## unit
CEL00134_CYCL1_127.0.0.1-BTS83-54-17-4-2818580366.xlsx
device | 54 | 17 | 4
Start time |  | 2024-07-06 23:21:15 |  | End time |  | 2024-08-13 20:42:40
NDA file path
List of unit plans
Time | Current | Voltage | Capacity | Energy | Power | Internal resistance | Temperature | Air pressure
hh:mm:ss | mA | V | Ah | Wh | W | mΩ | ℃ | kPa

## test
Test information
Start step ID |  | 2 | Volt. upper |  | - | P/N |  | CEL00134_CYCL1
Cycle count |  | 300 | Volt. lower |  | - | Builder |  | RCD
Record settings |  | 30s/0V/0mA | Curr. upper |  | - | Remarks |  | 18650s post RPT2. Restart after cycler issue. - RCD 7.6.24 @ 11.19PM
Voltage range |  | 5V | Curr. lower |  | - | - |  | -
Current range |  | +6000/-6000mA(100mA/6000mA) | Start time |  | 2024-07-06 23:21:15 | Barcode
Active material |  | 1000mg | Nominal specific capacity |  | -
Step plan
Step Index | Step Name | Step Time(hh:mm:ss.ms) | Voltage(V) | C-rate(C) | Current(mA) | Cut-off voltage (V) | Cut-off C-rate(C) | Cut-off curr.(mA) | Energy(Wh) | -ΔV(V) | Power(W) | Resistance(mΩ) | Capacity(Ah) | Record settings | Aux.CH recording condition | Max Vi(V) | Min Vi(V) | Max Ti(℃) | Min Ti(℃) | Segment record1 | Segment record2 | Current range (mA)
1 | Rest | 05:00:00.000 | [11 empty] | 30s/0V/0mA
2 | Rest | 00:00:30.000 | [11 empty] | 30s/0V/0mA
3 | CC Chg |  |  |  | 1550 | 4.2 | [7 empty] | 30s/0V/0mA
4 | CV Chg |  | 4.2 |  | 1550 |  |  | 62 | [5 empty] | 9s/0V/0mA
5 | Rest | 00:05:00.000 | [11 empty] | 30s/0V/0mA
6 | CC DChg |  |  |  | 3100 | 2.5 | [7 empty] | 12s/0V/0mA
7 | Rest | 00:05:00.000 | [11 empty] | 30s/0V/0mA
8 | Cycle | Start step ID:3 | Cycle count:300
9 | Rest | 00:05:01.000 | [11 empty] | 30s/0V/0mA
10 | CC DChg |  |  |  | 620 | 2.5 | [7 empty] | 30s/0V/0mA
11 | Rest | 100:00:00.000 | [11 empty] | 30s/0V/0mA
12 | Pause
13 | End

## cycle
Cycle Index | Oneset Date | End Date | Chg. Cap.(Ah) | DChg. Cap.(Ah) | Chg. Spec. Cap.(mAh/g) | DChg. Spec. Cap.(mAh/g) | Chg.-DChg. Eff(%) | Chg. Energy(Wh) | DChg. Energy(Wh) | Chg. Spec. Energy(mWh/g) | DChg. Spec. Energy(mWh/g) | Constant Curr. Chg. Ratio(%) | Constant Curr. Chg. Cap.(Ah) | Plat. Cap.(Ah) | Plat. Spec. Cap. | Plat. Cap. Eff.(%) | Plat. Time | Chg. Capacitor(F) | DChg. Capacitor(F) | Med. Volt.(V) | Cap. Retention(%) | Chg. Time | DChg. Time | Net DChg. Cap.(Ah) | Net DChg. Energy(Wh) | Energy Eff.(%) | T1 Aux.CH oneset temperature(℃) | T1 Aux.CH End T(℃) | T1 Aux. Tmax(℃) | T1 Aux. Tmin(℃) | V1 Aux.CH oneset voltage(V) | V1 Aux.CH End Volt.(V) | V1 Aux. Vmax(V) | V1 Aux. Vmin(V) | T1 Maximum temperature of charging(℃) | T1 Minimum temperature of charging(℃) | T1 Maximum temperature of discharging(℃) | T1 Minimum temperature of discharging(℃)
1 | 2024-07-07 00:21:16 | 2024-07-07 03:45:11 | 3.067 | 3.0165 | 3067.04 | 3016.5 | 98.35 | 11.7429 | 10.8863 | 11742.94 | 10886.34 | 93.9 | 2.8798 | 1.5707 | 1570.7 | 52.07 | 00:30:24 | 9072.3666 | 6674.5667 | 3.62227188 | 100 | 02:15:03 | 00:58:23 | -0.0505 | -0.8566 | 92.71 | 44.9 | 50.1 | 51.8 | 44.8 | 5.0778 | 5.0778 | 5.0778 | 5.0778 | 47.8 | 44.8 | 51.6 | 46
2 | 2024-07-07 03:45:12 | 2024-07-07 07:05:45 | 3.02 | 2.995 | 3020.05 | 2994.97 | 99.17 | 11.562 | 10.819 | 11561.96 | 10819.01 | 94.02 | 2.8393 | 1.581 | 1581 | 52.79 | 00:30:36 | 8296.5719 | 6635.7658 | 3.62568203 | 99.29 | 02:12:36 | 00:57:58 | -0.0251 | -0.7429 | 93.57 | 50.1 | 50.1 | 51.9 | 46.3 | 5.0778 | 5.0778 | 5.0778 | 5.0778 | 50.1 | 46.6 | 51.8 | 46.3
3 | 2024-07-07 07:05:46 | 2024-07-07 10:24:46 | 2.9972 | 2.9769 | 2997.19 | 2976.88 | 99.32 | 11.4808 | 10.7618 | 11480.85 | 10761.76 | 94.04 | 2.8186 | 1.5707 | 1570.7 | 52.76 | 00:30:24 | 8305.1325 | 6617.1612 | 3.62940195 | 98.69 | 02:11:23 | 00:57:37 | -0.0203 | -0.7191 | 93.74 | 50.1 | 50.3 | 51.9 | 46.4 | 5.0778 | 5.0778 | 5.0778 | 5.0778 | 50.1 | 46.6 | 51.8 | 46.5
4 | 2024-07-07 10:24:47 | 2024-07-07 13:42:46 | 2.9788 | 2.9614 | 2978.83 | 2961.42 | 99.42 | 11.4163 | 10.7124 | 11416.33 | 10712.43 | 93.97 | 2.7993 | 1.5707 | 1570.7 | 53.04 | 00:30:24 | 8304.9134 | 6587.8236 | 3.63250313 | 98.17 | 02:10:40 | 00:57:19 | -0.0174 | -0.7039 | 93.83 | 50.2 | 50.1 | 51.9 | 46.4 | 5.0778 | 5.0778 | 5.0778 | 5.0778 | 50.2 | 46.6 | 51.7 | 46.4
5 | 2024-07-07 13:42:47 | 2024-07-07 16:59:44 | 2.9626 | 2.9478 | 2962.61 | 2947.77 | 99.5 | 11.359 | 10.6689 | 11359.05 | 10668.94 | 93.95 | 2.7833 | 1.5708 | 1570.8 | 53.29 | 00:30:24 | 8302.1952 | 6549.9469 | 3.63219219 | 97.72 | 02:09:55 | 00:57:03 | -0.0148 | -0.6901 | 93.92 | 50.1 | 50.2 | 52 | 46.4 | 5.0778 | 5.0778 | 5.0778 | 5.0778 | 50.1 | 46.5 | 51.8 | 46.4
6 | 2024-07-07 16:59:46 | 2024-07-07 20:15:53 | 2.9489 | 2.9358 | 2948.92 | 2935.78 | 99.55 | 11.3107 | 10.6304 | 11310.65 | 10630.44 | 93.93 | 2.77 | 1.5708 | 1570.8 | 53.51 | 00:30:24 | 8292.2941 | 6505.8678 | 3.63560313 | 97.32 | 02:09:20 | 00:56:49 | -0.0131 | -0.6802 | 93.99 | 50.2 | 50.5 | 52.1 | 46.1 | 5.0778 | 5.0778 | 5.0778 | 5.0778 | 50.2 | 46.2 | 52.1 | 46.1
7 | 2024-07-07 20:15:54 | 2024-07-07 23:31:24 | 2.937 | 2.9246 | 2937 | 2924.59 | 99.58 | 11.2683 | 10.5953 | 11268.26 | 10595.29 | 93.92 | 2.7584 | 1.5708 | 1570.8 | 53.71 | 00:30:24 | 8283.1258 | 6495.957 | 3.63870313 | 96.95 | 02:08:54 | 00:56:36 | -0.0124 | -0.673 | 94.03 | 50.5 | 50.6 | 52.5 | 46.4 | 5.0778 | 5.0778 | 5.0778 | 5.0778 | 50.5 | 46.5 | 52.3 | 46.4
8 | 2024-07-07 23:31:25 | 2024-07-08 02:46:11 | 2.9254 | 2.9142 | 2925.43 | 2914.22 | 99.62 | 11.2269 | 10.5618 | 11226.88 | 10561.77 | 93.91 | 2.7472 | 1.5708 | 1570.8 | 53.9 | 00:30:24 | 8279.4158 | 6467.9501 | 3.63839297 | 96.61 | 02:08:22 | 00:56:24 | -0.0112 | -0.6651 | 94.08 | 50.6 | 50.7 | 52.3 | 46.4 | 5.0778 | 5.0778 | 5.0778 | 5.0778 | 50.6 | 46.5 | 52.1 | 46.5
9 | 2024-07-08 02:46:12 | 2024-07-08 06:00:17 | 2.915 | 2.9047 | 2915.03 | 2904.71 | 99.65 | 11.1898 | 10.5311 | 11189.79 | 10531.06 | 93.9 | 2.7373 | 1.5708 | 1570.8 | 54.08 | 00:30:24 | 8275.3352 | 6434.558 | 3.63808281 | 96.29 | 02:07:53 | 00:56:13 | -0.0103 | -0.6587 | 94.11 | 50.7 | 50.3 | 51.9 | 46.3 | 5.0778 | 5.0778 | 5.0778 | 5.0778 | 50.7 | 46.3 | 51.8 | 46.3
10 | 2024-07-08 06:00:19 | 2024-07-08 09:13:53 | 2.9055 | 2.8961 | 2905.46 | 2896.08 | 99.68 | 11.1559 | 10.5026 | 11155.95 | 10502.64 | 93.88 | 2.7278 | 1.5708 | 1570.8 | 54.24 | 00:30:24 | 8266.0173 | 6410.5574 | 3.64087305 | 96.01 | 02:07:32 | 00:56:03 | -0.0094 | -0.6533 | 94.14 | 50.3 | 50 | 51.7 | 46.2 | 5.0778 | 5.0778 | 5.0778 | 5.0778 | 50.3 | 46.2 | 51.7 | 46.2
11 | 2024-07-08 09:13:54 | 2024-07-08 12:26:59 | 2.8968 | 2.8876 | 2896.78 | 2887.56 | 99.68 | 11.1257 | 10.4757 | 11125.67 | 10475.69 | 93.85 | 2.7188 | 1.5708 | 1570.8 | 54.4 | 00:30:24 | 8255.9293 | 6427.2261 | 3.64087305 | 95.73 | 02:07:13 | 00:55:53 | -0.0092 | -0.65 | 94.16 | 50 | 50.2 | 51.7 | 46.2 | 5.0778 | 5.0778 | 5.0778 | 5.0778 | 50 | 46.2 | 51.5 | 46.2
12 | 2024-07-08 12:27:00 | 2024-07-08 15:39:29 | 2.8881 | 2.8807 | 2888.14 | 2880.74 | 99.74 | 11.0951 | 10.4539 | 11095.07 | 10453.87 | 93.88 | 2.7115 | 1.5709 | 1570.9 | 54.53 | 00:30:24 | 8264.0108 | 6364.4641 | 3.64428281 | 95.5 | 02:06:44 | 00:55:45 | -0.0074 | -0.6412 | 94.22 | 50.2 | 50 | 51.4 | 46.3 | 5.0778 | 5.0778 | 5.0778 | 5.0778 | 50.2 | 46.4 | 51.3 | 46.3
13 | 2024-07-08 15:39:30 | 2024-07-08 18:51:35 | 2.8815 | 2.8739 | 2881.49 | 2873.85 | 99.73 | 11.0716 | 10.4327 | 11071.59 | 10432.7 | 93.86 | 2.7046 | 1.5709 | 1570.9 | 54.66 | 00:30:24 | 8245.2675 | 6358.9207 | 3.64459297 | 95.27 | 02:06:29 | 00:55:37 | -0.0076 | -0.6389 | 94.23 | 50 | 50 | 51.6 | 46.5 | 5.0778 | 5.0778 | 5.0778 | 5.0778 | 50 | 46.6 | 51.5 | 46.5
14 | 2024-07-08 18:51:36 | 2024-07-08 22:03:14 | 2.8744 | 2.8678 | 2874.43 | 2867.77 | 99.77 | 11.0465 | 10.4144 | 11046.5 | 10414.39 | 93.84 | 2.6973 | 1.5708 | 1570.8 | 54.78 | 00:30:24 | 8240.2161 | 6327.3923 | 3.64490313 | 95.07 | 02:06:09 | 00:55:30 | -0.0067 | -0.6321 | 94.28 | 50 | 50.3 | 51.9 | 46.9 | 5.0778 | 5.0778 | 5.0778 | 5.0778 | 50 | 46.9 | 51.8 | 46.9
15 | 2024-07-08 22:03:15 | 2024-07-09 01:14:32 | 2.8681 | 2.8608 | 2868.12 | 2860.8 | 99.74 | 11.0236 | 10.3924 | 11023.64 | 10392.44 | 93.82 | 2.6907 | 1.5708 | 1570.8 | 54.91 | 00:30:24 | 8224.6339 | 6374.9786 | 3.64800391 | 94.84 | 02:05:56 | 00:55:22 | -0.0073 | -0.6312 | 94.27 | 50.3 | 50.4 | 51.9 | 46.6 | 5.0778 | 5.0778 | 5.0778 | 5.0778 | 50.3 | 46.6 | 51.8 | 46.6
16 | 2024-07-09 01:14:34 | 2024-07-09 04:25:28 | 2.8615 | 2.8556 | 2861.49 | 2855.6 | 99.79 | 11.0003 | 10.3753 | 11000.32 | 10375.26 | 93.82 | 2.6847 | 1.5708 | 1570.8 | 55.01 | 00:30:24 | 8236.5676 | 6340.2829 | 3.64769297 | 94.67 | 02:05:39 | 00:55:16 | -0.0059 | -0.6251 | 94.32 | 50.4 | 50.5 | 52 | 46.5 | 5.0778 | 5.0778 | 5.0778 | 5.0778 | 50.4 | 46.5 | 52 | 46.5
17 | 2024-07-09 04:25:29 | 2024-07-09 07:36:05 | 2.856 | 2.8506 | 2856 | 2850.56 | 99.81 | 10.9805 | 10.358 | 10980.49 | 10357.98 | 93.79 | 2.6787 | 1.5605 | 1560.5 | 54.74 | 00:30:12 | 8220.3213 | 6297.7772 | 3.64738398 | 94.5 | 02:05:26 | 00:55:10 | -0.0054 | -0.6225 | 94.33 | 50.5 | 50.3 | 51.8 | 46.4 | 5.0778 | 5.0778 | 5.0778 | 5.0778 | 50.5 | 46.5 | 51.7 | 46.5
18 | 2024-07-09 07:36:06 | 2024-07-09 10:46:29 | 2.8508 | 2.8454 | 2850.75 | 2845.42 | 99.81 | 10.9618 | 10.3409 | 10961.83 | 10340.89 | 93.74 | 2.6722 | 1.5605 | 1560.5 | 54.84 | 00:30:12 | 8202.6214 | 6278.0795 | 3.64707305 | 94.33 | 02:05:20 | 00:55:04 | -0.0053 | -0.6209 | 94.34 | 50.3 | 49.9 | 51.4 | 46.1 | 5.0778 | 5.0778 | 5.0778 | 5.0778 | 50.3 | 46.1 | 51.3 | 46.1
19 | 2024-07-09 10:46:30 | 2024-07-09 13:56:33 | 2.8458 | 2.8402 | 2845.78 | 2840.23 | 99.8 | 10.9443 | 10.3246 | 10944.32 | 10324.57 | 93.74 | 2.6675 | 1.5605 | 1560.5 | 54.94 | 00:30:12 | 8196.8625 | 6310.9724 | 3.65048398 | 94.16 | 02:05:06 | 00:54:58 | -0.0056 | -0.6197 | 94.34 | 49.9 | 50 | 51.6 | 46 | 5.0778 | 5.0778 | 5.0778 | 5.0778 | 49.9 | 46.1 | 51.4 | 46
20 | 2024-07-09 13:56:35 | 2024-07-09 17:06:19 | 2.8406 | 2.836 | 2840.63 | 2835.97 | 99.84 | 10.9261 | 10.3107 | 10926.05 | 10310.67 | 93.76 | 2.6633 | 1.5605 | 1560.5 | 55.03 | 00:30:12 | 8203.242 | 6277.5014 | 3.65048398 | 94.02 | 02:04:52 | 00:54:53 | -0.0047 | -0.6154 | 94.37 | 50 | 50 | 51.6 | 46.2 | 5.0778 | 5.0778 | 5.0778 | 5.0778 | 50 | 46.2 | 51.3 | 46.2
21 | 2024-07-09 17:06:20 | 2024-07-09 20:15:46 | 2.8363 | 2.8317 | 2836.28 | 2831.69 | 99.84 | 10.9105 | 10.2977 | 10910.46 | 10297.72 | 93.78 | 2.6598 | 1.5605 | 1560.5 | 55.11 | 00:30:12 | 8192.6794 | 6272.8008 | 3.65048398 | 93.87 | 02:04:39 | 00:54:48 | -0.0046 | -0.6127 | 94.38 | 50 | 50.1 | 51.4 | 46.5 | 5.0778 | 5.0778 | 5.0778 | 5.0778 | 50 | 46.5 | 51.3 | 46.5
22 | 2024-07-09 20:15:47 | 2024-07-09 23:24:54 | 2.8321 | 2.8282 | 2832.14 | 2828.18 | 99.86 | 10.8957 | 10.2868 | 10895.7 | 10286.81 | 93.76 | 2.6555 | 1.5605 | 1560.5 | 55.18 | 00:30:12 | 8188.0607 | 6231.7471 | 3.65079297 | 93.76 | 02:04:24 | 00:54:44 | -0.004 | -0.6089 | 94.41 | 50.1 | 50 | 51.5 | 46.7 | 5.0778 | 5.0778 | 5.0778 | 5.0778 | 50.1 | 46.7 | 51.3 | 46.7
23 | 2024-07-09 23:24:55 | 2024-07-10 02:33:52 | 2.8284 | 2.8239 | 2828.42 | 2823.88 | 99.84 | 10.8824 | 10.2735 | 10882.35 | 10273.54 | 93.72 | 2.6508 | 1.5605 | 1560.5 | 55.26 | 00:30:12 | 8173.4354 | 6260.2772 | 3.65079297 | 93.61 | 02:04:18 | 00:54:39 | -0.0045 | -0.6088 | 94.41 | 50 | 50 | 51.6 | 46.7 | 5.0778 | 5.0778 | 5.0778 | 5.0778 | 50 | 46.7 | 51.4 | 46.7
24 | 2024-07-10 02:33:54 | 2024-07-10 05:42:41 | 2.8241 | 2.8204 | 2824.11 | 2820.45 | 99.87 | 10.8671 | 10.2618 | 10867.12 | 10261.84 | 93.71 | 2.6464 | 1.5605 | 1560.5 | 55.33 | 00:30:12 | 8173.1128 | 6236.0033 | 3.65389414 | 93.5 | 02:04:13 | 00:54:35 | -0.0037 | -0.6053 | 94.43 | 50 | 50.2 | 51.6 | 46.3 | 5.0778 | 5.0778 | 5.0778 | 5.0778 | 50 | 46.3 | 51.5 | 46.3
25 | 2024-07-10 05:42:42 | 2024-07-10 08:51:17 | 2.8207 | 2.817 | 2820.71 | 2817 | 99.87 | 10.855 | 10.2499 | 10855 | 10249.9 | 93.7 | 2.643 | 1.5605 | 1560.5 | 55.4 | 00:30:12 | 8164.7191 | 6217.7362 | 3.65327383 | 93.39 | 02:04:04 | 00:54:31 | -0.0037 | -0.6051 | 94.43 | 50.1 | 50.1 | 51.5 | 46.3 | 5.0778 | 5.0778 | 5.0778 | 5.0778 | 50.1 | 46.3 | 51.5 | 46.3
26 | 2024-07-10 08:51:18 | 2024-07-10 12:05:33 | 2.8171 | 2.8127 | 2817.06 | 2812.74 | 99.85 | 10.8419 | 10.2379 | 10841.92 | 10237.87 | 93.65 | 2.6383 | 1.5605 | 1560.5 | 55.48 | 00:30:12 | 8152.1792 | 6253.4948 | 3.65327383 | 93.25 | 02:03:59 | 00:54:26 | -0.0043 | -0.604 | 94.43 | 50.1 | 49.6 | 50.8 | 46.2 | 5.0778 | 5.0778 | 5.0778 | 5.0778 | 50.1 | 46.2 | 50.8 | 46.2
27 | 2024-07-10 12:05:35 | 2024-07-10 15:13:44 | 2.8131 | 2.8102 | 2813.07 | 2810.2 | 99.9 | 10.8281 | 10.2286 | 10828.08 | 10228.61 | 93.66 | 2.6346 | 1.5606 | 1560.6 | 55.53 | 00:30:12 | 8158.1885 | 6195.6521 | 3.65358398 | 93.16 | 02:03:47 | 00:54:23 | -0.0029 | -0.5995 | 94.46 | 49.6 | 50 | 51.4 | 46.3 | 5.0778 | 5.0778 | 5.0778 | 5.0778 | 49.6 | 46.3 | 51.3 | 46.3
28 | 2024-07-10 15:13:45 | 2024-07-10 18:21:42 | 2.8105 | 2.8067 | 2810.5 | 2806.75 | 99.87 | 10.8182 | 10.218 | 10818.17 | 10218.04 | 93.71 | 2.6336 | 1.5606 | 1560.6 | 55.6 | 00:30:12 | 8144.4383 | 6243.753 | 3.65327383 | 93.05 | 02:03:38 | 00:54:19 | -0.0038 | -0.6001 | 94.45 | 50 | 50.1 | 51.6 | 46.5 | 5.0778 | 5.0778 | 5.0778 | 5.0778 | 50 | 46.5 | 51.5 | 46.5
29 | 2024-07-10 18:21:43 | 2024-07-10 21:29:24 | 2.807 | 2.8042 | 2806.99 | 2804.17 | 99.9 | 10.8058 | 10.2093 | 10805.78 | 10209.33 | 93.72 | 2.6306 | 1.5606 | 1560.6 | 55.65 | 00:30:12 | 8150.3401 | 6192.9329 | 3.65327383 | 92.96 | 02:03:26 | 00:54:16 | -0.0028 | -0.5964 | 94.48 | 50.1 | 50 | 51.5 | 46.6 | 5.0778 | 5.0778 | 5.0778 | 5.0778 | 50.1 | 46.7 | 51.3 | 46.6
30 | 2024-07-10 21:29:25 | 2024-07-11 00:36:55 | 2.8045 | 2.8007 | 2804.45 | 2800.71 | 99.87 | 10.7967 | 10.1987 | 10796.66 | 10198.7 | 93.69 | 2.6276 | 1.5606 | 1560.6 | 55.72 | 00:30:12 | 8134.3288 | 6249.4751 | 3.65668398 | 92.85 | 02:03:18 | 00:54:12 | -0.0037 | -0.598 | 94.46 | 50 | 49.8 | 51.3 | 46.7 | 5.0778 | 5.0778 | 5.0778 | 5.0778 | 50 | 46.7 | 51.1 | 46.7
31 | 2024-07-11 00:36:56 | 2024-07-11 03:44:20 | 2.8007 | 2.7981 | 2800.7 | 2798.12 | 99.91 | 10.7838 | 10.19 | 10783.84 | 10189.98 | 93.62 | 2.622 | 1.5606 | 1560.6 | 55.77 | 00:30:12 | 8138.7008 | 6218.5969 | 3.65668398 | 92.76 | 02:03:16 | 00:54:09 | -0.0026 | -0.5939 | 94.49 | 49.8 | 49.8 | 51.3 | 46.5 | 5.0778 | 5.0778 | 5.0778 | 5.0778 | 49.8 | 46.5 | 51.2 | 46.6
32 | 2024-07-11 03:44:21 | 2024-07-11 06:51:43 | 2.7983 | 2.7955 | 2798.34 | 2795.52 | 99.9 | 10.7753 | 10.1811 | 10775.29 | 10181.06 | 93.59 | 2.6189 | 1.5606 | 1560.6 | 55.82 | 00:30:12 | 8122.7356 | 6214.0104 | 3.65637383 | 92.67 | 02:03:16 | 00:54:06 | -0.0028 | -0.5942 | 94.49 | 49.8 | 49.8 | 51.3 | 46.1 | 5.0778 | 5.0778 | 5.0778 | 5.0778 | 49.8 | 46.1 | 51.2 | 46.2
33 | 2024-07-11 06:51:44 | 2024-07-11 09:58:59 | 2.7956 | 2.7929 | 2795.64 | 2792.87 | 99.9 | 10.7655 | 10.1718 | 10765.48 | 10171.79 | 93.6 | 2.6167 | 1.5605 | 1560.5 | 55.88 | 00:30:12 | 8120.2478 | 6224.8146 | 3.65575391 | 92.59 | 02:03:13 | 00:54:03 | -0.0028 | -0.5937 | 94.49 | 49.8 | 49.8 | 51.3 | 46.1 | 5.0778 | 5.0778 | 5.0778 | 5.0778 | 49.8 | 46.1 | 51.2 | 46.1
34 | 2024-07-11 09:59:01 | 2024-07-11 13:06:05 | 2.7928 | 2.7903 | 2792.79 | 2790.3 | 99.91 | 10.7553 | 10.163 | 10755.29 | 10163.03 | 93.6 | 2.6142 | 1.5605 | 1560.5 | 55.93 | 00:30:12 | 8121.0153 | 6202.4033 | 3.65575391 | 92.5 | 02:03:05 | 00:54:00 | -0.0025 | -0.5923 | 94.49 | 49.8 | 49.5 | 50.9 | 46.1 | 5.0778 | 5.0778 | 5.0778 | 5.0778 | 49.8 | 46.1 | 50.8 | 46.1
35 | 2024-07-11 13:06:06 | 2024-07-11 16:13:02 | 2.7903 | 2.7878 | 2790.27 | 2787.78 | 99.91 | 10.7462 | 10.155 | 10746.18 | 10155.01 | 93.58 | 2.6112 | 1.5606 | 1560.6 | 55.98 | 00:30:12 | 8111.7338 | 6183.7972 | 3.65575391 | 92.42 | 02:03:00 | 00:53:57 | -0.0025 | -0.5912 | 94.5 | 49.5 | 49.4 | 50.8 | 46.1 | 5.0778 | 5.0778 | 5.0778 | 5.0778 | 49.5 | 46.2 | 50.7 | 46.1
36 | 2024-07-11 16:13:04 | 2024-07-11 19:19:45 | 2.7879 | 2.7852 | 2787.89 | 2785.16 | 99.9 | 10.7377 | 10.1471 | 10737.72 | 10147.06 | 93.6 | 2.6095 | 1.5605 | 1560.5 | 56.03 | 00:30:12 | 8106.4545 | 6212.3981 | 3.65575391 | 92.33 | 02:02:48 | 00:53:54 | -0.0027 | -0.5907 | 94.5 | 49.4 | 49.5 | 50.9 | 46.3 | 5.0778 | 5.0778 | 5.0778 | 5.0778 | 49.4 | 46.3 | 50.8 | 46.3
37 | 2024-07-11 19:19:46 | 2024-07-11 22:26:14 | 2.7852 | 2.7834 | 2785.19 | 2783.44 | 99.94 | 10.728 | 10.1413 | 10728.05 | 10141.27 | 93.63 | 2.6077 | 1.5605 | 1560.5 | 56.07 | 00:30:12 | 8109.5506 | 6157.7006 | 3.65575391 | 92.27 | 02:02:37 | 00:53:52 | -0.0017 | -0.5868 | 94.53 | 49.5 | 49.5 | 50.9 | 46.4 | 5.0778 | 5.0778 | 5.0778 | 5.0778 | 49.5 | 46.4 | 50.7 | 46.5
38 | 2024-07-11 22:26:15 | 2024-07-12 01:32:44 | 2.7837 | 2.7817 | 2783.68 | 2781.67 | 99.93 | 10.7227 | 10.1358 | 10722.74 | 10135.79 | 93.59 | 2.6051 | 1.5605 | 1560.5 | 56.1 | 00:30:12 | 8092.9162 | 6137.4054 | 3.65575391 | 92.21 | 02:02:40 | 00:53:50 | -0.002 | -0.587 | 94.53 | 49.5 | 49.6 | 51.1 | 46.6 | 5.0778 | 5.0778 | 5.0778 | 5.0778 | 49.5 | 46.6 | 51 | 46.6
39 | 2024-07-12 01:32:45 | 2024-07-12 04:39:02 | 2.7815 | 2.7791 | 2781.51 | 2779.1 | 99.91 | 10.7148 | 10.1276 | 10714.79 | 10127.56 | 93.58 | 2.6029 | 1.5605 | 1560.5 | 56.15 | 00:30:12 | 8083.9398 | 6168.0691 | 3.65947383 | 92.13 | 02:02:30 | 00:53:47 | -0.0024 | -0.5872 | 94.52 | 49.6 | 49.6 | 51 | 46.3 | 5.0778 | 5.0778 | 5.0778 | 5.0778 | 49.6 | 46.3 | 50.9 | 46.4
40 | 2024-07-12 04:39:03 | 2024-07-12 07:45:17 | 2.7791 | 2.7773 | 2779.08 | 2777.31 | 99.94 | 10.706 | 10.1209 | 10706 | 10120.86 | 93.55 | 2.5999 | 1.5605 | 1560.5 | 56.19 | 00:30:12 | 8083.1913 | 6135.959 | 3.65916406 | 92.07 | 02:02:30 | 00:53:45 | -0.0018 | -0.5851 | 94.53 | 49.6 | 49.6 | 51.1 | 46.1 | 5.0778 | 5.0778 | 5.0778 | 5.0778 | 49.6 | 46.1 | 51 | 46.1
41 | 2024-07-12 07:45:19 | 2024-07-12 10:51:29 | 2.7774 | 2.7748 | 2777.36 | 2774.81 | 99.91 | 10.6998 | 10.1119 | 10699.83 | 10111.9 | 93.53 | 2.5978 | 1.5502 | 1550.2 | 55.87 | 00:30:00 | 8072.1649 | 6175.0856 | 3.65854414 | 91.99 | 02:02:29 | 00:53:42 | -0.0025 | -0.5879 | 94.51 | 49.6 | 49.3 | 50.7 | 45.9 | 5.0778 | 5.0778 | 5.0778 | 5.0778 | 49.6 | 45.9 | 50.6 | 45.9
42 | 2024-07-12 10:51:30 | 2024-07-12 13:57:38 | 2.7746 | 2.7731 | 2774.6 | 2773.1 | 99.95 | 10.6903 | 10.1056 | 10690.25 | 10105.61 | 93.5 | 2.5943 | 1.5502 | 1550.2 | 55.9 | 00:30:00 | 8074.4776 | 6132.482 | 3.65854414 | 91.93 | 02:02:29 | 00:53:40 | -0.0015 | -0.5846 | 94.53 | 49.3 | 49.1 | 50.4 | 45.8 | 5.0778 | 5.0778 | 5.0778 | 5.0778 | 49.3 | 45.8 | 50.3 | 45.8
43 | 2024-07-12 13:57:40 | 2024-07-12 17:03:36 | 2.7731 | 2.7714 | 2773.1 | 2771.4 | 99.94 | 10.6849 | 10.1002 | 10684.93 | 10100.23 | 93.52 | 2.5935 | 1.5502 | 1550.2 | 55.94 | 00:30:00 | 8065.5022 | 6102.0022 | 3.65854414 | 91.87 | 02:02:19 | 00:53:38 | -0.0017 | -0.5847 | 94.53 | 49.1 | 49 | 50.4 | 45.9 | 5.0778 | 5.0778 | 5.0778 | 5.0778 | 49.1 | 45.9 | 50.3 | 46
44 | 2024-07-12 17:03:37 | 2024-07-12 20:09:24 | 2.7715 | 2.7688 | 2771.47 | 2768.8 | 99.9 | 10.679 | 10.0924 | 10679 | 10092.39 | 93.53 | 2.5922 | 1.5502 | 1550.2 | 55.99 | 00:30:00 | 8057.1725 | 6179.4739 | 3.65854414 | 91.79 | 02:02:14 | 00:53:35 | -0.0027 | -0.5866 | 94.51 | 49 | 48.9 | 50.4 | 46 | 5.0778 | 5.0778 | 5.0778 | 5.0778 | 49 | 46 | 50.3 | 46
45 | 2024-07-12 20:09:26 | 2024-07-12 23:15:15 | 2.769 | 2.767 | 2768.98 | 2767.03 | 99.93 | 10.6708 | 10.0851 | 10670.8 | 10085.11 | 93.45 | 2.5875 | 1.5502 | 1550.2 | 56.02 | 00:30:00 | 8061.78 | 6164.8558 | 3.65792383 | 91.73 | 02:02:17 | 00:53:33 | -0.0019 | -0.5857 | 94.51 | 48.9 | 48.6 | 50 | 45.5 | 5.0778 | 5.0778 | 5.0778 | 5.0778 | 48.9 | 45.6 | 50 | 45.6
46 | 2024-07-12 23:15:16 | 2024-07-13 02:20:59 | 2.767 | 2.7653 | 2766.95 | 2765.27 | 99.94 | 10.6637 | 10.079 | 10663.71 | 10078.98 | 93.42 | 2.5849 | 1.5502 | 1550.2 | 56.06 | 00:30:00 | 8053.6003 | 6153.8417 | 3.65761406 | 91.67 | 02:02:13 | 00:53:31 | -0.0017 | -0.5847 | 94.52 | 48.6 | 48.6 | 50.1 | 45.5 | 5.0778 | 5.0778 | 5.0778 | 5.0778 | 48.6 | 45.5 | 50 | 45.5
47 | 2024-07-13 02:21:01 | 2024-07-13 05:26:38 | 2.7652 | 2.7636 | 2765.22 | 2763.59 | 99.94 | 10.6574 | 10.0739 | 10657.36 | 10073.9 | 93.43 | 2.5835 | 1.5502 | 1550.2 | 56.09 | 00:30:00 | 8049.5124 | 6156.0074 | 3.65792383 | 91.62 | 02:02:09 | 00:53:29 | -0.0016 | -0.5835 | 94.53 | 48.6 | 48.8 | 50.1 | 45.6 | 5.0778 | 5.0778 | 5.0778 | 5.0778 | 48.6 | 45.6 | 50 | 45.6
48 | 2024-07-13 05:26:39 | 2024-07-13 08:32:09 | 2.7636 | 2.7618 | 2763.58 | 2761.83 | 99.94 | 10.6512 | 10.0682 | 10651.19 | 10068.17 | 93.44 | 2.5822 | 1.5502 | 1550.2 | 56.13 | 00:30:00 | 8045.4794 | 6159.1675 | 3.65761406 | 91.56 | 02:02:03 | 00:53:27 | -0.0017 | -0.583 | 94.53 | 48.8 | 48.7 | 50 | 45.6 | 5.0778 | 5.0778 | 5.0778 | 5.0778 | 48.8 | 45.6 | 50 | 45.6
49 | 2024-07-13 08:32:10 | 2024-07-13 11:37:36 | 2.7618 | 2.7601 | 2761.82 | 2760.08 | 99.94 | 10.6451 | 10.062 | 10645.1 | 10061.98 | 93.42 | 2.5801 | 1.5502 | 1550.2 | 56.16 | 00:30:00 | 8043.1329 | 6165.9331 | 3.65761406 | 91.5 | 02:02:01 | 00:53:25 | -0.0017 | -0.5831 | 94.52 | 48.7 | 48.5 | 49.9 | 45.5 | 5.0778 | 5.0778 | 5.0778 | 5.0778 | 48.7 | 45.5 | 49.8 | 45.5
50 | 2024-07-13 11:37:37 | 2024-07-13 14:42:55 | 2.76 | 2.7584 | 2759.98 | 2758.38 | 99.94 | 10.6387 | 10.0556 | 10638.65 | 10055.57 | 93.39 | 2.5775 | 1.5502 | 1550.2 | 56.2 | 00:30:00 | 8037.0678 | 6160.9426 | 3.66040391 | 91.44 | 02:01:56 | 00:53:23 | -0.0016 | -0.5831 | 94.52 | 48.5 | 48.3 | 49.7 | 45.3 | 5.0778 | 5.0778 | 5.0778 | 5.0778 | 48.5 | 45.3 | 49.6 | 45.3
51 | 2024-07-13 14:42:56 | 2024-07-13 17:48:13 | 2.7584 | 2.7575 | 2758.39 | 2757.49 | 99.97 | 10.6332 | 10.0518 | 10633.19 | 10051.77 | 93.37 | 2.5754 | 1.5502 | 1550.2 | 56.22 | 00:30:00 | 8030.5516 | 6071.3656 | 3.66040391 | 91.41 | 02:01:55 | 00:53:22 | -0.0009 | -0.5814 | 94.53 | 48.3 | 48.2 | 49.8 | 45.2 | 5.0778 | 5.0778 | 5.0778 | 5.0778 | 48.3 | 45.2 | 49.7 | 45.2
52 | 2024-07-13 17:48:14 | 2024-07-13 20:53:23 | 2.7574 | 2.7558 | 2757.44 | 2755.77 | 99.94 | 10.6295 | 10.0466 | 10629.53 | 10046.56 | 93.36 | 2.5745 | 1.5502 | 1550.2 | 56.25 | 00:30:00 | 8010.4822 | 6083.7299 | 3.66040391 | 91.36 | 02:01:50 | 00:53:20 | -0.0017 | -0.583 | 94.52 | 48.2 | 48.5 | 49.8 | 45.2 | 5.0778 | 5.0778 | 5.0778 | 5.0778 | 48.2 | 45.2 | 49.7 | 45.3
53 | 2024-07-13 20:53:24 | 2024-07-13 23:58:31 | 2.7559 | 2.7541 | 2755.92 | 2754.1 | 99.93 | 10.624 | 10.0421 | 10623.97 | 10042.11 | 93.38 | 2.5736 | 1.5502 | 1550.2 | 56.29 | 00:30:00 | 8014.2587 | 6126.6289 | 3.66071406 | 91.3 | 02:01:49 | 00:53:18 | -0.0018 | -0.5819 | 94.52 | 48.5 | 48.5 | 49.9 | 45.4 | 5.0778 | 5.0778 | 5.0778 | 5.0778 | 48.5 | 45.4 | 49.8 | 45.5
54 | 2024-07-13 23:58:32 | 2024-07-14 03:03:26 | 2.7542 | 2.7532 | 2754.15 | 2753.21 | 99.97 | 10.6175 | 10.0393 | 10617.5 | 10039.26 | 93.4 | 2.5723 | 1.5502 | 1550.2 | 56.3 | 00:30:00 | 8018.8764 | 6058.4991 | 3.66071406 | 91.27 | 02:01:39 | 00:53:17 | -0.0009 | -0.5782 | 94.55 | 48.5 | 48.8 | 50.1 | 45.6 | 5.0778 | 5.0778 | 5.0778 | 5.0778 | 48.5 | 45.6 | 50.1 | 45.6
55 | 2024-07-14 03:03:28 | 2024-07-14 06:08:21 | 2.7533 | 2.7515 | 2753.29 | 2751.49 | 99.93 | 10.614 | 10.0344 | 10614.02 | 10034.37 | 93.41 | 2.5719 | 1.5502 | 1550.2 | 56.34 | 00:30:00 | 8002.5549 | 6105.6246 | 3.66102383 | 91.21 | 02:01:39 | 00:53:15 | -0.0018 | -0.5797 | 94.54 | 48.8 | 48.8 | 50.1 | 45.8 | 5.0778 | 5.0778 | 5.0778 | 5.0778 | 48.8 | 45.8 | 50.1 | 45.8
56 | 2024-07-14 06:08:22 | 2024-07-14 09:13:11 | 2.7514 | 2.7497 | 2751.38 | 2749.68 | 99.94 | 10.6073 | 10.0276 | 10607.31 | 10027.61 | 93.38 | 2.5693 | 1.5501 | 1550.1 | 56.37 | 00:30:00 | 8007.2643 | 6119.1414 | 3.66040391 | 91.15 | 02:01:36 | 00:53:13 | -0.0017 | -0.5797 | 94.53 | 48.8 | 48.5 | 50 | 45.5 | 5.0778 | 5.0778 | 5.0778 | 5.0778 | 48.8 | 45.5 | 49.8 | 45.5
57 | 2024-07-14 09:13:12 | 2024-07-14 12:17:53 | 2.7495 | 2.7489 | 2749.51 | 2748.87 | 99.98 | 10.6008 | 10.0242 | 10600.79 | 10024.22 | 93.35 | 2.5667 | 1.5501 | 1550.1 | 56.39 | 00:30:00 | 8003.5133 | 6042.0736 | 3.66040391 | 91.13 | 02:01:30 | 00:53:12 | -0.0006 | -0.5766 | 94.56 | 48.5 | 48.5 | 49.9 | 45.5 | 5.0778 | 5.0778 | 5.0778 | 5.0778 | 48.5 | 45.5 | 49.8 | 45.5
58 | 2024-07-14 12:17:54 | 2024-07-14 15:38:32 | 2.7488 | 2.7497 | 2748.84 | 2749.74 | 100.03 | 10.5984 | 10.0279 | 10598.35 | 10027.87 | 93.34 | 2.5659 | 1.5502 | 1550.2 | 56.38 | 00:30:00 | 7985.9133 | 6077.3524 | 3.66040391 | 91.16 | 02:01:30 | 00:53:13 | 0.0009 | -0.5705 | 94.62 | 48.5 | 46.9 | 48.9 | 45.5 | 5.0778 | 3.5888 | 5.0778 | 1.4029 | 48.5 | 45.5 | 48.9 | 45.5
59 | 2024-07-14 15:38:33 | 2024-07-14 18:43:13 | 2.7478 | 2.7462 | 2747.81 | 2746.22 | 99.94 | 10.5967 | 10.0157 | 10596.72 | 10015.69 | 93.33 | 2.5645 | 1.5501 | 1550.1 | 56.44 | 00:30:00 | 8125.4113 | 6045.4001 | 3.66040391 | 91.04 | 02:01:32 | 00:53:09 | -0.0016 | -0.581 | 94.52 | 46.9 | 48.5 | 49.9 | 45.5 | 3.5913 | 5.0778 | 5.0778 | 3.5913 | 46.9 | 45.5 | 49.8 | 45.5
60 | 2024-07-14 18:43:14 | 2024-07-14 21:47:40 | 2.7462 | 2.7445 | 2746.16 | 2744.47 | 99.94 | 10.5888 | 10.0104 | 10588.82 | 10010.36 | 93.35 | 2.5637 | 1.5501 | 1550.1 | 56.48 | 00:30:00 | 7983.3236 | 6073.8063 | 3.66040391 | 90.98 | 02:01:21 | 00:53:07 | -0.0017 | -0.5785 | 94.54 | 48.5 | 48.5 | 50 | 45.6 | 5.0778 | 5.0778 | 5.0778 | 5.0778 | 48.5 | 45.6 | 49.9 | 45.6
61 | 2024-07-14 21:47:41 | 2024-07-15 00:52:01 | 2.7446 | 2.7436 | 2744.63 | 2743.61 | 99.96 | 10.5833 | 10.0073 | 10583.28 | 10007.31 | 93.34 | 2.562 | 1.5501 | 1550.1 | 56.5 | 00:30:00 | 7984.3799 | 6024.8146 | 3.66040391 | 90.95 | 02:01:15 | 00:53:06 | -0.001 | -0.576 | 94.56 | 48.5 | 48.6 | 50 | 45.6 | 5.0778 | 5.0778 | 5.0778 | 5.0778 | 48.5 | 45.6 | 49.9 | 45.6
62 | 2024-07-15 00:52:02 | 2024-07-15 03:56:27 | 2.7437 | 2.7419 | 2743.73 | 2741.89 | 99.93 | 10.5799 | 10.0021 | 10579.88 | 10002.05 | 93.33 | 2.5606 | 1.5501 | 1550.1 | 56.53 | 00:30:00 | 7973.8977 | 6084.3233 | 3.66040391 | 90.9 | 02:01:21 | 00:53:04 | -0.0018 | -0.5778 | 94.54 | 48.6 | 48.6 | 50.1 | 45.6 | 5.0778 | 5.0778 | 5.0778 | 5.0778 | 48.6 | 45.6 | 50 | 45.6
63 | 2024-07-15 03:56:29 | 2024-07-15 07:00:44 | 2.7419 | 2.7412 | 2741.93 | 2741.15 | 99.97 | 10.5735 | 9.9997 | 10573.51 | 9999.68 | 93.34 | 2.5594 | 1.5502 | 1550.2 | 56.55 | 00:30:00 | 7982.7845 | 6033.1131 | 3.66040391 | 90.87 | 02:01:13 | 00:53:03 | -0.0008 | -0.5738 | 94.57 | 48.6 | 48.7 | 50 | 45.7 | 5.0778 | 5.0778 | 5.0778 | 5.0778 | 48.6 | 45.8 | 50 | 45.8
64 | 2024-07-15 07:00:45 | 2024-07-15 10:05:02 | 2.7412 | 2.7394 | 2741.24 | 2739.38 | 99.93 | 10.571 | 9.9938 | 10570.96 | 9993.77 | 93.33 | 2.5585 | 1.5501 | 1550.1 | 56.59 | 00:30:00 | 7969.4536 | 6085.7242 | 3.66009414 | 90.81 | 02:01:18 | 00:53:01 | -0.0019 | -0.5772 | 94.54 | 48.7 | 48.5 | 49.8 | 45.6 | 5.0778 | 5.0778 | 5.0778 | 5.0778 | 48.7 | 45.6 | 49.8 | 45.7
65 | 2024-07-15 10:05:03 | 2024-07-15 13:22:58 | 2.7392 | 2.7377 | 2739.21 | 2737.73 | 99.95 | 10.564 | 9.988 | 10563.95 | 9988.01 | 93.31 | 2.556 | 1.5502 | 1550.2 | 56.62 | 00:30:00 | 7974.4005 | 6024.4393 | 3.66288398 | 90.76 | 02:01:08 | 00:52:59 | -0.0015 | -0.5759 | 94.55 | 48.5 | 48.2 | 49.5 | 45.2 | 5.0778 | 5.0778 | 5.0778 | 1.7241 | 48.5 | 45.6 | 49.5 | 45.3
66 | 2024-07-15 13:22:59 | 2024-07-15 16:27:03 | 2.7382 | 2.7369 | 2738.21 | 2736.91 | 99.95 | 10.5606 | 9.985 | 10560.56 | 9984.97 | 93.3 | 2.5547 | 1.5502 | 1550.2 | 56.64 | 00:30:00 | 7959.6283 | 6055.9217 | 3.66319492 | 90.73 | 02:01:07 | 00:52:58 | -0.0013 | -0.5756 | 94.55 | 48.2 | 48.4 | 49.8 | 45.5 | 5.0778 | 5.0778 | 5.0778 | 5.0778 | 48.2 | 45.5 | 49.7 | 45.5
67 | 2024-07-15 16:27:04 | 2024-07-15 19:31:02 | 2.737 | 2.736 | 2736.95 | 2736.03 | 99.97 | 10.5559 | 9.9825 | 10555.94 | 9982.53 | 93.31 | 2.5538 | 1.5502 | 1550.2 | 56.66 | 00:30:00 | 7963.3905 | 6024.1157 | 3.66350391 | 90.7 | 02:01:02 | 00:52:57 | -0.0009 | -0.5734 | 94.57 | 48.4 | 48.6 | 50 | 45.7 | 5.0778 | 5.0778 | 5.0778 | 5.0778 | 48.4 | 45.7 | 50 | 45.7
68 | 2024-07-15 19:31:03 | 2024-07-15 22:35:00 | 2.7361 | 2.7351 | 2736.09 | 2735.1 | 99.96 | 10.5525 | 9.9794 | 10552.46 | 9979.41 | 93.31 | 2.553 | 1.5502 | 1550.2 | 56.68 | 00:30:00 | 7954.2149 | 6004.994 | 3.66350391 | 90.67 | 02:01:02 | 00:52:56 | -0.001 | -0.573 | 94.57 | 48.6 | 48.6 | 50.1 | 45.7 | 5.0778 | 5.0778 | 5.0778 | 5.0778 | 48.6 | 45.7 | 50 | 45.8
69 | 2024-07-15 22:35:01 | 2024-07-16 01:38:54 | 2.7351 | 2.7333 | 2735.09 | 2733.35 | 99.94 | 10.5488 | 9.974 | 10548.77 | 9973.98 | 93.31 | 2.5521 | 1.5501 | 1550.1 | 56.71 | 00:30:00 | 7949.3437 | 6071.1721 | 3.66350391 | 90.61 | 02:01:00 | 00:52:54 | -0.0017 | -0.5748 | 94.55 | 48.6 | 48.6 | 50.1 | 45.7 | 5.0778 | 5.0778 | 5.0778 | 5.0778 | 48.6 | 45.8 | 50 | 45.7
70 | 2024-07-16 01:38:55 | 2024-07-16 04:42:46 | 2.7335 | 2.7325 | 2733.52 | 2732.47 | 99.96 | 10.5433 | 9.9711 | 10543.26 | 9971.1 | 93.31 | 2.5508 | 1.5501 | 1550.1 | 56.73 | 00:30:00 | 7960.2258 | 6059.9485 | 3.66350391 | 90.58 | 02:00:59 | 00:52:53 | -0.0011 | -0.5722 | 94.57 | 48.6 | 48.6 | 50 | 45.8 | 5.0778 | 5.0778 | 5.0778 | 5.0778 | 48.6 | 45.8 | 50 | 45.8
71 | 2024-07-16 04:42:47 | 2024-07-16 07:46:33 | 2.7325 | 2.7316 | 2732.46 | 2731.6 | 99.97 | 10.5393 | 9.9672 | 10539.34 | 9967.18 | 93.29 | 2.549 | 1.5501 | 1550.1 | 56.75 | 00:30:00 | 7950.5434 | 6005.248 | 3.66319492 | 90.56 | 02:00:55 | 00:52:52 | -0.0009 | -0.5722 | 94.57 | 48.6 | 48.4 | 49.8 | 45.6 | 5.0778 | 5.0778 | 5.0778 | 5.0778 | 48.6 | 45.7 | 49.7 | 45.7
72 | 2024-07-16 07:46:34 | 2024-07-16 10:50:17 | 2.7315 | 2.7299 | 2731.55 | 2729.94 | 99.94 | 10.5363 | 9.9614 | 10536.27 | 9961.42 | 93.26 | 2.5473 | 1.5398 | 1539.8 | 56.4 | 00:29:48 | 7934.5674 | 6063.6042 | 3.66288398 | 90.5 | 02:00:55 | 00:52:50 | -0.0016 | -0.5749 | 94.54 | 48.4 | 48.3 | 49.7 | 45.4 | 5.0778 | 5.0778 | 5.0778 | 5.0778 | 48.4 | 45.5 | 49.6 | 45.4
73 | 2024-07-16 10:50:18 | 2024-07-16 13:54:31 | 2.7292 | 2.7283 | 2729.23 | 2728.3 | 99.97 | 10.5317 | 9.9514 | 10531.73 | 9951.36 | 92.89 | 2.5353 | 1.5399 | 1539.9 | 56.44 | 00:29:48 | 7911.937 | 6044.9167 | 3.66102383 | 90.45 | 02:01:26 | 00:52:48 | -0.0009 | -0.5804 | 94.49 | 48.2 | 47.3 | 48.4 | 41.3 | 5.0778 | 5.0778 | 5.0778 | 5.0778 | 48.2 | 41.3 | 48.3 | 44.1
74 | 2024-07-16 13:54:32 | 2024-07-16 16:58:03 | 2.7287 | 2.7283 | 2728.7 | 2728.33 | 99.99 | 10.5266 | 9.9576 | 10526.57 | 9957.59 | 93.29 | 2.5457 | 1.5502 | 1550.2 | 56.82 | 00:30:00 | 7946.5252 | 5995.7955 | 3.66350391 | 90.45 | 02:00:44 | 00:52:48 | -0.0004 | -0.569 | 94.59 | 47.3 | 48.6 | 49.7 | 45.9 | 5.0778 | 5.0778 | 5.0778 | 5.0778 | 47.3 | 45.9 | 49.7 | 46.2
75 | 2024-07-16 16:58:04 | 2024-07-16 20:01:22 | 2.7284 | 2.7275 | 2728.4 | 2727.5 | 99.97 | 10.5241 | 9.9564 | 10524.08 | 9956.39 | 93.37 | 2.5475 | 1.5502 | 1550.2 | 56.84 | 00:30:00 | 7937.1279 | 5992.8315 | 3.664125 | 90.42 | 02:00:32 | 00:52:47 | -0.0009 | -0.5677 | 94.61 | 48.6 | 48.9 | 50.1 | 46.7 | 5.0778 | 5.0778 | 5.0778 | 5.0778 | 48.6 | 46.8 | 50 | 46.7
76 | 2024-07-16 20:01:23 | 2024-07-16 23:04:38 | 2.7277 | 2.7266 | 2727.66 | 2726.6 | 99.96 | 10.521 | 9.9537 | 10521.02 | 9953.74 | 93.41 | 2.5479 | 1.5502 | 1550.2 | 56.86 | 00:30:00 | 7938.3224 | 5998.8009 | 3.664125 | 90.39 | 02:00:30 | 00:52:46 | -0.0011 | -0.5673 | 94.61 | 48.9 | 49 | 50.1 | 46.9 | 5.0778 | 5.0778 | 5.0778 | 5.0778 | 48.9 | 46.9 | 50.1 | 46.9
77 | 2024-07-16 23:04:39 | 2024-07-17 02:07:50 | 2.7265 | 2.7248 | 2726.47 | 2724.83 | 99.94 | 10.5166 | 9.9482 | 10516.62 | 9948.17 | 93.4 | 2.5465 | 1.5502 | 1550.2 | 56.89 | 00:30:00 | 7934.1757 | 6076.6618 | 3.664125 | 90.33 | 02:00:28 | 00:52:44 | -0.0016 | -0.5684 | 94.59 | 49 | 49 | 50.1 | 46.9 | 5.0778 | 5.0778 | 5.0778 | 5.0778 | 49 | 46.9 | 50.1 | 46.9
78 | 2024-07-17 02:07:51 | 2024-07-17 05:10:53 | 2.7247 | 2.7239 | 2724.73 | 2723.91 | 99.97 | 10.5105 | 9.9448 | 10510.48 | 9944.79 | 93.4 | 2.5448 | 1.5502 | 1550.2 | 56.91 | 00:30:00 | 7945.8586 | 6060.6275 | 3.66381406 | 90.3 | 02:00:19 | 00:52:43 | -0.0008 | -0.5657 | 94.62 | 48.9 | 48.8 | 50 | 46.9 | 5.0778 | 5.0778 | 5.0778 | 5.0778 | 48.9 | 46.9 | 50 | 46.9
79 | 2024-07-17 05:10:54 | 2024-07-17 08:14:01 | 2.7239 | 2.723 | 2723.89 | 2723.05 | 99.97 | 10.5075 | 9.941 | 10507.47 | 9940.95 | 93.38 | 2.5435 | 1.5502 | 1550.2 | 56.93 | 00:30:00 | 7937.387 | 6025.2385 | 3.66350391 | 90.27 | 02:00:26 | 00:52:42 | -0.0008 | -0.5665 | 94.61 | 48.8 | 48.7 | 49.9 | 46.7 | 5.0778 | 5.0778 | 5.0778 | 5.0778 | 48.8 | 46.7 | 49.8 | 46.7
80 | 2024-07-17 08:14:02 | 2024-07-17 11:17:04 | 2.7229 | 2.7223 | 2722.85 | 2722.28 | 99.98 | 10.5038 | 9.9377 | 10503.81 | 9937.71 | 93.35 | 2.5417 | 1.5502 | 1550.2 | 56.94 | 00:30:00 | 7927.7752 | 5981.3642 | 3.66319492 | 90.25 | 02:00:23 | 00:52:41 | -0.0006 | -0.5661 | 94.61 | 48.7 | 48.6 | 49.7 | 46.6 | 5.0778 | 5.0778 | 5.0778 | 5.0778 | 48.7 | 46.6 | 49.7 | 46.6
81 | 2024-07-17 11:17:05 | 2024-07-17 14:20:06 | 2.7221 | 2.7206 | 2722.07 | 2720.56 | 99.94 | 10.5013 | 9.9329 | 10501.27 | 9932.95 | 93.33 | 2.5405 | 1.5502 | 1550.2 | 56.98 | 00:30:00 | 7915.5267 | 6048.5571 | 3.66350391 | 90.19 | 02:00:23 | 00:52:39 | -0.0015 | -0.5683 | 94.59 | 48.6 | 48.7 | 49.9 | 46.6 | 5.0778 | 5.0778 | 5.0778 | 5.0778 | 48.6 | 46.7 | 49.8 | 46.7
82 | 2024-07-17 14:20:07 | 2024-07-17 17:43:07 | 2.7242 | 2.7222 | 2724.17 | 2722.17 | 99.93 | 10.511 | 9.9386 | 10510.97 | 9938.57 | 93.23 | 2.5397 | 1.5501 | 1550.1 | 56.95 | 00:30:00 | 7927.8766 | 6074.2216 | 3.66381406 | 90.24 | 01:57:57 | 00:52:41 | -0.002 | -0.5724 | 94.55 | 48.7 | 48.6 | 49.8 | 46.1 | 5.0778 | 5.0778 | 5.0778 | 0.8089 | 48.7 | 46.1 | 49.7 | 46.3
83 | 2024-07-17 17:43:09 | 2024-07-17 20:45:52 | 2.7187 | 2.7187 | 2718.73 | 2718.74 | 100 | 10.4893 | 9.9266 | 10489.29 | 9926.55 | 93.36 | 2.5383 | 1.5501 | 1550.1 | 57.02 | 00:30:00 | 7932.0489 | 6016.8596 | 3.66319492 | 90.13 | 02:00:07 | 00:52:37 | 0 | -0.5627 | 94.64 | 48.6 | 48.8 | 50 | 46.7 | 5.0778 | 5.0778 | 5.0778 | 5.0778 | 48.6 | 46.7 | 49.9 | 46.7
84 | 2024-07-17 20:45:53 | 2024-07-17 23:48:45 | 2.7187 | 2.7179 | 2718.7 | 2717.87 | 99.97 | 10.4889 | 9.9234 | 10488.85 | 9923.44 | 93.35 | 2.5379 | 1.5502 | 1550.2 | 57.04 | 00:30:00 | 7915.6762 | 6024.1178 | 3.66691484 | 90.1 | 02:00:17 | 00:52:36 | -0.0008 | -0.5654 | 94.61 | 48.8 | 48.7 | 49.9 | 46.6 | 5.0778 | 5.0778 | 5.0778 | 5.0778 | 48.8 | 46.6 | 49.8 | 46.6
85 | 2024-07-17 23:48:46 | 2024-07-18 02:51:25 | 2.7175 | 2.717 | 2717.53 | 2717.04 | 99.98 | 10.4845 | 9.9207 | 10484.51 | 9920.68 | 93.36 | 2.537 | 1.5502 | 1550.2 | 57.05 | 00:30:00 | 7915.115 | 5992.5274 | 3.66691484 | 90.07 | 02:00:06 | 00:52:35 | -0.0005 | -0.5638 | 94.62 | 48.7 | 48.8 | 50 | 46.7 | 5.0778 | 5.0778 | 5.0778 | 5.0778 | 48.7 | 46.7 | 49.9 | 46.7
86 | 2024-07-18 02:51:26 | 2024-07-18 05:54:06 | 2.7169 | 2.7162 | 2716.93 | 2716.18 | 99.97 | 10.4822 | 9.9179 | 10482.18 | 9917.86 | 93.36 | 2.5366 | 1.5398 | 1539.8 | 56.69 | 00:29:48 | 7907.4284 | 5995.2026 | 3.66691484 | 90.04 | 02:00:07 | 00:52:34 | -0.0008 | -0.5643 | 94.62 | 48.8 | 48.8 | 50 | 46.7 | 5.0778 | 5.0778 | 5.0778 | 5.0778 | 48.8 | 46.7 | 49.9 | 46.7
87 | 2024-07-18 05:54:07 | 2024-07-18 08:56:48 | 2.7159 | 2.7153 | 2715.94 | 2715.25 | 99.97 | 10.4786 | 9.9138 | 10478.64 | 9913.81 | 93.33 | 2.5348 | 1.5398 | 1539.8 | 56.71 | 00:29:48 | 7904.15 | 5968.1884 | 3.66660508 | 90.01 | 02:00:09 | 00:52:33 | -0.0007 | -0.5648 | 94.61 | 48.8 | 48.6 | 49.8 | 46.5 | 5.0778 | 5.0778 | 5.0778 | 5.0778 | 48.8 | 46.6 | 49.7 | 46.6
88 | 2024-07-18 08:56:49 | 2024-07-18 11:59:31 | 2.7151 | 2.7145 | 2715.07 | 2714.53 | 99.98 | 10.4758 | 9.9113 | 10475.75 | 9911.3 | 93.3 | 2.5331 | 1.5399 | 1539.9 | 56.73 | 00:29:48 | 7894.528 | 5951.9478 | 3.66660508 | 89.99 | 02:00:11 | 00:52:32 | -0.0005 | -0.5645 | 94.61 | 48.6 | 48.6 | 49.8 | 46.5 | 5.0778 | 5.0778 | 5.0778 | 5.0778 | 48.6 | 46.5 | 49.7 | 46.5
89 | 2024-07-18 11:59:32 | 2024-07-18 15:02:06 | 2.7142 | 2.7129 | 2714.2 | 2712.85 | 99.95 | 10.4726 | 9.9068 | 10472.63 | 9906.76 | 93.3 | 2.5324 | 1.5399 | 1539.9 | 56.76 | 00:29:48 | 7887.9104 | 6033.7239 | 3.66660508 | 89.93 | 02:00:05 | 00:52:30 | -0.0014 | -0.5659 | 94.6 | 48.6 | 48.7 | 49.8 | 46.6 | 5.0778 | 5.0778 | 5.0778 | 5.0778 | 48.6 | 46.6 | 49.8 | 46.6
90 | 2024-07-18 15:02:07 | 2024-07-18 18:04:37 | 2.7127 | 2.712 | 2712.69 | 2711.98 | 99.97 | 10.4673 | 9.9038 | 10467.29 | 9903.83 | 93.3 | 2.531 | 1.5399 | 1539.9 | 56.78 | 00:29:48 | 7902.9043 | 6017.9517 | 3.66660508 | 89.9 | 02:00:02 | 00:52:29 | -0.0007 | -0.5635 | 94.62 | 48.7 | 48.8 | 49.9 | 46.7 | 5.0778 | 5.0778 | 5.0778 | 5.0778 | 48.7 | 46.7 | 49.9 | 46.7
91 | 2024-07-18 18:04:38 | 2024-07-18 21:06:58 | 2.7117 | 2.7111 | 2711.71 | 2711.14 | 99.98 | 10.4635 | 9.9016 | 10463.52 | 9901.58 | 93.32 | 2.5306 | 1.5399 | 1539.9 | 56.8 | 00:29:48 | 7897.4239 | 6008.0543 | 3.66691484 | 89.88 | 01:59:53 | 00:52:28 | -0.0006 | -0.5619 | 94.63 | 48.8 | 48.9 | 50.1 | 46.9 | 5.0778 | 5.0778 | 5.0778 | 5.0778 | 48.8 | 46.9 | 50 | 46.9
92 | 2024-07-18 21:06:59 | 2024-07-19 00:09:19 | 2.711 | 2.7102 | 2711.02 | 2710.24 | 99.97 | 10.4609 | 9.8983 | 10460.91 | 9898.33 | 93.31 | 2.5298 | 1.5399 | 1539.9 | 56.82 | 00:29:48 | 7894.6396 | 6026.7479 | 3.66660508 | 89.85 | 01:59:54 | 00:52:27 | -0.0008 | -0.5626 | 94.62 | 48.9 | 48.8 | 50 | 46.8 | 5.0778 | 5.0778 | 5.0778 | 5.0778 | 48.9 | 46.8 | 49.9 | 46.8
93 | 2024-07-19 00:09:20 | 2024-07-19 03:11:37 | 2.71 | 2.7093 | 2709.98 | 2709.32 | 99.98 | 10.4572 | 9.895 | 10457.2 | 9895.03 | 93.32 | 2.5289 | 1.5398 | 1539.8 | 56.83 | 00:29:48 | 7896.1014 | 6030.4804 | 3.66660508 | 89.82 | 01:59:52 | 00:52:26 | -0.0007 | -0.5622 | 94.62 | 48.8 | 48.8 | 50 | 46.8 | 5.0778 | 5.0778 | 5.0778 | 5.0778 | 48.8 | 46.8 | 49.9 | 46.8
94 | 2024-07-19 03:11:38 | 2024-07-19 06:13:54 | 2.7089 | 2.7084 | 2708.94 | 2708.42 | 99.98 | 10.4533 | 9.8918 | 10453.34 | 9891.84 | 93.32 | 2.5279 | 1.5398 | 1539.8 | 56.85 | 00:29:48 | 7891.0889 | 6034.2804 | 3.66629492 | 89.79 | 01:59:52 | 00:52:25 | -0.0005 | -0.5615 | 94.63 | 48.8 | 48.7 | 49.9 | 46.8 | 5.0778 | 5.0778 | 5.0778 | 5.0778 | 48.8 | 46.8 | 49.9 | 46.8
95 | 2024-07-19 06:13:55 | 2024-07-19 09:16:08 | 2.708 | 2.7076 | 2707.97 | 2707.58 | 99.99 | 10.4499 | 9.8881 | 10449.9 | 9888.1 | 93.29 | 2.5262 | 1.5398 | 1539.8 | 56.87 | 00:29:48 | 7887.8464 | 6001.3082 | 3.66598516 | 89.76 | 01:59:50 | 00:52:24 | -0.0004 | -0.5618 | 94.62 | 48.7 | 48.6 | 49.7 | 46.6 | 5.0778 | 5.0778 | 5.0778 | 5.0778 | 48.7 | 46.6 | 49.6 | 46.6
96 | 2024-07-19 09:16:09 | 2024-07-19 12:18:20 | 2.7072 | 2.7068 | 2707.2 | 2706.81 | 99.99 | 10.4474 | 9.8856 | 10447.36 | 9885.58 | 93.27 | 2.5249 | 1.5399 | 1539.9 | 56.89 | 00:29:48 | 7879.6145 | 5993.8729 | 3.66598516 | 89.73 | 01:59:50 | 00:52:23 | -0.0004 | -0.5618 | 94.62 | 48.6 | 48.6 | 49.8 | 46.5 | 5.0778 | 5.0778 | 5.0778 | 5.0778 | 48.6 | 46.5 | 49.7 | 46.5
97 | 2024-07-19 12:18:21 | 2024-07-19 15:20:27 | 2.7065 | 2.706 | 2706.51 | 2705.99 | 99.98 | 10.4448 | 9.8833 | 10444.81 | 9883.32 | 93.26 | 2.5242 | 1.5399 | 1539.9 | 56.91 | 00:29:48 | 7873.0711 | 5973.8342 | 3.66629492 | 89.71 | 01:59:45 | 00:52:22 | -0.0005 | -0.5615 | 94.62 | 48.6 | 48.8 | 49.9 | 46.7 | 5.0778 | 5.0778 | 5.0778 | 5.0778 | 48.6 | 46.7 | 49.9 | 46.7
98 | 2024-07-19 15:20:28 | 2024-07-19 18:22:33 | 2.706 | 2.7051 | 2706 | 2705.12 | 99.97 | 10.4429 | 9.8808 | 10442.95 | 9880.85 | 93.28 | 2.5243 | 1.5399 | 1539.9 | 56.92 | 00:29:48 | 7871.1378 | 5999.294 | 3.66629492 | 89.68 | 01:59:45 | 00:52:21 | -0.0009 | -0.5621 | 94.62 | 48.8 | 48.8 | 50 | 46.8 | 5.0778 | 5.0778 | 5.0778 | 5.0778 | 48.8 | 46.8 | 49.9 | 46.8
99 | 2024-07-19 18:22:35 | 2024-07-19 21:24:39 | 2.7049 | 2.7042 | 2704.95 | 2704.24 | 99.97 | 10.4392 | 9.8778 | 10439.2 | 9877.84 | 93.29 | 2.5234 | 1.5399 | 1539.9 | 56.94 | 00:29:48 | 7874.7059 | 6016.8632 | 3.66629492 | 89.65 | 01:59:46 | 00:52:20 | -0.0007 | -0.5614 | 94.62 | 48.8 | 48.8 | 49.9 | 46.8 | 5.0778 | 5.0778 | 5.0778 | 5.0778 | 48.8 | 46.8 | 49.9 | 46.8
100 | 2024-07-19 21:24:40 | 2024-07-20 00:26:42 | 2.7042 | 2.7034 | 2704.16 | 2703.37 | 99.97 | 10.4364 | 9.8746 | 10436.4 | 9874.65 | 93.28 | 2.5225 | 1.5399 | 1539.9 | 56.96 | 00:29:48 | 7874.0106 | 6023.0175 | 3.66598516 | 89.62 | 01:59:44 | 00:52:19 | -0.0008 | -0.5618 | 94.62 | 48.8 | 48.7 | 49.8 | 46.7 | 5.0778 | 5.0778 | 5.0778 | 5.0778 | 48.8 | 46.8 | 49.8 | 46.7
101 | 2024-07-20 00:26:43 | 2024-07-20 03:28:37 | 2.703 | 2.7024 | 2702.99 | 2702.45 | 99.98 | 10.432 | 9.871 | 10432.05 | 9871.04 | 93.27 | 2.5211 | 1.5398 | 1539.8 | 56.98 | 00:29:48 | 7871.9212 | 6016.3425 | 3.66598516 | 89.59 | 01:59:37 | 00:52:18 | -0.0005 | -0.561 | 94.62 | 48.7 | 48.6 | 49.8 | 46.7 | 5.0778 | 5.0778 | 5.0778 | 5.0778 | 48.7 | 46.7 | 49.8 | 46.7
102 | 2024-07-20 03:28:38 | 2024-07-20 06:30:32 | 2.7023 | 2.7016 | 2702.32 | 2701.64 | 99.97 | 10.4296 | 9.8687 | 10429.62 | 9868.67 | 93.26 | 2.5202 | 1.5399 | 1539.9 | 57 | 00:29:48 | 7867.0577 | 6037.6868 | 3.66598516 | 89.56 | 01:59:38 | 00:52:17 | -0.0007 | -0.561 | 94.62 | 48.6 | 48.7 | 49.9 | 46.7 | 5.0778 | 5.0778 | 5.0778 | 5.0778 | 48.6 | 46.7 | 49.8 | 46.7
103 | 2024-07-20 06:30:33 | 2024-07-20 09:32:23 | 2.7013 | 2.7008 | 2701.28 | 2700.79 | 99.98 | 10.4258 | 9.8655 | 10425.78 | 9865.51 | 93.25 | 2.519 | 1.5399 | 1539.9 | 57.02 | 00:29:48 | 7865.3624 | 6023.0482 | 3.665675 | 89.53 | 01:59:35 | 00:52:16 | -0.0005 | -0.5603 | 94.63 | 48.7 | 48.6 | 49.8 | 46.7 | 5.0778 | 5.0778 | 5.0778 | 5.0778 | 48.7 | 46.7 | 49.7 | 46.7
104 | 2024-07-20 09:32:24 | 2024-07-20 12:34:13 | 2.7005 | 2.6999 | 2700.54 | 2699.94 | 99.98 | 10.4234 | 9.8626 | 10423.36 | 9862.56 | 93.25 | 2.5182 | 1.5399 | 1539.9 | 57.03 | 00:29:48 | 7862.7205 | 6023.4578 | 3.665675 | 89.51 | 01:59:36 | 00:52:15 | -0.0006 | -0.5608 | 94.62 | 48.6 | 48.6 | 49.8 | 46.7 | 5.0778 | 5.0778 | 5.0778 | 5.0778 | 48.6 | 46.7 | 49.7 | 46.7
105 | 2024-07-20 12:34:14 | 2024-07-20 15:36:01 | 2.6996 | 2.6991 | 2699.65 | 2699.07 | 99.98 | 10.4201 | 9.8597 | 10420.11 | 9859.65 | 93.25 | 2.5173 | 1.5399 | 1539.9 | 57.05 | 00:29:48 | 7860.1283 | 6022.6883 | 3.665675 | 89.48 | 01:59:34 | 00:52:14 | -0.0006 | -0.5605 | 94.62 | 48.6 | 48.6 | 49.8 | 46.7 | 5.0778 | 5.0778 | 5.0778 | 5.0778 | 48.6 | 46.7 | 49.7 | 46.7
106 | 2024-07-20 15:36:02 | 2024-07-20 18:37:44 | 2.6989 | 2.6982 | 2698.86 | 2698.23 | 99.98 | 10.4173 | 9.8567 | 10417.28 | 9856.71 | 93.24 | 2.5165 | 1.5399 | 1539.9 | 57.07 | 00:29:48 | 7861.6463 | 6019.6547 | 3.665675 | 89.45 | 01:59:30 | 00:52:13 | -0.0006 | -0.5606 | 94.62 | 48.6 | 48.7 | 49.8 | 46.7 | 5.0778 | 5.0778 | 5.0778 | 5.0778 | 48.6 | 46.7 | 49.7 | 46.7
107 | 2024-07-20 18:37:45 | 2024-07-20 21:39:27 | 2.698 | 2.6982 | 2698.02 | 2698.2 | 100.01 | 10.4142 | 9.8561 | 10414.21 | 9856.08 | 93.24 | 2.5156 | 1.5399 | 1539.9 | 57.07 | 00:29:48 | 7858.9865 | 5910.5772 | 3.665675 | 89.45 | 01:59:29 | 00:52:13 | 0.0002 | -0.5581 | 94.64 | 48.7 | 48.7 | 49.8 | 46.7 | 5.0778 | 5.0778 | 5.0778 | 5.0778 | 48.7 | 46.8 | 49.7 | 46.7
108 | 2024-07-20 21:39:28 | 2024-07-21 00:41:06 | 2.6979 | 2.6973 | 2697.89 | 2697.34 | 99.98 | 10.4134 | 9.8531 | 10413.39 | 9853.09 | 93.24 | 2.5156 | 1.5399 | 1539.9 | 57.09 | 00:29:48 | 7835.7402 | 5907.5707 | 3.66908516 | 89.42 | 01:59:27 | 00:52:12 | -0.0005 | -0.5603 | 94.62 | 48.7 | 48.7 | 49.9 | 46.7 | 5.0778 | 5.0778 | 5.0778 | 5.0778 | 48.7 | 46.8 | 49.8 | 46.7
109 | 2024-07-21 00:41:07 | 2024-07-21 03:42:45 | 2.6971 | 2.6965 | 2697.11 | 2696.47 | 99.98 | 10.4106 | 9.8502 | 10410.61 | 9850.19 | 93.24 | 2.5147 | 1.5399 | 1539.9 | 57.11 | 00:29:48 | 7833.0076 | 5934.7584 | 3.668775 | 89.39 | 01:59:29 | 00:52:11 | -0.0006 | -0.5604 | 94.62 | 48.7 | 48.7 | 49.8 | 46.7 | 5.0778 | 5.0778 | 5.0778 | 5.0778 | 48.7 | 46.8 | 49.7 | 46.7
110 | 2024-07-21 03:42:46 | 2024-07-21 06:44:21 | 2.6962 | 2.6956 | 2696.15 | 2695.56 | 99.98 | 10.4071 | 9.8472 | 10407.12 | 9847.19 | 93.24 | 2.5138 | 1.5398 | 1539.8 | 57.13 | 00:29:48 | 7836.4206 | 5958.7333 | 3.668775 | 89.36 | 01:59:26 | 00:52:10 | -0.0006 | -0.5599 | 94.62 | 48.7 | 48.7 | 49.8 | 46.7 | 5.0778 | 5.0778 | 5.0778 | 5.0778 | 48.7 | 46.8 | 49.7 | 46.8
111 | 2024-07-21 06:44:23 | 2024-07-21 09:45:58 | 2.6954 | 2.6947 | 2695.4 | 2694.69 | 99.97 | 10.4046 | 9.8441 | 10404.63 | 9844.09 | 93.21 | 2.5125 | 1.5398 | 1539.8 | 57.14 | 00:29:48 | 7836.5911 | 5971.6035 | 3.668775 | 89.33 | 01:59:27 | 00:52:09 | -0.0007 | -0.5605 | 94.61 | 48.7 | 48.6 | 49.7 | 46.7 | 5.0778 | 5.0778 | 5.0778 | 5.0778 | 48.7 | 46.7 | 49.6 | 46.7
112 | 2024-07-21 09:45:59 | 2024-07-21 12:47:31 | 2.6945 | 2.6939 | 2694.48 | 2693.92 | 99.98 | 10.4015 | 9.8412 | 10401.48 | 9841.25 | 93.2 | 2.5112 | 1.5399 | 1539.9 | 57.16 | 00:29:48 | 7834.7812 | 5963.0653 | 3.66846484 | 89.31 | 01:59:26 | 00:52:08 | -0.0006 | -0.5602 | 94.61 | 48.6 | 48.5 | 49.6 | 46.6 | 5.0778 | 5.0778 | 5.0778 | 5.0778 | 48.6 | 46.6 | 49.6 | 46.6
113 | 2024-07-21 12:47:32 | 2024-07-21 15:49:01 | 2.6936 | 2.693 | 2693.55 | 2693.04 | 99.98 | 10.3982 | 9.8383 | 10398.17 | 9838.26 | 93.2 | 2.5104 | 1.5399 | 1539.9 | 57.18 | 00:29:48 | 7834.3777 | 5955.4447 | 3.66846484 | 89.28 | 01:59:23 | 00:52:07 | -0.0005 | -0.5599 | 94.62 | 48.5 | 48.6 | 49.7 | 46.6 | 5.0778 | 5.0778 | 5.0778 | 5.0778 | 48.5 | 46.7 | 49.6 | 46.6
114 | 2024-07-21 15:49:02 | 2024-07-21 18:50:30 | 2.6927 | 2.6921 | 2692.73 | 2692.15 | 99.98 | 10.3951 | 9.8349 | 10395.1 | 9834.95 | 93.18 | 2.5091 | 1.5399 | 1539.9 | 57.2 | 00:29:48 | 7826.0291 | 5975.0881 | 3.66846484 | 89.25 | 01:59:23 | 00:52:06 | -0.0006 | -0.5601 | 94.61 | 48.5 | 48.5 | 49.6 | 46.5 | 5.0778 | 5.0778 | 5.0778 | 5.0778 | 48.5 | 46.6 | 49.5 | 46.5
115 | 2024-07-21 18:50:31 | 2024-07-21 21:51:53 | 2.692 | 2.6913 | 2691.97 | 2691.33 | 99.98 | 10.3925 | 9.8325 | 10392.47 | 9832.55 | 93.18 | 2.5083 | 1.5399 | 1539.9 | 57.22 | 00:29:48 | 7827.5574 | 5997.3427 | 3.66846484 | 89.22 | 01:59:18 | 00:52:05 | -0.0006 | -0.5599 | 94.61 | 48.5 | 48.5 | 49.7 | 46.6 | 5.0778 | 5.0778 | 5.0778 | 5.0778 | 48.5 | 46.6 | 49.6 | 46.6
116 | 2024-07-21 21:51:54 | 2024-07-22 00:53:16 | 2.6911 | 2.6913 | 2691.08 | 2691.29 | 100.01 | 10.3891 | 9.8319 | 10389.15 | 9831.94 | 93.17 | 2.5074 | 1.5399 | 1539.9 | 57.22 | 00:29:48 | 7828.9618 | 5903.2264 | 3.66846484 | 89.22 | 01:59:18 | 00:52:05 | 0.0002 | -0.5572 | 94.64 | 48.5 | 48.6 | 49.7 | 46.7 | 5.0778 | 5.0778 | 5.0778 | 5.0778 | 48.5 | 46.7 | 49.7 | 46.7
117 | 2024-07-22 00:53:17 | 2024-07-22 03:54:40 | 2.6911 | 2.6904 | 2691.05 | 2690.38 | 99.97 | 10.3888 | 9.8289 | 10388.75 | 9828.95 | 93.19 | 2.5078 | 1.5399 | 1539.9 | 57.24 | 00:29:48 | 7813.5219 | 5926.975 | 3.66846484 | 89.19 | 01:59:20 | 00:52:04 | -0.0007 | -0.5598 | 94.61 | 48.6 | 48.6 | 49.7 | 46.7 | 5.0778 | 5.0778 | 5.0778 | 5.0778 | 48.6 | 46.7 | 49.6 | 46.7
118 | 2024-07-22 03:54:41 | 2024-07-22 06:56:01 | 2.6901 | 2.6896 | 2690.13 | 2689.56 | 99.98 | 10.3856 | 9.8263 | 10385.56 | 9826.27 | 93.19 | 2.5069 | 1.5399 | 1539.9 | 57.25 | 00:29:48 | 7814.8398 | 5940.9659 | 3.66815508 | 89.16 | 01:59:18 | 00:52:03 | -0.0006 | -0.5593 | 94.61 | 48.6 | 48.6 | 49.7 | 46.7 | 5.0778 | 5.0778 | 5.0778 | 5.0778 | 48.6 | 46.7 | 49.7 | 46.7
119 | 2024-07-22 06:56:02 | 2024-07-22 09:57:19 | 2.6891 | 2.6887 | 2689.14 | 2688.65 | 99.98 | 10.3819 | 9.8228 | 10381.91 | 9822.8 | 93.17 | 2.5056 | 1.5398 | 1539.8 | 57.27 | 00:29:48 | 7817.1356 | 5938.9481 | 3.66815508 | 89.13 | 01:59:16 | 00:52:02 | -0.0005 | -0.5591 | 94.61 | 48.6 | 48.5 | 49.6 | 46.6 | 5.0778 | 5.0778 | 5.0778 | 5.0778 | 48.6 | 46.6 | 49.5 | 46.6
120 | 2024-07-22 09:57:20 | 2024-07-22 12:58:35 | 2.6884 | 2.6879 | 2688.41 | 2687.88 | 99.98 | 10.3797 | 9.8202 | 10379.67 | 9820.16 | 93.15 | 2.5044 | 1.5399 | 1539.9 | 57.29 | 00:29:48 | 7811.1903 | 5957.6484 | 3.66784492 | 89.11 | 01:59:16 | 00:52:01 | -0.0005 | -0.5595 | 94.61 | 48.5 | 48.4 | 49.5 | 46.5 | 5.0778 | 5.0778 | 5.0778 | 5.0778 | 48.5 | 46.5 | 49.4 | 46.5
121 | 2024-07-22 12:58:36 | 2024-07-22 15:59:50 | 2.6876 | 2.687 | 2687.59 | 2687.01 | 99.98 | 10.3768 | 9.8177 | 10376.77 | 9817.71 | 93.15 | 2.5035 | 1.5399 | 1539.9 | 57.31 | 00:29:48 | 7812.7852 | 5970.5226 | 3.66815508 | 89.08 | 01:59:15 | 00:52:00 | -0.0006 | -0.5591 | 94.61 | 48.4 | 48.6 | 49.7 | 46.6 | 5.0778 | 5.0778 | 5.0778 | 5.0778 | 48.4 | 46.6 | 49.6 | 46.6
122 | 2024-07-22 15:59:51 | 2024-07-22 19:00:58 | 2.6866 | 2.6853 | 2686.61 | 2685.3 | 99.95 | 10.373 | 9.7996 | 10373.02 | 9799.61 | 93.17 | 2.5031 | 1.5192 | 1519.2 | 56.58 | 00:29:24 | 7813.5081 | 5972.4524 | 3.66195391 | 89.02 | 01:59:10 | 00:51:58 | -0.0013 | -0.5734 | 94.47 | 48.6 | 45.9 | 48.6 | 42.7 | 5.0778 | 5.0778 | 5.0778 | 5.0778 | 48.6 | 46.8 | 46.8 | 42.7
123 | 2024-07-22 19:00:59 | 2024-07-22 22:02:06 | 2.6851 | 2.6861 | 2685.11 | 2686.12 | 100.04 | 10.3699 | 9.8168 | 10369.88 | 9816.8 | 93.11 | 2.5001 | 1.5399 | 1539.9 | 57.33 | 00:29:48 | 7820.9306 | 5937.8749 | 3.668775 | 89.05 | 01:59:09 | 00:51:59 | 0.001 | -0.5531 | 94.67 | 45.9 | 49.7 | 50.9 | 44.7 | 5.0778 | 5.0778 | 5.0778 | 5.0778 | 47.1 | 44.7 | 50.9 | 46.8
124 | 2024-07-22 22:02:07 | 2024-07-23 01:03:01 | 2.686 | 2.6852 | 2686.03 | 2685.21 | 99.97 | 10.3695 | 9.8143 | 10369.53 | 9814.31 | 93.27 | 2.5052 | 1.5398 | 1539.8 | 57.34 | 00:29:48 | 7807.4752 | 5972.245 | 3.66908516 | 89.02 | 01:58:57 | 00:51:58 | -0.0008 | -0.5552 | 94.65 | 49.7 | 49.4 | 50.5 | 47.3 | 5.0778 | 5.0778 | 5.0778 | 5.0778 | 49.7 | 47.3 | 50.5 | 47.3
125 | 2024-07-23 01:03:02 | 2024-07-23 04:04:01 | 2.6849 | 2.6852 | 2684.92 | 2685.19 | 100.01 | 10.3659 | 9.8134 | 10365.94 | 9813.43 | 93.24 | 2.5035 | 1.5398 | 1539.8 | 57.35 | 00:29:48 | 7812.5875 | 5894.2961 | 3.66908516 | 89.02 | 01:59:01 | 00:51:58 | 0.0003 | -0.5525 | 94.67 | 49.4 | 49.4 | 50.5 | 47.2 | 5.0778 | 5.0778 | 5.0778 | 5.0778 | 49.4 | 47.2 | 50.4 | 47.2
126 | 2024-07-23 04:04:02 | 2024-07-23 07:04:53 | 2.6847 | 2.6842 | 2684.75 | 2684.22 | 99.98 | 10.3651 | 9.8093 | 10365.13 | 9809.35 | 93.21 | 2.5025 | 1.5398 | 1539.8 | 57.36 | 00:29:48 | 7792.9723 | 5894.4026 | 3.668775 | 88.98 | 01:58:55 | 00:51:57 | -0.0005 | -0.5558 | 94.64 | 49.4 | 49.1 | 50.3 | 47 | 5.0778 | 5.0778 | 5.0778 | 5.0778 | 49.4 | 47.1 | 50.2 | 47
127 | 2024-07-23 07:04:54 | 2024-07-23 10:05:45 | 2.6839 | 2.6834 | 2683.89 | 2683.41 | 99.98 | 10.3623 | 9.8059 | 10362.32 | 9805.94 | 93.18 | 2.5008 | 1.5398 | 1539.8 | 57.38 | 00:29:48 | 7791.7327 | 5899.306 | 3.66846484 | 88.96 | 01:58:58 | 00:51:56 | -0.0005 | -0.5564 | 94.63 | 49.1 | 48.9 | 50.1 | 46.8 | 5.0778 | 5.0778 | 5.0778 | 5.0778 | 49.1 | 46.8 | 50 | 46.8
128 | 2024-07-23 10:05:46 | 2024-07-23 13:06:28 | 2.6833 | 2.6826 | 2683.34 | 2682.6 | 99.97 | 10.3601 | 9.8057 | 10360.06 | 9805.71 | 93.31 | 2.5038 | 1.5398 | 1539.8 | 57.4 | 00:29:48 | 7803.2461 | 5955.0382 | 3.66908516 | 88.93 | 01:58:48 | 00:51:55 | -0.0007 | -0.5544 | 94.65 | 48.9 | 49.4 | 50.6 | 47.1 | 5.0778 | 5.0778 | 5.0778 | 5.0778 | 48.9 | 47.1 | 50.5 | 47.5
129 | 2024-07-23 13:06:29 | 2024-07-23 16:07:20 | 2.6821 | 2.6817 | 2682.12 | 2681.71 | 99.98 | 10.3558 | 9.8016 | 10355.82 | 9801.6 | 93.19 | 2.4996 | 1.5398 | 1539.8 | 57.42 | 00:29:48 | 7798.3165 | 5950.7871 | 3.668775 | 88.9 | 01:58:58 | 00:51:54 | -0.0004 | -0.5542 | 94.65 | 49.4 | 49.3 | 50.5 | 47.1 | 5.0778 | 5.0778 | 5.0778 | 5.0778 | 49.4 | 47.1 | 50.4 | 47.1
130 | 2024-07-23 16:07:21 | 2024-07-23 19:08:01 | 2.6815 | 2.6818 | 2681.5 | 2681.79 | 100.01 | 10.3534 | 9.803 | 10353.41 | 9802.98 | 93.23 | 2.5001 | 1.5399 | 1539.9 | 57.42 | 00:29:48 | 7797.8127 | 5882.3875 | 3.66908516 | 88.9 | 01:58:46 | 00:51:54 | 0.0003 | -0.5504 | 94.68 | 49.3 | 51.2 | 52 | 47.5 | 5.0778 | 5.0778 | 5.0778 | 5.0778 | 49.3 | 47.5 | 51.9 | 47.6
131 | 2024-07-23 19:08:02 | 2024-07-23 22:08:31 | 2.6817 | 2.6808 | 2681.74 | 2680.84 | 99.97 | 10.3522 | 9.8011 | 10352.22 | 9801.12 | 93.34 | 2.503 | 1.5398 | 1539.8 | 57.44 | 00:29:48 | 7792.3548 | 5937.5032 | 3.66970508 | 88.87 | 01:58:38 | 00:51:53 | -0.0009 | -0.5511 | 94.68 | 51.1 | 49.8 | 51.1 | 48 | 5.0778 | 5.0778 | 5.0778 | 5.0778 | 51.1 | 48.1 | 50.9 | 48
132 | 2024-07-23 22:08:32 | 2024-07-24 01:08:59 | 2.6806 | 2.6799 | 2680.62 | 2679.89 | 99.97 | 10.3489 | 9.7976 | 10348.93 | 9797.65 | 93.34 | 2.5021 | 1.5398 | 1539.8 | 57.46 | 00:29:48 | 7802.0137 | 5964.99 | 3.66939492 | 88.84 | 01:58:35 | 00:51:52 | -0.0007 | -0.5513 | 94.67 | 49.8 | 49.7 | 50.9 | 47.9 | 5.0778 | 5.0778 | 5.0778 | 5.0778 | 49.8 | 48 | 50.8 | 47.9
133 | 2024-07-24 01:09:00 | 2024-07-24 04:09:23 | 2.6798 | 2.68 | 2679.77 | 2679.96 | 100.01 | 10.3463 | 9.7977 | 10346.31 | 9797.65 | 93.35 | 2.5017 | 1.5398 | 1539.8 | 57.46 | 00:29:48 | 7806.9371 | 5870.6217 | 3.66939492 | 88.84 | 01:58:33 | 00:51:52 | 0.0002 | -0.5487 | 94.7 | 49.8 | 49.9 | 51.1 | 47.8 | 5.0778 | 5.0778 | 5.0778 | 5.0778 | 49.8 | 47.8 | 51 | 48.1
134 | 2024-07-24 04:09:24 | 2024-07-24 07:09:50 | 2.68 | 2.6791 | 2680.01 | 2679.09 | 99.97 | 10.3475 | 9.7961 | 10347.48 | 9796.09 | 93.31 | 2.5008 | 1.5398 | 1539.8 | 57.47 | 00:29:48 | 7785.5391 | 5939.285 | 3.67001484 | 88.81 | 01:58:36 | 00:51:51 | -0.0009 | -0.5514 | 94.67 | 49.9 | 50.1 | 51.3 | 48 | 5.0778 | 5.0778 | 5.0778 | 5.0778 | 49.9 | 48 | 51.2 | 48.5
135 | 2024-07-24 07:09:51 | 2024-07-24 10:10:26 | 2.6786 | 2.6783 | 2678.58 | 2678.25 | 99.99 | 10.3421 | 9.7936 | 10342.13 | 9793.62 | 93.25 | 2.4978 | 1.5398 | 1539.8 | 57.49 | 00:29:48 | 7788.6899 | 5934.0431 | 3.67001484 | 88.79 | 01:58:45 | 00:51:50 | -0.0003 | -0.5485 | 94.7 | 50.1 | 50.3 | 51.5 | 47.8 | 5.0778 | 5.0778 | 5.0778 | 5.0778 | 50.1 | 47.8 | 51.4 | 48.2
136 | 2024-07-24 10:10:27 | 2024-07-24 13:10:54 | 2.6779 | 2.6775 | 2677.91 | 2677.53 | 99.99 | 10.3396 | 9.7895 | 10339.57 | 9789.5 | 93.23 | 2.4965 | 1.5399 | 1539.9 | 57.51 | 00:29:48 | 7782.6033 | 5936.9574 | 3.66908516 | 88.76 | 01:58:40 | 00:51:49 | -0.0004 | -0.5501 | 94.68 | 50.3 | 50.8 | 52 | 47.5 | 5.0778 | 5.0778 | 5.0778 | 5.0778 | 50.3 | 47.6 | 52 | 47.6
137 | 2024-07-24 13:10:55 | 2024-07-24 16:11:12 | 2.6775 | 2.6766 | 2677.47 | 2676.63 | 99.97 | 10.3374 | 9.7884 | 10337.44 | 9788.45 | 93.29 | 2.4979 | 1.5399 | 1539.9 | 57.53 | 00:29:48 | 7784.661 | 5974.914 | 3.67373516 | 88.73 | 01:58:30 | 00:51:48 | -0.0008 | -0.549 | 94.69 | 50.8 | 50.7 | 51.7 | 48.5 | 5.0778 | 5.0778 | 5.0778 | 5.0778 | 50.8 | 48.5 | 51.6 | 48.5
138 | 2024-07-24 16:11:13 | 2024-07-24 19:11:27 | 2.6763 | 2.6766 | 2676.3 | 2676.64 | 100.01 | 10.3327 | 9.7861 | 10332.68 | 9786.13 | 93.34 | 2.4979 | 1.5399 | 1539.9 | 57.53 | 00:29:48 | 7795.3091 | 5862.231 | 3.67280508 | 88.73 | 01:58:27 | 00:51:48 | 0.0003 | -0.5465 | 94.71 | 50.7 | 50.4 | 51.6 | 47.5 | 5.0778 | 5.0778 | 5.0778 | 5.0778 | 50.7 | 47.6 | 51.6 | 47.6
139 | 2024-07-24 19:11:28 | 2024-07-24 22:11:36 | 2.6766 | 2.6757 | 2676.57 | 2675.7 | 99.97 | 10.3337 | 9.7848 | 10333.66 | 9784.77 | 93.37 | 2.4991 | 1.5398 | 1539.8 | 57.55 | 00:29:48 | 7776.0947 | 5927.2448 | 3.673425 | 88.7 | 01:58:22 | 00:51:47 | -0.0009 | -0.5489 | 94.69 | 50.4 | 50.7 | 51.9 | 48.4 | 5.0778 | 5.0778 | 5.0778 | 5.0778 | 50.4 | 48.4 | 51.8 | 48.4
140 | 2024-07-24 22:11:37 | 2024-07-25 01:11:39 | 2.6756 | 2.6757 | 2675.64 | 2675.71 | 100 | 10.3305 | 9.7855 | 10330.49 | 9785.49 | 93.4 | 2.4991 | 1.5398 | 1539.8 | 57.55 | 00:29:48 | 7790.658 | 5853.5828 | 3.67404492 | 88.7 | 01:58:16 | 00:51:47 | 0.0001 | -0.545 | 94.72 | 50.7 | 50.6 | 51.9 | 48.8 | 5.0778 | 5.0778 | 5.0778 | 5.0778 | 50.7 | 48.8 | 51.8 | 48.9
141 | 2024-07-25 01:11:40 | 2024-07-25 04:11:51 | 2.6757 | 2.6748 | 2675.66 | 2674.83 | 99.97 | 10.3306 | 9.7842 | 10330.64 | 9784.24 | 93.32 | 2.497 | 1.5398 | 1539.8 | 57.57 | 00:29:48 | 7769.3036 | 5908.4165 | 3.67435508 | 88.67 | 01:58:26 | 00:51:46 | -0.0008 | -0.5464 | 94.71 | 50.6 | 50.9 | 52.2 | 48.8 | 5.0778 | 5.0778 | 5.0778 | 5.0778 | 50.6 | 48.8 | 52.1 | 49.4
142 | 2024-07-25 04:11:52 | 2024-07-25 07:11:57 | 2.6744 | 2.674 | 2674.41 | 2673.98 | 99.98 | 10.326 | 9.7809 | 10326.05 | 9780.86 | 93.33 | 2.4961 | 1.5398 | 1539.8 | 57.59 | 00:29:48 | 7774.9555 | 5908.7816 | 3.67435508 | 88.64 | 01:58:21 | 00:51:45 | -0.0004 | -0.5452 | 94.72 | 50.9 | 51.3 | 52.5 | 48.5 | 5.0778 | 5.0778 | 5.0778 | 5.0778 | 50.9 | 48.5 | 52.4 | 48.6
143 | 2024-07-25 07:11:58 | 2024-07-25 10:12:04 | 2.6739 | 2.6732 | 2673.92 | 2673.17 | 99.97 | 10.3242 | 9.7772 | 10324.2 | 9777.24 | 93.32 | 2.4953 | 1.5398 | 1539.8 | 57.6 | 00:29:48 | 7772.3633 | 5950.0237 | 3.67373516 | 88.62 | 01:58:23 | 00:51:44 | -0.0007 | -0.547 | 94.7 | 51.3 | 51.6 | 52.8 | 48.7 | 5.0778 | 5.0778 | 5.0778 | 5.0778 | 51.3 | 48.8 | 52.7 | 48.7
144 | 2024-07-25 10:12:05 | 2024-07-25 13:14:26 | 2.6729 | 2.6723 | 2672.91 | 2672.29 | 99.98 | 10.3204 | 9.7735 | 10320.37 | 9773.5 | 93.29 | 2.4936 | 1.5398 | 1539.8 | 57.62 | 00:29:48 | 7775.3866 | 5942.3647 | 3.673425 | 88.59 | 01:56:21 | 00:51:43 | -0.0006 | -0.5469 | 94.7 | 51.6 | 50.6 | 51.8 | 48.3 | 5.0778 | 5.0778 | 5.0778 | 5.0778 | 51.6 | 48.3 | 51.7 | 48.3
145 | 2024-07-25 13:14:27 | 2024-07-25 16:14:30 | 2.6719 | 2.6714 | 2671.94 | 2671.4 | 99.98 | 10.3172 | 9.7689 | 10317.18 | 9768.91 | 93.27 | 2.4922 | 1.5398 | 1539.8 | 57.64 | 00:29:48 | 7771.2957 | 5954.0813 | 3.67249492 | 88.56 | 01:58:22 | 00:51:42 | -0.0005 | -0.5483 | 94.69 | 50.6 | 50.5 | 51.8 | 47.9 | 5.0778 | 5.0778 | 5.0778 | 5.0778 | 50.6 | 48 | 51.7 | 47.9
146 | 2024-07-25 16:14:31 | 2024-07-25 19:14:30 | 2.6713 | 2.6714 | 2671.27 | 2671.38 | 100 | 10.315 | 9.7686 | 10315.01 | 9768.57 | 93.3 | 2.4923 | 1.5398 | 1539.8 | 57.64 | 00:29:48 | 7771.3946 | 5841.9077 | 3.67249492 | 88.56 | 01:58:18 | 00:51:42 | 0.0001 | -0.5464 | 94.7 | 50.5 | 50.4 | 51.6 | 48.2 | 5.0778 | 5.0778 | 5.0778 | 5.0778 | 50.5 | 48.3 | 51.5 | 48.2
147 | 2024-07-25 19:14:31 | 2024-07-25 22:14:23 | 2.6712 | 2.6706 | 2671.24 | 2670.56 | 99.97 | 10.3147 | 9.7669 | 10314.65 | 9766.89 | 93.31 | 2.4926 | 1.5398 | 1539.8 | 57.66 | 00:29:48 | 7755.8472 | 5878.8593 | 3.67280508 | 88.53 | 01:58:12 | 00:51:41 | -0.0007 | -0.5478 | 94.69 | 50.4 | 50.4 | 51.7 | 48.5 | 5.0778 | 5.0778 | 5.0778 | 5.0778 | 50.4 | 48.6 | 51.6 | 48.5
148 | 2024-07-25 22:14:24 | 2024-07-26 01:14:14 | 2.6703 | 2.6697 | 2670.26 | 2669.67 | 99.98 | 10.3112 | 9.765 | 10311.21 | 9765.01 | 93.3 | 2.4913 | 1.5398 | 1539.8 | 57.68 | 00:29:48 | 7760.1833 | 5902.6386 | 3.673425 | 88.5 | 01:58:11 | 00:51:40 | -0.0006 | -0.5462 | 94.7 | 50.4 | 50.7 | 52 | 48.4 | 5.0778 | 5.0778 | 5.0778 | 5.0778 | 50.4 | 48.4 | 51.9 | 48.8
149 | 2024-07-26 01:14:15 | 2024-07-26 04:14:02 | 2.6695 | 2.6697 | 2669.47 | 2669.72 | 100.01 | 10.3084 | 9.7643 | 10308.43 | 9764.3 | 93.3 | 2.4905 | 1.5399 | 1539.9 | 57.68 | 00:29:48 | 7761.7121 | 5842.6793 | 3.673425 | 88.5 | 01:58:08 | 00:51:40 | 0.0003 | -0.5441 | 94.72 | 50.7 | 51 | 52.3 | 48.4 | 5.0778 | 5.0778 | 5.0778 | 5.0778 | 50.7 | 48.4 | 52.2 | 48.4
150 | 2024-07-26 04:14:03 | 2024-07-26 07:13:57 | 2.6693 | 2.6688 | 2669.33 | 2668.85 | 99.98 | 10.3077 | 9.7608 | 10307.67 | 9760.79 | 93.25 | 2.4892 | 1.5398 | 1539.8 | 57.7 | 00:29:48 | 7745.281 | 5841.8652 | 3.67280508 | 88.47 | 01:58:16 | 00:51:39 | -0.0005 | -0.5469 | 94.69 | 51 | 51 | 52.2 | 48.5 | 5.0778 | 5.0778 | 5.0778 | 5.0778 | 51 | 48.5 | 52 | 48.5
151 | 2024-07-26 07:13:58 | 2024-07-26 10:13:50 | 2.6685 | 2.668 | 2668.49 | 2668.03 | 99.98 | 10.3043 | 9.7576 | 10304.35 | 9757.63 | 93.25 | 2.4884 | 1.5399 | 1539.9 | 57.72 | 00:29:48 | 7742.593 | 5857.7449 | 3.67249492 | 88.45 | 01:58:15 | 00:51:38 | -0.0005 | -0.5467 | 94.69 | 51 | 50.6 | 51.9 | 48.1 | 5.0778 | 5.0778 | 5.0778 | 5.0778 | 51 | 48.1 | 51.8 | 48.1
152 | 2024-07-26 10:13:51 | 2024-07-26 13:13:41 | 2.6679 | 2.6672 | 2667.89 | 2667.21 | 99.97 | 10.3024 | 9.7542 | 10302.42 | 9754.21 | 93.26 | 2.488 | 1.5399 | 1539.9 | 57.73 | 00:29:48 | 7743.5167 | 5891.5958 | 3.67218516 | 88.42 | 01:58:14 | 00:51:37 | -0.0007 | -0.5482 | 94.68 | 50.6 | 50.7 | 51.9 | 48.1 | 5.0778 | 5.0778 | 5.0778 | 5.0778 | 50.6 | 48.1 | 51.8 | 48.1
153 | 2024-07-26 13:13:42 | 2024-07-26 16:13:23 | 2.667 | 2.6664 | 2667.02 | 2666.36 | 99.97 | 10.2993 | 9.7527 | 10299.31 | 9752.68 | 93.31 | 2.4885 | 1.5399 | 1539.9 | 57.75 | 00:29:48 | 7753.4008 | 5947.3971 | 3.67249492 | 88.39 | 01:58:06 | 00:51:36 | -0.0007 | -0.5466 | 94.69 | 50.7 | 50.8 | 52 | 48.5 | 5.0778 | 5.0778 | 5.0778 | 5.0778 | 50.7 | 48.6 | 52 | 48.5
154 | 2024-07-26 16:13:24 | 2024-07-26 19:13:01 | 2.6662 | 2.6664 | 2666.18 | 2666.37 | 100.01 | 10.2963 | 9.7532 | 10296.34 | 9753.2 | 93.3 | 2.4876 | 1.5399 | 1539.9 | 57.75 | 00:29:48 | 7761.0834 | 5834.2405 | 3.67280508 | 88.39 | 01:58:02 | 00:51:36 | 0.0002 | -0.5431 | 94.72 | 50.8 | 50.8 | 52 | 48.9 | 5.0778 | 5.0778 | 5.0778 | 5.0778 | 50.8 | 49 | 51.9 | 48.9
155 | 2024-07-26 19:13:02 | 2024-07-26 22:12:40 | 2.6661 | 2.6655 | 2666.08 | 2665.46 | 99.98 | 10.2956 | 9.7512 | 10295.63 | 9751.16 | 93.31 | 2.4876 | 1.5399 | 1539.9 | 57.77 | 00:29:48 | 7740.1784 | 5893.3217 | 3.67373516 | 88.36 | 01:58:04 | 00:51:35 | -0.0006 | -0.5445 | 94.71 | 50.8 | 51.1 | 52.4 | 48.9 | 5.0778 | 5.0778 | 5.0778 | 5.0778 | 50.8 | 48.9 | 52.3 | 49
156 | 2024-07-26 22:12:41 | 2024-07-27 01:12:09 | 2.6652 | 2.6645 | 2665.18 | 2664.55 | 99.98 | 10.2925 | 9.7479 | 10292.49 | 9747.85 | 93.32 | 2.4871 | 1.5398 | 1539.8 | 57.79 | 00:29:48 | 7749.1005 | 5949.0801 | 3.67280508 | 88.33 | 01:57:56 | 00:51:34 | -0.0006 | -0.5446 | 94.71 | 51.1 | 51.5 | 52.8 | 48.8 | 5.0778 | 5.0778 | 5.0778 | 5.0778 | 51.1 | 48.8 | 52.6 | 48.8
157 | 2024-07-27 01:12:10 | 2024-07-27 04:11:46 | 2.6644 | 2.6646 | 2664.44 | 2664.58 | 100.01 | 10.2897 | 9.7473 | 10289.72 | 9747.34 | 93.28 | 2.4854 | 1.5399 | 1539.9 | 57.79 | 00:29:48 | 7754.05 | 5857.9159 | 3.67280508 | 88.33 | 01:58:03 | 00:51:34 | 0.0001 | -0.5424 | 94.73 | 51.5 | 51.2 | 52.4 | 48.8 | 5.0778 | 5.0778 | 5.0778 | 5.0778 | 51.5 | 48.8 | 52.3 | 48.9
158 | 2024-07-27 04:11:47 | 2024-07-27 07:11:23 | 2.6642 | 2.6637 | 2664.22 | 2663.74 | 99.98 | 10.2886 | 9.744 | 10288.55 | 9744.01 | 93.27 | 2.485 | 1.5399 | 1539.9 | 57.81 | 00:29:48 | 7734.0431 | 5885.0371 | 3.67249492 | 88.31 | 01:58:04 | 00:51:33 | -0.0005 | -0.5445 | 94.71 | 51.2 | 51.2 | 52.5 | 48.5 | 5.0778 | 5.0778 | 5.0778 | 5.0778 | 51.2 | 48.5 | 52.4 | 48.6
159 | 2024-07-27 07:11:24 | 2024-07-27 10:10:57 | 2.6635 | 2.6629 | 2663.54 | 2662.88 | 99.98 | 10.2861 | 9.7401 | 10286.14 | 9740.14 | 93.28 | 2.4845 | 1.5399 | 1539.9 | 57.83 | 00:29:48 | 7736.8172 | 5918.0539 | 3.67218516 | 88.28 | 01:58:03 | 00:51:32 | -0.0007 | -0.546 | 94.69 | 51.2 | 51 | 52.1 | 48.3 | 5.0778 | 5.0778 | 5.0778 | 5.0778 | 51.2 | 48.4 | 52.1 | 48.3
160 | 2024-07-27 10:10:58 | 2024-07-27 13:10:23 | 2.6625 | 2.662 | 2662.54 | 2662.03 | 99.98 | 10.2827 | 9.7377 | 10282.72 | 9737.73 | 93.32 | 2.4846 | 1.5399 | 1539.9 | 57.85 | 00:29:48 | 7745.2708 | 5924.0832 | 3.67218516 | 88.25 | 01:57:54 | 00:51:31 | -0.0005 | -0.545 | 94.7 | 51 | 50.8 | 52 | 48.7 | 5.0778 | 5.0778 | 5.0778 | 5.0778 | 51 | 48.7 | 51.9 | 48.7
161 | 2024-07-27 13:10:24 | 2024-07-27 16:09:46 | 2.6617 | 2.662 | 2661.72 | 2662.05 | 100.01 | 10.2799 | 9.7384 | 10279.93 | 9738.41 | 93.28 | 2.4829 | 1.5399 | 1539.9 | 57.85 | 00:29:48 | 7742.0314 | 5832.4756 | 3.67280508 | 88.25 | 01:57:52 | 00:51:31 | 0.0003 | -0.5415 | 94.73 | 50.8 | 50.9 | 52.2 | 48.9 | 5.0778 | 5.0778 | 5.0778 | 5.0778 | 50.8 | 48.9 | 52.1 | 49.1
162 | 2024-07-27 16:09:47 | 2024-07-27 19:09:12 | 2.6618 | 2.6612 | 2661.77 | 2661.19 | 99.98 | 10.28 | 9.736 | 10280.01 | 9735.97 | 93.28 | 2.4829 | 1.5399 | 1539.9 | 57.86 | 00:29:48 | 7723.394 | 5878.2802 | 3.67280508 | 88.22 | 01:57:57 | 00:51:30 | -0.0006 | -0.544 | 94.71 | 50.9 | 51.2 | 52.5 | 48.8 | 5.0778 | 5.0778 | 5.0778 | 5.0778 | 50.9 | 48.8 | 52.5 | 48.9
163 | 2024-07-27 19:09:14 | 2024-07-27 22:08:40 | 2.6609 | 2.6603 | 2660.93 | 2660.33 | 99.98 | 10.2771 | 9.733 | 10277.14 | 9733.02 | 93.26 | 2.4816 | 1.5399 | 1539.9 | 57.88 | 00:29:48 | 7729.7597 | 5922.582 | 3.67249492 | 88.19 | 01:57:58 | 00:51:29 | -0.0006 | -0.5441 | 94.71 | 51.2 | 51.4 | 52.6 | 48.9 | 5.0778 | 5.0778 | 5.0778 | 5.0778 | 51.2 | 48.9 | 52.5 | 48.9
164 | 2024-07-27 22:08:41 | 2024-07-28 01:08:08 | 2.66 | 2.6603 | 2659.99 | 2660.28 | 100.01 | 10.2736 | 9.7316 | 10273.62 | 9731.65 | 93.21 | 2.4794 | 1.5399 | 1539.9 | 57.88 | 00:29:48 | 7731.2246 | 5812.1636 | 3.67249492 | 88.19 | 01:57:59 | 00:51:29 | 0.0003 | -0.542 | 94.72 | 51.4 | 51.3 | 52.5 | 48.6 | 5.0778 | 5.0778 | 5.0778 | 5.0778 | 51.4 | 48.6 | 52.4 | 48.6
165 | 2024-07-28 01:08:09 | 2024-07-28 04:07:33 | 2.66 | 2.6594 | 2660 | 2659.4 | 99.98 | 10.2732 | 9.7282 | 10273.17 | 9728.23 | 93.24 | 2.4802 | 1.5398 | 1539.8 | 57.9 | 00:29:48 | 7713.1105 | 5860.9556 | 3.67218516 | 88.16 | 01:57:57 | 00:51:28 | -0.0006 | -0.5449 | 94.7 | 51.3 | 51.3 | 52.5 | 48.4 | 5.0778 | 5.0778 | 5.0778 | 5.0778 | 51.3 | 48.5 | 52.5 | 48.5
166 | 2024-07-28 04:07:34 | 2024-07-28 07:06:49 | 2.6592 | 2.6585 | 2659.19 | 2658.54 | 99.98 | 10.2701 | 9.7252 | 10270.07 | 9725.15 | 93.29 | 2.4806 | 1.5398 | 1539.8 | 57.92 | 00:29:48 | 7720.5949 | 5908.4037 | 3.671875 | 88.13 | 01:57:49 | 00:51:27 | -0.0006 | -0.5449 | 94.69 | 51.3 | 51 | 52.2 | 48.6 | 5.0778 | 5.0778 | 5.0778 | 5.0778 | 51.3 | 48.7 | 52.1 | 48.6
167 | 2024-07-28 07:06:50 | 2024-07-28 10:06:03 | 2.6584 | 2.6585 | 2658.4 | 2658.47 | 100 | 10.2675 | 9.7249 | 10267.45 | 9724.85 | 93.28 | 2.4798 | 1.5398 | 1539.8 | 57.92 | 00:29:48 | 7728.2043 | 5825.7377 | 3.671875 | 88.13 | 01:57:48 | 00:51:27 | 0.0001 | -0.5426 | 94.72 | 51.1 | 50.7 | 51.9 | 48.9 | 5.0778 | 5.0778 | 5.0778 | 5.0778 | 51.1 | 49 | 51.8 | 48.9
168 | 2024-07-28 10:06:04 | 2024-07-28 13:05:16 | 2.6581 | 2.6577 | 2658.1 | 2657.65 | 99.98 | 10.2665 | 9.7227 | 10266.54 | 9722.68 | 93.28 | 2.4793 | 1.5398 | 1539.8 | 57.94 | 00:29:48 | 7712.4347 | 5834.9573 | 3.67218516 | 88.1 | 01:57:47 | 00:51:26 | -0.0004 | -0.5439 | 94.7 | 50.7 | 50.9 | 52.2 | 48.8 | 5.0778 | 5.0778 | 5.0778 | 5.0778 | 50.7 | 48.8 | 52.1 | 48.9
169 | 2024-07-28 13:05:17 | 2024-07-28 16:04:32 | 2.6575 | 2.6569 | 2657.47 | 2656.88 | 99.98 | 10.2645 | 9.7205 | 10264.51 | 9720.52 | 93.25 | 2.4781 | 1.5399 | 1539.9 | 57.96 | 00:29:48 | 7712.6769 | 5883.3275 | 3.67218516 | 88.08 | 01:57:51 | 00:51:25 | -0.0006 | -0.544 | 94.7 | 50.9 | 51.2 | 52.5 | 48.6 | 5.0778 | 5.0778 | 5.0778 | 5.0778 | 50.9 | 48.6 | 52.4 | 48.9
170 | 2024-07-28 16:04:33 | 2024-07-28 19:03:45 | 2.6565 | 2.656 | 2656.53 | 2656.03 | 99.98 | 10.2611 | 9.7175 | 10261.13 | 9717.5 | 93.2 | 2.476 | 1.5399 | 1539.9 | 57.98 | 00:29:48 | 7712.3651 | 5892.6653 | 3.67590508 | 88.05 | 01:57:49 | 00:51:24 | -0.0005 | -0.5436 | 94.7 | 51.2 | 51.2 | 52.4 | 48.9 | 5.0778 | 5.0778 | 5.0778 | 5.0778 | 51.2 | 48.9 | 52.4 | 48.9
171 | 2024-07-28 19:03:46 | 2024-07-28 22:03:02 | 2.656 | 2.656 | 2655.96 | 2656.02 | 100 | 10.2589 | 9.7168 | 10258.93 | 9716.81 | 93.19 | 2.4752 | 1.5399 | 1539.9 | 57.98 | 00:29:48 | 7711.8126 | 5845.7498 | 3.67559492 | 88.05 | 01:57:53 | 00:51:24 | 0.0001 | -0.5421 | 94.72 | 51.2 | 51.4 | 52.5 | 48.6 | 5.0778 | 5.0778 | 5.0778 | 5.0778 | 51.2 | 48.6 | 52.5 | 48.6
172 | 2024-07-28 22:03:03 | 2024-07-29 01:02:12 | 2.6558 | 2.6552 | 2655.78 | 2655.17 | 99.98 | 10.2578 | 9.713 | 10257.81 | 9713 | 93.21 | 2.4756 | 1.5295 | 1529.5 | 57.61 | 00:29:36 | 7702.7502 | 5862.7702 | 3.67528516 | 88.02 | 01:57:48 | 00:51:23 | -0.0006 | -0.5448 | 94.69 | 51.4 | 51.2 | 52.4 | 48.4 | 5.0778 | 5.0778 | 5.0778 | 5.0778 | 51.4 | 48.5 | 52.3 | 48.4
173 | 2024-07-29 01:02:13 | 2024-07-29 04:01:19 | 2.6551 | 2.6543 | 2655.07 | 2654.31 | 99.97 | 10.2552 | 9.7104 | 10255.2 | 9710.36 | 93.25 | 2.476 | 1.5295 | 1529.5 | 57.63 | 00:29:36 | 7708.1943 | 5914.8447 | 3.674975 | 87.99 | 01:57:45 | 00:51:22 | -0.0008 | -0.5448 | 94.69 | 51.2 | 50.9 | 52 | 48.7 | 5.0778 | 5.0778 | 5.0778 | 5.0778 | 51.2 | 48.8 | 51.9 | 48.7
174 | 2024-07-29 04:01:20 | 2024-07-29 07:00:21 | 2.654 | 2.6542 | 2653.96 | 2654.23 | 100.01 | 10.2514 | 9.71 | 10251.39 | 9709.96 | 93.26 | 2.4751 | 1.5295 | 1529.5 | 57.63 | 00:29:36 | 7717.8726 | 5815.3549 | 3.67528516 | 87.99 | 01:57:40 | 00:51:22 | 0.0003 | -0.5414 | 94.72 | 50.9 | 50.7 | 52 | 48.9 | 5.0778 | 5.0778 | 5.0778 | 5.0778 | 50.9 | 49.1 | 51.9 | 48.9
175 | 2024-07-29 07:00:22 | 2024-07-29 09:59:23 | 2.6539 | 2.6534 | 2653.94 | 2653.41 | 99.98 | 10.2515 | 9.7078 | 10251.47 | 9707.83 | 93.24 | 2.4746 | 1.5399 | 1539.9 | 58.03 | 00:29:48 | 7697.8207 | 5859.9864 | 3.67559492 | 87.96 | 01:57:41 | 00:51:21 | -0.0005 | -0.5436 | 94.7 | 50.7 | 50.9 | 52.2 | 48.8 | 5.0778 | 5.0778 | 5.0778 | 5.0778 | 50.7 | 48.8 | 52.2 | 48.8
176 | 2024-07-29 09:59:24 | 2024-07-29 12:58:27 | 2.6531 | 2.6526 | 2653.11 | 2652.59 | 99.98 | 10.2487 | 9.7055 | 10248.73 | 9705.48 | 93.19 | 2.4725 | 1.5295 | 1529.5 | 57.66 | 00:29:36 | 7699.5528 | 5897.4269 | 3.67559492 | 87.94 | 01:57:44 | 00:51:20 | -0.0005 | -0.5432 | 94.7 | 50.9 | 51.3 | 52.5 | 48.7 | 5.0778 | 5.0778 | 5.0778 | 5.0778 | 50.9 | 48.7 | 52.4 | 49
177 | 2024-07-29 12:58:28 | 2024-07-29 15:57:28 | 2.6522 | 2.6517 | 2652.19 | 2651.69 | 99.98 | 10.2453 | 9.7024 | 10245.29 | 9702.42 | 93.16 | 2.4708 | 1.5399 | 1539.9 | 58.07 | 00:29:48 | 7700.394 | 5931.7852 | 3.67528516 | 87.91 | 01:57:42 | 00:51:19 | -0.0005 | -0.5429 | 94.7 | 51.3 | 51.2 | 52.4 | 48.8 | 5.0778 | 5.0778 | 5.0778 | 5.0778 | 51.3 | 48.8 | 52.3 | 48.8
178 | 2024-07-29 15:57:29 | 2024-07-29 18:56:31 | 2.6514 | 2.6517 | 2651.41 | 2651.7 | 100.01 | 10.2423 | 9.7009 | 10242.32 | 9700.89 | 93.16 | 2.47 | 1.5295 | 1529.5 | 57.68 | 00:29:36 | 7701.8952 | 5830.7113 | 3.674975 | 87.91 | 01:57:44 | 00:51:19 | 0.0003 | -0.5414 | 94.71 | 51.2 | 51.3 | 52.5 | 48.5 | 5.0778 | 5.0778 | 5.0778 | 5.0778 | 51.2 | 48.5 | 52.5 | 48.5
179 | 2024-07-29 18:56:32 | 2024-07-29 21:55:24 | 2.6513 | 2.6508 | 2651.29 | 2650.83 | 99.98 | 10.2413 | 9.6968 | 10241.26 | 9696.85 | 93.19 | 2.4708 | 1.5295 | 1529.5 | 57.7 | 00:29:36 | 7685.8742 | 5849.8463 | 3.67435508 | 87.88 | 01:57:35 | 00:51:18 | -0.0005 | -0.5444 | 94.68 | 51.3 | 50.9 | 52.1 | 48.3 | 5.0778 | 5.0778 | 5.0778 | 5.0778 | 51.3 | 48.5 | 52 | 48.3
180 | 2024-07-29 21:55:25 | 2024-07-30 00:54:13 | 2.6506 | 2.65 | 2650.58 | 2649.98 | 99.98 | 10.239 | 9.6945 | 10238.96 | 9694.49 | 93.22 | 2.4708 | 1.5295 | 1529.5 | 57.72 | 00:29:36 | 7691.9731 | 5908.5972 | 3.67435508 | 87.85 | 01:57:32 | 00:51:17 | -0.0006 | -0.5445 | 94.68 | 50.9 | 50.6 | 51.8 | 48.6 | 5.0778 | 5.0778 | 5.0778 | 5.0778 | 50.9 | 48.7 | 51.7 | 48.6
181 | 2024-07-30 00:54:14 | 2024-07-30 03:53:04 | 2.6497 | 2.65 | 2649.68 | 2649.98 | 100.01 | 10.2359 | 9.6948 | 10235.93 | 9694.79 | 93.22 | 2.4699 | 1.5295 | 1529.5 | 57.72 | 00:29:36 | 7701.7211 | 5821.4175 | 3.67466484 | 87.85 | 01:57:34 | 00:51:17 | 0.0003 | -0.5411 | 94.71 | 50.6 | 50.7 | 51.9 | 48.9 | 5.0778 | 5.0778 | 5.0778 | 5.0778 | 50.6 | 48.9 | 51.9 | 48.9
182 | 2024-07-30 03:53:05 | 2024-07-30 06:51:48 | 2.6496 | 2.6491 | 2649.62 | 2649.09 | 99.98 | 10.2358 | 9.6925 | 10235.77 | 9692.52 | 93.22 | 2.4699 | 1.5295 | 1529.5 | 57.74 | 00:29:36 | 7685.2593 | 5887.3984 | 3.674975 | 87.82 | 01:57:28 | 00:51:16 | -0.0005 | -0.5433 | 94.69 | 50.7 | 51 | 52.2 | 48.6 | 5.0778 | 5.0778 | 5.0778 | 5.0778 | 50.7 | 48.6 | 52.1 | 48.8
183 | 2024-07-30 06:51:49 | 2024-07-30 09:50:38 | 2.6487 | 2.6482 | 2648.67 | 2648.23 | 99.98 | 10.2325 | 9.6895 | 10232.5 | 9689.5 | 93.15 | 2.4673 | 1.5295 | 1529.5 | 57.76 | 00:29:36 | 7687.3539 | 5902.4271 | 3.674975 | 87.79 | 01:57:35 | 00:51:15 | -0.0004 | -0.543 | 94.69 | 51 | 51.1 | 52.2 | 48.7 | 5.0778 | 5.0778 | 5.0778 | 5.0778 | 51 | 48.7 | 52.1 | 48.8
184 | 2024-07-30 09:50:39 | 2024-07-30 12:49:33 | 2.6478 | 2.6483 | 2647.81 | 2648.28 | 100.02 | 10.2295 | 9.6888 | 10229.47 | 9688.75 | 93.1 | 2.4652 | 1.5295 | 1529.5 | 57.76 | 00:29:36 | 7682.8524 | 5797.9469 | 3.67466484 | 87.79 | 01:57:40 | 00:51:15 | 0.0005 | -0.5407 | 94.71 | 51.1 | 51.1 | 52.4 | 48.6 | 5.0778 | 5.0778 | 5.0778 | 5.0778 | 51.1 | 48.6 | 52.3 | 48.6
185 | 2024-07-30 12:49:34 | 2024-07-30 15:48:26 | 2.6479 | 2.6474 | 2647.93 | 2647.43 | 99.98 | 10.2294 | 9.6854 | 10229.38 | 9685.43 | 93.13 | 2.4661 | 1.5296 | 1529.6 | 57.77 | 00:29:36 | 7667.2404 | 5829.0412 | 3.67435508 | 87.76 | 01:57:39 | 00:51:14 | -0.0005 | -0.544 | 94.68 | 51.1 | 51.2 | 52.3 | 48.3 | 5.0778 | 5.0778 | 5.0778 | 5.0778 | 51.1 | 48.3 | 52.3 | 48.3
186 | 2024-07-30 15:48:27 | 2024-07-30 18:47:07 | 2.6472 | 2.6466 | 2647.22 | 2646.56 | 99.98 | 10.2266 | 9.6824 | 10226.62 | 9682.41 | 93.18 | 2.4666 | 1.5295 | 1529.5 | 57.79 | 00:29:36 | 7674.7474 | 5878.4026 | 3.67404492 | 87.74 | 01:57:28 | 00:51:13 | -0.0007 | -0.5442 | 94.68 | 51.2 | 51 | 52.2 | 48.5 | 5.0778 | 5.0778 | 5.0778 | 5.0778 | 51.2 | 48.6 | 52.1 | 48.5
187 | 2024-07-30 18:47:08 | 2024-07-30 21:45:41 | 2.6464 | 2.6465 | 2646.4 | 2646.54 | 100.01 | 10.2238 | 9.683 | 10223.77 | 9683.02 | 93.21 | 2.4666 | 1.5295 | 1529.5 | 57.79 | 00:29:36 | 7685.1226 | 5805.077 | 3.67466484 | 87.74 | 01:57:21 | 00:51:13 | 0.0001 | -0.5407 | 94.71 | 51 | 50.8 | 52 | 49 | 5.0778 | 5.0778 | 5.0778 | 5.0778 | 51 | 49.1 | 51.9 | 49
188 | 2024-07-30 21:45:42 | 2024-07-31 00:44:16 | 2.6464 | 2.6456 | 2646.38 | 2645.63 | 99.97 | 10.2235 | 9.6808 | 10223.53 | 9680.78 | 93.24 | 2.4674 | 1.5295 | 1529.5 | 57.81 | 00:29:36 | 7675.2476 | 5877.4656 | 3.67466484 | 87.71 | 01:57:23 | 00:51:12 | -0.0007 | -0.5427 | 94.69 | 50.8 | 50.9 | 52.1 | 49.1 | 5.0778 | 5.0778 | 5.0778 | 5.0778 | 50.8 | 49.1 | 52 | 49.1
189 | 2024-07-31 00:44:17 | 2024-07-31 03:42:54 | 2.6453 | 2.6448 | 2645.28 | 2644.8 | 99.98 | 10.22 | 9.6759 | 10219.98 | 9675.89 | 93.14 | 2.4639 | 1.5295 | 1529.5 | 57.83 | 00:29:36 | 7676.7043 | 5889.1249 | 3.67404492 | 87.68 | 01:57:28 | 00:51:11 | -0.0005 | -0.5441 | 94.68 | 50.9 | 50.4 | 51.6 | 48.5 | 5.0778 | 5.0778 | 5.0778 | 5.0778 | 50.9 | 48.6 | 51.5 | 48.5
190 | 2024-07-31 03:42:55 | 2024-07-31 06:41:34 | 2.6443 | 2.6439 | 2644.34 | 2643.89 | 99.98 | 10.2173 | 9.6727 | 10217.34 | 9672.71 | 93.09 | 2.4617 | 1.5295 | 1529.5 | 57.85 | 00:29:36 | 7672.0748 | 5916.6029 | 3.67404492 | 87.65 | 01:57:30 | 00:51:10 | -0.0005 | -0.5446 | 94.67 | 50.4 | 50.5 | 51.7 | 48.3 | 5.0778 | 5.0778 | 5.0778 | 5.0778 | 50.4 | 48.3 | 51.6 | 48.3
191 | 2024-07-31 06:41:35 | 2024-07-31 09:40:22 | 2.6434 | 2.6439 | 2643.44 | 2643.88 | 100.02 | 10.2141 | 9.6716 | 10214.09 | 9671.65 | 93.01 | 2.4587 | 1.5295 | 1529.5 | 57.85 | 00:29:36 | 7666.6819 | 5816.8172 | 3.67373516 | 87.65 | 01:57:38 | 00:51:10 | 0.0004 | -0.5424 | 94.69 | 50.5 | 50.5 | 51.7 | 48.2 | 5.0778 | 5.0778 | 5.0778 | 5.0778 | 50.5 | 48.2 | 51.6 | 48.2
192 | 2024-07-31 09:40:23 | 2024-07-31 12:39:08 | 2.6434 | 2.6431 | 2643.36 | 2643.06 | 99.99 | 10.2136 | 9.6677 | 10213.55 | 9667.75 | 93.01 | 2.4587 | 1.5295 | 1529.5 | 57.87 | 00:29:36 | 7652.3827 | 5837.1267 | 3.67280508 | 87.62 | 01:57:37 | 00:51:09 | -0.0003 | -0.5458 | 94.66 | 50.5 | 50.4 | 51.6 | 47.6 | 5.0778 | 5.0778 | 5.0778 | 5.0778 | 50.5 | 47.7 | 51.6 | 47.6
193 | 2024-07-31 12:39:09 | 2024-07-31 15:37:53 | 2.6428 | 2.6422 | 2642.82 | 2642.24 | 99.98 | 10.2115 | 9.6648 | 10211.53 | 9664.77 | 93.04 | 2.4588 | 1.5295 | 1529.5 | 57.89 | 00:29:36 | 7652.503 | 5858.7116 | 3.67249492 | 87.59 | 01:57:36 | 00:51:08 | -0.0006 | -0.5468 | 94.65 | 50.4 | 50.3 | 51.5 | 47.8 | 5.0778 | 5.0778 | 5.0778 | 5.0778 | 50.4 | 47.9 | 51.3 | 47.8
194 | 2024-07-31 15:37:54 | 2024-07-31 18:36:32 | 2.642 | 2.6422 | 2642.04 | 2642.21 | 100.01 | 10.2088 | 9.6653 | 10208.78 | 9665.27 | 93.07 | 2.4588 | 1.5295 | 1529.5 | 57.89 | 00:29:36 | 7658.8943 | 5804.3428 | 3.67280508 | 87.59 | 01:57:31 | 00:51:08 | 0.0002 | -0.5435 | 94.68 | 50.3 | 50.2 | 51.5 | 48.1 | 5.0778 | 5.0778 | 5.0778 | 5.0778 | 50.3 | 48.2 | 51.3 | 48.1
195 | 2024-07-31 18:36:33 | 2024-07-31 21:35:03 | 2.6419 | 2.6413 | 2641.91 | 2641.31 | 99.98 | 10.208 | 9.6626 | 10208.03 | 9662.57 | 93.08 | 2.4591 | 1.5295 | 1529.5 | 57.91 | 00:29:36 | 7651.6142 | 5843.2599 | 3.673425 | 87.56 | 01:57:25 | 00:51:07 | -0.0006 | -0.5455 | 94.66 | 50.2 | 50.2 | 51.4 | 48.3 | 5.0778 | 5.0778 | 5.0778 | 5.0778 | 50.2 | 48.4 | 51.3 | 48.3
196 | 2024-07-31 21:35:04 | 2024-08-01 00:33:44 | 2.641 | 2.6404 | 2640.97 | 2640.38 | 99.98 | 10.2051 | 9.6581 | 10205.06 | 9658.14 | 93.03 | 2.4569 | 1.5295 | 1529.5 | 57.93 | 00:29:36 | 7653.0074 | 5897.3921 | 3.67249492 | 87.53 | 01:57:34 | 00:51:06 | -0.0006 | -0.5469 | 94.64 | 50.2 | 49.9 | 51.1 | 47.8 | 5.0778 | 5.0778 | 5.0778 | 5.0778 | 50.2 | 47.9 | 51 | 47.8
197 | 2024-08-01 00:33:45 | 2024-08-01 03:32:22 | 2.6401 | 2.6404 | 2640.09 | 2640.4 | 100.01 | 10.2023 | 9.6575 | 10202.31 | 9657.51 | 93 | 2.4552 | 1.5295 | 1529.5 | 57.93 | 00:29:36 | 7653.7211 | 5800.3692 | 3.67218516 | 87.53 | 01:57:33 | 00:51:06 | 0.0003 | -0.5448 | 94.66 | 49.9 | 49.9 | 51 | 47.8 | 5.0778 | 5.0778 | 5.0778 | 5.0778 | 49.9 | 47.8 | 51 | 47.8
198 | 2024-08-01 03:32:23 | 2024-08-01 06:31:06 | 2.64 | 2.6395 | 2640.01 | 2639.46 | 99.98 | 10.2018 | 9.6545 | 10201.82 | 9654.49 | 92.95 | 2.4539 | 1.5294 | 1529.4 | 57.95 | 00:29:36 | 7633.2908 | 5858.1555 | 3.67218516 | 87.5 | 01:57:39 | 00:51:05 | -0.0005 | -0.5473 | 94.63 | 49.9 | 49.8 | 51.1 | 47.6 | 5.0778 | 5.0778 | 5.0778 | 5.0778 | 49.9 | 47.6 | 51 | 47.6
199 | 2024-08-01 06:31:07 | 2024-08-01 09:29:49 | 2.6392 | 2.6386 | 2639.17 | 2638.57 | 99.98 | 10.199 | 9.6506 | 10198.95 | 9650.55 | 92.95 | 2.453 | 1.5191 | 1519.1 | 57.57 | 00:29:24 | 7640.7634 | 5906.985 | 3.67156484 | 87.47 | 01:57:39 | 00:51:04 | -0.0006 | -0.5484 | 94.62 | 49.9 | 49.8 | 51 | 47.3 | 5.0778 | 5.0778 | 5.0778 | 5.0778 | 49.9 | 47.4 | 50.9 | 47.3
200 | 2024-08-01 09:29:50 | 2024-08-01 12:28:31 | 2.6383 | 2.6387 | 2638.28 | 2638.7 | 100.02 | 10.196 | 9.6498 | 10195.97 | 9649.84 | 92.91 | 2.4513 | 1.5192 | 1519.2 | 57.57 | 00:29:24 | 7643.7253 | 5780.2209 | 3.67156484 | 87.48 | 01:57:38 | 00:51:04 | 0.0004 | -0.5461 | 94.64 | 49.8 | 49.6 | 50.8 | 47.3 | 5.0778 | 5.0778 | 5.0778 | 5.0778 | 49.8 | 47.3 | 50.7 | 47.3
201 | 2024-08-01 12:28:32 | 2024-08-01 15:49:49 | 2.6383 | 2.637 | 2638.32 | 2637.01 | 99.95 | 10.1938 | 9.6436 | 10193.78 | 9643.61 | 93.21 | 2.4591 | 1.5192 | 1519.2 | 57.61 | 00:29:24 | 7645.4083 | 5822.6642 | 3.67094492 | 87.42 | 01:57:45 | 00:51:02 | -0.0013 | -0.5502 | 94.6 | 49.6 | 49.4 | 50.6 | 46.5 | 5.0778 | 5.0778 | 5.0778 | 5.0778 | 49.6 | 46.5 | 50.5 | 46.9
202 | 2024-08-01 15:49:50 | 2024-08-01 18:48:40 | 2.6366 | 2.637 | 2636.61 | 2637.02 | 100.02 | 10.1914 | 9.642 | 10191.38 | 9641.98 | 92.74 | 2.4453 | 1.5192 | 1519.2 | 57.61 | 00:29:24 | 7614.7415 | 5775.4557 | 3.67063516 | 87.42 | 01:57:49 | 00:51:02 | 0.0004 | -0.5494 | 94.61 | 49.4 | 49 | 50.2 | 45.5 | 5.0778 | 5.0778 | 5.0778 | 5.0778 | 49.4 | 45.5 | 50.1 | 46.5
203 | 2024-08-01 18:48:41 | 2024-08-01 21:47:17 | 2.637 | 2.6369 | 2637.01 | 2636.93 | 100 | 10.1916 | 9.6437 | 10191.58 | 9643.72 | 92.89 | 2.4496 | 1.5191 | 1519.1 | 57.61 | 00:29:24 | 7615.8623 | 5763.3029 | 3.67125508 | 87.42 | 01:57:35 | 00:51:02 | -0.0001 | -0.5479 | 94.62 | 49 | 49.5 | 50.6 | 47.3 | 5.0778 | 5.0778 | 5.0778 | 5.0778 | 49 | 47.4 | 50.5 | 47.3
204 | 2024-08-01 21:47:18 | 2024-08-02 00:45:51 | 2.6368 | 2.6361 | 2636.78 | 2636.05 | 99.97 | 10.1904 | 9.6417 | 10190.36 | 9641.65 | 92.93 | 2.4504 | 1.5191 | 1519.1 | 57.63 | 00:29:24 | 7618.4003 | 5867.4048 | 3.67156484 | 87.39 | 01:57:33 | 00:51:01 | -0.0007 | -0.5487 | 94.62 | 49.5 | 49.5 | 50.6 | 47.4 | 5.0778 | 5.0778 | 5.0778 | 5.0778 | 49.5 | 47.5 | 50.6 | 47.4
205 | 2024-08-02 00:45:52 | 2024-08-02 03:44:23 | 2.6358 | 2.6361 | 2635.84 | 2636.07 | 100.01 | 10.187 | 9.6414 | 10187.02 | 9641.42 | 92.93 | 2.4496 | 1.5191 | 1519.1 | 57.63 | 00:29:24 | 7634.1704 | 5796.33 | 3.67156484 | 87.39 | 01:57:31 | 00:51:01 | 0.0002 | -0.5456 | 94.64 | 49.5 | 49.5 | 50.7 | 47.5 | 5.0778 | 5.0778 | 5.0778 | 5.0778 | 49.5 | 47.6 | 50.6 | 47.5
206 | 2024-08-02 03:44:24 | 2024-08-02 06:42:57 | 2.6357 | 2.6352 | 2635.66 | 2635.2 | 99.98 | 10.1862 | 9.6386 | 10186.16 | 9638.56 | 92.92 | 2.4492 | 1.5191 | 1519.1 | 57.65 | 00:29:24 | 7620.5921 | 5866.6348 | 3.674975 | 87.36 | 01:57:34 | 00:51:00 | -0.0005 | -0.5476 | 94.62 | 49.5 | 49.4 | 50.6 | 47.5 | 5.0778 | 5.0778 | 5.0778 | 5.0778 | 49.5 | 47.5 | 50.5 | 47.5
207 | 2024-08-02 06:42:58 | 2024-08-02 09:41:28 | 2.6349 | 2.6352 | 2634.85 | 2635.23 | 100.01 | 10.1835 | 9.6375 | 10183.47 | 9637.5 | 92.9 | 2.4479 | 1.5191 | 1519.1 | 57.65 | 00:29:24 | 7626.7986 | 5776.9825 | 3.674975 | 87.36 | 01:57:31 | 00:51:00 | 0.0004 | -0.546 | 94.64 | 49.4 | 49.3 | 50.4 | 47.3 | 5.0778 | 5.0778 | 5.0778 | 5.0778 | 49.4 | 47.4 | 50.4 | 47.3
208 | 2024-08-02 09:41:29 | 2024-08-02 12:39:59 | 2.6349 | 2.6345 | 2634.85 | 2634.49 | 99.99 | 10.1835 | 9.6349 | 10183.54 | 9634.9 | 92.89 | 2.4475 | 1.5192 | 1519.2 | 57.67 | 00:29:24 | 7611.2287 | 5796.1498 | 3.67466484 | 87.34 | 01:57:32 | 00:50:59 | -0.0004 | -0.5486 | 94.61 | 49.3 | 49.3 | 50.5 | 47.2 | 5.0778 | 5.0778 | 5.0778 | 5.0778 | 49.3 | 47.3 | 50.4 | 47.2
209 | 2024-08-02 12:40:00 | 2024-08-02 16:16:34 | 2.6408 | 2.6388 | 2640.77 | 2638.79 | 99.93 | 10.2088 | 9.6506 | 10208.83 | 9650.57 | 92.65 | 2.4467 | 1.5192 | 1519.2 | 57.57 | 00:29:24 | 7612.8415 | 5907.477 | 3.67156484 | 87.48 | 02:00:18 | 00:51:04 | -0.002 | -0.5583 | 94.53 | 49.3 | 49 | 50.2 | 46.5 | 5.0778 | 5.0778 | 5.0778 | 5.0778 | 49.3 | 46.5 | 50.1 | 46.6
210 | 2024-08-02 16:16:35 | 2024-08-02 19:17:03 | 2.6354 | 2.6328 | 2635.4 | 2632.79 | 99.9 | 10.1862 | 9.6305 | 10186.19 | 9630.51 | 92.87 | 2.4476 | 1.5192 | 1519.2 | 57.7 | 00:29:24 | 7638.2863 | 5862.3908 | 3.674975 | 87.28 | 01:57:31 | 00:50:57 | -0.0026 | -0.5557 | 94.54 | 49 | 49.5 | 50.6 | 47.4 | 5.0778 | 5.0778 | 5.0778 | 5.0778 | 49 | 47.4 | 50.6 | 47.5
211 | 2024-08-02 19:17:04 | 2024-08-02 22:15:24 | 2.6328 | 2.6328 | 2632.75 | 2632.78 | 100 | 10.1762 | 9.6305 | 10176.15 | 9630.46 | 92.92 | 2.4463 | 1.5192 | 1519.2 | 57.7 | 00:29:24 | 7624.044 | 5825.4996 | 3.674975 | 87.28 | 01:57:24 | 00:50:57 | 0 | -0.5457 | 94.64 | 49.5 | 49.6 | 50.7 | 47.6 | 5.0778 | 5.0778 | 5.0778 | 5.0778 | 49.5 | 47.7 | 50.6 | 47.6
212 | 2024-08-02 22:15:25 | 2024-08-03 01:13:43 | 2.6325 | 2.6319 | 2632.51 | 2631.93 | 99.98 | 10.1751 | 9.6272 | 10175.07 | 9627.23 | 92.91 | 2.4458 | 1.5192 | 1519.2 | 57.72 | 00:29:24 | 7616.3809 | 5871.7414 | 3.67466484 | 87.25 | 01:57:23 | 00:50:56 | -0.0006 | -0.5478 | 94.62 | 49.6 | 49.4 | 50.6 | 47.5 | 5.0778 | 5.0778 | 5.0778 | 5.0778 | 49.6 | 47.6 | 50.6 | 47.5
213 | 2024-08-03 01:13:44 | 2024-08-03 04:12:02 | 2.6318 | 2.6319 | 2631.79 | 2631.93 | 100.01 | 10.1727 | 9.6267 | 10172.71 | 9626.67 | 92.89 | 2.4446 | 1.5192 | 1519.2 | 57.72 | 00:29:24 | 7620.8036 | 5789.4349 | 3.67466484 | 87.25 | 01:57:23 | 00:50:56 | 0.0001 | -0.546 | 94.63 | 49.4 | 49.5 | 50.6 | 47.5 | 5.0778 | 5.0778 | 5.0778 | 5.0778 | 49.4 | 47.6 | 50.5 | 47.5
214 | 2024-08-03 04:12:03 | 2024-08-03 07:10:23 | 2.6319 | 2.6311 | 2631.87 | 2631.07 | 99.97 | 10.1728 | 9.624 | 10172.77 | 9623.99 | 92.89 | 2.4446 | 1.5192 | 1519.2 | 57.74 | 00:29:24 | 7604.4416 | 5857.4444 | 3.67466484 | 87.22 | 01:57:26 | 00:50:55 | -0.0008 | -0.5488 | 94.61 | 49.5 | 49.4 | 50.6 | 47.5 | 5.0778 | 5.0778 | 5.0778 | 5.0778 | 49.5 | 47.5 | 50.5 | 47.5
215 | 2024-08-03 07:10:24 | 2024-08-03 10:08:37 | 2.6308 | 2.6302 | 2630.84 | 2630.21 | 99.98 | 10.1691 | 9.6211 | 10169.08 | 9621.06 | 92.89 | 2.4437 | 1.5192 | 1519.2 | 57.76 | 00:29:24 | 7613.9336 | 5893.9382 | 3.67466484 | 87.19 | 01:57:20 | 00:50:54 | -0.0006 | -0.548 | 94.61 | 49.4 | 49.5 | 50.6 | 47.5 | 5.0778 | 5.0778 | 5.0778 | 5.0778 | 49.4 | 47.5 | 50.5 | 47.5
216 | 2024-08-03 10:08:38 | 2024-08-03 13:06:50 | 2.63 | 2.6302 | 2629.95 | 2630.21 | 100.01 | 10.1661 | 9.6205 | 10166.06 | 9620.48 | 92.87 | 2.4425 | 1.5192 | 1519.2 | 57.76 | 00:29:24 | 7618.0895 | 5805.439 | 3.67435508 | 87.19 | 01:57:19 | 00:50:54 | 0.0003 | -0.5456 | 94.63 | 49.4 | 49.4 | 50.6 | 47.4 | 5.0778 | 5.0778 | 5.0778 | 5.0778 | 49.4 | 47.5 | 50.6 | 47.4
217 | 2024-08-03 13:06:51 | 2024-08-03 16:05:07 | 2.6301 | 2.6294 | 2630.12 | 2629.35 | 99.97 | 10.1665 | 9.6181 | 10166.53 | 9618.11 | 92.87 | 2.4425 | 1.5192 | 1519.2 | 57.78 | 00:29:24 | 7601.9041 | 5861.4779 | 3.67435508 | 87.17 | 01:57:23 | 00:50:53 | -0.0008 | -0.5484 | 94.61 | 49.4 | 49.5 | 50.7 | 47.5 | 5.0778 | 5.0778 | 5.0778 | 5.0778 | 49.4 | 47.6 | 50.5 | 47.5
218 | 2024-08-03 16:05:08 | 2024-08-03 19:03:12 | 2.6291 | 2.6294 | 2629.11 | 2629.35 | 100.01 | 10.1628 | 9.6177 | 10162.82 | 9617.71 | 92.87 | 2.4416 | 1.5192 | 1519.2 | 57.78 | 00:29:24 | 7607.2643 | 5778.2804 | 3.67466484 | 87.17 | 01:57:13 | 00:50:53 | 0.0002 | -0.5451 | 94.64 | 49.5 | 49.6 | 50.7 | 47.6 | 5.0778 | 5.0778 | 5.0778 | 5.0778 | 49.5 | 47.6 | 50.6 | 47.6
219 | 2024-08-03 19:03:13 | 2024-08-03 22:01:21 | 2.6293 | 2.6285 | 2629.3 | 2628.49 | 99.97 | 10.1633 | 9.6153 | 10163.28 | 9615.33 | 92.89 | 2.4425 | 1.5192 | 1519.2 | 57.8 | 00:29:24 | 7597.7733 | 5877.6125 | 3.67435508 | 87.14 | 01:57:17 | 00:50:52 | -0.0008 | -0.548 | 94.61 | 49.6 | 49.6 | 50.7 | 47.6 | 5.0778 | 5.0778 | 5.0778 | 5.0778 | 49.6 | 47.7 | 50.7 | 47.6
220 | 2024-08-03 22:01:22 | 2024-08-04 00:59:30 | 2.6283 | 2.6285 | 2628.35 | 2628.49 | 100.01 | 10.16 | 9.6147 | 10159.95 | 9614.69 | 92.88 | 2.4412 | 1.5192 | 1519.2 | 57.8 | 00:29:24 | 7607.9109 | 5798.3288 | 3.67435508 | 87.14 | 01:57:17 | 00:50:52 | 0.0001 | -0.5453 | 94.63 | 49.6 | 49.6 | 50.7 | 47.6 | 5.0778 | 5.0778 | 5.0778 | 5.0778 | 49.6 | 47.7 | 50.6 | 47.6
221 | 2024-08-04 00:59:31 | 2024-08-04 03:57:39 | 2.6283 | 2.6276 | 2628.28 | 2627.63 | 99.98 | 10.1596 | 9.6117 | 10159.56 | 9611.67 | 92.86 | 2.4407 | 1.5192 | 1519.2 | 57.82 | 00:29:24 | 7594.3675 | 5850.8964 | 3.67435508 | 87.11 | 01:57:18 | 00:50:51 | -0.0007 | -0.5479 | 94.61 | 49.6 | 49.5 | 50.6 | 47.5 | 5.0778 | 5.0778 | 5.0778 | 5.0778 | 49.6 | 47.6 | 50.5 | 47.5
222 | 2024-08-04 03:57:40 | 2024-08-04 06:55:47 | 2.6275 | 2.6276 | 2627.46 | 2627.63 | 100.01 | 10.1568 | 9.6109 | 10156.82 | 9610.91 | 92.86 | 2.4399 | 1.5192 | 1519.2 | 57.82 | 00:29:24 | 7599.8618 | 5747.2993 | 3.67404492 | 87.11 | 01:57:17 | 00:50:51 | 0.0002 | -0.5459 | 94.63 | 49.5 | 49.5 | 50.6 | 47.4 | 5.0778 | 5.0778 | 5.0778 | 5.0778 | 49.5 | 47.5 | 50.5 | 47.4
223 | 2024-08-04 06:55:48 | 2024-08-04 09:53:56 | 2.6276 | 2.6268 | 2627.58 | 2626.76 | 99.97 | 10.157 | 9.6084 | 10157.01 | 9608.36 | 92.86 | 2.4399 | 1.5192 | 1519.2 | 57.84 | 00:29:24 | 7581.5562 | 5828.8538 | 3.67404492 | 87.08 | 01:57:19 | 00:50:50 | -0.0008 | -0.5487 | 94.6 | 49.5 | 49.4 | 50.6 | 47.5 | 5.0778 | 5.0778 | 5.0778 | 5.0778 | 49.5 | 47.6 | 50.5 | 47.5
224 | 2024-08-04 09:53:57 | 2024-08-04 12:52:01 | 2.6265 | 2.6259 | 2626.5 | 2625.91 | 99.98 | 10.1533 | 9.6051 | 10153.26 | 9605.09 | 92.85 | 2.4386 | 1.5192 | 1519.2 | 57.86 | 00:29:24 | 7593.7843 | 5862.8029 | 3.67404492 | 87.05 | 01:57:16 | 00:50:49 | -0.0006 | -0.5482 | 94.6 | 49.4 | 49.3 | 50.4 | 47.4 | 5.0778 | 5.0778 | 5.0778 | 5.0778 | 49.4 | 47.4 | 50.4 | 47.4
225 | 2024-08-04 12:52:02 | 2024-08-04 15:50:02 | 2.6257 | 2.6259 | 2625.66 | 2625.91 | 100.01 | 10.1504 | 9.6047 | 10150.4 | 9604.68 | 92.83 | 2.4374 | 1.5192 | 1519.2 | 57.86 | 00:29:24 | 7594.1002 | 5755.4632 | 3.67404492 | 87.05 | 01:57:12 | 00:50:49 | 0.0003 | -0.5457 | 94.62 | 49.3 | 49.5 | 50.5 | 47.4 | 5.0778 | 5.0778 | 5.0778 | 5.0778 | 49.3 | 47.5 | 50.5 | 47.4
226 | 2024-08-04 15:50:03 | 2024-08-04 18:48:01 | 2.6259 | 2.625 | 2625.94 | 2625.04 | 99.97 | 10.1511 | 9.6026 | 10151.09 | 9602.55 | 92.85 | 2.4382 | 1.5192 | 1519.2 | 57.87 | 00:29:24 | 7578.5062 | 5863.1301 | 3.67404492 | 87.02 | 01:57:11 | 00:50:48 | -0.0009 | -0.5485 | 94.6 | 49.5 | 49.5 | 50.6 | 47.5 | 5.0778 | 5.0778 | 5.0778 | 5.0778 | 49.5 | 47.6 | 50.6 | 47.5
227 | 2024-08-04 18:48:02 | 2024-08-04 21:45:58 | 2.6249 | 2.625 | 2624.87 | 2625.04 | 100.01 | 10.1473 | 9.6021 | 10147.27 | 9602.08 | 92.84 | 2.4369 | 1.5192 | 1519.2 | 57.87 | 00:29:24 | 7590.571 | 5798.4389 | 3.67404492 | 87.02 | 01:57:09 | 00:50:48 | 0.0002 | -0.5452 | 94.63 | 49.5 | 49.5 | 50.6 | 47.5 | 5.0778 | 5.0778 | 5.0778 | 5.0778 | 49.5 | 47.6 | 50.5 | 47.5
228 | 2024-08-04 21:45:59 | 2024-08-05 00:44:00 | 2.6249 | 2.6242 | 2624.92 | 2624.18 | 99.97 | 10.1474 | 9.5994 | 10147.4 | 9599.36 | 92.84 | 2.4369 | 1.5192 | 1519.2 | 57.89 | 00:29:24 | 7582.4123 | 5878.166 | 3.67373516 | 86.99 | 01:57:15 | 00:50:47 | -0.0007 | -0.548 | 94.6 | 49.5 | 49.5 | 50.6 | 47.5 | 5.0778 | 5.0778 | 5.0778 | 5.0778 | 49.5 | 47.5 | 50.5 | 47.5
229 | 2024-08-05 00:44:01 | 2024-08-05 03:41:55 | 2.6239 | 2.6242 | 2623.87 | 2624.18 | 100.01 | 10.1436 | 9.5988 | 10143.61 | 9598.82 | 92.84 | 2.436 | 1.5192 | 1519.2 | 57.89 | 00:29:24 | 7593.9215 | 5760.3835 | 3.67373516 | 86.99 | 01:57:08 | 00:50:47 | 0.0003 | -0.5448 | 94.63 | 49.5 | 49.6 | 50.7 | 47.5 | 5.0778 | 5.0778 | 5.0778 | 5.0778 | 49.5 | 47.6 | 50.7 | 47.5
230 | 2024-08-05 03:41:56 | 2024-08-05 06:39:50 | 2.624 | 2.6233 | 2623.98 | 2623.32 | 99.97 | 10.1437 | 9.5965 | 10143.7 | 9596.48 | 92.84 | 2.436 | 1.5192 | 1519.2 | 57.91 | 00:29:24 | 7571.6813 | 5837.95 | 3.67373516 | 86.97 | 01:57:09 | 00:50:46 | -0.0007 | -0.5472 | 94.61 | 49.6 | 49.6 | 50.7 | 47.6 | 5.0778 | 5.0778 | 5.0778 | 5.0778 | 49.6 | 47.6 | 50.6 | 47.6
231 | 2024-08-05 06:39:51 | 2024-08-05 09:37:44 | 2.6232 | 2.6233 | 2623.25 | 2623.32 | 100 | 10.1412 | 9.5957 | 10141.23 | 9595.67 | 92.83 | 2.4352 | 1.5192 | 1519.2 | 57.91 | 00:29:24 | 7583.1956 | 5755.2312 | 3.67373516 | 86.97 | 01:57:08 | 00:50:46 | 0.0001 | -0.5456 | 94.62 | 49.6 | 49.6 | 50.7 | 47.5 | 5.0778 | 5.0778 | 5.0778 | 5.0778 | 49.6 | 47.5 | 50.6 | 47.5
232 | 2024-08-05 09:37:45 | 2024-08-05 12:35:39 | 2.6233 | 2.6225 | 2623.28 | 2622.46 | 99.97 | 10.1413 | 9.5928 | 10141.26 | 9592.79 | 92.83 | 2.4352 | 1.5192 | 1519.2 | 57.93 | 00:29:24 | 7569.1305 | 5812.6413 | 3.673425 | 86.94 | 01:57:11 | 00:50:45 | -0.0008 | -0.5485 | 94.59 | 49.6 | 49.5 | 50.6 | 47.5 | 5.0778 | 5.0778 | 5.0778 | 5.0778 | 49.6 | 47.5 | 50.5 | 47.5
233 | 2024-08-05 12:35:40 | 2024-08-05 15:33:39 | 2.6225 | 2.6216 | 2622.48 | 2621.6 | 99.97 | 10.1387 | 9.59 | 10138.71 | 9589.95 | 92.8 | 2.4335 | 1.5192 | 1519.2 | 57.95 | 00:29:24 | 7576.0389 | 5864.4649 | 3.673425 | 86.91 | 01:57:16 | 00:50:44 | -0.0009 | -0.5488 | 94.59 | 49.5 | 49.4 | 50.5 | 47.4 | 5.0778 | 5.0778 | 5.0778 | 5.0778 | 49.5 | 47.4 | 50.5 | 47.4
234 | 2024-08-05 15:33:40 | 2024-08-05 18:31:29 | 2.6216 | 2.6216 | 2621.63 | 2621.6 | 100 | 10.1358 | 9.5897 | 10135.8 | 9589.73 | 92.81 | 2.4332 | 1.5192 | 1519.2 | 57.95 | 00:29:24 | 7583.0118 | 5793.0399 | 3.673425 | 86.91 | 01:57:06 | 00:50:44 | 0 | -0.5461 | 94.61 | 49.4 | 49.5 | 50.7 | 47.5 | 5.0778 | 5.0778 | 5.0778 | 5.0778 | 49.4 | 47.5 | 50.6 | 47.5
235 | 2024-08-05 18:31:30 | 2024-08-05 21:29:14 | 2.6215 | 2.6207 | 2621.52 | 2620.74 | 99.97 | 10.135 | 9.5871 | 10134.99 | 9587.15 | 92.83 | 2.4335 | 1.5192 | 1519.2 | 57.97 | 00:29:24 | 7567.9616 | 5878.3887 | 3.673425 | 86.88 | 01:57:02 | 00:50:43 | -0.0008 | -0.5478 | 94.59 | 49.5 | 49.5 | 50.6 | 47.5 | 5.0778 | 5.0778 | 5.0778 | 5.0778 | 49.5 | 47.6 | 50.6 | 47.5
236 | 2024-08-05 21:29:15 | 2024-08-06 00:27:06 | 2.6207 | 2.6207 | 2620.74 | 2620.74 | 100 | 10.1324 | 9.5864 | 10132.36 | 9586.41 | 92.8 | 2.4322 | 1.5192 | 1519.2 | 57.97 | 00:29:24 | 7581.9418 | 5822.1522 | 3.673425 | 86.88 | 01:57:09 | 00:50:43 | 0 | -0.5459 | 94.61 | 49.5 | 49.4 | 50.5 | 47.4 | 5.0778 | 5.0778 | 5.0778 | 5.0778 | 49.5 | 47.5 | 50.5 | 47.4
237 | 2024-08-06 00:27:07 | 2024-08-06 03:24:52 | 2.6202 | 2.6199 | 2620.24 | 2619.88 | 99.99 | 10.1304 | 9.5833 | 10130.36 | 9583.35 | 92.8 | 2.4317 | 1.5192 | 1519.2 | 57.99 | 00:29:24 | 7568.2186 | 5857.2227 | 3.67280508 | 86.85 | 01:57:04 | 00:50:42 | -0.0004 | -0.547 | 94.6 | 49.4 | 49.4 | 50.5 | 47.4 | 5.0778 | 5.0778 | 5.0778 | 5.0778 | 49.4 | 47.4 | 50.4 | 47.4
238 | 2024-08-06 03:24:53 | 2024-08-06 06:22:35 | 2.6197 | 2.6199 | 2619.69 | 2619.88 | 100.01 | 10.1284 | 9.5827 | 10128.43 | 9582.71 | 92.79 | 2.4309 | 1.5192 | 1519.2 | 57.99 | 00:29:24 | 7573.7999 | 5764.0044 | 3.67280508 | 86.85 | 01:57:01 | 00:50:42 | 0.0002 | -0.5457 | 94.61 | 49.4 | 49.4 | 50.5 | 47.4 | 5.0778 | 5.0778 | 5.0778 | 5.0778 | 49.4 | 47.4 | 50.4 | 47.4
239 | 2024-08-06 06:22:36 | 2024-08-06 09:20:27 | 2.6197 | 2.619 | 2619.69 | 2619.01 | 99.97 | 10.1284 | 9.5801 | 10128.4 | 9580.13 | 92.77 | 2.4304 | 1.5192 | 1519.2 | 58.01 | 00:29:24 | 7556.1431 | 5875.649 | 3.67280508 | 86.82 | 01:57:10 | 00:50:41 | -0.0007 | -0.5483 | 94.59 | 49.3 | 49.3 | 50.4 | 47.3 | 5.0778 | 5.0778 | 5.0778 | 5.0778 | 49.3 | 47.4 | 50.4 | 47.3
240 | 2024-08-06 09:20:28 | 2024-08-06 12:18:08 | 2.6187 | 2.619 | 2618.67 | 2619.01 | 100.01 | 10.1248 | 9.5796 | 10124.85 | 9579.57 | 92.79 | 2.43 | 1.5192 | 1519.2 | 58.01 | 00:29:24 | 7575.0932 | 5774.1363 | 3.67249492 | 86.82 | 01:57:01 | 00:50:41 | 0.0003 | -0.5453 | 94.61 | 49.3 | 49.3 | 50.4 | 47.4 | 5.0778 | 5.0778 | 5.0778 | 5.0778 | 49.3 | 47.4 | 50.4 | 47.4
241 | 2024-08-06 12:18:09 | 2024-08-06 15:15:56 | 2.6188 | 2.6182 | 2618.81 | 2618.15 | 99.97 | 10.1253 | 9.5774 | 10125.3 | 9577.39 | 92.77 | 2.4296 | 1.5192 | 1519.2 | 58.03 | 00:29:24 | 7555.6224 | 5841.0051 | 3.67280508 | 86.79 | 01:57:08 | 00:50:40 | -0.0007 | -0.5479 | 94.59 | 49.3 | 49.4 | 50.6 | 47.4 | 5.0778 | 5.0778 | 5.0778 | 5.0778 | 49.3 | 47.5 | 50.5 | 47.4
242 | 2024-08-06 15:15:57 | 2024-08-06 18:13:48 | 2.6179 | 2.6182 | 2617.94 | 2618.15 | 100.01 | 10.1221 | 9.5751 | 10122.14 | 9575.12 | 92.73 | 2.4275 | 1.5089 | 1508.9 | 57.63 | 00:29:12 | 7561.3542 | 5731.9772 | 3.67218516 | 86.79 | 01:57:11 | 00:50:40 | 0.0002 | -0.547 | 94.6 | 49.4 | 49.1 | 50.3 | 46.9 | 5.0778 | 5.0778 | 5.0778 | 5.0778 | 49.4 | 46.9 | 50.2 | 46.9
243 | 2024-08-06 18:13:49 | 2024-08-06 21:11:37 | 2.6181 | 2.6173 | 2618.11 | 2617.29 | 99.97 | 10.1228 | 9.5745 | 10122.78 | 9574.48 | 92.75 | 2.4283 | 1.5192 | 1519.2 | 58.05 | 00:29:24 | 7545.5508 | 5854.8311 | 3.67249492 | 86.77 | 01:57:10 | 00:50:39 | -0.0008 | -0.5483 | 94.58 | 49.1 | 49.5 | 50.7 | 47.4 | 5.0778 | 5.0778 | 5.0778 | 5.0778 | 49.1 | 47.4 | 50.6 | 47.4
244 | 2024-08-06 21:11:38 | 2024-08-07 00:09:15 | 2.6171 | 2.6173 | 2617.05 | 2617.29 | 100.01 | 10.1188 | 9.5744 | 10118.79 | 9574.38 | 92.79 | 2.4283 | 1.5192 | 1519.2 | 58.05 | 00:29:24 | 7565.8598 | 5750.6949 | 3.67280508 | 86.77 | 01:56:59 | 00:50:39 | 0.0002 | -0.5444 | 94.62 | 49.5 | 49.7 | 50.8 | 47.6 | 5.0778 | 5.0778 | 5.0778 | 5.0778 | 49.5 | 47.7 | 50.7 | 47.6
245 | 2024-08-07 00:09:16 | 2024-08-07 03:06:50 | 2.6172 | 2.6164 | 2617.19 | 2616.43 | 99.97 | 10.1188 | 9.5721 | 10118.85 | 9572.08 | 92.82 | 2.4292 | 1.5192 | 1519.2 | 58.06 | 00:29:24 | 7550.3386 | 5846.145 | 3.67280508 | 86.74 | 01:56:57 | 00:50:38 | -0.0008 | -0.5468 | 94.6 | 49.7 | 49.7 | 50.8 | 47.7 | 5.0778 | 5.0778 | 5.0778 | 5.0778 | 49.7 | 47.8 | 50.8 | 47.7
246 | 2024-08-07 03:06:51 | 2024-08-07 06:04:19 | 2.6162 | 2.6164 | 2616.21 | 2616.43 | 100.01 | 10.1155 | 9.5716 | 10115.52 | 9571.57 | 92.8 | 2.4279 | 1.5192 | 1519.2 | 58.06 | 00:29:24 | 7562.6194 | 5768.4465 | 3.67280508 | 86.74 | 01:56:51 | 00:50:38 | 0.0002 | -0.544 | 94.62 | 49.7 | 49.7 | 50.8 | 47.7 | 5.0778 | 5.0778 | 5.0778 | 5.0778 | 49.7 | 47.8 | 50.7 | 47.7
247 | 2024-08-07 06:04:20 | 2024-08-07 09:01:54 | 2.6162 | 2.6156 | 2616.16 | 2615.57 | 99.98 | 10.1153 | 9.5685 | 10115.3 | 9568.52 | 92.77 | 2.427 | 1.5192 | 1519.2 | 58.08 | 00:29:24 | 7545.7229 | 5820.7017 | 3.67249492 | 86.71 | 01:56:58 | 00:50:37 | -0.0006 | -0.5468 | 94.59 | 49.6 | 49.6 | 50.7 | 47.6 | 5.0778 | 5.0778 | 5.0778 | 5.0778 | 49.6 | 47.7 | 50.7 | 47.6
248 | 2024-08-07 09:01:55 | 2024-08-07 11:59:26 | 2.6155 | 2.6156 | 2615.47 | 2615.57 | 100 | 10.113 | 9.5681 | 10113.04 | 9568.11 | 92.76 | 2.4262 | 1.5089 | 1508.9 | 57.69 | 00:29:12 | 7553.2211 | 5772.0289 | 3.67249492 | 86.71 | 01:56:57 | 00:50:37 | 0.0001 | -0.5449 | 94.61 | 49.6 | 49.5 | 50.6 | 47.6 | 5.0778 | 5.0778 | 5.0778 | 5.0778 | 49.6 | 47.7 | 50.6 | 47.6
249 | 2024-08-07 11:59:27 | 2024-08-07 14:58:44 | 2.6131 | 2.613 | 2613.06 | 2612.99 | 100 | 10.1089 | 9.5437 | 10108.94 | 9543.72 | 91.68 | 2.3957 | 1.4985 | 1498.5 | 57.35 | 00:29:00 | 7452.119 | 5733.6407 | 3.670325 | 86.62 | 01:58:43 | 00:50:34 | -0.0001 | -0.5652 | 94.41 | 49.5 | 46.8 | 49.5 | 41.3 | 5.0778 | 5.0778 | 5.0778 | 5.0778 | 49.5 | 41.3 | 47.8 | 42.9
250 | 2024-08-07 14:58:45 | 2024-08-07 17:56:41 | 2.6143 | 2.6138 | 2614.3 | 2613.85 | 99.98 | 10.1116 | 9.5589 | 10111.56 | 9558.85 | 92.51 | 2.4185 | 1.5089 | 1508.9 | 57.73 | 00:29:12 | 7521.0824 | 5804.6326 | 3.67466484 | 86.65 | 01:57:22 | 00:50:35 | -0.0005 | -0.5527 | 94.53 | 46.8 | 49.1 | 50.2 | 45.4 | 5.0778 | 5.0778 | 5.0778 | 5.0778 | 47 | 45.4 | 50.1 | 46.4
251 | 2024-08-07 17:56:43 | 2024-08-07 20:54:13 | 2.6142 | 2.6147 | 2614.17 | 2614.71 | 100.02 | 10.1087 | 9.566 | 10108.7 | 9566.01 | 92.75 | 2.4245 | 1.5192 | 1519.2 | 58.1 | 00:29:24 | 7545.9732 | 5730.9266 | 3.67249492 | 86.68 | 01:56:55 | 00:50:36 | 0.0005 | -0.5427 | 94.63 | 49.1 | 51.6 | 52.8 | 47.4 | 5.0778 | 5.0778 | 5.0778 | 5.0778 | 49.1 | 47.4 | 52.7 | 47.6
252 | 2024-08-07 20:54:14 | 2024-08-07 23:51:31 | 2.615 | 2.6138 | 2615.03 | 2613.85 | 99.95 | 10.1093 | 9.5657 | 10109.26 | 9565.72 | 92.91 | 2.4297 | 1.5192 | 1519.2 | 58.12 | 00:29:24 | 7543.7937 | 5837.0022 | 3.67745508 | 86.65 | 01:56:43 | 00:50:35 | -0.0012 | -0.5435 | 94.62 | 51.6 | 50.5 | 51.6 | 48.6 | 5.0778 | 5.0778 | 5.0778 | 5.0778 | 51.6 | 48.7 | 51.5 | 48.6
253 | 2024-08-07 23:51:32 | 2024-08-08 02:48:42 | 2.614 | 2.6138 | 2613.98 | 2613.85 | 100 | 10.1054 | 9.566 | 10105.35 | 9566.03 | 92.98 | 2.4305 | 1.5192 | 1519.2 | 58.12 | 00:29:24 | 7564.6915 | 5783.6186 | 3.67745508 | 86.65 | 01:56:36 | 00:50:35 | -0.0001 | -0.5393 | 94.66 | 50.5 | 50.6 | 51.7 | 48.8 | 5.0778 | 5.0778 | 5.0778 | 5.0778 | 50.6 | 48.9 | 51.6 | 48.8
254 | 2024-08-08 02:48:43 | 2024-08-08 05:45:38 | 2.6138 | 2.613 | 2613.85 | 2612.99 | 99.97 | 10.1051 | 9.5648 | 10105.09 | 9564.83 | 93.04 | 2.4319 | 1.5192 | 1519.2 | 58.14 | 00:29:24 | 7562.7587 | 5850.8339 | 3.678075 | 86.62 | 01:56:22 | 00:50:34 | -0.0009 | -0.5403 | 94.65 | 50.5 | 50.9 | 52 | 48.6 | 5.0778 | 5.0778 | 5.0778 | 5.0778 | 50.8 | 48.6 | 51.9 | 49.3
255 | 2024-08-08 05:45:39 | 2024-08-08 08:42:29 | 2.6134 | 2.613 | 2613.37 | 2612.99 | 99.99 | 10.104 | 9.5661 | 10104 | 9566.06 | 93.04 | 2.4315 | 1.5192 | 1519.2 | 58.14 | 00:29:24 | 7571.6895 | 5830.5992 | 3.67869492 | 86.62 | 01:56:17 | 00:50:34 | -0.0004 | -0.5379 | 94.68 | 50.9 | 51 | 52.2 | 49 | 5.0778 | 5.0778 | 5.0778 | 5.0778 | 51 | 49 | 52.1 | 49.9
256 | 2024-08-08 08:42:30 | 2024-08-08 11:39:49 | 2.6128 | 2.6121 | 2612.78 | 2612.13 | 99.98 | 10.1019 | 9.5593 | 10101.93 | 9559.31 | 92.83 | 2.4254 | 1.5192 | 1519.2 | 58.16 | 00:29:24 | 7546.8047 | 5778.7069 | 3.67683516 | 86.59 | 01:56:47 | 00:50:33 | -0.0006 | -0.5426 | 94.63 | 51 | 50.4 | 51.8 | 49 | 5.0778 | 5.0778 | 5.0778 | 5.0778 | 51 | 49 | 51.7 | 49.7
257 | 2024-08-08 11:39:50 | 2024-08-08 14:37:25 | 2.6115 | 2.6113 | 2611.53 | 2611.27 | 99.99 | 10.0989 | 9.5504 | 10098.92 | 9550.42 | 92.65 | 2.4195 | 1.5089 | 1508.9 | 57.78 | 00:29:12 | 7528.19 | 5766.9151 | 3.67466484 | 86.57 | 01:57:04 | 00:50:32 | -0.0003 | -0.5485 | 94.57 | 50.4 | 50.3 | 51.7 | 47.1 | 5.0778 | 5.0778 | 5.0778 | 5.0778 | 50.4 | 47.2 | 51.6 | 47.1
258 | 2024-08-08 14:37:26 | 2024-08-08 17:35:03 | 2.6113 | 2.6104 | 2611.31 | 2610.4 | 99.97 | 10.0981 | 9.5458 | 10098.11 | 9545.84 | 92.64 | 2.419 | 1.5089 | 1508.9 | 57.8 | 00:29:12 | 7524.8143 | 5762.8216 | 3.67404492 | 86.54 | 01:57:07 | 00:50:31 | -0.0009 | -0.5523 | 94.53 | 50.3 | 49.3 | 50.5 | 47.2 | 5.0778 | 5.0778 | 5.0778 | 5.0778 | 50.3 | 47.3 | 50.4 | 47.2
259 | 2024-08-08 17:35:04 | 2024-08-08 20:32:33 | 2.6105 | 2.6104 | 2610.54 | 2610.4 | 99.99 | 10.0952 | 9.5464 | 10095.24 | 9546.41 | 92.68 | 2.4195 | 1.5089 | 1508.9 | 57.8 | 00:29:12 | 7528.2627 | 5705.3297 | 3.67435508 | 86.54 | 01:56:59 | 00:50:31 | -0.0001 | -0.5488 | 94.56 | 49.3 | 49 | 50.4 | 47.5 | 5.0778 | 5.0778 | 5.0778 | 5.0778 | 49.3 | 47.6 | 50.3 | 47.5
260 | 2024-08-08 20:32:34 | 2024-08-08 23:29:51 | 2.6104 | 2.6095 | 2610.43 | 2609.54 | 99.97 | 10.095 | 9.5445 | 10095.02 | 9544.45 | 92.75 | 2.4212 | 1.5089 | 1508.9 | 57.82 | 00:29:12 | 7523.4529 | 5775.1916 | 3.67466484 | 86.51 | 01:56:48 | 00:50:30 | -0.0009 | -0.5506 | 94.55 | 49 | 49.1 | 50.6 | 47.4 | 5.0778 | 5.0778 | 5.0778 | 5.0778 | 49 | 47.4 | 50.5 | 47.8
261 | 2024-08-08 23:29:52 | 2024-08-09 02:27:05 | 2.6098 | 2.6095 | 2609.77 | 2609.54 | 99.99 | 10.0933 | 9.5457 | 10093.34 | 9545.66 | 92.72 | 2.4199 | 1.5089 | 1508.9 | 57.82 | 00:29:12 | 7531.5692 | 5735.8367 | 3.674975 | 86.51 | 01:56:45 | 00:50:30 | -0.0002 | -0.5477 | 94.57 | 49.1 | 49.5 | 50.9 | 47.3 | 5.0778 | 5.0778 | 5.0778 | 5.0778 | 49.1 | 47.3 | 50.8 | 48.2
262 | 2024-08-09 02:27:06 | 2024-08-09 05:24:33 | 2.6093 | 2.6087 | 2609.28 | 2608.68 | 99.98 | 10.0914 | 9.5439 | 10091.4 | 9543.88 | 92.61 | 2.4164 | 1.5089 | 1508.9 | 57.84 | 00:29:12 | 7514.7576 | 5805.3724 | 3.67559492 | 86.48 | 01:56:59 | 00:50:29 | -0.0006 | -0.5475 | 94.57 | 49.5 | 49.9 | 51.3 | 47.6 | 5.0778 | 5.0778 | 5.0778 | 5.0778 | 49.5 | 47.6 | 51.2 | 48
263 | 2024-08-09 05:24:34 | 2024-08-09 08:22:06 | 2.6084 | 2.6087 | 2608.42 | 2608.68 | 100.01 | 10.0879 | 9.5411 | 10087.91 | 9541.14 | 92.57 | 2.4147 | 1.5089 | 1508.9 | 57.84 | 00:29:12 | 7515.4263 | 5712.3164 | 3.67466484 | 86.48 | 01:57:04 | 00:50:29 | 0.0003 | -0.5468 | 94.58 | 49.9 | 50.1 | 51.4 | 47.3 | 5.0778 | 5.0778 | 5.0778 | 5.0778 | 49.9 | 47.3 | 51.3 | 47.3
264 | 2024-08-09 08:22:07 | 2024-08-09 11:19:34 | 2.6086 | 2.6078 | 2608.58 | 2607.82 | 99.97 | 10.088 | 9.5365 | 10087.98 | 9536.54 | 92.6 | 2.4156 | 1.5089 | 1508.9 | 57.86 | 00:29:12 | 7502.0206 | 5742.9212 | 3.67373516 | 86.45 | 01:57:00 | 00:50:28 | -0.0008 | -0.5514 | 94.53 | 50.1 | 49.5 | 50.8 | 47.1 | 5.0778 | 5.0778 | 5.0778 | 5.0778 | 50.1 | 47.2 | 50.7 | 47.1
265 | 2024-08-09 11:19:35 | 2024-08-09 14:19:20 | 2.6079 | 2.6067 | 2607.86 | 2606.7 | 99.96 | 10.0853 | 9.536 | 10085.29 | 9536.02 | 92.64 | 2.416 | 1.5089 | 1508.9 | 57.88 | 00:29:12 | 7511.444 | 5842.3921 | 3.67373516 | 86.41 | 01:56:55 | 00:50:26 | -0.0012 | -0.5493 | 94.55 | 49.5 | 48.9 | 50.2 | 47.3 | 5.0778 | 4.2241 | 5.0778 | 0.7125 | 49.5 | 47.4 | 50.1 | 47.3
266 | 2024-08-09 14:19:20 | 2024-08-09 17:16:31 | 2.6076 | 2.6067 | 2607.57 | 2606.7 | 99.97 | 10.0848 | 9.5354 | 10084.78 | 9535.37 | 92.69 | 2.417 | 1.5089 | 1508.9 | 57.88 | 00:29:12 | 7494.2715 | 5808.7542 | 3.67435508 | 86.41 | 01:56:44 | 00:50:26 | -0.0009 | -0.5494 | 94.55 | 48.9 | 49.1 | 50.5 | 47.6 | 4.2243 | 5.0778 | 5.0778 | 4.2243 | 48.9 | 47.6 | 50.4 | 47.8
267 | 2024-08-09 17:16:31 | 2024-08-09 20:13:46 | 2.607 | 2.6064 | 2607.02 | 2606.44 | 99.98 | 10.0831 | 9.5356 | 10083.09 | 9535.56 | 92.65 | 2.4154 | 1.5089 | 1508.9 | 57.89 | 00:29:12 | 7489.4208 | 5809.2913 | 3.67466484 | 86.41 | 01:56:49 | 00:50:26 | -0.0006 | -0.5475 | 94.57 | 49.1 | 49.3 | 50.8 | 47.3 | 5.0778 | 5.0778 | 5.0778 | 5.0778 | 49.1 | 47.3 | 50.7 | 48.1
268 | 2024-08-09 20:13:46 | 2024-08-09 23:11:04 | 2.6064 | 2.6059 | 2606.43 | 2605.92 | 99.98 | 10.0811 | 9.5336 | 10081.06 | 9533.59 | 92.59 | 2.4132 | 1.5089 | 1508.9 | 57.9 | 00:29:12 | 7482.6557 | 5815.9534 | 3.67466484 | 86.39 | 01:56:52 | 00:50:25 | -0.0005 | -0.5475 | 94.57 | 49.3 | 49.5 | 51 | 47.4 | 5.0778 | 5.0778 | 5.0778 | 5.0778 | 49.3 | 47.4 | 50.9 | 47.7
269 | 2024-08-09 23:11:05 | 2024-08-10 02:08:31 | 2.6061 | 2.6055 | 2606.1 | 2605.49 | 99.98 | 10.0798 | 9.531 | 10079.81 | 9531.01 | 92.52 | 2.4112 | 1.5089 | 1508.9 | 57.91 | 00:29:12 | 7474.5267 | 5818.348 | 3.67404492 | 86.37 | 01:57:01 | 00:50:25 | -0.0006 | -0.5488 | 94.56 | 49.5 | 49.8 | 51.1 | 47.5 | 5.0778 | 5.0778 | 5.0778 | 5.0778 | 49.5 | 47.5 | 51 | 47.5
270 | 2024-08-10 02:08:31 | 2024-08-10 05:05:51 | 2.6055 | 2.605 | 2605.52 | 2604.98 | 99.98 | 10.0771 | 9.5287 | 10077.15 | 9528.67 | 92.55 | 2.4113 | 1.5089 | 1508.9 | 57.92 | 00:29:12 | 7470.9007 | 5821.6714 | 3.67404492 | 86.36 | 01:56:55 | 00:50:24 | -0.0005 | -0.5485 | 94.56 | 49.8 | 49.5 | 50.8 | 47.2 | 5.0778 | 5.0778 | 5.0778 | 5.0778 | 49.8 | 47.3 | 50.8 | 47.2
271 | 2024-08-10 05:05:51 | 2024-08-10 08:03:02 | 2.6052 | 2.6045 | 2605.16 | 2604.55 | 99.98 | 10.0756 | 9.5266 | 10075.6 | 9526.58 | 92.61 | 2.4125 | 1.5089 | 1508.9 | 57.93 | 00:29:12 | 7480.5258 | 5809.5304 | 3.673425 | 86.34 | 01:56:46 | 00:50:24 | -0.0006 | -0.549 | 94.55 | 49.5 | 49.4 | 50.8 | 47.3 | 5.0778 | 5.0778 | 5.0778 | 5.0778 | 49.5 | 47.4 | 50.7 | 47.3
272 | 2024-08-10 08:03:03 | 2024-08-10 11:00:12 | 2.6049 | 2.6042 | 2604.91 | 2604.2 | 99.97 | 10.0747 | 9.5258 | 10074.74 | 9525.84 | 92.65 | 2.4134 | 1.5089 | 1508.9 | 57.94 | 00:29:12 | 7483.263 | 5812.1093 | 3.67373516 | 86.33 | 01:56:46 | 00:50:23 | -0.0007 | -0.5489 | 94.55 | 49.4 | 49.1 | 50.4 | 47.6 | 5.0778 | 5.0778 | 5.0778 | 5.0778 | 49.4 | 47.8 | 50.4 | 47.6
273 | 2024-08-10 11:00:12 | 2024-08-10 13:57:19 | 2.6043 | 2.6039 | 2604.26 | 2603.86 | 99.98 | 10.0728 | 9.526 | 10072.84 | 9525.96 | 92.61 | 2.4118 | 1.5089 | 1508.9 | 57.95 | 00:29:12 | 7480.2156 | 5793.5273 | 3.67435508 | 86.32 | 01:56:43 | 00:50:23 | -0.0004 | -0.5469 | 94.57 | 49.1 | 49.3 | 50.7 | 47.6 | 5.0778 | 5.0778 | 5.0778 | 5.0778 | 49.1 | 47.6 | 50.7 | 48
274 | 2024-08-10 13:57:19 | 2024-08-10 16:54:28 | 2.6041 | 2.6033 | 2604.08 | 2603.34 | 99.97 | 10.0722 | 9.5249 | 10072.16 | 9524.93 | 92.6 | 2.4113 | 1.5089 | 1508.9 | 57.96 | 00:29:12 | 7476.6638 | 5787.9434 | 3.67466484 | 86.3 | 01:56:46 | 00:50:22 | -0.0007 | -0.5472 | 94.57 | 49.3 | 49.8 | 51.2 | 47.5 | 5.0778 | 5.0778 | 5.0778 | 5.0778 | 49.3 | 47.5 | 51.2 | 47.8
275 | 2024-08-10 16:54:29 | 2024-08-10 19:51:34 | 2.6037 | 2.603 | 2603.69 | 2603 | 99.97 | 10.0706 | 9.523 | 10070.58 | 9523.01 | 92.59 | 2.4107 | 1.5089 | 1508.9 | 57.97 | 00:29:12 | 7470.9755 | 5791.6129 | 3.67404492 | 86.29 | 01:56:43 | 00:50:22 | -0.0007 | -0.5476 | 94.56 | 49.8 | 49.9 | 51.2 | 47.8 | 5.0778 | 5.0778 | 5.0778 | 5.0778 | 49.8 | 47.9 | 51.2 | 47.8
276 | 2024-08-10 19:51:34 | 2024-08-10 22:48:44 | 2.6033 | 2.6026 | 2603.32 | 2602.57 | 99.97 | 10.0691 | 9.5208 | 10069.05 | 9520.76 | 92.54 | 2.4091 | 1.5089 | 1508.9 | 57.98 | 00:29:12 | 7467.7903 | 5811.8118 | 3.67373516 | 86.28 | 01:56:48 | 00:50:21 | -0.0008 | -0.5483 | 94.55 | 49.9 | 49.5 | 50.9 | 47.7 | 5.0778 | 5.0778 | 5.0778 | 5.0778 | 49.9 | 47.7 | 50.8 | 47.7
277 | 2024-08-10 22:48:44 | 2024-08-11 01:45:58 | 2.6029 | 2.6021 | 2602.86 | 2602.14 | 99.97 | 10.0674 | 9.5183 | 10067.42 | 9518.34 | 92.55 | 2.4089 | 1.5089 | 1508.9 | 57.99 | 00:29:12 | 7467.2763 | 5811.967 | 3.673425 | 86.26 | 01:56:52 | 00:50:21 | -0.0007 | -0.5491 | 94.55 | 49.5 | 49.4 | 50.7 | 47.3 | 5.0778 | 5.0778 | 5.0778 | 5.0778 | 49.5 | 47.4 | 50.7 | 47.3
278 | 2024-08-11 01:45:58 | 2024-08-11 04:43:05 | 2.6025 | 2.6018 | 2602.47 | 2601.79 | 99.97 | 10.0661 | 9.5169 | 10066.1 | 9516.93 | 92.6 | 2.4098 | 1.5089 | 1508.9 | 57.99 | 00:29:12 | 7467.9844 | 5794.4801 | 3.673425 | 86.25 | 01:56:45 | 00:50:21 | -0.0007 | -0.5492 | 94.54 | 49.4 | 49.3 | 50.6 | 47.5 | 5.0778 | 5.0778 | 5.0778 | 5.0778 | 49.4 | 47.7 | 50.6 | 47.5
279 | 2024-08-11 04:43:05 | 2024-08-11 07:40:12 | 2.6021 | 2.6014 | 2602.11 | 2601.36 | 99.97 | 10.0649 | 9.5162 | 10064.94 | 9516.21 | 92.54 | 2.4081 | 1.5089 | 1508.9 | 58 | 00:29:12 | 7460.7048 | 5791.3006 | 3.67373516 | 86.24 | 01:56:46 | 00:50:20 | -0.0007 | -0.5487 | 94.55 | 49.3 | 49.2 | 50.5 | 47.8 | 5.0778 | 5.0778 | 5.0778 | 5.0778 | 49.3 | 47.8 | 50.5 | 47.8
280 | 2024-08-11 07:40:12 | 2024-08-11 10:37:21 | 2.6014 | 2.6009 | 2601.43 | 2600.93 | 99.98 | 10.0625 | 9.5144 | 10062.48 | 9514.4 | 92.53 | 2.4071 | 1.5089 | 1508.9 | 58.01 | 00:29:12 | 7459.6659 | 5800.3512 | 3.67373516 | 86.22 | 01:56:49 | 00:50:20 | -0.0005 | -0.5481 | 94.55 | 49.2 | 49.4 | 50.8 | 47.4 | 5.0778 | 5.0778 | 5.0778 | 5.0778 | 49.2 | 47.5 | 50.7 | 47.4
281 | 2024-08-11 10:37:21 | 2024-08-11 13:34:33 | 2.6012 | 2.6004 | 2601.18 | 2600.41 | 99.97 | 10.0618 | 9.5115 | 10061.76 | 9511.47 | 92.52 | 2.4065 | 1.4985 | 1498.5 | 57.63 | 00:29:00 | 7457.9896 | 5796.971 | 3.67280508 | 86.21 | 01:56:52 | 00:50:19 | -0.0008 | -0.5503 | 94.53 | 49.4 | 49.3 | 50.6 | 47.3 | 5.0778 | 5.0778 | 5.0778 | 5.0778 | 49.4 | 47.4 | 50.5 | 47.3
282 | 2024-08-11 13:34:33 | 2024-08-11 16:31:40 | 2.6006 | 2.5999 | 2600.58 | 2599.9 | 99.97 | 10.0596 | 9.5097 | 10059.59 | 9509.75 | 92.49 | 2.4054 | 1.4986 | 1498.6 | 57.64 | 00:29:00 | 7452.4948 | 5798.0477 | 3.67280508 | 86.19 | 01:56:47 | 00:50:18 | -0.0007 | -0.5498 | 94.53 | 49.3 | 49.1 | 50.5 | 47.3 | 5.0778 | 5.0778 | 5.0778 | 5.0778 | 49.3 | 47.4 | 50.4 | 47.3
283 | 2024-08-11 16:31:40 | 2024-08-11 19:28:50 | 2.6003 | 2.5996 | 2600.34 | 2599.64 | 99.97 | 10.0588 | 9.5092 | 10058.8 | 9509.24 | 92.48 | 2.4048 | 1.5089 | 1508.9 | 58.04 | 00:29:12 | 7456.5755 | 5805.2762 | 3.67280508 | 86.18 | 01:56:51 | 00:50:18 | -0.0007 | -0.5496 | 94.54 | 49.1 | 49.2 | 50.5 | 47.4 | 5.0778 | 5.0778 | 5.0778 | 5.0778 | 49.1 | 47.4 | 50.4 | 47.4
284 | 2024-08-11 19:28:50 | 2024-08-11 22:25:50 | 2.5999 | 2.5991 | 2599.89 | 2599.12 | 99.97 | 10.0571 | 9.5068 | 10057.13 | 9506.83 | 92.52 | 2.4053 | 1.4986 | 1498.6 | 57.66 | 00:29:00 | 7456.2468 | 5779.6716 | 3.67249492 | 86.16 | 01:56:42 | 00:50:17 | -0.0008 | -0.5503 | 94.53 | 49.1 | 49.2 | 50.6 | 47.3 | 5.0778 | 5.0778 | 5.0778 | 5.0778 | 49.1 | 47.4 | 50.5 | 47.3
285 | 2024-08-11 22:25:50 | 2024-08-12 01:22:57 | 2.5995 | 2.5987 | 2599.46 | 2598.69 | 99.97 | 10.0556 | 9.5055 | 10055.62 | 9505.54 | 92.45 | 2.4033 | 1.4986 | 1498.6 | 57.67 | 00:29:00 | 7443.9941 | 5800.9318 | 3.67249492 | 86.15 | 01:56:49 | 00:50:17 | -0.0008 | -0.5501 | 94.53 | 49.2 | 49.2 | 50.6 | 47.4 | 5.0778 | 5.0778 | 5.0778 | 5.0778 | 49.2 | 47.4 | 50.5 | 47.4
286 | 2024-08-12 01:22:57 | 2024-08-12 04:20:02 | 2.599 | 2.5984 | 2599.03 | 2598.43 | 99.98 | 10.0539 | 9.5045 | 10053.91 | 9504.51 | 92.49 | 2.4038 | 1.4986 | 1498.6 | 57.67 | 00:29:00 | 7451.455 | 5772.6121 | 3.67280508 | 86.14 | 01:56:47 | 00:50:17 | -0.0006 | -0.5494 | 94.54 | 49.2 | 49.3 | 50.7 | 47.2 | 5.0778 | 5.0778 | 5.0778 | 5.0778 | 49.2 | 47.3 | 50.6 | 47.2
287 | 2024-08-12 04:20:02 | 2024-08-12 07:17:05 | 2.5987 | 2.5979 | 2598.69 | 2597.92 | 99.97 | 10.0523 | 9.5025 | 10052.34 | 9502.53 | 92.49 | 2.4036 | 1.4985 | 1498.5 | 57.68 | 00:29:00 | 7446.8101 | 5800.3144 | 3.67249492 | 86.12 | 01:56:46 | 00:50:16 | -0.0008 | -0.5498 | 94.53 | 49.3 | 49.2 | 50.5 | 47.4 | 5.0778 | 5.0778 | 5.0778 | 5.0778 | 49.3 | 47.5 | 50.5 | 47.4
288 | 2024-08-12 07:17:05 | 2024-08-12 10:14:02 | 2.5982 | 2.5976 | 2598.16 | 2597.57 | 99.98 | 10.0505 | 9.5021 | 10050.52 | 9502.09 | 92.52 | 2.4039 | 1.4986 | 1498.6 | 57.69 | 00:29:00 | 7449.8898 | 5802.8969 | 3.67280508 | 86.11 | 01:56:41 | 00:50:16 | -0.0006 | -0.5484 | 94.54 | 49.2 | 49.3 | 50.6 | 47.5 | 5.0778 | 5.0778 | 5.0778 | 5.0778 | 49.2 | 47.6 | 50.6 | 47.5
289 | 2024-08-12 10:14:03 | 2024-08-12 13:11:00 | 2.5979 | 2.5972 | 2597.95 | 2597.16 | 99.97 | 10.0499 | 9.5014 | 10049.91 | 9501.42 | 92.53 | 2.404 | 1.5089 | 1508.9 | 58.1 | 00:29:12 | 7452.0776 | 5795.2758 | 3.67280508 | 86.1 | 01:56:41 | 00:50:15 | -0.0008 | -0.5485 | 94.54 | 49.3 | 49.4 | 50.8 | 47.7 | 5.0778 | 5.0778 | 5.0778 | 5.0778 | 49.3 | 47.7 | 50.7 | 47.8
290 | 2024-08-12 13:11:00 | 2024-08-12 16:07:53 | 2.5975 | 2.5969 | 2597.53 | 2596.91 | 99.98 | 10.0485 | 9.5012 | 10048.45 | 9501.2 | 92.52 | 2.4033 | 1.5089 | 1508.9 | 58.1 | 00:29:12 | 7443.8738 | 5786.9379 | 3.673425 | 86.09 | 01:56:38 | 00:50:15 | -0.0006 | -0.5473 | 94.55 | 49.4 | 49.6 | 51 | 47.8 | 5.0778 | 5.0778 | 5.0778 | 5.0778 | 49.4 | 47.8 | 50.9 | 47.9
291 | 2024-08-12 16:07:53 | 2024-08-12 19:04:50 | 2.5972 | 2.5964 | 2597.19 | 2596.39 | 99.97 | 10.047 | 9.4999 | 10047 | 9499.85 | 92.49 | 2.4021 | 1.5089 | 1508.9 | 58.12 | 00:29:12 | 7438.1563 | 5799.1419 | 3.67373516 | 86.07 | 01:56:42 | 00:50:14 | -0.0008 | -0.5471 | 94.55 | 49.6 | 49.9 | 51.3 | 47.8 | 5.0778 | 5.0778 | 5.0778 | 5.0778 | 49.6 | 47.9 | 51.2 | 47.8
292 | 2024-08-12 19:04:50 | 2024-08-12 22:01:43 | 2.5968 | 2.5959 | 2596.81 | 2595.86 | 99.96 | 10.0453 | 9.4954 | 10045.34 | 9495.37 | 92.49 | 2.4018 | 1.4986 | 1498.6 | 57.73 | 00:29:00 | 7441.4403 | 5791.2602 | 3.67218516 | 86.06 | 01:56:38 | 00:50:14 | -0.001 | -0.55 | 94.53 | 50 | 49.6 | 50.9 | 47.3 | 5.0778 | 5.0778 | 5.0778 | 5.0778 | 50 | 47.4 | 50.8 | 47.3
293 | 2024-08-12 22:01:43 | 2024-08-13 00:58:44 | 2.5962 | 2.5954 | 2596.23 | 2595.42 | 99.97 | 10.0437 | 9.4923 | 10043.66 | 9492.33 | 92.41 | 2.3991 | 1.4986 | 1498.6 | 57.74 | 00:29:00 | 7436.8614 | 5788.0673 | 3.671875 | 86.04 | 01:56:47 | 00:50:13 | -0.0008 | -0.5513 | 94.51 | 49.6 | 48.8 | 50.1 | 47.1 | 5.0778 | 5.0778 | 5.0778 | 5.0778 | 49.6 | 47.2 | 50.1 | 47.1
294 | 2024-08-13 00:58:44 | 2024-08-13 03:55:42 | 2.5958 | 2.5949 | 2595.8 | 2594.91 | 99.97 | 10.0424 | 9.4907 | 10042.36 | 9490.68 | 92.43 | 2.3994 | 1.4986 | 1498.6 | 57.75 | 00:29:00 | 7435.7688 | 5790.2541 | 3.671875 | 86.02 | 01:56:45 | 00:50:13 | -0.0009 | -0.5517 | 94.51 | 48.8 | 48.8 | 50.2 | 47 | 5.0778 | 5.0778 | 5.0778 | 5.0778 | 48.8 | 47.1 | 50.2 | 47
295 | 2024-08-13 03:55:42 | 2024-08-13 06:52:38 | 2.5954 | 2.5946 | 2595.36 | 2594.65 | 99.97 | 10.0409 | 9.4899 | 10040.92 | 9489.95 | 92.46 | 2.3996 | 1.4986 | 1498.6 | 57.76 | 00:29:00 | 7438.5526 | 5778.5661 | 3.67156484 | 86.01 | 01:56:43 | 00:50:12 | -0.0007 | -0.551 | 94.51 | 48.8 | 48.9 | 50.3 | 47.1 | 5.0778 | 5.0778 | 5.0778 | 5.0778 | 48.8 | 47.1 | 50.2 | 47.3
296 | 2024-08-13 06:52:38 | 2024-08-13 09:49:34 | 2.5948 | 2.5943 | 2594.85 | 2594.3 | 99.98 | 10.0393 | 9.4892 | 10039.34 | 9489.17 | 92.4 | 2.3978 | 1.4985 | 1498.5 | 57.76 | 00:29:00 | 7432.7619 | 5781.122 | 3.671875 | 86 | 01:56:43 | 00:50:12 | -0.0005 | -0.5502 | 94.52 | 48.9 | 48.8 | 50.2 | 47.2 | 5.0778 | 5.0778 | 5.0778 | 5.0778 | 48.9 | 47.2 | 50.2 | 47.3
297 | 2024-08-13 09:49:34 | 2024-08-13 12:46:41 | 2.5943 | 2.5937 | 2594.28 | 2593.71 | 99.98 | 10.0374 | 9.487 | 10037.44 | 9486.99 | 92.29 | 2.3942 | 1.4986 | 1498.6 | 57.78 | 00:29:00 | 7419.8979 | 5783.127 | 3.67559492 | 85.98 | 01:56:55 | 00:50:11 | -0.0006 | -0.5504 | 94.52 | 48.8 | 49.2 | 50.6 | 47 | 5.0778 | 5.0778 | 5.0778 | 5.0778 | 48.8 | 47 | 50.5 | 47
298 | 2024-08-13 12:46:41 | 2024-08-13 15:43:47 | 2.594 | 2.5931 | 2594.02 | 2593.1 | 99.96 | 10.0362 | 9.4834 | 10036.16 | 9483.36 | 92.34 | 2.3953 | 1.4986 | 1498.6 | 57.79 | 00:29:00 | 7423.1096 | 5796.2491 | 3.674975 | 85.96 | 01:56:55 | 00:50:10 | -0.0009 | -0.5528 | 94.49 | 49.2 | 49.2 | 50.5 | 46.6 | 5.0778 | 5.0778 | 5.0778 | 5.0778 | 49.2 | 46.7 | 50.4 | 46.6
299 | 2024-08-13 15:43:47 | 2024-08-13 18:40:45 | 2.5933 | 2.5927 | 2593.31 | 2592.7 | 99.98 | 10.0333 | 9.482 | 10033.26 | 9482 | 92.36 | 2.3952 | 1.4986 | 1498.6 | 57.8 | 00:29:00 | 7416.9318 | 5784.2125 | 3.674975 | 85.95 | 01:56:47 | 00:50:10 | -0.0006 | -0.5513 | 94.51 | 49.2 | 48.8 | 50.1 | 46.9 | 5.0778 | 5.0778 | 5.0778 | 5.0778 | 49.2 | 47.1 | 50 | 46.9
300 | 2024-08-13 18:40:45 | 2024-08-13 21:42:40 | 2.5931 | 2.5925 | 2593.06 | 2592.5 | 99.98 | 10.0323 | 9.4817 | 10032.25 | 9481.7 | 92.41 | 2.3962 | 1.4986 | 1498.6 | 57.8 | 00:29:00 | 7425.9482 | 5772.6761 | 3.67528516 | 85.94 | 01:56:45 | 00:50:10 | -0.0006 | -0.5505 | 94.51 | 48.8 | 47.4 | 50 | 47 | 5.0778 | 5.0778 | 5.0778 | 5.0778 | 48.8 | 47.2 | 49.9 | 47.1

## step
Cycle Index | Step Index | Step Number | Step Type | Step Time | Oneset Date | End Date | Capacity(Ah) | Spec. Cap.(mAh/g) | Chg. Cap.(Ah) | Chg. Spec. Cap.(mAh/g) | DChg. Cap.(Ah) | DChg. Spec. Cap.(mAh/g) | Net DChg. Cap.(Ah) | Energy(Wh) | Spec. Energy(mWh/g) | Chg. Energy(Wh) | Chg. Spec. Energy(mWh/g) | DChg. Energy(Wh) | DChg. Spec. Energy(mWh/g) | Net DChg. Energy(Wh) | Super Capacitor(F) | Oneset Volt.(V) | Chg. Oneset Volt.(V) | DChg. Oneset Volt.(V) | End Voltage(V) | End of Chg.Volt.(V) | End of DChg.Volt.(V) | Chg. Med. Volt.(V) | DChg. Med. Volt.(V) | Starting current(mA) | End Current(mA) | DCIR(mΩ) | T1 Aux.CH oneset temperature(℃) | T1 Aux.CH End T(℃) | T1 Aux. Tmax(℃) | T1 Aux. Tmin(℃) | V1 Aux.CH oneset voltage(V) | V1 Aux.CH End Volt.(V) | V1 Aux. Vmax(V) | V1 Aux. Vmin(V)
1 | 2 | 1 | Rest | 00:00:30 | 2024-07-07 00:21:16 | 2024-07-07 00:21:45 | 0 | 0 | 0 | 0 | 0 | 0 | 0 | 0 | 0 | 0 | 0 | 0 | 0 | 0 | 0 | 3.0075 | 0 | 0 | 3.0075 | 0 | 0 | 0 | 0 | 0 | 0 | 0 | 44.9 | 44.9 | 44.9 | 44.9 | 5.0778 | 5.0778 | 5.0778 | 5.0778
1 | 3 | 2 | CC Chg | 01:51:26 | 2024-07-07 00:21:46 | 2024-07-07 02:13:10 | 2.8798 | 2879.8 | 2.8798 | 2879.8 | 0 | 0 | -2.8798 | 10.9565 | 10956.46 | 10.9565 | 10956.46 | 0 | 0 | -10.9565 | 9072.3666 | 3.0574 | 3.0574 | 0 | 4.2001 | 4.2001 | 0 | 3.7922 | 0 | 1550.5953 | 1550.5953 | 32.19 | 44.9 | 47.7 | 47.8 | 44.8 | 5.0778 | 5.0778 | 5.0778 | 5.0778
1 | 4 | 3 | CV Chg | 00:23:37 | 2024-07-07 02:13:11 | 2024-07-07 02:36:47 | 0.1872 | 187.24 | 0.1872 | 187.24 | 0 | 0 | -0.1872 | 0.7865 | 786.48 | 0.7865 | 786.48 | 0 | 0 | -0.7865 | 0 | 4.2001 | 4.2001 | 0 | 4.2005 | 4.2005 | 0 | 4.2005 | 0 | 1550.5953 | 61.9978 | 0 | 47.7 | 46.2 | 47.7 | 46.2 | 5.0778 | 5.0778 | 5.0778 | 5.0778
1 | 5 | 4 | Rest | 00:05:00 | 2024-07-07 02:36:48 | 2024-07-07 02:41:47 | 0 | 0 | 0 | 0 | 0 | 0 | 0 | 0 | 0 | 0 | 0 | 0 | 0 | 0 | 0 | 4.1989 | 0 | 0 | 4.1949 | 0 | 0 | 0 | 0 | 0 | 0 | 25 | 46.2 | 46 | 46.2 | 46 | 5.0778 | 5.0778 | 5.0778 | 5.0778
1 | 6 | 5 | CC DChg | 00:58:23 | 2024-07-07 02:41:49 | 2024-07-07 03:40:11 | 3.0165 | 3016.5 | 0 | 0 | 3.0165 | 3016.5 | 3.0165 | 10.8863 | 10886.34 | 0 | 0 | 10.8863 | 10886.34 | 10.8863 | 6674.5667 | 4.1161 | 0 | 4.1161 | 2.4891 | 0 | 2.4891 | 0 | 3.6223 | -3099.7024 | -3099.7024 | 25.4 | 46 | 51.6 | 51.6 | 46 | 5.0778 | 5.0778 | 5.0778 | 5.0778
1 | 7 | 6 | Rest | 00:05:00 | 2024-07-07 03:40:12 | 2024-07-07 03:45:11 | 0 | 0 | 0 | 0 | 0 | 0 | 0 | 0 | 0 | 0 | 0 | 0 | 0 | 0 | 0 | 2.6259 | 0 | 0 | 2.9235 | 0 | 0 | 0 | 0 | 0 | 0 | 44.11 | 51.6 | 50.1 | 51.8 | 50.1 | 5.0778 | 5.0778 | 5.0778 | 5.0778
2 | 3 | 7 | CC Chg | 01:49:52 | 2024-07-07 03:45:12 | 2024-07-07 05:35:03 | 2.8393 | 2839.31 | 2.8393 | 2839.31 | 0 | 0 | -2.8393 | 10.8028 | 10802.8 | 10.8028 | 10802.8 | 0 | 0 | -10.8028 | 8296.5719 | 2.9681 | 2.9681 | 0 | 4.2001 | 4.2001 | 0 | 3.7987 | 0 | 1550.5953 | 1550.5953 | 28.79 | 50.1 | 48 | 50.1 | 47 | 5.0778 | 5.0778 | 5.0778 | 5.0778
2 | 4 | 8 | CV Chg | 00:22:44 | 2024-07-07 05:35:04 | 2024-07-07 05:57:47 | 0.1807 | 180.73 | 0.1807 | 180.73 | 0 | 0 | -0.1807 | 0.7592 | 759.15 | 0.7592 | 759.15 | 0 | 0 | -0.7592 | 0 | 4.2001 | 4.2001 | 0 | 4.2005 | 4.2005 | 0 | 4.2005 | 0 | 1550.5953 | 61.911 | 0 | 48 | 46.6 | 48.1 | 46.6 | 5.0778 | 5.0778 | 5.0778 | 5.0778
2 | 5 | 9 | Rest | 00:05:00 | 2024-07-07 05:57:48 | 2024-07-07 06:02:47 | 0 | 0 | 0 | 0 | 0 | 0 | 0 | 0 | 0 | 0 | 0 | 0 | 0 | 0 | 0 | 4.1989 | 0 | 0 | 4.1952 | 0 | 0 | 0 | 0 | 0 | 0 | 25.04 | 46.6 | 46.3 | 46.6 | 46.3 | 5.0778 | 5.0778 | 5.0778 | 5.0778
2 | 6 | 10 | CC DChg | 00:57:58 | 2024-07-07 06:02:48 | 2024-07-07 07:00:45 | 2.995 | 2994.97 | 0 | 0 | 2.995 | 2994.97 | 2.995 | 10.819 | 10819.01 | 0 | 0 | 10.819 | 10819.01 | 10.819 | 6635.7658 | 4.1164 | 0 | 4.1164 | 2.4916 | 0 | 2.4916 | 0 | 3.6257 | -3099.7024 | -3099.7024 | 25.4 | 46.3 | 51.8 | 51.8 | 46.3 | 5.0778 | 5.0778 | 5.0778 | 5.0778
2 | 7 | 11 | Rest | 00:05:00 | 2024-07-07 07:00:46 | 2024-07-07 07:05:45 | 0 | 0 | 0 | 0 | 0 | 0 | 0 | 0 | 0 | 0 | 0 | 0 | 0 | 0 | 0 | 2.6287 | 0 | 0 | 2.9337 | 0 | 0 | 0 | 0 | 0 | 0 | 44.21 | 51.8 | 50.1 | 51.9 | 50.1 | 5.0778 | 5.0778 | 5.0778 | 5.0778
3 | 3 | 12 | CC Chg | 01:49:04 | 2024-07-07 07:05:46 | 2024-07-07 08:54:49 | 2.8186 | 2818.64 | 2.8186 | 2818.64 | 0 | 0 | -2.8186 | 10.7309 | 10730.86 | 10.7309 | 10730.86 | 0 | 0 | -10.7309 | 8305.1325 | 2.9784 | 2.9784 | 0 | 4.2001 | 4.2001 | 0 | 3.8008 | 0 | 1550.5953 | 1550.5953 | 28.79 | 50.1 | 48.1 | 50.1 | 47 | 5.0778 | 5.0778 | 5.0778 | 5.0778
3 | 4 | 13 | CV Chg | 00:22:19 | 2024-07-07 08:54:51 | 2024-07-07 09:17:09 | 0.1786 | 178.55 | 0.1786 | 178.55 | 0 | 0 | -0.1786 | 0.75 | 749.99 | 0.75 | 749.99 | 0 | 0 | -0.75 | 0 | 4.2001 | 4.2001 | 0 | 4.2001 | 4.2001 | 0 | 4.2001 | 0 | 1550.5953 | 61.849 | 0 | 48.1 | 46.6 | 48.1 | 46.6 | 5.0778 | 5.0778 | 5.0778 | 5.0778
3 | 5 | 14 | Rest | 00:05:00 | 2024-07-07 09:17:10 | 2024-07-07 09:22:09 | 0 | 0 | 0 | 0 | 0 | 0 | 0 | 0 | 0 | 0 | 0 | 0 | 0 | 0 | 0 | 4.1989 | 0 | 0 | 4.1952 | 0 | 0 | 0 | 0 | 0 | 0 | 20.03 | 46.6 | 46.5 | 46.6 | 46.4 | 5.0778 | 5.0778 | 5.0778 | 5.0778
3 | 6 | 15 | CC DChg | 00:57:37 | 2024-07-07 09:22:10 | 2024-07-07 10:19:46 | 2.9769 | 2976.88 | 0 | 0 | 2.9769 | 2976.88 | 2.9769 | 10.7618 | 10761.76 | 0 | 0 | 10.7618 | 10761.76 | 10.7618 | 6617.1612 | 4.1164 | 0 | 4.1164 | 2.4969 | 0 | 2.4969 | 0 | 3.6294 | -3099.7024 | -3099.7024 | 25.4 | 46.5 | 51.8 | 51.8 | 46.5 | 5.0778 | 5.0778 | 5.0778 | 5.0778
3 | 7 | 16 | Rest | 00:05:00 | 2024-07-07 10:19:47 | 2024-07-07 10:24:46 | 0 | 0 | 0 | 0 | 0 | 0 | 0 | 0 | 0 | 0 | 0 | 0 | 0 | 0 | 0 | 2.6314 | 0 | 0 | 2.9421 | 0 | 0 | 0 | 0 | 0 | 0 | 43.41 | 51.8 | 50.3 | 51.9 | 50.3 | 5.0778 | 5.0778 | 5.0778 | 5.0778
4 | 3 | 17 | CC Chg | 01:48:19 | 2024-07-07 10:24:47 | 2024-07-07 12:13:05 | 2.7993 | 2799.26 | 2.7993 | 2799.26 | 0 | 0 | -2.7993 | 10.662 | 10662.04 | 10.662 | 10662.04 | 0 | 0 | -10.662 | 8304.9134 | 2.9867 | 2.9867 | 0 | 4.2001 | 4.2001 | 0 | 3.8021 | 0 | 1550.5953 | 1550.5953 | 28.79 | 50.2 | 47.8 | 50.2 | 46.8 | 5.0778 | 5.0778 | 5.0778 | 5.0778
4 | 4 | 18 | CV Chg | 00:22:21 | 2024-07-07 12:13:06 | 2024-07-07 12:35:26 | 0.1796 | 179.57 | 0.1796 | 179.57 | 0 | 0 | -0.1796 | 0.7543 | 754.29 | 0.7543 | 754.29 | 0 | 0 | -0.7543 | 0 | 4.2001 | 4.2001 | 0 | 4.2005 | 4.2005 | 0 | 4.2005 | 0 | 1550.5953 | 61.942 | 0 | 47.8 | 46.6 | 47.8 | 46.6 | 5.0778 | 5.0778 | 5.0778 | 5.0778
4 | 5 | 19 | Rest | 00:05:00 | 2024-07-07 12:35:28 | 2024-07-07 12:40:27 | 0 | 0 | 0 | 0 | 0 | 0 | 0 | 0 | 0 | 0 | 0 | 0 | 0 | 0 | 0 | 4.1989 | 0 | 0 | 4.1952 | 0 | 0 | 0 | 0 | 0 | 0 | 25.02 | 46.6 | 46.4 | 46.6 | 46.4 | 5.0778 | 5.0778 | 5.0778 | 5.0778
4 | 6 | 20 | CC DChg | 00:57:19 | 2024-07-07 12:40:28 | 2024-07-07 13:37:46 | 2.9614 | 2961.42 | 0 | 0 | 2.9614 | 2961.42 | 2.9614 | 10.7124 | 10712.43 | 0 | 0 | 10.7124 | 10712.43 | 10.7124 | 6587.8236 | 4.1164 | 0 | 4.1164 | 2.4981 | 0 | 2.4981 | 0 | 3.6325 | -3100.4465 | -3099.7024 | 25.4 | 46.4 | 51.7 | 51.7 | 46.4 | 5.0778 | 5.0778 | 5.0778 | 5.0778
4 | 7 | 21 | Rest | 00:05:00 | 2024-07-07 13:37:47 | 2024-07-07 13:42:46 | 0 | 0 | 0 | 0 | 0 | 0 | 0 | 0 | 0 | 0 | 0 | 0 | 0 | 0 | 0 | 2.6333 | 0 | 0 | 2.9489 | 0 | 0 | 0 | 0 | 0 | 0 | 43.61 | 51.7 | 50.1 | 51.9 | 50.1 | 5.0778 | 5.0778 | 5.0778 | 5.0778
5 | 3 | 22 | CC Chg | 01:47:42 | 2024-07-07 13:42:47 | 2024-07-07 15:30:28 | 2.7833 | 2783.32 | 2.7833 | 2783.32 | 0 | 0 | -2.7833 | 10.606 | 10605.98 | 10.606 | 10605.98 | 0 | 0 | -10.606 | 8302.1952 | 2.9932 | 2.9932 | 0 | 4.2001 | 4.2001 | 0 | 3.8067 | 0 | 1550.5953 | 1550.5953 | 28.59 | 50.1 | 47.5 | 50.1 | 46.8 | 5.0778 | 5.0778 | 5.0778 | 5.0778
5 | 4 | 23 | CV Chg | 00:22:13 | 2024-07-07 15:30:29 | 2024-07-07 15:52:41 | 0.1793 | 179.28 | 0.1793 | 179.28 | 0 | 0 | -0.1793 | 0.7531 | 753.07 | 0.7531 | 753.07 | 0 | 0 | -0.7531 | 0 | 4.2001 | 4.2001 | 0 | 4.2005 | 4.2005 | 0 | 4.2005 | 0 | 1550.5953 | 61.9916 | 0 | 47.5 | 46.5 | 47.6 | 46.5 | 5.0778 | 5.0778 | 5.0778 | 5.0778
5 | 5 | 24 | Rest | 00:05:00 | 2024-07-07 15:52:42 | 2024-07-07 15:57:41 | 0 | 0 | 0 | 0 | 0 | 0 | 0 | 0 | 0 | 0 | 0 | 0 | 0 | 0 | 0 | 4.1989 | 0 | 0 | 4.1952 | 0 | 0 | 0 | 0 | 0 | 0 | 25 | 46.5 | 46.4 | 46.5 | 46.4 | 5.0778 | 5.0778 | 5.0778 | 5.0778
5 | 6 | 25 | CC DChg | 00:57:03 | 2024-07-07 15:57:42 | 2024-07-07 16:54:44 | 2.9478 | 2947.77 | 0 | 0 | 2.9478 | 2947.77 | 2.9478 | 10.6689 | 10668.94 | 0 | 0 | 10.6689 | 10668.94 | 10.6689 | 6549.9469 | 4.1161 | 0 | 4.1161 | 2.496 | 0 | 2.496 | 0 | 3.6322 | -3099.7024 | -3100.4465 | 25.5 | 46.4 | 51.8 | 51.8 | 46.4 | 5.0778 | 5.0778 | 5.0778 | 5.0778
5 | 7 | 26 | Rest | 00:05:00 | 2024-07-07 16:54:45 | 2024-07-07 16:59:44 | 0 | 0 | 0 | 0 | 0 | 0 | 0 | 0 | 0 | 0 | 0 | 0 | 0 | 0 | 0 | 2.6327 | 0 | 0 | 2.9536 | 0 | 0 | 0 | 0 | 0 | 0 | 44.1 | 51.8 | 50.2 | 52 | 50.2 | 5.0778 | 5.0778 | 5.0778 | 5.0778
6 | 3 | 27 | CC Chg | 01:47:11 | 2024-07-07 16:59:46 | 2024-07-07 18:46:56 | 2.77 | 2770.01 | 2.77 | 2770.01 | 0 | 0 | -2.77 | 10.5591 | 10559.14 | 10.5591 | 10559.14 | 0 | 0 | -10.5591 | 8292.2941 | 2.9976 | 2.9976 | 0 | 4.2001 | 4.2001 | 0 | 3.8067 | 0 | 1550.5953 | 1550.5953 | 28.39 | 50.2 | 47.6 | 50.2 | 46.9 | 5.0778 | 5.0778 | 5.0778 | 5.0778
6 | 4 | 28 | CV Chg | 00:22:09 | 2024-07-07 18:46:57 | 2024-07-07 19:09:04 | 0.1789 | 178.91 | 0.1789 | 178.91 | 0 | 0 | -0.1789 | 0.7515 | 751.51 | 0.7515 | 751.51 | 0 | 0 | -0.7515 | 0 | 4.2001 | 4.2001 | 0 | 4.2005 | 4.2005 | 0 | 4.2005 | 0 | 1550.5953 | 61.973 | 0 | 47.6 | 46.2 | 47.6 | 46.2 | 5.0778 | 5.0778 | 5.0778 | 5.0778
6 | 5 | 29 | Rest | 00:05:00 | 2024-07-07 19:09:05 | 2024-07-07 19:14:04 | 0 | 0 | 0 | 0 | 0 | 0 | 0 | 0 | 0 | 0 | 0 | 0 | 0 | 0 | 0 | 4.1989 | 0 | 0 | 4.1952 | 0 | 0 | 0 | 0 | 0 | 0 | 25.01 | 46.2 | 46.1 | 46.2 | 46.1 | 5.0778 | 5.0778 | 5.0778 | 5.0778
6 | 6 | 30 | CC DChg | 00:56:49 | 2024-07-07 19:14:05 | 2024-07-07 20:10:53 | 2.9358 | 2935.78 | 0 | 0 | 2.9358 | 2935.78 | 2.9358 | 10.6304 | 10630.44 | 0 | 0 | 10.6304 | 10630.44 | 10.6304 | 6505.8678 | 4.1155 | 0 | 4.1155 | 2.491 | 0 | 2.491 | 0 | 3.6356 | -3100.4465 | -3099.7024 | 25.7 | 46.1 | 52.1 | 52.1 | 46.1 | 5.0778 | 5.0778 | 5.0778 | 5.0778
6 | 7 | 31 | Rest | 00:05:00 | 2024-07-07 20:10:54 | 2024-07-07 20:15:53 | 0 | 0 | 0 | 0 | 0 | 0 | 0 | 0 | 0 | 0 | 0 | 0 | 0 | 0 | 0 | 2.6283 | 0 | 0 | 2.9573 | 0 | 0 | 0 | 0 | 0 | 0 | 44.31 | 52.1 | 50.5 | 52.1 | 50.5 | 5.0778 | 5.0778 | 5.0778 | 5.0778
7 | 3 | 32 | CC Chg | 01:46:44 | 2024-07-07 20:15:54 | 2024-07-07 22:02:37 | 2.7584 | 2758.39 | 2.7584 | 2758.39 | 0 | 0 | -2.7584 | 10.518 | 10517.99 | 10.518 | 10517.99 | 0 | 0 | -10.518 | 8283.1258 | 3.0013 | 3.0013 | 0 | 4.2001 | 4.2001 | 0 | 3.8101 | 0 | 1550.5953 | 1550.5953 | 28.39 | 50.5 | 47.7 | 50.5 | 47.2 | 5.0778 | 5.0778 | 5.0778 | 5.0778
7 | 4 | 33 | CV Chg | 00:22:10 | 2024-07-07 22:02:38 | 2024-07-07 22:24:47 | 0.1786 | 178.61 | 0.1786 | 178.61 | 0 | 0 | -0.1786 | 0.7503 | 750.26 | 0.7503 | 750.26 | 0 | 0 | -0.7503 | 0 | 4.2001 | 4.2001 | 0 | 4.2005 | 4.2005 | 0 | 4.2005 | 0 | 1550.5953 | 61.8986 | 0 | 47.7 | 46.5 | 47.8 | 46.5 | 5.0778 | 5.0778 | 5.0778 | 5.0778
7 | 5 | 34 | Rest | 00:05:00 | 2024-07-07 22:24:48 | 2024-07-07 22:29:47 | 0 | 0 | 0 | 0 | 0 | 0 | 0 | 0 | 0 | 0 | 0 | 0 | 0 | 0 | 0 | 4.1989 | 0 | 0 | 4.1952 | 0 | 0 | 0 | 0 | 0 | 0 | 25.04 | 46.5 | 46.4 | 46.5 | 46.4 | 5.0778 | 5.0778 | 5.0778 | 5.0778
7 | 6 | 35 | CC DChg | 00:56:36 | 2024-07-07 22:29:49 | 2024-07-07 23:26:24 | 2.9246 | 2924.59 | 0 | 0 | 2.9246 | 2924.59 | 2.9246 | 10.5953 | 10595.29 | 0 | 0 | 10.5953 | 10595.29 | 10.5953 | 6495.957 | 4.1155 | 0 | 4.1155 | 2.4947 | 0 | 2.4947 | 0 | 3.6387 | -3100.4465 | -3099.7024 | 25.7 | 46.4 | 52.3 | 52.3 | 46.4 | 5.0778 | 5.0778 | 5.0778 | 5.0778
7 | 7 | 36 | Rest | 00:05:00 | 2024-07-07 23:26:25 | 2024-07-07 23:31:24 | 0 | 0 | 0 | 0 | 0 | 0 | 0 | 0 | 0 | 0 | 0 | 0 | 0 | 0 | 0 | 2.6314 | 0 | 0 | 2.9619 | 0 | 0 | 0 | 0 | 0 | 0 | 44.11 | 52.3 | 50.6 | 52.5 | 50.6 | 5.0778 | 5.0778 | 5.0778 | 5.0778
8 | 3 | 37 | CC Chg | 01:46:18 | 2024-07-07 23:31:25 | 2024-07-08 01:17:42 | 2.7472 | 2747.17 | 2.7472 | 2747.17 | 0 | 0 | -2.7472 | 10.4781 | 10478.1 | 10.4781 | 10478.1 | 0 | 0 | -10.4781 | 8279.4158 | 3.0056 | 3.0056 | 0 | 4.2001 | 4.2001 | 0 | 3.8092 | 0 | 1550.5953 | 1550.5953 | 28.19 | 50.6 | 47.7 | 50.6 | 47.5 | 5.0778 | 5.0778 | 5.0778 | 5.0778
8 | 4 | 38 | CV Chg | 00:22:04 | 2024-07-08 01:17:44 | 2024-07-08 01:39:47 | 0.1783 | 178.26 | 0.1783 | 178.26 | 0 | 0 | -0.1783 | 0.7488 | 748.78 | 0.7488 | 748.78 | 0 | 0 | -0.7488 | 0 | 4.2001 | 4.2001 | 0 | 4.2005 | 4.2005 | 0 | 4.2005 | 0 | 1550.5953 | 61.9978 | 0 | 47.7 | 46.5 | 47.7 | 46.5 | 5.0778 | 5.0778 | 5.0778 | 5.0778
8 | 5 | 39 | Rest | 00:05:00 | 2024-07-08 01:39:48 | 2024-07-08 01:44:47 | 0 | 0 | 0 | 0 | 0 | 0 | 0 | 0 | 0 | 0 | 0 | 0 | 0 | 0 | 0 | 4.1989 | 0 | 0 | 4.1952 | 0 | 0 | 0 | 0 | 0 | 0 | 25 | 46.5 | 46.5 | 46.5 | 46.4 | 5.0778 | 5.0778 | 5.0778 | 5.0778
8 | 6 | 40 | CC DChg | 00:56:24 | 2024-07-08 01:44:48 | 2024-07-08 02:41:11 | 2.9142 | 2914.22 | 0 | 0 | 2.9142 | 2914.22 | 2.9142 | 10.5618 | 10561.77 | 0 | 0 | 10.5618 | 10561.77 | 10.5618 | 6467.9501 | 4.1152 | 0 | 4.1152 | 2.4932 | 0 | 2.4932 | 0 | 3.6384 | -3099.7024 | -3099.7024 | 25.8 | 46.5 | 52.1 | 52.1 | 46.5 | 5.0778 | 5.0778 | 5.0778 | 5.0778
8 | 7 | 41 | Rest | 00:05:00 | 2024-07-08 02:41:12 | 2024-07-08 02:46:11 | 0 | 0 | 0 | 0 | 0 | 0 | 0 | 0 | 0 | 0 | 0 | 0 | 0 | 0 | 0 | 2.6296 | 0 | 0 | 2.9653 | 0 | 0 | 0 | 0 | 0 | 0 | 44.01 | 52.1 | 50.7 | 52.3 | 50.7 | 5.0778 | 5.0778 | 5.0778 | 5.0778
9 | 3 | 42 | CC Chg | 01:45:55 | 2024-07-08 02:46:12 | 2024-07-08 04:32:06 | 2.7373 | 2737.26 | 2.7373 | 2737.26 | 0 | 0 | -2.7373 | 10.4431 | 10443.1 | 10.4431 | 10443.1 | 0 | 0 | -10.4431 | 8275.3352 | 3.0094 | 3.0094 | 0 | 4.2001 | 4.2001 | 0 | 3.8123 | 0 | 1550.5953 | 1550.5953 | 28.39 | 50.7 | 47.8 | 50.7 | 47.7 | 5.0778 | 5.0778 | 5.0778 | 5.0778
9 | 4 | 43 | CV Chg | 00:21:58 | 2024-07-08 04:32:07 | 2024-07-08 04:54:04 | 0.1778 | 177.76 | 0.1778 | 177.76 | 0 | 0 | -0.1778 | 0.7467 | 746.69 | 0.7467 | 746.69 | 0 | 0 | -0.7467 | 0 | 4.2001 | 4.2001 | 0 | 4.2005 | 4.2005 | 0 | 4.2005 | 0 | 1550.5953 | 61.9668 | 0 | 47.8 | 46.3 | 47.8 | 46.3 | 5.0778 | 5.0778 | 5.0778 | 5.0778
9 | 5 | 44 | Rest | 00:05:00 | 2024-07-08 04:54:05 | 2024-07-08 04:59:04 | 0 | 0 | 0 | 0 | 0 | 0 | 0 | 0 | 0 | 0 | 0 | 0 | 0 | 0 | 0 | 4.1989 | 0 | 0 | 4.1952 | 0 | 0 | 0 | 0 | 0 | 0 | 25.01 | 46.3 | 46.3 | 46.3 | 46.3 | 5.0778 | 5.0778 | 5.0778 | 5.0778
9 | 6 | 45 | CC DChg | 00:56:13 | 2024-07-08 04:59:05 | 2024-07-08 05:55:17 | 2.9047 | 2904.71 | 0 | 0 | 2.9047 | 2904.71 | 2.9047 | 10.5311 | 10531.06 | 0 | 0 | 10.5311 | 10531.06 | 10.5311 | 6434.558 | 4.1152 | 0 | 4.1152 | 2.4901 | 0 | 2.4901 | 0 | 3.6381 | -3100.4465 | -3099.7024 | 25.8 | 46.3 | 51.8 | 51.8 | 46.3 | 5.0778 | 5.0778 | 5.0778 | 5.0778
9 | 7 | 46 | Rest | 00:05:00 | 2024-07-08 05:55:18 | 2024-07-08 06:00:17 | 0 | 0 | 0 | 0 | 0 | 0 | 0 | 0 | 0 | 0 | 0 | 0 | 0 | 0 | 0 | 2.6283 | 0 | 0 | 2.9684 | 0 | 0 | 0 | 0 | 0 | 0 | 44.61 | 51.8 | 50.3 | 51.9 | 50.3 | 5.0778 | 5.0778 | 5.0778 | 5.0778
10 | 3 | 47 | CC Chg | 01:45:33 | 2024-07-08 06:00:19 | 2024-07-08 07:45:51 | 2.7278 | 2727.77 | 2.7278 | 2727.77 | 0 | 0 | -2.7278 | 10.4096 | 10409.58 | 10.4096 | 10409.58 | 0 | 0 | -10.4096 | 8266.0173 | 3.0122 | 3.0122 | 0 | 4.2001 | 4.2001 | 0 | 3.8154 | 0 | 1550.5953 | 1550.5953 | 28.19 | 50.3 | 47.8 | 50.3 | 47.7 | 5.0778 | 5.0778 | 5.0778 | 5.0778
10 | 4 | 48 | CV Chg | 00:21:59 | 2024-07-08 07:45:52 | 2024-07-08 08:07:50 | 0.1777 | 177.69 | 0.1777 | 177.69 | 0 | 0 | -0.1777 | 0.7464 | 746.37 | 0.7464 | 746.37 | 0 | 0 | -0.7464 | 0 | 4.2001 | 4.2001 | 0 | 4.2005 | 4.2005 | 0 | 4.2005 | 0 | 1550.5953 | 61.9978 | 0 | 47.8 | 46.2 | 47.8 | 46.2 | 5.0778 | 5.0778 | 5.0778 | 5.0778
10 | 5 | 49 | Rest | 00:05:00 | 2024-07-08 08:07:51 | 2024-07-08 08:12:50 | 0 | 0 | 0 | 0 | 0 | 0 | 0 | 0 | 0 | 0 | 0 | 0 | 0 | 0 | 0 | 4.1989 | 0 | 0 | 4.1952 | 0 | 0 | 0 | 0 | 0 | 0 | 25 | 46.2 | 46.2 | 46.2 | 46.2 | 5.0778 | 5.0778 | 5.0778 | 5.0778
10 | 6 | 50 | CC DChg | 00:56:03 | 2024-07-08 08:12:51 | 2024-07-08 09:08:53 | 2.8961 | 2896.08 | 0 | 0 | 2.8961 | 2896.08 | 2.8961 | 10.5026 | 10502.64 | 0 | 0 | 10.5026 | 10502.64 | 10.5026 | 6410.5574 | 4.1149 | 0 | 4.1149 | 2.4885 | 0 | 2.4885 | 0 | 3.6409 | -3099.7024 | -3099.7024 | 25.9 | 46.2 | 51.7 | 51.7 | 46.2 | 5.0778 | 5.0778 | 5.0778 | 5.0778
10 | 7 | 51 | Rest | 00:05:00 | 2024-07-08 09:08:54 | 2024-07-08 09:13:53 | 0 | 0 | 0 | 0 | 0 | 0 | 0 | 0 | 0 | 0 | 0 | 0 | 0 | 0 | 0 | 2.6283 | 0 | 0 | 2.9712 | 0 | 0 | 0 | 0 | 0 | 0 | 45.11 | 51.7 | 50 | 51.7 | 50 | 5.0778 | 5.0778 | 5.0778 | 5.0778
11 | 3 | 52 | CC Chg | 01:45:12 | 2024-07-08 09:13:54 | 2024-07-08 10:59:05 | 2.7188 | 2718.76 | 2.7188 | 2718.76 | 0 | 0 | -2.7188 | 10.3779 | 10377.88 | 10.3779 | 10377.88 | 0 | 0 | -10.3779 | 8255.9293 | 3.0146 | 3.0146 | 0 | 4.2001 | 4.2001 | 0 | 3.8136 | 0 | 1550.5953 | 1550.5953 | 27.99 | 50 | 47.7 | 50 | 47.2 | 5.0778 | 5.0778 | 5.0778 | 5.0778
11 | 4 | 53 | CV Chg | 00:22:01 | 2024-07-08 10:59:06 | 2024-07-08 11:21:06 | 0.178 | 178.02 | 0.178 | 178.02 | 0 | 0 | -0.178 | 0.7478 | 747.78 | 0.7478 | 747.78 | 0 | 0 | -0.7478 | 0 | 4.2001 | 4.2001 | 0 | 4.2005 | 4.2005 | 0 | 4.2005 | 0 | 1550.9672 | 61.9296 | 0 | 47.7 | 46.2 | 47.7 | 46.2 | 5.0778 | 5.0778 | 5.0778 | 5.0778
11 | 5 | 54 | Rest | 00:05:00 | 2024-07-08 11:21:07 | 2024-07-08 11:26:06 | 0 | 0 | 0 | 0 | 0 | 0 | 0 | 0 | 0 | 0 | 0 | 0 | 0 | 0 | 0 | 4.1989 | 0 | 0 | 4.1952 | 0 | 0 | 0 | 0 | 0 | 0 | 25.03 | 46.2 | 46.2 | 46.2 | 46.2 | 5.0778 | 5.0778 | 5.0778 | 5.0778
11 | 6 | 55 | CC DChg | 00:55:53 | 2024-07-08 11:26:07 | 2024-07-08 12:21:59 | 2.8876 | 2887.56 | 0 | 0 | 2.8876 | 2887.56 | 2.8876 | 10.4757 | 10475.69 | 0 | 0 | 10.4757 | 10475.69 | 10.4757 | 6427.2261 | 4.1146 | 0 | 4.1146 | 2.4972 | 0 | 2.4972 | 0 | 3.6409 | -3100.4465 | -3099.7024 | 26 | 46.2 | 51.5 | 51.5 | 46.2 | 5.0778 | 5.0778 | 5.0778 | 5.0778
11 | 7 | 56 | Rest | 00:05:00 | 2024-07-08 12:22:00 | 2024-07-08 12:26:59 | 0 | 0 | 0 | 0 | 0 | 0 | 0 | 0 | 0 | 0 | 0 | 0 | 0 | 0 | 0 | 2.6355 | 0 | 0 | 2.9753 | 0 | 0 | 0 | 0 | 0 | 0 | 44.61 | 51.6 | 50.2 | 51.7 | 50.2 | 5.0778 | 5.0778 | 5.0778 | 5.0778
12 | 3 | 57 | CC Chg | 01:44:55 | 2024-07-08 12:27:00 | 2024-07-08 14:11:54 | 2.7115 | 2711.46 | 2.7115 | 2711.46 | 0 | 0 | -2.7115 | 10.3529 | 10352.92 | 10.3529 | 10352.92 | 0 | 0 | -10.3529 | 8264.0108 | 3.019 | 3.019 | 0 | 4.2001 | 4.2001 | 0 | 3.8167 | 0 | 1550.5953 | 1550.5953 | 28.19 | 50.2 | 47.9 | 50.2 | 47.1 | 5.0778 | 5.0778 | 5.0778 | 5.0778
12 | 4 | 58 | CV Chg | 00:21:49 | 2024-07-08 14:11:55 | 2024-07-08 14:33:43 | 0.1767 | 176.68 | 0.1767 | 176.68 | 0 | 0 | -0.1767 | 0.7422 | 742.15 | 0.7422 | 742.15 | 0 | 0 | -0.7422 | 0 | 4.2001 | 4.2001 | 0 | 4.2005 | 4.2005 | 0 | 4.2005 | 0 | 1550.5953 | 61.8738 | 0 | 47.9 | 46.4 | 47.9 | 46.4 | 5.0778 | 5.0778 | 5.0778 | 5.0778
12 | 5 | 59 | Rest | 00:05:00 | 2024-07-08 14:33:44 | 2024-07-08 14:38:43 | 0 | 0 | 0 | 0 | 0 | 0 | 0 | 0 | 0 | 0 | 0 | 0 | 0 | 0 | 0 | 4.1989 | 0 | 0 | 4.1952 | 0 | 0 | 0 | 0 | 0 | 0 | 25.05 | 46.4 | 46.3 | 46.4 | 46.3 | 5.0778 | 5.0778 | 5.0778 | 5.0778
12 | 6 | 60 | CC DChg | 00:55:45 | 2024-07-08 14:38:45 | 2024-07-08 15:34:29 | 2.8807 | 2880.74 | 0 | 0 | 2.8807 | 2880.74 | 2.8807 | 10.4539 | 10453.87 | 0 | 0 | 10.4539 | 10453.87 | 10.4539 | 6364.4641 | 4.1149 | 0 | 4.1149 | 2.4854 | 0 | 2.4854 | 0 | 3.6443 | -3100.4465 | -3100.4465 | 25.9 | 46.3 | 51.3 | 51.3 | 46.3 | 5.0778 | 5.0778 | 5.0778 | 5.0778
12 | 7 | 61 | Rest | 00:05:00 | 2024-07-08 15:34:30 | 2024-07-08 15:39:29 | 0 | 0 | 0 | 0 | 0 | 0 | 0 | 0 | 0 | 0 | 0 | 0 | 0 | 0 | 0 | 2.6259 | 0 | 0 | 2.9756 | 0 | 0 | 0 | 0 | 0 | 0 | 45.3 | 51.3 | 50 | 51.4 | 50 | 5.0778 | 5.0778 | 5.0778 | 5.0778
13 | 3 | 62 | CC Chg | 01:44:39 | 2024-07-08 15:39:30 | 2024-07-08 17:24:08 | 2.7046 | 2704.6 | 2.7046 | 2704.6 | 0 | 0 | -2.7046 | 10.3285 | 10328.54 | 10.3285 | 10328.54 | 0 | 0 | -10.3285 | 8245.2675 | 3.0193 | 3.0193 | 0 | 4.2001 | 4.2001 | 0 | 3.8185 | 0 | 1550.5953 | 1550.5953 | 28.19 | 50 | 48 | 50 | 47.2 | 5.0778 | 5.0778 | 5.0778 | 5.0778
13 | 4 | 63 | CV Chg | 00:21:50 | 2024-07-08 17:24:09 | 2024-07-08 17:45:58 | 0.1769 | 176.9 | 0.1769 | 176.9 | 0 | 0 | -0.1769 | 0.7431 | 743.05 | 0.7431 | 743.05 | 0 | 0 | -0.7431 | 0 | 4.2001 | 4.2001 | 0 | 4.2005 | 4.2005 | 0 | 4.2005 | 0 | 1550.5953 | 61.973 | 0 | 48 | 46.6 | 48 | 46.6 | 5.0778 | 5.0778 | 5.0778 | 5.0778
13 | 5 | 64 | Rest | 00:05:00 | 2024-07-08 17:45:59 | 2024-07-08 17:50:58 | 0 | 0 | 0 | 0 | 0 | 0 | 0 | 0 | 0 | 0 | 0 | 0 | 0 | 0 | 0 | 4.1989 | 0 | 0 | 4.1952 | 0 | 0 | 0 | 0 | 0 | 0 | 25.01 | 46.6 | 46.5 | 46.6 | 46.5 | 5.0778 | 5.0778 | 5.0778 | 5.0778
13 | 6 | 65 | CC DChg | 00:55:37 | 2024-07-08 17:50:59 | 2024-07-08 18:46:35 | 2.8739 | 2873.85 | 0 | 0 | 2.8739 | 2873.85 | 2.8739 | 10.4327 | 10432.7 | 0 | 0 | 10.4327 | 10432.7 | 10.4327 | 6358.9207 | 4.1149 | 0 | 4.1149 | 2.4879 | 0 | 2.4879 | 0 | 3.6446 | -3100.4465 | -3100.4465 | 25.9 | 46.5 | 51.5 | 51.5 | 46.5 | 5.0778 | 5.0778 | 5.0778 | 5.0778
13 | 7 | 66 | Rest | 00:05:00 | 2024-07-08 18:46:36 | 2024-07-08 18:51:35 | 0 | 0 | 0 | 0 | 0 | 0 | 0 | 0 | 0 | 0 | 0 | 0 | 0 | 0 | 0 | 2.629 | 0 | 0 | 2.9781 | 0 | 0 | 0 | 0 | 0 | 0 | 45.5 | 51.5 | 50 | 51.6 | 50 | 5.0778 | 5.0778 | 5.0778 | 5.0778
14 | 3 | 67 | CC Chg | 01:44:22 | 2024-07-08 18:51:36 | 2024-07-08 20:35:56 | 2.6973 | 2697.26 | 2.6973 | 2697.26 | 0 | 0 | -2.6973 | 10.3023 | 10302.31 | 10.3023 | 10302.31 | 0 | 0 | -10.3023 | 8240.2161 | 3.0218 | 3.0218 | 0 | 4.2001 | 4.2001 | 0 | 3.8163 | 0 | 1550.5953 | 1550.5953 | 28.19 | 50 | 48 | 50 | 47.2 | 5.0778 | 5.0778 | 5.0778 | 5.0778
14 | 4 | 68 | CV Chg | 00:21:47 | 2024-07-08 20:35:57 | 2024-07-08 20:57:43 | 0.1772 | 177.17 | 0.1772 | 177.17 | 0 | 0 | -0.1772 | 0.7442 | 744.18 | 0.7442 | 744.18 | 0 | 0 | -0.7442 | 0 | 4.2001 | 4.2001 | 0 | 4.2005 | 4.2005 | 0 | 4.2005 | 0 | 1550.5953 | 61.8304 | 0 | 48 | 46.9 | 48 | 46.9 | 5.0778 | 5.0778 | 5.0778 | 5.0778
14 | 5 | 69 | Rest | 00:05:00 | 2024-07-08 20:57:44 | 2024-07-08 21:02:43 | 0 | 0 | 0 | 0 | 0 | 0 | 0 | 0 | 0 | 0 | 0 | 0 | 0 | 0 | 0 | 4.1989 | 0 | 0 | 4.1955 | 0 | 0 | 0 | 0 | 0 | 0 | 25.07 | 46.9 | 46.9 | 46.9 | 46.9 | 5.0778 | 5.0778 | 5.0778 | 5.0778
14 | 6 | 70 | CC DChg | 00:55:30 | 2024-07-08 21:02:45 | 2024-07-08 21:58:14 | 2.8678 | 2867.77 | 0 | 0 | 2.8678 | 2867.77 | 2.8678 | 10.4144 | 10414.39 | 0 | 0 | 10.4144 | 10414.39 | 10.4144 | 6327.3923 | 4.1149 | 0 | 4.1149 | 2.4833 | 0 | 2.4833 | 0 | 3.6449 | -3100.4465 | -3100.4465 | 26 | 46.9 | 51.8 | 51.8 | 46.9 | 5.0778 | 5.0778 | 5.0778 | 5.0778
14 | 7 | 71 | Rest | 00:05:00 | 2024-07-08 21:58:15 | 2024-07-08 22:03:14 | 0 | 0 | 0 | 0 | 0 | 0 | 0 | 0 | 0 | 0 | 0 | 0 | 0 | 0 | 0 | 2.624 | 0 | 0 | 2.9793 | 0 | 0 | 0 | 0 | 0 | 0 | 45.4 | 51.8 | 50.3 | 51.9 | 50.3 | 5.0778 | 5.0778 | 5.0778 | 5.0778
15 | 3 | 72 | CC Chg | 01:44:07 | 2024-07-08 22:03:15 | 2024-07-08 23:47:21 | 2.6907 | 2690.75 | 2.6907 | 2690.75 | 0 | 0 | -2.6907 | 10.2786 | 10278.58 | 10.2786 | 10278.58 | 0 | 0 | -10.2786 | 8224.6339 | 3.0224 | 3.0224 | 0 | 4.2001 | 4.2001 | 0 | 3.8182 | 0 | 1550.5953 | 1550.5953 | 27.79 | 50.3 | 47.7 | 50.3 | 47.3 | 5.0778 | 5.0778 | 5.0778 | 5.0778
15 | 4 | 73 | CV Chg | 00:21:49 | 2024-07-08 23:47:22 | 2024-07-09 00:09:10 | 0.1774 | 177.38 | 0.1774 | 177.38 | 0 | 0 | -0.1774 | 0.7451 | 745.06 | 0.7451 | 745.06 | 0 | 0 | -0.7451 | 0 | 4.2001 | 4.2001 | 0 | 4.2005 | 4.2005 | 0 | 4.2005 | 0 | 1550.5953 | 61.9916 | 0 | 47.7 | 46.6 | 47.8 | 46.6 | 5.0778 | 5.0778 | 5.0778 | 5.0778
15 | 5 | 74 | Rest | 00:05:00 | 2024-07-09 00:09:11 | 2024-07-09 00:14:10 | 0 | 0 | 0 | 0 | 0 | 0 | 0 | 0 | 0 | 0 | 0 | 0 | 0 | 0 | 0 | 4.1989 | 0 | 0 | 4.1955 | 0 | 0 | 0 | 0 | 0 | 0 | 25 | 46.6 | 46.6 | 46.6 | 46.6 | 5.0778 | 5.0778 | 5.0778 | 5.0778
15 | 6 | 75 | CC DChg | 00:55:22 | 2024-07-09 00:14:11 | 2024-07-09 01:09:32 | 2.8608 | 2860.8 | 0 | 0 | 2.8608 | 2860.8 | 2.8608 | 10.3924 | 10392.44 | 0 | 0 | 10.3924 | 10392.44 | 10.3924 | 6374.9786 | 4.1146 | 0 | 4.1146 | 2.4991 | 0 | 2.4991 | 0 | 3.648 | -3100.4465 | -3099.7024 | 26.1 | 46.6 | 51.8 | 51.8 | 46.6 | 5.0778 | 5.0778 | 5.0778 | 5.0778
15 | 7 | 76 | Rest | 00:05:00 | 2024-07-09 01:09:33 | 2024-07-09 01:14:32 | 0 | 0 | 0 | 0 | 0 | 0 | 0 | 0 | 0 | 0 | 0 | 0 | 0 | 0 | 0 | 2.6364 | 0 | 0 | 2.9833 | 0 | 0 | 0 | 0 | 0 | 0 | 44.31 | 51.8 | 50.4 | 51.9 | 50.4 | 5.0778 | 5.0778 | 5.0778 | 5.0778
16 | 3 | 77 | CC Chg | 01:43:53 | 2024-07-09 01:14:34 | 2024-07-09 02:58:26 | 2.6847 | 2684.72 | 2.6847 | 2684.72 | 0 | 0 | -2.6847 | 10.2578 | 10257.78 | 10.2578 | 10257.78 | 0 | 0 | -10.2578 | 8236.5676 | 3.0267 | 3.0267 | 0 | 4.2001 | 4.2001 | 0 | 3.8201 | 0 | 1550.5953 | 1550.5953 | 27.99 | 50.4 | 47.9 | 50.4 | 47.3 | 5.0778 | 5.0778 | 5.0778 | 5.0778
16 | 4 | 78 | CV Chg | 00:21:46 | 2024-07-09 02:58:27 | 2024-07-09 03:20:12 | 0.1768 | 176.78 | 0.1768 | 176.78 | 0 | 0 | -0.1768 | 0.7425 | 742.54 | 0.7425 | 742.54 | 0 | 0 | -0.7425 | 0 | 4.2001 | 4.2001 | 0 | 4.2005 | 4.2005 | 0 | 4.2005 | 0 | 1550.5953 | 61.9234 | 0 | 47.9 | 46.5 | 47.9 | 46.5 | 5.0778 | 5.0778 | 5.0778 | 5.0778
16 | 5 | 79 | Rest | 00:05:00 | 2024-07-09 03:20:13 | 2024-07-09 03:25:12 | 0 | 0 | 0 | 0 | 0 | 0 | 0 | 0 | 0 | 0 | 0 | 0 | 0 | 0 | 0 | 4.1989 | 0 | 0 | 4.1952 | 0 | 0 | 0 | 0 | 0 | 0 | 25.03 | 46.5 | 46.5 | 46.5 | 46.5 | 5.0778 | 5.0778 | 5.0778 | 5.0778
16 | 6 | 80 | CC DChg | 00:55:16 | 2024-07-09 03:25:13 | 2024-07-09 04:20:28 | 2.8556 | 2855.6 | 0 | 0 | 2.8556 | 2855.6 | 2.8556 | 10.3753 | 10375.26 | 0 | 0 | 10.3753 | 10375.26 | 10.3753 | 6340.2829 | 4.1143 | 0 | 4.1143 | 2.4929 | 0 | 2.4929 | 0 | 3.6477 | -3099.7024 | -3100.4465 | 26.1 | 46.5 | 52 | 52 | 46.5 | 5.0778 | 5.0778 | 5.0778 | 5.0778
16 | 7 | 81 | Rest | 00:05:00 | 2024-07-09 04:20:29 | 2024-07-09 04:25:28 | 0 | 0 | 0 | 0 | 0 | 0 | 0 | 0 | 0 | 0 | 0 | 0 | 0 | 0 | 0 | 2.6311 | 0 | 0 | 2.9836 | 0 | 0 | 0 | 0 | 0 | 0 | 44.6 | 52 | 50.5 | 52 | 50.5 | 5.0778 | 5.0778 | 5.0778 | 5.0778
17 | 3 | 82 | CC Chg | 01:43:39 | 2024-07-09 04:25:29 | 2024-07-09 06:09:07 | 2.6787 | 2678.72 | 2.6787 | 2678.72 | 0 | 0 | -2.6787 | 10.2358 | 10235.83 | 10.2358 | 10235.83 | 0 | 0 | -10.2358 | 8220.3213 | 3.027 | 3.027 | 0 | 4.2001 | 4.2001 | 0 | 3.8216 | 0 | 1550.5953 | 1550.5953 | 27.99 | 50.5 | 47.7 | 50.5 | 47.5 | 5.0778 | 5.0778 | 5.0778 | 5.0778
17 | 4 | 83 | CV Chg | 00:21:47 | 2024-07-09 06:09:08 | 2024-07-09 06:30:54 | 0.1773 | 177.28 | 0.1773 | 177.28 | 0 | 0 | -0.1773 | 0.7447 | 744.66 | 0.7447 | 744.66 | 0 | 0 | -0.7447 | 0 | 4.2001 | 4.2001 | 0 | 4.2005 | 4.2005 | 0 | 4.2005 | 0 | 1550.5953 | 61.8738 | 0 | 47.7 | 46.5 | 47.7 | 46.5 | 5.0778 | 5.0778 | 5.0778 | 5.0778
17 | 5 | 84 | Rest | 00:05:00 | 2024-07-09 06:30:55 | 2024-07-09 06:35:54 | 0 | 0 | 0 | 0 | 0 | 0 | 0 | 0 | 0 | 0 | 0 | 0 | 0 | 0 | 0 | 4.1989 | 0 | 0 | 4.1952 | 0 | 0 | 0 | 0 | 0 | 0 | 25.05 | 46.5 | 46.5 | 46.5 | 46.4 | 5.0778 | 5.0778 | 5.0778 | 5.0778
17 | 6 | 85 | CC DChg | 00:55:10 | 2024-07-09 06:35:55 | 2024-07-09 07:31:04 | 2.8506 | 2850.56 | 0 | 0 | 2.8506 | 2850.56 | 2.8506 | 10.358 | 10357.98 | 0 | 0 | 10.358 | 10357.98 | 10.358 | 6297.7772 | 4.1143 | 0 | 4.1143 | 2.4848 | 0 | 2.4848 | 0 | 3.6474 | -3100.4465 | -3099.7024 | 26.1 | 46.5 | 51.7 | 51.7 | 46.5 | 5.0778 | 5.0778 | 5.0778 | 5.0778
17 | 7 | 86 | Rest | 00:05:00 | 2024-07-09 07:31:06 | 2024-07-09 07:36:05 | 0 | 0 | 0 | 0 | 0 | 0 | 0 | 0 | 0 | 0 | 0 | 0 | 0 | 0 | 0 | 2.6252 | 0 | 0 | 2.9843 | 0 | 0 | 0 | 0 | 0 | 0 | 45.31 | 51.7 | 50.3 | 51.8 | 50.3 | 5.0778 | 5.0778 | 5.0778 | 5.0778
18 | 3 | 87 | CC Chg | 01:43:24 | 2024-07-09 07:36:06 | 2024-07-09 09:19:29 | 2.6722 | 2672.24 | 2.6722 | 2672.24 | 0 | 0 | -2.6722 | 10.212 | 10212 | 10.212 | 10212 | 0 | 0 | -10.212 | 8202.6214 | 3.0273 | 3.0273 | 0 | 4.2001 | 4.2001 | 0 | 3.8188 | 0 | 1550.5953 | 1550.5953 | 27.79 | 50.3 | 47.3 | 50.3 | 47.3 | 5.0778 | 5.0778 | 5.0778 | 5.0778
18 | 4 | 88 | CV Chg | 00:21:56 | 2024-07-09 09:19:30 | 2024-07-09 09:41:25 | 0.1785 | 178.51 | 0.1785 | 178.51 | 0 | 0 | -0.1785 | 0.7498 | 749.83 | 0.7498 | 749.83 | 0 | 0 | -0.7498 | 0 | 4.2001 | 4.2001 | 0 | 4.2005 | 4.2005 | 0 | 4.2005 | 0 | 1550.5953 | 61.8552 | 0 | 47.3 | 46.1 | 47.4 | 46.1 | 5.0778 | 5.0778 | 5.0778 | 5.0778
18 | 5 | 89 | Rest | 00:05:00 | 2024-07-09 09:41:26 | 2024-07-09 09:46:25 | 0 | 0 | 0 | 0 | 0 | 0 | 0 | 0 | 0 | 0 | 0 | 0 | 0 | 0 | 0 | 4.1989 | 0 | 0 | 4.1952 | 0 | 0 | 0 | 0 | 0 | 0 | 25.06 | 46.1 | 46.1 | 46.1 | 46.1 | 5.0778 | 5.0778 | 5.0778 | 5.0778
18 | 6 | 90 | CC DChg | 00:55:04 | 2024-07-09 09:46:26 | 2024-07-09 10:41:29 | 2.8454 | 2845.42 | 0 | 0 | 2.8454 | 2845.42 | 2.8454 | 10.3409 | 10340.89 | 0 | 0 | 10.3409 | 10340.89 | 10.3409 | 6278.0795 | 4.1137 | 0 | 4.1137 | 2.482 | 0 | 2.482 | 0 | 3.6471 | -3100.4465 | -3100.4465 | 26.3 | 46.1 | 51.3 | 51.3 | 46.1 | 5.0778 | 5.0778 | 5.0778 | 5.0778
18 | 7 | 91 | Rest | 00:05:00 | 2024-07-09 10:41:30 | 2024-07-09 10:46:29 | 0 | 0 | 0 | 0 | 0 | 0 | 0 | 0 | 0 | 0 | 0 | 0 | 0 | 0 | 0 | 2.6231 | 0 | 0 | 2.9852 | 0 | 0 | 0 | 0 | 0 | 0 | 45.5 | 51.3 | 49.9 | 51.4 | 49.9 | 5.0778 | 5.0778 | 5.0778 | 5.0778
19 | 3 | 92 | CC Chg | 01:43:13 | 2024-07-09 10:46:30 | 2024-07-09 12:29:42 | 2.6675 | 2667.54 | 2.6675 | 2667.54 | 0 | 0 | -2.6675 | 10.1956 | 10195.62 | 10.1956 | 10195.62 | 0 | 0 | -10.1956 | 8196.8625 | 3.0286 | 3.0286 | 0 | 4.2001 | 4.2001 | 0 | 3.8204 | 0 | 1550.5953 | 1550.5953 | 27.99 | 49.9 | 47.4 | 49.9 | 47.4 | 5.0778 | 5.0778 | 5.0778 | 5.0778
19 | 4 | 93 | CV Chg | 00:21:53 | 2024-07-09 12:29:43 | 2024-07-09 12:51:35 | 0.1782 | 178.24 | 0.1782 | 178.24 | 0 | 0 | -0.1782 | 0.7487 | 748.71 | 0.7487 | 748.71 | 0 | 0 | -0.7487 | 0 | 4.2001 | 4.2001 | 0 | 4.2005 | 4.2005 | 0 | 4.2005 | 0 | 1550.5953 | 61.756 | 0 | 47.4 | 46.1 | 47.5 | 46.1 | 5.0778 | 5.0778 | 5.0778 | 5.0778
19 | 5 | 94 | Rest | 00:05:00 | 2024-07-09 12:51:36 | 2024-07-09 12:56:35 | 0 | 0 | 0 | 0 | 0 | 0 | 0 | 0 | 0 | 0 | 0 | 0 | 0 | 0 | 0 | 4.1989 | 0 | 0 | 4.1952 | 0 | 0 | 0 | 0 | 0 | 0 | 25.1 | 46.1 | 46 | 46.1 | 46 | 5.0778 | 5.0778 | 5.0778 | 5.0778
19 | 6 | 95 | CC DChg | 00:54:58 | 2024-07-09 12:56:36 | 2024-07-09 13:51:33 | 2.8402 | 2840.23 | 0 | 0 | 2.8402 | 2840.23 | 2.8402 | 10.3246 | 10324.57 | 0 | 0 | 10.3246 | 10324.57 | 10.3246 | 6310.9724 | 4.1133 | 0 | 4.1133 | 2.4932 | 0 | 2.4932 | 0 | 3.6505 | -3100.4465 | -3099.7024 | 26.4 | 46 | 51.4 | 51.4 | 46 | 5.0778 | 5.0778 | 5.0778 | 5.0778
19 | 7 | 96 | Rest | 00:05:00 | 2024-07-09 13:51:34 | 2024-07-09 13:56:33 | 0 | 0 | 0 | 0 | 0 | 0 | 0 | 0 | 0 | 0 | 0 | 0 | 0 | 0 | 0 | 2.6321 | 0 | 0 | 2.988 | 0 | 0 | 0 | 0 | 0 | 0 | 44.81 | 51.4 | 50 | 51.6 | 50 | 5.0778 | 5.0778 | 5.0778 | 5.0778
20 | 3 | 97 | CC Chg | 01:43:03 | 2024-07-09 13:56:35 | 2024-07-09 15:39:37 | 2.6633 | 2663.26 | 2.6633 | 2663.26 | 0 | 0 | -2.6633 | 10.181 | 10181 | 10.181 | 10181 | 0 | 0 | -10.181 | 8203.242 | 3.0314 | 3.0314 | 0 | 4.2001 | 4.2001 | 0 | 3.8219 | 0 | 1550.5953 | 1550.5953 | 27.99 | 50 | 47.6 | 50 | 47.2 | 5.0778 | 5.0778 | 5.0778 | 5.0778
20 | 4 | 98 | CV Chg | 00:21:49 | 2024-07-09 15:39:38 | 2024-07-09 16:01:26 | 0.1774 | 177.37 | 0.1774 | 177.37 | 0 | 0 | -0.1774 | 0.745 | 745.05 | 0.745 | 745.05 | 0 | 0 | -0.745 | 0 | 4.2001 | 4.2001 | 0 | 4.2005 | 4.2005 | 0 | 4.2005 | 0 | 1550.9672 | 61.8986 | 0 | 47.6 | 46.2 | 47.6 | 46.2 | 5.0778 | 5.0778 | 5.0778 | 5.0778
20 | 5 | 99 | Rest | 00:05:00 | 2024-07-09 16:01:27 | 2024-07-09 16:06:26 | 0 | 0 | 0 | 0 | 0 | 0 | 0 | 0 | 0 | 0 | 0 | 0 | 0 | 0 | 0 | 4.1989 | 0 | 0 | 4.1952 | 0 | 0 | 0 | 0 | 0 | 0 | 25.04 | 46.2 | 46.2 | 46.2 | 46.2 | 5.0778 | 5.0778 | 5.0778 | 5.0778
20 | 6 | 100 | CC DChg | 00:54:53 | 2024-07-09 16:06:27 | 2024-07-09 17:01:19 | 2.836 | 2835.97 | 0 | 0 | 2.836 | 2835.97 | 2.836 | 10.3107 | 10310.67 | 0 | 0 | 10.3107 | 10310.67 | 10.3107 | 6277.5014 | 4.1137 | 0 | 4.1137 | 2.4873 | 0 | 2.4873 | 0 | 3.6505 | -3100.4465 | -3100.4465 | 26.3 | 46.2 | 51.3 | 51.3 | 46.2 | 5.0778 | 5.0778 | 5.0778 | 5.0778
20 | 7 | 101 | Rest | 00:05:00 | 2024-07-09 17:01:20 | 2024-07-09 17:06:19 | 0 | 0 | 0 | 0 | 0 | 0 | 0 | 0 | 0 | 0 | 0 | 0 | 0 | 0 | 0 | 2.6271 | 0 | 0 | 2.9883 | 0 | 0 | 0 | 0 | 0 | 0 | 45.1 | 51.3 | 50 | 51.6 | 50 | 5.0778 | 5.0778 | 5.0778 | 5.0778
21 | 3 | 102 | CC Chg | 01:42:55 | 2024-07-09 17:06:20 | 2024-07-09 18:49:14 | 2.6598 | 2659.83 | 2.6598 | 2659.83 | 0 | 0 | -2.6598 | 10.1693 | 10169.28 | 10.1693 | 10169.28 | 0 | 0 | -10.1693 | 8192.6794 | 3.0314 | 3.0314 | 0 | 4.2001 | 4.2001 | 0 | 3.8235 | 0 | 1550.5953 | 1550.5953 | 27.79 | 50 | 47.8 | 50 | 47.1 | 5.0778 | 5.0778 | 5.0778 | 5.0778
21 | 4 | 103 | CV Chg | 00:21:44 | 2024-07-09 18:49:15 | 2024-07-09 19:10:57 | 0.1765 | 176.45 | 0.1765 | 176.45 | 0 | 0 | -0.1765 | 0.7412 | 741.18 | 0.7412 | 741.18 | 0 | 0 | -0.7412 | 0 | 4.2001 | 4.2001 | 0 | 4.2005 | 4.2005 | 0 | 4.2005 | 0 | 1550.5953 | 61.9358 | 0 | 47.8 | 46.5 | 47.8 | 46.5 | 5.0778 | 5.0778 | 5.0778 | 5.0778
21 | 5 | 104 | Rest | 00:05:00 | 2024-07-09 19:10:58 | 2024-07-09 19:15:57 | 0 | 0 | 0 | 0 | 0 | 0 | 0 | 0 | 0 | 0 | 0 | 0 | 0 | 0 | 0 | 4.1989 | 0 | 0 | 4.1952 | 0 | 0 | 0 | 0 | 0 | 0 | 25.03 | 46.5 | 46.5 | 46.5 | 46.5 | 5.0778 | 5.0778 | 5.0778 | 5.0778
21 | 6 | 105 | CC DChg | 00:54:48 | 2024-07-09 19:15:59 | 2024-07-09 20:10:46 | 2.8317 | 2831.69 | 0 | 0 | 2.8317 | 2831.69 | 2.8317 | 10.2977 | 10297.72 | 0 | 0 | 10.2977 | 10297.72 | 10.2977 | 6272.8008 | 4.1137 | 0 | 4.1137 | 2.4885 | 0 | 2.4885 | 0 | 3.6505 | -3100.4465 | -3100.4465 | 26.3 | 46.5 | 51.3 | 51.3 | 46.5 | 5.0778 | 5.0778 | 5.0778 | 5.0778
21 | 7 | 106 | Rest | 00:05:00 | 2024-07-09 20:10:47 | 2024-07-09 20:15:46 | 0 | 0 | 0 | 0 | 0 | 0 | 0 | 0 | 0 | 0 | 0 | 0 | 0 | 0 | 0 | 2.629 | 0 | 0 | 2.9895 | 0 | 0 | 0 | 0 | 0 | 0 | 45.3 | 51.3 | 50.1 | 51.4 | 50.1 | 5.0778 | 5.0778 | 5.0778 | 5.0778
22 | 3 | 107 | CC Chg | 01:42:45 | 2024-07-09 20:15:47 | 2024-07-09 21:58:31 | 2.6555 | 2655.51 | 2.6555 | 2655.51 | 0 | 0 | -2.6555 | 10.1538 | 10153.76 | 10.1538 | 10153.76 | 0 | 0 | -10.1538 | 8188.0607 | 3.0326 | 3.0326 | 0 | 4.2001 | 4.2001 | 0 | 3.8247 | 0 | 1550.5953 | 1550.5953 | 27.79 | 50.1 | 47.9 | 50.1 | 47.4 | 5.0778 | 5.0778 | 5.0778 | 5.0778
22 | 4 | 108 | CV Chg | 00:21:39 | 2024-07-09 21:58:32 | 2024-07-09 22:20:10 | 0.1766 | 176.63 | 0.1766 | 176.63 | 0 | 0 | -0.1766 | 0.7419 | 741.94 | 0.7419 | 741.94 | 0 | 0 | -0.7419 | 0 | 4.2001 | 4.2001 | 0 | 4.2005 | 4.2005 | 0 | 4.2005 | 0 | 1550.9672 | 61.8862 | 0 | 47.9 | 46.7 | 48 | 46.7 | 5.0778 | 5.0778 | 5.0778 | 5.0778
22 | 5 | 109 | Rest | 00:05:00 | 2024-07-09 22:20:11 | 2024-07-09 22:25:10 | 0 | 0 | 0 | 0 | 0 | 0 | 0 | 0 | 0 | 0 | 0 | 0 | 0 | 0 | 0 | 4.1989 | 0 | 0 | 4.1955 | 0 | 0 | 0 | 0 | 0 | 0 | 25.05 | 46.7 | 46.7 | 46.7 | 46.7 | 5.0778 | 5.0778 | 5.0778 | 5.0778
22 | 6 | 110 | CC DChg | 00:54:44 | 2024-07-09 22:25:11 | 2024-07-09 23:19:54 | 2.8282 | 2828.18 | 0 | 0 | 2.8282 | 2828.18 | 2.8282 | 10.2868 | 10286.81 | 0 | 0 | 10.2868 | 10286.81 | 10.2868 | 6231.7471 | 4.1143 | 0 | 4.1143 | 2.4805 | 0 | 2.4805 | 0 | 3.6508 | -3099.7024 | -3100.4465 | 26.2 | 46.7 | 51.3 | 51.3 | 46.7 | 5.0778 | 5.0778 | 5.0778 | 5.0778
22 | 7 | 111 | Rest | 00:05:00 | 2024-07-09 23:19:55 | 2024-07-09 23:24:54 | 0 | 0 | 0 | 0 | 0 | 0 | 0 | 0 | 0 | 0 | 0 | 0 | 0 | 0 | 0 | 2.6231 | 0 | 0 | 2.9892 | 0 | 0 | 0 | 0 | 0 | 0 | 46 | 51.3 | 50 | 51.5 | 50 | 5.0778 | 5.0778 | 5.0778 | 5.0778
23 | 3 | 112 | CC Chg | 01:42:34 | 2024-07-09 23:24:55 | 2024-07-10 01:07:29 | 2.6508 | 2650.77 | 2.6508 | 2650.77 | 0 | 0 | -2.6508 | 10.1361 | 10136.14 | 10.1361 | 10136.14 | 0 | 0 | -10.1361 | 8173.4354 | 3.0326 | 3.0326 | 0 | 4.2001 | 4.2001 | 0 | 3.826 | 0 | 1550.5953 | 1550.9672 | 27.99 | 50 | 47.6 | 50 | 47.2 | 5.0778 | 5.0778 | 5.0778 | 5.0778
23 | 4 | 113 | CV Chg | 00:21:44 | 2024-07-10 01:07:30 | 2024-07-10 01:29:13 | 0.1776 | 177.65 | 0.1776 | 177.65 | 0 | 0 | -0.1776 | 0.7462 | 746.21 | 0.7462 | 746.21 | 0 | 0 | -0.7462 | 0 | 4.2001 | 4.2001 | 0 | 4.2005 | 4.2005 | 0 | 4.2005 | 0 | 1550.5953 | 61.9854 | 0 | 47.6 | 46.7 | 47.6 | 46.7 | 5.0778 | 5.0778 | 5.0778 | 5.0778
23 | 5 | 114 | Rest | 00:05:00 | 2024-07-10 01:29:14 | 2024-07-10 01:34:13 | 0 | 0 | 0 | 0 | 0 | 0 | 0 | 0 | 0 | 0 | 0 | 0 | 0 | 0 | 0 | 4.1989 | 0 | 0 | 4.1952 | 0 | 0 | 0 | 0 | 0 | 0 | 25.01 | 46.7 | 46.7 | 46.7 | 46.7 | 5.0778 | 5.0778 | 5.0778 | 5.0778
23 | 6 | 115 | CC DChg | 00:54:39 | 2024-07-10 01:34:14 | 2024-07-10 02:28:52 | 2.8239 | 2823.88 | 0 | 0 | 2.8239 | 2823.88 | 2.8239 | 10.2735 | 10273.54 | 0 | 0 | 10.2735 | 10273.54 | 10.2735 | 6260.2772 | 4.1137 | 0 | 4.1137 | 2.4898 | 0 | 2.4898 | 0 | 3.6508 | -3100.4465 | -3100.4465 | 26.3 | 46.7 | 51.4 | 51.4 | 46.7 | 5.0778 | 5.0778 | 5.0778 | 5.0778
23 | 7 | 116 | Rest | 00:05:00 | 2024-07-10 02:28:53 | 2024-07-10 02:33:52 | 0 | 0 | 0 | 0 | 0 | 0 | 0 | 0 | 0 | 0 | 0 | 0 | 0 | 0 | 0 | 2.6296 | 0 | 0 | 2.9911 | 0 | 0 | 0 | 0 | 0 | 0 | 45.1 | 51.4 | 50 | 51.6 | 50 | 5.0778 | 5.0778 | 5.0778 | 5.0778
24 | 3 | 117 | CC Chg | 01:42:24 | 2024-07-10 02:33:54 | 2024-07-10 04:16:17 | 2.6464 | 2646.44 | 2.6464 | 2646.44 | 0 | 0 | -2.6464 | 10.1208 | 10120.83 | 10.1208 | 10120.83 | 0 | 0 | -10.1208 | 8173.1128 | 3.0345 | 3.0345 | 0 | 4.2001 | 4.2001 | 0 | 3.8225 | 0 | 1550.5953 | 1550.5953 | 27.99 | 50 | 47.5 | 50 | 47.1 | 5.0778 | 5.0778 | 5.0778 | 5.0778
24 | 4 | 118 | CV Chg | 00:21:49 | 2024-07-10 04:16:18 | 2024-07-10 04:38:06 | 0.1777 | 177.67 | 0.1777 | 177.67 | 0 | 0 | -0.1777 | 0.7463 | 746.29 | 0.7463 | 746.29 | 0 | 0 | -0.7463 | 0 | 4.2001 | 4.2001 | 0 | 4.2005 | 4.2005 | 0 | 4.2005 | 0 | 1550.5953 | 61.9544 | 0 | 47.5 | 46.3 | 47.5 | 46.3 | 5.0778 | 5.0778 | 5.0778 | 5.0778
24 | 5 | 119 | Rest | 00:05:00 | 2024-07-10 04:38:07 | 2024-07-10 04:43:06 | 0 | 0 | 0 | 0 | 0 | 0 | 0 | 0 | 0 | 0 | 0 | 0 | 0 | 0 | 0 | 4.1989 | 0 | 0 | 4.1955 | 0 | 0 | 0 | 0 | 0 | 0 | 25.02 | 46.3 | 46.3 | 46.3 | 46.3 | 5.0778 | 5.0778 | 5.0778 | 5.0778
24 | 6 | 120 | CC DChg | 00:54:35 | 2024-07-10 04:43:07 | 2024-07-10 05:37:41 | 2.8204 | 2820.45 | 0 | 0 | 2.8204 | 2820.45 | 2.8204 | 10.2618 | 10261.84 | 0 | 0 | 10.2618 | 10261.84 | 10.2618 | 6236.0033 | 4.1133 | 0 | 4.1133 | 2.4851 | 0 | 2.4851 | 0 | 3.6539 | -3100.4465 | -3100.4465 | 26.5 | 46.3 | 51.5 | 51.5 | 46.3 | 5.0778 | 5.0778 | 5.0778 | 5.0778
24 | 7 | 121 | Rest | 00:05:00 | 2024-07-10 05:37:42 | 2024-07-10 05:42:41 | 0 | 0 | 0 | 0 | 0 | 0 | 0 | 0 | 0 | 0 | 0 | 0 | 0 | 0 | 0 | 2.6265 | 0 | 0 | 2.9914 | 0 | 0 | 0 | 0 | 0 | 0 | 45.6 | 51.5 | 50.2 | 51.6 | 50.2 | 5.0778 | 5.0778 | 5.0778 | 5.0778
25 | 3 | 122 | CC Chg | 01:42:16 | 2024-07-10 05:42:42 | 2024-07-10 07:24:57 | 2.643 | 2643.02 | 2.643 | 2643.02 | 0 | 0 | -2.643 | 10.1086 | 10108.62 | 10.1086 | 10108.62 | 0 | 0 | -10.1086 | 8164.7191 | 3.0348 | 3.0348 | 0 | 4.2001 | 4.2001 | 0 | 3.8241 | 0 | 1550.5953 | 1550.5953 | 27.99 | 50.1 | 47.5 | 50.1 | 47.2 | 5.0778 | 5.0778 | 5.0778 | 5.0778
25 | 4 | 123 | CV Chg | 00:21:48 | 2024-07-10 07:24:58 | 2024-07-10 07:46:45 | 0.1777 | 177.69 | 0.1777 | 177.69 | 0 | 0 | -0.1777 | 0.7464 | 746.38 | 0.7464 | 746.38 | 0 | 0 | -0.7464 | 0 | 4.2001 | 4.2001 | 0 | 4.2005 | 4.2005 | 0 | 4.2005 | 0 | 1550.5953 | 61.9916 | 0 | 47.5 | 46.3 | 47.6 | 46.3 | 5.0778 | 5.0778 | 5.0778 | 5.0778
25 | 5 | 124 | Rest | 00:05:00 | 2024-07-10 07:46:46 | 2024-07-10 07:51:45 | 0 | 0 | 0 | 0 | 0 | 0 | 0 | 0 | 0 | 0 | 0 | 0 | 0 | 0 | 0 | 4.1989 | 0 | 0 | 4.1955 | 0 | 0 | 0 | 0 | 0 | 0 | 25 | 46.3 | 46.3 | 46.3 | 46.3 | 5.0778 | 5.0778 | 5.0778 | 5.0778
25 | 6 | 125 | CC DChg | 00:54:31 | 2024-07-10 07:51:46 | 2024-07-10 08:46:16 | 2.817 | 2817 | 0 | 0 | 2.817 | 2817 | 2.817 | 10.2499 | 10249.9 | 0 | 0 | 10.2499 | 10249.9 | 10.2499 | 6217.7362 | 4.1133 | 0 | 4.1133 | 2.4823 | 0 | 2.4823 | 0 | 3.6533 | -3100.4465 | -3100.4465 | 26.5 | 46.3 | 51.5 | 51.5 | 46.3 | 5.0778 | 5.0778 | 5.0778 | 5.0778
25 | 7 | 126 | Rest | 00:05:00 | 2024-07-10 08:46:18 | 2024-07-10 08:51:17 | 0 | 0 | 0 | 0 | 0 | 0 | 0 | 0 | 0 | 0 | 0 | 0 | 0 | 0 | 0 | 2.624 | 0 | 0 | 2.9917 | 0 | 0 | 0 | 0 | 0 | 0 | 45.7 | 51.5 | 50.1 | 51.5 | 50.1 | 5.0778 | 5.0778 | 5.0778 | 5.0778
26 | 3 | 127 | CC Chg | 01:42:05 | 2024-07-10 08:51:18 | 2024-07-10 10:33:21 | 2.6383 | 2638.26 | 2.6383 | 2638.26 | 0 | 0 | -2.6383 | 10.0909 | 10090.87 | 10.0909 | 10090.87 | 0 | 0 | -10.0909 | 8152.1792 | 3.0351 | 3.0351 | 0 | 4.2001 | 4.2001 | 0 | 3.825 | 0 | 1550.5953 | 1550.5953 | 27.99 | 50.1 | 47.2 | 50.1 | 47.2 | 5.0778 | 5.0778 | 5.0778 | 5.0778
26 | 4 | 128 | CV Chg | 00:21:54 | 2024-07-10 10:33:22 | 2024-07-10 10:55:15 | 0.1788 | 178.8 | 0.1788 | 178.8 | 0 | 0 | -0.1788 | 0.751 | 751.05 | 0.751 | 751.05 | 0 | 0 | -0.751 | 0 | 4.2001 | 4.2001 | 0 | 4.2005 | 4.2005 | 0 | 4.2005 | 0 | 1550.5953 | 61.9482 | 0 | 47.2 | 46.2 | 47.2 | 46.2 | 5.0778 | 5.0778 | 5.0778 | 5.0778
26 | 5 | 129 | Rest | 00:05:00 | 2024-07-10 10:55:16 | 2024-07-10 11:00:15 | 0 | 0 | 0 | 0 | 0 | 0 | 0 | 0 | 0 | 0 | 0 | 0 | 0 | 0 | 0 | 4.1989 | 0 | 0 | 4.1952 | 0 | 0 | 0 | 0 | 0 | 0 | 25.02 | 46.2 | 46.2 | 46.2 | 46.2 | 5.0778 | 5.0778 | 5.0778 | 5.0778
26 | 6 | 130 | CC DChg | 00:54:26 | 2024-07-10 11:00:16 | 2024-07-10 12:00:33 | 2.8127 | 2812.74 | 0 | 0 | 2.8127 | 2812.74 | 2.8127 | 10.2379 | 10237.87 | 0 | 0 | 10.2379 | 10237.87 | 10.2379 | 6253.4948 | 4.113 | 0 | 4.113 | 2.4938 | 0 | 2.4938 | 0 | 3.6533 | -3100.4465 | -3100.4465 | 26.5 | 46.2 | 50.8 | 50.8 | 46.2 | 5.0778 | 5.0778 | 5.0778 | 5.0778
26 | 7 | 131 | Rest | 00:05:00 | 2024-07-10 12:00:34 | 2024-07-10 12:05:33 | 0 | 0 | 0 | 0 | 0 | 0 | 0 | 0 | 0 | 0 | 0 | 0 | 0 | 0 | 0 | 2.6314 | 0 | 0 | 2.9945 | 0 | 0 | 0 | 0 | 0 | 0 | 44.4 | 50.8 | 49.6 | 50.8 | 49.6 | 5.0778 | 5.0778 | 5.0778 | 5.0778
27 | 3 | 132 | CC Chg | 01:41:56 | 2024-07-10 12:05:35 | 2024-07-10 13:47:30 | 2.6346 | 2634.58 | 2.6346 | 2634.58 | 0 | 0 | -2.6346 | 10.0784 | 10078.37 | 10.0784 | 10078.37 | 0 | 0 | -10.0784 | 8158.1885 | 3.0376 | 3.0376 | 0 | 4.2001 | 4.2001 | 0 | 3.8263 | 0 | 1550.5953 | 1550.5953 | 27.79 | 49.6 | 47.4 | 49.6 | 47.3 | 5.0778 | 5.0778 | 5.0778 | 5.0778
27 | 4 | 133 | CV Chg | 00:21:51 | 2024-07-10 13:47:31 | 2024-07-10 14:09:21 | 0.1785 | 178.48 | 0.1785 | 178.48 | 0 | 0 | -0.1785 | 0.7497 | 749.71 | 0.7497 | 749.71 | 0 | 0 | -0.7497 | 0 | 4.2001 | 4.2001 | 0 | 4.2005 | 4.2005 | 0 | 4.2005 | 0 | 1550.5953 | 61.8862 | 0 | 47.4 | 46.3 | 47.5 | 46.3 | 5.0778 | 5.0778 | 5.0778 | 5.0778
27 | 5 | 134 | Rest | 00:05:00 | 2024-07-10 14:09:22 | 2024-07-10 14:14:21 | 0 | 0 | 0 | 0 | 0 | 0 | 0 | 0 | 0 | 0 | 0 | 0 | 0 | 0 | 0 | 4.1989 | 0 | 0 | 4.1955 | 0 | 0 | 0 | 0 | 0 | 0 | 25.05 | 46.3 | 46.3 | 46.3 | 46.3 | 5.0778 | 5.0778 | 5.0778 | 5.0778
27 | 6 | 135 | CC DChg | 00:54:23 | 2024-07-10 14:14:22 | 2024-07-10 15:08:44 | 2.8102 | 2810.2 | 0 | 0 | 2.8102 | 2810.2 | 2.8102 | 10.2286 | 10228.61 | 0 | 0 | 10.2286 | 10228.61 | 10.2286 | 6195.6521 | 4.113 | 0 | 4.113 | 2.4802 | 0 | 2.4802 | 0 | 3.6536 | -3100.4465 | -3100.4465 | 26.6 | 46.3 | 51.3 | 51.3 | 46.3 | 5.0778 | 5.0778 | 5.0778 | 5.0778
27 | 7 | 136 | Rest | 00:05:00 | 2024-07-10 15:08:45 | 2024-07-10 15:13:44 | 0 | 0 | 0 | 0 | 0 | 0 | 0 | 0 | 0 | 0 | 0 | 0 | 0 | 0 | 0 | 2.6209 | 0 | 0 | 2.9929 | 0 | 0 | 0 | 0 | 0 | 0 | 45.4 | 51.3 | 50 | 51.4 | 50 | 5.0778 | 5.0778 | 5.0778 | 5.0778
28 | 3 | 137 | CC Chg | 01:41:54 | 2024-07-10 15:13:45 | 2024-07-10 16:55:38 | 2.6336 | 2633.65 | 2.6336 | 2633.65 | 0 | 0 | -2.6336 | 10.0753 | 10075.32 | 10.0753 | 10075.32 | 0 | 0 | -10.0753 | 8144.4383 | 3.036 | 3.036 | 0 | 4.2001 | 4.2001 | 0 | 3.8269 | 0 | 1550.5953 | 1550.5953 | 27.79 | 50 | 47.8 | 50 | 47.4 | 5.0778 | 5.0778 | 5.0778 | 5.0778
28 | 4 | 138 | CV Chg | 00:21:44 | 2024-07-10 16:55:39 | 2024-07-10 17:17:22 | 0.1768 | 176.85 | 0.1768 | 176.85 | 0 | 0 | -0.1768 | 0.7428 | 742.85 | 0.7428 | 742.85 | 0 | 0 | -0.7428 | 0 | 4.2001 | 4.2001 | 0 | 4.2005 | 4.2005 | 0 | 4.2005 | 0 | 1550.5953 | 61.9916 | 0 | 47.8 | 46.5 | 47.8 | 46.5 | 5.0778 | 5.0778 | 5.0778 | 5.0778
28 | 5 | 139 | Rest | 00:05:00 | 2024-07-10 17:17:23 | 2024-07-10 17:22:22 | 0 | 0 | 0 | 0 | 0 | 0 | 0 | 0 | 0 | 0 | 0 | 0 | 0 | 0 | 0 | 4.1989 | 0 | 0 | 4.1952 | 0 | 0 | 0 | 0 | 0 | 0 | 25 | 46.5 | 46.5 | 46.5 | 46.5 | 5.0778 | 5.0778 | 5.0778 | 5.0778
28 | 6 | 140 | CC DChg | 00:54:19 | 2024-07-10 17:22:24 | 2024-07-10 18:16:42 | 2.8067 | 2806.75 | 0 | 0 | 2.8067 | 2806.75 | 2.8067 | 10.218 | 10218.04 | 0 | 0 | 10.218 | 10218.04 | 10.218 | 6243.753 | 4.1133 | 0 | 4.1133 | 2.495 | 0 | 2.495 | 0 | 3.6533 | -3100.4465 | -3100.4465 | 26.4 | 46.5 | 51.5 | 51.5 | 46.5 | 5.0778 | 5.0778 | 5.0778 | 5.0778
28 | 7 | 141 | Rest | 00:05:00 | 2024-07-10 18:16:43 | 2024-07-10 18:21:42 | 0 | 0 | 0 | 0 | 0 | 0 | 0 | 0 | 0 | 0 | 0 | 0 | 0 | 0 | 0 | 2.6336 | 0 | 0 | 2.9954 | 0 | 0 | 0 | 0 | 0 | 0 | 44.7 | 51.5 | 50.1 | 51.6 | 50.1 | 5.0778 | 5.0778 | 5.0778 | 5.0778
29 | 3 | 142 | CC Chg | 01:41:47 | 2024-07-10 18:21:43 | 2024-07-10 20:03:29 | 2.6306 | 2630.64 | 2.6306 | 2630.64 | 0 | 0 | -2.6306 | 10.065 | 10065.04 | 10.065 | 10065.04 | 0 | 0 | -10.065 | 8150.3401 | 3.0382 | 3.0382 | 0 | 4.2001 | 4.2001 | 0 | 3.8281 | 0 | 1550.9672 | 1550.5953 | 27.58 | 50.1 | 47.9 | 50.1 | 47.3 | 5.0778 | 5.0778 | 5.0778 | 5.0778
29 | 4 | 143 | CV Chg | 00:21:39 | 2024-07-10 20:03:30 | 2024-07-10 20:25:08 | 0.1763 | 176.35 | 0.1763 | 176.35 | 0 | 0 | -0.1763 | 0.7407 | 740.74 | 0.7407 | 740.74 | 0 | 0 | -0.7407 | 0 | 4.2001 | 4.2001 | 0 | 4.2005 | 4.2005 | 0 | 4.2005 | 0 | 1550.5953 | 61.973 | 0 | 47.9 | 46.7 | 47.9 | 46.7 | 5.0778 | 5.0778 | 5.0778 | 5.0778
29 | 5 | 144 | Rest | 00:05:00 | 2024-07-10 20:25:09 | 2024-07-10 20:30:08 | 0 | 0 | 0 | 0 | 0 | 0 | 0 | 0 | 0 | 0 | 0 | 0 | 0 | 0 | 0 | 4.1989 | 0 | 0 | 4.1952 | 0 | 0 | 0 | 0 | 0 | 0 | 25.01 | 46.7 | 46.7 | 46.7 | 46.7 | 5.0778 | 5.0778 | 5.0778 | 5.0778
29 | 6 | 145 | CC DChg | 00:54:16 | 2024-07-10 20:30:09 | 2024-07-10 21:24:24 | 2.8042 | 2804.17 | 0 | 0 | 2.8042 | 2804.17 | 2.8042 | 10.2093 | 10209.33 | 0 | 0 | 10.2093 | 10209.33 | 10.2093 | 6192.9329 | 4.1133 | 0 | 4.1133 | 2.4833 | 0 | 2.4833 | 0 | 3.6533 | -3100.4465 | -3099.7024 | 26.4 | 46.7 | 51.3 | 51.3 | 46.6 | 5.0778 | 5.0778 | 5.0778 | 5.0778
29 | 7 | 146 | Rest | 00:05:00 | 2024-07-10 21:24:25 | 2024-07-10 21:29:24 | 0 | 0 | 0 | 0 | 0 | 0 | 0 | 0 | 0 | 0 | 0 | 0 | 0 | 0 | 0 | 2.6237 | 0 | 0 | 2.9945 | 0 | 0 | 0 | 0 | 0 | 0 | 45.31 | 51.3 | 50 | 51.5 | 50 | 5.0778 | 5.0778 | 5.0778 | 5.0778
30 | 3 | 147 | CC Chg | 01:41:40 | 2024-07-10 21:29:25 | 2024-07-10 23:11:04 | 2.6276 | 2627.58 | 2.6276 | 2627.58 | 0 | 0 | -2.6276 | 10.0537 | 10053.7 | 10.0537 | 10053.7 | 0 | 0 | -10.0537 | 8134.3288 | 3.0373 | 3.0373 | 0 | 4.2001 | 4.2001 | 0 | 3.8287 | 0 | 1550.5953 | 1550.5953 | 27.59 | 50 | 47.9 | 50 | 47.4 | 5.0778 | 5.0778 | 5.0778 | 5.0778
30 | 4 | 148 | CV Chg | 00:21:38 | 2024-07-10 23:11:06 | 2024-07-10 23:32:43 | 0.1769 | 176.87 | 0.1769 | 176.87 | 0 | 0 | -0.1769 | 0.743 | 742.95 | 0.743 | 742.95 | 0 | 0 | -0.743 | 0 | 4.2001 | 4.2001 | 0 | 4.2005 | 4.2005 | 0 | 4.2005 | 0 | 1550.5953 | 61.9668 | 0 | 47.9 | 46.7 | 47.9 | 46.7 | 5.0778 | 5.0778 | 5.0778 | 5.0778
30 | 5 | 149 | Rest | 00:05:00 | 2024-07-10 23:32:44 | 2024-07-10 23:37:43 | 0 | 0 | 0 | 0 | 0 | 0 | 0 | 0 | 0 | 0 | 0 | 0 | 0 | 0 | 0 | 4.1989 | 0 | 0 | 4.1952 | 0 | 0 | 0 | 0 | 0 | 0 | 25.01 | 46.7 | 46.7 | 46.7 | 46.7 | 5.0778 | 5.0778 | 5.0778 | 5.0778
30 | 6 | 150 | CC DChg | 00:54:12 | 2024-07-10 23:37:44 | 2024-07-11 00:31:55 | 2.8007 | 2800.71 | 0 | 0 | 2.8007 | 2800.71 | 2.8007 | 10.1987 | 10198.7 | 0 | 0 | 10.1987 | 10198.7 | 10.1987 | 6249.4751 | 4.1133 | 0 | 4.1133 | 2.5 | 0 | 2.5 | 0 | 3.6567 | -3100.4465 | -3100.4465 | 26.4 | 46.7 | 51.1 | 51.1 | 46.7 | 5.0778 | 5.0778 | 5.0778 | 5.0778
30 | 7 | 151 | Rest | 00:05:00 | 2024-07-11 00:31:56 | 2024-07-11 00:36:55 | 0 | 0 | 0 | 0 | 0 | 0 | 0 | 0 | 0 | 0 | 0 | 0 | 0 | 0 | 0 | 2.637 | 0 | 0 | 2.9973 | 0 | 0 | 0 | 0 | 0 | 0 | 44.2 | 51.1 | 49.8 | 51.3 | 49.8 | 5.0778 | 5.0778 | 5.0778 | 5.0778
31 | 3 | 152 | CC Chg | 01:41:27 | 2024-07-11 00:36:56 | 2024-07-11 02:18:22 | 2.622 | 2621.98 | 2.622 | 2621.98 | 0 | 0 | -2.622 | 10.0331 | 10033.15 | 10.0331 | 10033.15 | 0 | 0 | -10.0331 | 8138.7008 | 3.0404 | 3.0404 | 0 | 4.2001 | 4.2001 | 0 | 3.826 | 0 | 1550.5953 | 1550.5953 | 27.79 | 49.8 | 47.3 | 49.8 | 47 | 5.0778 | 5.0778 | 5.0778 | 5.0778
31 | 4 | 153 | CV Chg | 00:21:49 | 2024-07-11 02:18:23 | 2024-07-11 02:40:11 | 0.1787 | 178.72 | 0.1787 | 178.72 | 0 | 0 | -0.1787 | 0.7507 | 750.69 | 0.7507 | 750.69 | 0 | 0 | -0.7507 | 0 | 4.2001 | 4.2001 | 0 | 4.2005 | 4.2005 | 0 | 4.2005 | 0 | 1550.5953 | 61.9916 | 0 | 47.3 | 46.5 | 47.4 | 46.5 | 5.0778 | 5.0778 | 5.0778 | 5.0778
31 | 5 | 154 | Rest | 00:05:00 | 2024-07-11 02:40:12 | 2024-07-11 02:45:11 | 0 | 0 | 0 | 0 | 0 | 0 | 0 | 0 | 0 | 0 | 0 | 0 | 0 | 0 | 0 | 4.1989 | 0 | 0 | 4.1952 | 0 | 0 | 0 | 0 | 0 | 0 | 25 | 46.5 | 46.6 | 46.6 | 46.5 | 5.0778 | 5.0778 | 5.0778 | 5.0778
31 | 6 | 155 | CC DChg | 00:54:09 | 2024-07-11 02:45:12 | 2024-07-11 03:39:20 | 2.7981 | 2798.12 | 0 | 0 | 2.7981 | 2798.12 | 2.7981 | 10.19 | 10189.98 | 0 | 0 | 10.19 | 10189.98 | 10.19 | 6218.5969 | 4.113 | 0 | 4.113 | 2.4932 | 0 | 2.4932 | 0 | 3.6567 | -3100.4465 | -3100.4465 | 26.5 | 46.6 | 51.2 | 51.2 | 46.6 | 5.0778 | 5.0778 | 5.0778 | 5.0778
31 | 7 | 156 | Rest | 00:05:00 | 2024-07-11 03:39:21 | 2024-07-11 03:44:20 | 0 | 0 | 0 | 0 | 0 | 0 | 0 | 0 | 0 | 0 | 0 | 0 | 0 | 0 | 0 | 2.6321 | 0 | 0 | 2.9967 | 0 | 0 | 0 | 0 | 0 | 0 | 44.8 | 51.2 | 49.8 | 51.3 | 49.8 | 5.0778 | 5.0778 | 5.0778 | 5.0778
32 | 3 | 157 | CC Chg | 01:41:20 | 2024-07-11 03:44:21 | 2024-07-11 05:25:40 | 2.6189 | 2618.94 | 2.6189 | 2618.94 | 0 | 0 | -2.6189 | 10.0217 | 10021.69 | 10.0217 | 10021.69 | 0 | 0 | -10.0217 | 8122.7356 | 3.0394 | 3.0394 | 0 | 4.2001 | 4.2001 | 0 | 3.8266 | 0 | 1550.5953 | 1550.5953 | 27.59 | 49.8 | 47.2 | 49.8 | 47 | 5.0778 | 5.0778 | 5.0778 | 5.0778
32 | 4 | 158 | CV Chg | 00:21:56 | 2024-07-11 05:25:41 | 2024-07-11 05:47:36 | 0.1794 | 179.41 | 0.1794 | 179.41 | 0 | 0 | -0.1794 | 0.7536 | 753.6 | 0.7536 | 753.6 | 0 | 0 | -0.7536 | 0 | 4.1998 | 4.1998 | 0 | 4.2005 | 4.2005 | 0 | 4.2005 | 0 | 1550.5953 | 61.88 | 0 | 47.2 | 46.1 | 47.2 | 46.1 | 5.0778 | 5.0778 | 5.0778 | 5.0778
32 | 5 | 159 | Rest | 00:05:00 | 2024-07-11 05:47:38 | 2024-07-11 05:52:37 | 0 | 0 | 0 | 0 | 0 | 0 | 0 | 0 | 0 | 0 | 0 | 0 | 0 | 0 | 0 | 4.1989 | 0 | 0 | 4.1952 | 0 | 0 | 0 | 0 | 0 | 0 | 25.05 | 46.1 | 46.2 | 46.2 | 46.1 | 5.0778 | 5.0778 | 5.0778 | 5.0778
32 | 6 | 160 | CC DChg | 00:54:06 | 2024-07-11 05:52:38 | 2024-07-11 06:46:43 | 2.7955 | 2795.52 | 0 | 0 | 2.7955 | 2795.52 | 2.7955 | 10.1811 | 10181.06 | 0 | 0 | 10.1811 | 10181.06 | 10.1811 | 6214.0104 | 4.113 | 0 | 4.113 | 2.4935 | 0 | 2.4935 | 0 | 3.6564 | -3100.4465 | -3100.4465 | 26.5 | 46.2 | 51.2 | 51.2 | 46.2 | 5.0778 | 5.0778 | 5.0778 | 5.0778
32 | 7 | 161 | Rest | 00:05:00 | 2024-07-11 06:46:44 | 2024-07-11 06:51:43 | 0 | 0 | 0 | 0 | 0 | 0 | 0 | 0 | 0 | 0 | 0 | 0 | 0 | 0 | 0 | 2.6308 | 0 | 0 | 2.997 | 0 | 0 | 0 | 0 | 0 | 0 | 44.3 | 51.2 | 49.8 | 51.3 | 49.8 | 5.0778 | 5.0778 | 5.0778 | 5.0778
33 | 3 | 162 | CC Chg | 01:41:15 | 2024-07-11 06:51:44 | 2024-07-11 08:32:58 | 2.6167 | 2616.74 | 2.6167 | 2616.74 | 0 | 0 | -2.6167 | 10.014 | 10014 | 10.014 | 10014 | 0 | 0 | -10.014 | 8120.2478 | 3.0401 | 3.0401 | 0 | 4.2001 | 4.2001 | 0 | 3.8272 | 0 | 1550.5953 | 1550.5953 | 27.79 | 49.8 | 47.2 | 49.8 | 47.1 | 5.0778 | 5.0778 | 5.0778 | 5.0778
33 | 4 | 163 | CV Chg | 00:21:58 | 2024-07-11 08:32:59 | 2024-07-11 08:54:56 | 0.1789 | 178.9 | 0.1789 | 178.9 | 0 | 0 | -0.1789 | 0.7515 | 751.48 | 0.7515 | 751.48 | 0 | 0 | -0.7515 | 0 | 4.2001 | 4.2001 | 0 | 4.2005 | 4.2005 | 0 | 4.2005 | 0 | 1550.5953 | 61.9606 | 0 | 47.2 | 46.1 | 47.2 | 46.1 | 5.0778 | 5.0778 | 5.0778 | 5.0778
33 | 5 | 164 | Rest | 00:05:00 | 2024-07-11 08:54:57 | 2024-07-11 08:59:56 | 0 | 0 | 0 | 0 | 0 | 0 | 0 | 0 | 0 | 0 | 0 | 0 | 0 | 0 | 0 | 4.1989 | 0 | 0 | 4.1952 | 0 | 0 | 0 | 0 | 0 | 0 | 25.02 | 46.1 | 46.1 | 46.1 | 46.1 | 5.0778 | 5.0778 | 5.0778 | 5.0778
33 | 6 | 165 | CC DChg | 00:54:03 | 2024-07-11 08:59:57 | 2024-07-11 09:53:59 | 2.7929 | 2792.87 | 0 | 0 | 2.7929 | 2792.87 | 2.7929 | 10.1718 | 10171.79 | 0 | 0 | 10.1718 | 10171.79 | 10.1718 | 6224.8146 | 4.1127 | 0 | 4.1127 | 2.4975 | 0 | 2.4975 | 0 | 3.6558 | -3100.4465 | -3100.4465 | 26.6 | 46.1 | 51.2 | 51.2 | 46.1 | 5.0778 | 5.0778 | 5.0778 | 5.0778
33 | 7 | 166 | Rest | 00:05:00 | 2024-07-11 09:54:00 | 2024-07-11 09:58:59 | 0 | 0 | 0 | 0 | 0 | 0 | 0 | 0 | 0 | 0 | 0 | 0 | 0 | 0 | 0 | 2.6349 | 0 | 0 | 2.9982 | 0 | 0 | 0 | 0 | 0 | 0 | 44.3 | 51.2 | 49.8 | 51.3 | 49.8 | 5.0778 | 5.0778 | 5.0778 | 5.0778
34 | 3 | 167 | CC Chg | 01:41:09 | 2024-07-11 09:59:01 | 2024-07-11 11:40:08 | 2.6142 | 2614.18 | 2.6142 | 2614.18 | 0 | 0 | -2.6142 | 10.005 | 10005.04 | 10.005 | 10005.04 | 0 | 0 | -10.005 | 8121.0153 | 3.0413 | 3.0413 | 0 | 4.2001 | 4.2001 | 0 | 3.8281 | 0 | 1550.5953 | 1550.5953 | 27.79 | 49.8 | 47.3 | 49.8 | 47.1 | 5.0778 | 5.0778 | 5.0778 | 5.0778
34 | 4 | 168 | CV Chg | 00:21:56 | 2024-07-11 11:40:09 | 2024-07-11 12:02:04 | 0.1786 | 178.61 | 0.1786 | 178.61 | 0 | 0 | -0.1786 | 0.7502 | 750.25 | 0.7502 | 750.25 | 0 | 0 | -0.7502 | 0 | 4.2001 | 4.2001 | 0 | 4.2005 | 4.2005 | 0 | 4.2005 | 0 | 1550.5953 | 61.973 | 0 | 47.3 | 46.1 | 47.3 | 46.1 | 5.0778 | 5.0778 | 5.0778 | 5.0778
34 | 5 | 169 | Rest | 00:05:00 | 2024-07-11 12:02:06 | 2024-07-11 12:07:05 | 0 | 0 | 0 | 0 | 0 | 0 | 0 | 0 | 0 | 0 | 0 | 0 | 0 | 0 | 0 | 4.1989 | 0 | 0 | 4.1952 | 0 | 0 | 0 | 0 | 0 | 0 | 25.01 | 46.1 | 46.2 | 46.2 | 46.1 | 5.0778 | 5.0778 | 5.0778 | 5.0778
34 | 6 | 170 | CC DChg | 00:54:00 | 2024-07-11 12:07:06 | 2024-07-11 13:01:05 | 2.7903 | 2790.3 | 0 | 0 | 2.7903 | 2790.3 | 2.7903 | 10.163 | 10163.03 | 0 | 0 | 10.163 | 10163.03 | 10.163 | 6202.4033 | 4.1127 | 0 | 4.1127 | 2.4932 | 0 | 2.4932 | 0 | 3.6558 | -3100.4465 | -3100.4465 | 26.6 | 46.1 | 50.8 | 50.8 | 46.1 | 5.0778 | 5.0778 | 5.0778 | 5.0778
34 | 7 | 171 | Rest | 00:05:00 | 2024-07-11 13:01:06 | 2024-07-11 13:06:05 | 0 | 0 | 0 | 0 | 0 | 0 | 0 | 0 | 0 | 0 | 0 | 0 | 0 | 0 | 0 | 2.6318 | 0 | 0 | 2.9979 | 0 | 0 | 0 | 0 | 0 | 0 | 44.7 | 50.8 | 49.5 | 50.9 | 49.5 | 5.0778 | 5.0778 | 5.0778 | 5.0778
35 | 3 | 172 | CC Chg | 01:41:02 | 2024-07-11 13:06:06 | 2024-07-11 14:47:07 | 2.6112 | 2611.2 | 2.6112 | 2611.2 | 0 | 0 | -2.6112 | 9.994 | 9994 | 9.994 | 9994 | 0 | 0 | -9.994 | 8111.7338 | 3.0413 | 3.0413 | 0 | 4.2001 | 4.2001 | 0 | 3.8287 | 0 | 1550.5953 | 1550.5953 | 27.99 | 49.5 | 47.3 | 49.5 | 47.2 | 5.0778 | 5.0778 | 5.0778 | 5.0778
35 | 4 | 173 | CV Chg | 00:21:58 | 2024-07-11 14:47:08 | 2024-07-11 15:09:05 | 0.1791 | 179.07 | 0.1791 | 179.07 | 0 | 0 | -0.1791 | 0.7522 | 752.18 | 0.7522 | 752.18 | 0 | 0 | -0.7522 | 0 | 4.2001 | 4.2001 | 0 | 4.2005 | 4.2005 | 0 | 4.2005 | 0 | 1550.5953 | 61.9978 | 0 | 47.3 | 46.2 | 47.3 | 46.2 | 5.0778 | 5.0778 | 5.0778 | 5.0778
35 | 5 | 174 | Rest | 00:05:00 | 2024-07-11 15:09:06 | 2024-07-11 15:14:05 | 0 | 0 | 0 | 0 | 0 | 0 | 0 | 0 | 0 | 0 | 0 | 0 | 0 | 0 | 0 | 4.1989 | 0 | 0 | 4.1952 | 0 | 0 | 0 | 0 | 0 | 0 | 25 | 46.2 | 46.1 | 46.2 | 46.1 | 5.0778 | 5.0778 | 5.0778 | 5.0778
35 | 6 | 175 | CC DChg | 00:53:57 | 2024-07-11 15:14:06 | 2024-07-11 16:08:02 | 2.7878 | 2787.78 | 0 | 0 | 2.7878 | 2787.78 | 2.7878 | 10.155 | 10155.01 | 0 | 0 | 10.155 | 10155.01 | 10.155 | 6183.7972 | 4.1127 | 0 | 4.1127 | 2.4898 | 0 | 2.4898 | 0 | 3.6558 | -3100.4465 | -3100.4465 | 26.6 | 46.1 | 50.7 | 50.7 | 46.1 | 5.0778 | 5.0778 | 5.0778 | 5.0778
35 | 7 | 176 | Rest | 00:05:00 | 2024-07-11 16:08:03 | 2024-07-11 16:13:02 | 0 | 0 | 0 | 0 | 0 | 0 | 0 | 0 | 0 | 0 | 0 | 0 | 0 | 0 | 0 | 2.6299 | 0 | 0 | 2.9982 | 0 | 0 | 0 | 0 | 0 | 0 | 45.2 | 50.7 | 49.4 | 50.8 | 49.4 | 5.0778 | 5.0778 | 5.0778 | 5.0778
36 | 3 | 177 | CC Chg | 01:40:58 | 2024-07-11 16:13:04 | 2024-07-11 17:54:01 | 2.6095 | 2609.5 | 2.6095 | 2609.5 | 0 | 0 | -2.6095 | 9.9884 | 9988.4 | 9.9884 | 9988.4 | 0 | 0 | -9.9884 | 8106.4545 | 3.0413 | 3.0413 | 0 | 4.2001 | 4.2001 | 0 | 3.8294 | 0 | 1550.5953 | 1550.5953 | 27.79 | 49.4 | 47.4 | 49.4 | 47 | 5.0778 | 5.0778 | 5.0778 | 5.0778
36 | 4 | 178 | CV Chg | 00:21:50 | 2024-07-11 17:54:02 | 2024-07-11 18:15:51 | 0.1784 | 178.39 | 0.1784 | 178.39 | 0 | 0 | -0.1784 | 0.7493 | 749.32 | 0.7493 | 749.32 | 0 | 0 | -0.7493 | 0 | 4.2001 | 4.2001 | 0 | 4.2005 | 4.2005 | 0 | 4.2005 | 0 | 1550.9672 | 61.9296 | 0 | 47.4 | 46.3 | 47.4 | 46.3 | 5.0778 | 5.0778 | 5.0778 | 5.0778
36 | 5 | 179 | Rest | 00:05:00 | 2024-07-11 18:15:52 | 2024-07-11 18:20:51 | 0 | 0 | 0 | 0 | 0 | 0 | 0 | 0 | 0 | 0 | 0 | 0 | 0 | 0 | 0 | 4.1989 | 0 | 0 | 4.1952 | 0 | 0 | 0 | 0 | 0 | 0 | 25.03 | 46.3 | 46.3 | 46.3 | 46.3 | 5.0778 | 5.0778 | 5.0778 | 5.0778
36 | 6 | 180 | CC DChg | 00:53:54 | 2024-07-11 18:20:52 | 2024-07-11 19:14:44 | 2.7852 | 2785.16 | 0 | 0 | 2.7852 | 2785.16 | 2.7852 | 10.1471 | 10147.06 | 0 | 0 | 10.1471 | 10147.06 | 10.1471 | 6212.3981 | 4.1127 | 0 | 4.1127 | 2.4988 | 0 | 2.4988 | 0 | 3.6558 | -3100.4465 | -3099.7024 | 26.6 | 46.3 | 50.8 | 50.8 | 46.3 | 5.0778 | 5.0778 | 5.0778 | 5.0778
36 | 7 | 181 | Rest | 00:05:00 | 2024-07-11 19:14:46 | 2024-07-11 19:19:45 | 0 | 0 | 0 | 0 | 0 | 0 | 0 | 0 | 0 | 0 | 0 | 0 | 0 | 0 | 0 | 2.6345 | 0 | 0 | 2.9994 | 0 | 0 | 0 | 0 | 0 | 0 | 43.81 | 50.8 | 49.5 | 50.9 | 49.5 | 5.0778 | 5.0778 | 5.0778 | 5.0778
37 | 3 | 182 | CC Chg | 01:40:54 | 2024-07-11 19:19:46 | 2024-07-11 21:00:39 | 2.6077 | 2607.7 | 2.6077 | 2607.7 | 0 | 0 | -2.6077 | 9.9825 | 9982.52 | 9.9825 | 9982.52 | 0 | 0 | -9.9825 | 8109.5506 | 3.0425 | 3.0425 | 0 | 4.2001 | 4.2001 | 0 | 3.8303 | 0 | 1550.5953 | 1550.5953 | 27.79 | 49.5 | 47.6 | 49.5 | 46.8 | 5.0778 | 5.0778 | 5.0778 | 5.0778
37 | 4 | 183 | CV Chg | 00:21:43 | 2024-07-11 21:00:40 | 2024-07-11 21:22:22 | 0.1775 | 177.49 | 0.1775 | 177.49 | 0 | 0 | -0.1775 | 0.7455 | 745.53 | 0.7455 | 745.53 | 0 | 0 | -0.7455 | 0 | 4.2001 | 4.2001 | 0 | 4.2005 | 4.2005 | 0 | 4.2005 | 0 | 1550.5953 | 61.7994 | 0 | 47.6 | 46.5 | 47.6 | 46.4 | 5.0778 | 5.0778 | 5.0778 | 5.0778
37 | 5 | 184 | Rest | 00:05:00 | 2024-07-11 21:22:23 | 2024-07-11 21:27:22 | 0 | 0 | 0 | 0 | 0 | 0 | 0 | 0 | 0 | 0 | 0 | 0 | 0 | 0 | 0 | 4.1989 | 0 | 0 | 4.1952 | 0 | 0 | 0 | 0 | 0 | 0 | 25.08 | 46.5 | 46.5 | 46.5 | 46.4 | 5.0778 | 5.0778 | 5.0778 | 5.0778
37 | 6 | 185 | CC DChg | 00:53:52 | 2024-07-11 21:27:23 | 2024-07-11 22:21:14 | 2.7834 | 2783.44 | 0 | 0 | 2.7834 | 2783.44 | 2.7834 | 10.1413 | 10141.27 | 0 | 0 | 10.1413 | 10141.27 | 10.1413 | 6157.7006 | 4.1127 | 0 | 4.1127 | 2.4854 | 0 | 2.4854 | 0 | 3.6558 | -3100.4465 | -3099.7024 | 26.6 | 46.5 | 50.7 | 50.7 | 46.5 | 5.0778 | 5.0778 | 5.0778 | 5.0778
37 | 7 | 186 | Rest | 00:05:00 | 2024-07-11 22:21:15 | 2024-07-11 22:26:14 | 0 | 0 | 0 | 0 | 0 | 0 | 0 | 0 | 0 | 0 | 0 | 0 | 0 | 0 | 0 | 2.6256 | 0 | 0 | 2.9982 | 0 | 0 | 0 | 0 | 0 | 0 | 45.21 | 50.7 | 49.5 | 50.9 | 49.5 | 5.0778 | 5.0778 | 5.0778 | 5.0778
38 | 3 | 187 | CC Chg | 01:40:48 | 2024-07-11 22:26:15 | 2024-07-12 00:07:02 | 2.6051 | 2605.14 | 2.6051 | 2605.14 | 0 | 0 | -2.6051 | 9.9728 | 9972.78 | 9.9728 | 9972.78 | 0 | 0 | -9.9728 | 8092.9162 | 3.0413 | 3.0413 | 0 | 4.2001 | 4.2001 | 0 | 3.8312 | 0 | 1550.5953 | 1550.9672 | 27.79 | 49.5 | 47.5 | 49.5 | 46.9 | 5.0778 | 5.0778 | 5.0778 | 5.0778
38 | 4 | 188 | CV Chg | 00:21:52 | 2024-07-12 00:07:03 | 2024-07-12 00:28:54 | 0.1785 | 178.54 | 0.1785 | 178.54 | 0 | 0 | -0.1785 | 0.75 | 749.96 | 0.75 | 749.96 | 0 | 0 | -0.75 | 0 | 4.1998 | 4.1998 | 0 | 4.2005 | 4.2005 | 0 | 4.2005 | 0 | 1550.5953 | 61.849 | 830.65 | 47.5 | 46.6 | 47.5 | 46.6 | 5.0778 | 5.0778 | 5.0778 | 5.0778
38 | 5 | 189 | Rest | 00:05:00 | 2024-07-12 00:28:56 | 2024-07-12 00:33:55 | 0 | 0 | 0 | 0 | 0 | 0 | 0 | 0 | 0 | 0 | 0 | 0 | 0 | 0 | 0 | 4.1989 | 0 | 0 | 4.1952 | 0 | 0 | 0 | 0 | 0 | 0 | 25.06 | 46.6 | 46.6 | 46.6 | 46.6 | 5.0778 | 5.0778 | 5.0778 | 5.0778
38 | 6 | 190 | CC DChg | 00:53:50 | 2024-07-12 00:33:56 | 2024-07-12 01:27:44 | 2.7817 | 2781.67 | 0 | 0 | 2.7817 | 2781.67 | 2.7817 | 10.1358 | 10135.79 | 0 | 0 | 10.1358 | 10135.79 | 10.1358 | 6137.4054 | 4.113 | 0 | 4.113 | 2.4814 | 0 | 2.4814 | 0 | 3.6558 | -3100.4465 | -3099.7024 | 26.5 | 46.6 | 51 | 51 | 46.6 | 5.0778 | 5.0778 | 5.0778 | 5.0778
38 | 7 | 191 | Rest | 00:05:00 | 2024-07-12 01:27:45 | 2024-07-12 01:32:44 | 0 | 0 | 0 | 0 | 0 | 0 | 0 | 0 | 0 | 0 | 0 | 0 | 0 | 0 | 0 | 2.6218 | 0 | 0 | 2.9979 | 0 | 0 | 0 | 0 | 0 | 0 | 45.31 | 51 | 49.6 | 51.1 | 49.6 | 5.0778 | 5.0778 | 5.0778 | 5.0778
39 | 3 | 192 | CC Chg | 01:40:43 | 2024-07-12 01:32:45 | 2024-07-12 03:13:27 | 2.6029 | 2602.95 | 2.6029 | 2602.95 | 0 | 0 | -2.6029 | 9.9648 | 9964.76 | 9.9648 | 9964.76 | 0 | 0 | -9.9648 | 8083.9398 | 3.041 | 3.041 | 0 | 4.2001 | 4.2001 | 0 | 3.8315 | 0 | 1550.5953 | 1550.9672 | 27.79 | 49.6 | 47.2 | 49.6 | 46.9 | 5.0778 | 5.0778 | 5.0778 | 5.0778
39 | 4 | 193 | CV Chg | 00:21:47 | 2024-07-12 03:13:29 | 2024-07-12 03:35:15 | 0.1786 | 178.56 | 0.1786 | 178.56 | 0 | 0 | -0.1786 | 0.75 | 750.04 | 0.75 | 750.04 | 0 | 0 | -0.75 | 0 | 4.2001 | 4.2001 | 0 | 4.2005 | 4.2005 | 0 | 4.2005 | 0 | 1550.5953 | 61.942 | 0 | 47.2 | 46.3 | 47.2 | 46.3 | 5.0778 | 5.0778 | 5.0778 | 5.0778
39 | 5 | 194 | Rest | 00:05:00 | 2024-07-12 03:35:16 | 2024-07-12 03:40:15 | 0 | 0 | 0 | 0 | 0 | 0 | 0 | 0 | 0 | 0 | 0 | 0 | 0 | 0 | 0 | 4.1989 | 0 | 0 | 4.1952 | 0 | 0 | 0 | 0 | 0 | 0 | 25.02 | 46.4 | 46.4 | 46.4 | 46.4 | 5.0778 | 5.0778 | 5.0778 | 5.0778
39 | 6 | 195 | CC DChg | 00:53:47 | 2024-07-12 03:40:16 | 2024-07-12 04:34:02 | 2.7791 | 2779.1 | 0 | 0 | 2.7791 | 2779.1 | 2.7791 | 10.1276 | 10127.56 | 0 | 0 | 10.1276 | 10127.56 | 10.1276 | 6168.0691 | 4.1124 | 0 | 4.1124 | 2.4904 | 0 | 2.4904 | 0 | 3.6595 | -3100.4465 | -3100.4465 | 26.7 | 46.4 | 50.9 | 50.9 | 46.4 | 5.0778 | 5.0778 | 5.0778 | 5.0778
39 | 7 | 196 | Rest | 00:05:00 | 2024-07-12 04:34:03 | 2024-07-12 04:39:02 | 0 | 0 | 0 | 0 | 0 | 0 | 0 | 0 | 0 | 0 | 0 | 0 | 0 | 0 | 0 | 2.6293 | 0 | 0 | 2.9991 | 0 | 0 | 0 | 0 | 0 | 0 | 44.8 | 51 | 49.6 | 51 | 49.6 | 5.0778 | 5.0778 | 5.0778 | 5.0778
40 | 3 | 197 | CC Chg | 01:40:36 | 2024-07-12 04:39:03 | 2024-07-12 06:19:38 | 2.5999 | 2599.92 | 2.5999 | 2599.92 | 0 | 0 | -2.5999 | 9.9535 | 9953.45 | 9.9535 | 9953.45 | 0 | 0 | -9.9535 | 8083.1913 | 3.0422 | 3.0422 | 0 | 4.2001 | 4.2001 | 0 | 3.8322 | 0 | 1550.5953 | 1550.5953 | 27.79 | 49.6 | 47.1 | 49.6 | 47 | 5.0778 | 5.0778 | 5.0778 | 5.0778
40 | 4 | 198 | CV Chg | 00:21:54 | 2024-07-12 06:19:39 | 2024-07-12 06:41:32 | 0.1792 | 179.16 | 0.1792 | 179.16 | 0 | 0 | -0.1792 | 0.7525 | 752.54 | 0.7525 | 752.54 | 0 | 0 | -0.7525 | 0 | 4.2001 | 4.2001 | 0 | 4.2005 | 4.2005 | 0 | 4.2005 | 0 | 1550.5953 | 61.8738 | 0 | 47.1 | 46.1 | 47.1 | 46.1 | 5.0778 | 5.0778 | 5.0778 | 5.0778
40 | 5 | 199 | Rest | 00:05:00 | 2024-07-12 06:41:33 | 2024-07-12 06:46:32 | 0 | 0 | 0 | 0 | 0 | 0 | 0 | 0 | 0 | 0 | 0 | 0 | 0 | 0 | 0 | 4.1989 | 0 | 0 | 4.1952 | 0 | 0 | 0 | 0 | 0 | 0 | 25.05 | 46.1 | 46.2 | 46.2 | 46.1 | 5.0778 | 5.0778 | 5.0778 | 5.0778
40 | 6 | 200 | CC DChg | 00:53:45 | 2024-07-12 06:46:33 | 2024-07-12 07:40:17 | 2.7773 | 2777.31 | 0 | 0 | 2.7773 | 2777.31 | 2.7773 | 10.1209 | 10120.86 | 0 | 0 | 10.1209 | 10120.86 | 10.1209 | 6135.959 | 4.1124 | 0 | 4.1124 | 2.4829 | 0 | 2.4829 | 0 | 3.6592 | -3100.4465 | -3099.7024 | 26.7 | 46.1 | 51 | 51 | 46.1 | 5.0778 | 5.0778 | 5.0778 | 5.0778
40 | 7 | 201 | Rest | 00:05:00 | 2024-07-12 07:40:18 | 2024-07-12 07:45:17 | 0 | 0 | 0 | 0 | 0 | 0 | 0 | 0 | 0 | 0 | 0 | 0 | 0 | 0 | 0 | 2.6225 | 0 | 0 | 2.9985 | 0 | 0 | 0 | 0 | 0 | 0 | 45.01 | 51 | 49.6 | 51.1 | 49.6 | 5.0778 | 5.0778 | 5.0778 | 5.0778
41 | 3 | 202 | CC Chg | 01:40:31 | 2024-07-12 07:45:19 | 2024-07-12 09:25:49 | 2.5978 | 2597.76 | 2.5978 | 2597.76 | 0 | 0 | -2.5978 | 9.9454 | 9945.45 | 9.9454 | 9945.45 | 0 | 0 | -9.9454 | 8072.1649 | 3.0416 | 3.0416 | 0 | 4.2001 | 4.2001 | 0 | 3.8328 | 0 | 1550.5953 | 1550.5953 | 27.79 | 49.6 | 47 | 49.6 | 47 | 5.0778 | 5.0778 | 5.0778 | 5.0778
41 | 4 | 203 | CV Chg | 00:21:58 | 2024-07-12 09:25:50 | 2024-07-12 09:47:47 | 0.1796 | 179.59 | 0.1796 | 179.59 | 0 | 0 | -0.1796 | 0.7544 | 754.38 | 0.7544 | 754.38 | 0 | 0 | -0.7544 | 0 | 4.2001 | 4.2001 | 0 | 4.2005 | 4.2005 | 0 | 4.2005 | 0 | 1550.5953 | 61.9916 | 0 | 47 | 45.9 | 47 | 45.9 | 5.0778 | 5.0778 | 5.0778 | 5.0778
41 | 5 | 204 | Rest | 00:05:00 | 2024-07-12 09:47:48 | 2024-07-12 09:52:47 | 0 | 0 | 0 | 0 | 0 | 0 | 0 | 0 | 0 | 0 | 0 | 0 | 0 | 0 | 0 | 4.1989 | 0 | 0 | 4.1952 | 0 | 0 | 0 | 0 | 0 | 0 | 25 | 45.9 | 45.9 | 45.9 | 45.9 | 5.0778 | 5.0778 | 5.0778 | 5.0778
41 | 6 | 205 | CC DChg | 00:53:42 | 2024-07-12 09:52:48 | 2024-07-12 10:46:29 | 2.7748 | 2774.81 | 0 | 0 | 2.7748 | 2774.81 | 2.7748 | 10.1119 | 10111.9 | 0 | 0 | 10.1119 | 10111.9 | 10.1119 | 6175.0856 | 4.1121 | 0 | 4.1121 | 2.4944 | 0 | 2.4944 | 0 | 3.6585 | -3100.4465 | -3100.4465 | 26.8 | 45.9 | 50.6 | 50.6 | 45.9 | 5.0778 | 5.0778 | 5.0778 | 5.0778
41 | 7 | 206 | Rest | 00:05:00 | 2024-07-12 10:46:30 | 2024-07-12 10:51:29 | 0 | 0 | 0 | 0 | 0 | 0 | 0 | 0 | 0 | 0 | 0 | 0 | 0 | 0 | 0 | 2.6314 | 0 | 0 | 3.0004 | 0 | 0 | 0 | 0 | 0 | 0 | 44.2 | 50.6 | 49.3 | 50.7 | 49.3 | 5.0778 | 5.0778 | 5.0778 | 5.0778
42 | 3 | 207 | CC Chg | 01:40:23 | 2024-07-12 10:51:30 | 2024-07-12 12:31:52 | 2.5943 | 2594.34 | 2.5943 | 2594.34 | 0 | 0 | -2.5943 | 9.9331 | 9933.06 | 9.9331 | 9933.06 | 0 | 0 | -9.9331 | 8074.4776 | 3.0435 | 3.0435 | 0 | 4.2001 | 4.2001 | 0 | 3.8291 | 0 | 1550.5953 | 1550.5953 | 27.79 | 49.3 | 46.9 | 49.3 | 46.9 | 5.0778 | 5.0778 | 5.0778 | 5.0778
42 | 4 | 208 | CV Chg | 00:22:06 | 2024-07-12 12:31:53 | 2024-07-12 12:53:58 | 0.1803 | 180.26 | 0.1803 | 180.26 | 0 | 0 | -0.1803 | 0.7572 | 757.19 | 0.7572 | 757.19 | 0 | 0 | -0.7572 | 0 | 4.2001 | 4.2001 | 0 | 4.2005 | 4.2005 | 0 | 4.2005 | 0 | 1550.5953 | 61.9358 | 0 | 46.9 | 45.8 | 46.9 | 45.8 | 5.0778 | 5.0778 | 5.0778 | 5.0778
42 | 5 | 209 | Rest | 00:05:00 | 2024-07-12 12:53:59 | 2024-07-12 12:58:58 | 0 | 0 | 0 | 0 | 0 | 0 | 0 | 0 | 0 | 0 | 0 | 0 | 0 | 0 | 0 | 4.1989 | 0 | 0 | 4.1952 | 0 | 0 | 0 | 0 | 0 | 0 | 25.03 | 45.8 | 45.8 | 45.8 | 45.8 | 5.0778 | 5.0778 | 5.0778 | 5.0778
42 | 6 | 210 | CC DChg | 00:53:40 | 2024-07-12 12:58:59 | 2024-07-12 13:52:38 | 2.7731 | 2773.1 | 0 | 0 | 2.7731 | 2773.1 | 2.7731 | 10.1056 | 10105.61 | 0 | 0 | 10.1056 | 10105.61 | 10.1056 | 6132.482 | 4.1121 | 0 | 4.1121 | 2.4842 | 0 | 2.4842 | 0 | 3.6585 | -3100.4465 | -3100.4465 | 26.8 | 45.8 | 50.3 | 50.3 | 45.8 | 5.0778 | 5.0778 | 5.0778 | 5.0778
42 | 7 | 211 | Rest | 00:05:00 | 2024-07-12 13:52:39 | 2024-07-12 13:57:38 | 0 | 0 | 0 | 0 | 0 | 0 | 0 | 0 | 0 | 0 | 0 | 0 | 0 | 0 | 0 | 2.6259 | 0 | 0 | 2.9991 | 0 | 0 | 0 | 0 | 0 | 0 | 45.7 | 50.3 | 49.1 | 50.4 | 49.1 | 5.0778 | 5.0778 | 5.0778 | 5.0778
43 | 3 | 212 | CC Chg | 01:40:21 | 2024-07-12 13:57:40 | 2024-07-12 15:38:00 | 2.5935 | 2593.54 | 2.5935 | 2593.54 | 0 | 0 | -2.5935 | 9.9307 | 9930.66 | 9.9307 | 9930.66 | 0 | 0 | -9.9307 | 8065.5022 | 3.0425 | 3.0425 | 0 | 4.2001 | 4.2001 | 0 | 3.8297 | 0 | 1550.5953 | 1550.5953 | 27.99 | 49.1 | 47 | 49.1 | 46.8 | 5.0778 | 5.0778 | 5.0778 | 5.0778
43 | 4 | 213 | CV Chg | 00:21:58 | 2024-07-12 15:38:01 | 2024-07-12 15:59:58 | 0.1796 | 179.57 | 0.1796 | 179.57 | 0 | 0 | -0.1796 | 0.7543 | 754.27 | 0.7543 | 754.27 | 0 | 0 | -0.7543 | 0 | 4.2001 | 4.2001 | 0 | 4.2005 | 4.2005 | 0 | 4.2005 | 0 | 1550.5953 | 61.9854 | 0 | 47 | 45.9 | 47 | 45.9 | 5.0778 | 5.0778 | 5.0778 | 5.0778
43 | 5 | 214 | Rest | 00:05:00 | 2024-07-12 15:59:59 | 2024-07-12 16:04:58 | 0 | 0 | 0 | 0 | 0 | 0 | 0 | 0 | 0 | 0 | 0 | 0 | 0 | 0 | 0 | 4.1989 | 0 | 0 | 4.1952 | 0 | 0 | 0 | 0 | 0 | 0 | 25.01 | 45.9 | 46 | 46 | 45.9 | 5.0778 | 5.0778 | 5.0778 | 5.0778
43 | 6 | 215 | CC DChg | 00:53:38 | 2024-07-12 16:04:59 | 2024-07-12 16:58:36 | 2.7714 | 2771.4 | 0 | 0 | 2.7714 | 2771.4 | 2.7714 | 10.1002 | 10100.23 | 0 | 0 | 10.1002 | 10100.23 | 10.1002 | 6102.0022 | 4.1121 | 0 | 4.1121 | 2.4771 | 0 | 2.4771 | 0 | 3.6585 | -3099.7024 | -3099.7024 | 26.8 | 46 | 50.3 | 50.3 | 46 | 5.0778 | 5.0778 | 5.0778 | 5.0778
43 | 7 | 216 | Rest | 00:05:00 | 2024-07-12 16:58:37 | 2024-07-12 17:03:36 | 0 | 0 | 0 | 0 | 0 | 0 | 0 | 0 | 0 | 0 | 0 | 0 | 0 | 0 | 0 | 2.6206 | 0 | 0 | 2.9985 | 0 | 0 | 0 | 0 | 0 | 0 | 46.31 | 50.3 | 49 | 50.4 | 49 | 5.0778 | 5.0778 | 5.0778 | 5.0778
44 | 3 | 217 | CC Chg | 01:40:18 | 2024-07-12 17:03:37 | 2024-07-12 18:43:54 | 2.5922 | 2592.25 | 2.5922 | 2592.25 | 0 | 0 | -2.5922 | 9.9262 | 9926.16 | 9.9262 | 9926.16 | 0 | 0 | -9.9262 | 8057.1725 | 3.0419 | 3.0419 | 0 | 4.2001 | 4.2001 | 0 | 3.8303 | 0 | 1550.5953 | 1550.5953 | 27.99 | 49 | 47.1 | 49 | 46.7 | 5.0778 | 5.0778 | 5.0778 | 5.0778
44 | 4 | 218 | CV Chg | 00:21:56 | 2024-07-12 18:43:55 | 2024-07-12 19:05:49 | 0.1792 | 179.23 | 0.1792 | 179.23 | 0 | 0 | -0.1792 | 0.7528 | 752.84 | 0.7528 | 752.84 | 0 | 0 | -0.7528 | 0 | 4.2001 | 4.2001 | 0 | 4.2005 | 4.2005 | 0 | 4.2005 | 0 | 1550.5953 | 61.9482 | 0 | 47.1 | 46.1 | 47.1 | 46 | 5.0778 | 5.0778 | 5.0778 | 5.0778
44 | 5 | 219 | Rest | 00:05:00 | 2024-07-12 19:05:50 | 2024-07-12 19:10:49 | 0 | 0 | 0 | 0 | 0 | 0 | 0 | 0 | 0 | 0 | 0 | 0 | 0 | 0 | 0 | 4.1989 | 0 | 0 | 4.1952 | 0 | 0 | 0 | 0 | 0 | 0 | 25.02 | 46.1 | 46 | 46.1 | 46 | 5.0778 | 5.0778 | 5.0778 | 5.0778
44 | 6 | 220 | CC DChg | 00:53:35 | 2024-07-12 19:10:50 | 2024-07-12 20:04:24 | 2.7688 | 2768.8 | 0 | 0 | 2.7688 | 2768.8 | 2.7688 | 10.0924 | 10092.39 | 0 | 0 | 10.0924 | 10092.39 | 10.0924 | 6179.4739 | 4.1121 | 0 | 4.1121 | 2.4991 | 0 | 2.4991 | 0 | 3.6585 | -3100.4465 | -3100.4465 | 26.8 | 46 | 50.3 | 50.3 | 46 | 5.0778 | 5.0778 | 5.0778 | 5.0778
44 | 7 | 221 | Rest | 00:05:00 | 2024-07-12 20:04:25 | 2024-07-12 20:09:24 | 0 | 0 | 0 | 0 | 0 | 0 | 0 | 0 | 0 | 0 | 0 | 0 | 0 | 0 | 0 | 2.6361 | 0 | 0 | 3.0016 | 0 | 0 | 0 | 0 | 0 | 0 | 44.2 | 50.3 | 48.9 | 50.4 | 48.9 | 5.0778 | 5.0778 | 5.0778 | 5.0778
45 | 3 | 222 | CC Chg | 01:40:07 | 2024-07-12 20:09:26 | 2024-07-12 21:49:32 | 2.5875 | 2587.48 | 2.5875 | 2587.48 | 0 | 0 | -2.5875 | 9.9084 | 9908.41 | 9.9084 | 9908.41 | 0 | 0 | -9.9084 | 8061.78 | 3.0447 | 3.0447 | 0 | 4.2001 | 4.2001 | 0 | 3.8315 | 0 | 1550.5953 | 1550.5953 | 27.79 | 48.9 | 46.6 | 48.9 | 46.4 | 5.0778 | 5.0778 | 5.0778 | 5.0778
45 | 4 | 223 | CV Chg | 00:22:10 | 2024-07-12 21:49:33 | 2024-07-12 22:11:42 | 0.1815 | 181.5 | 0.1815 | 181.5 | 0 | 0 | -0.1815 | 0.7624 | 762.39 | 0.7624 | 762.39 | 0 | 0 | -0.7624 | 0 | 4.2001 | 4.2001 | 0 | 4.2005 | 4.2005 | 0 | 4.2005 | 0 | 1550.5953 | 61.9978 | 0 | 46.6 | 45.6 | 46.6 | 45.6 | 5.0778 | 5.0778 | 5.0778 | 5.0778
45 | 5 | 224 | Rest | 00:05:00 | 2024-07-12 22:11:43 | 2024-07-12 22:16:42 | 0 | 0 | 0 | 0 | 0 | 0 | 0 | 0 | 0 | 0 | 0 | 0 | 0 | 0 | 0 | 4.1989 | 0 | 0 | 4.1952 | 0 | 0 | 0 | 0 | 0 | 0 | 25 | 45.6 | 45.6 | 45.6 | 45.5 | 5.0778 | 5.0778 | 5.0778 | 5.0778
45 | 6 | 225 | CC DChg | 00:53:33 | 2024-07-12 22:16:43 | 2024-07-12 23:10:15 | 2.767 | 2767.03 | 0 | 0 | 2.767 | 2767.03 | 2.767 | 10.0851 | 10085.11 | 0 | 0 | 10.0851 | 10085.11 | 10.0851 | 6164.8558 | 4.1118 | 0 | 4.1118 | 2.496 | 0 | 2.496 | 0 | 3.6579 | -3100.4465 | -3100.4465 | 26.9 | 45.6 | 50 | 50 | 45.6 | 5.0778 | 5.0778 | 5.0778 | 5.0778
45 | 7 | 226 | Rest | 00:05:00 | 2024-07-12 23:10:16 | 2024-07-12 23:15:15 | 0 | 0 | 0 | 0 | 0 | 0 | 0 | 0 | 0 | 0 | 0 | 0 | 0 | 0 | 0 | 2.6333 | 0 | 0 | 3.0013 | 0 | 0 | 0 | 0 | 0 | 0 | 44.3 | 50 | 48.6 | 50 | 48.6 | 5.0778 | 5.0778 | 5.0778 | 5.0778
46 | 3 | 227 | CC Chg | 01:40:01 | 2024-07-12 23:15:16 | 2024-07-13 00:55:16 | 2.5849 | 2584.85 | 2.5849 | 2584.85 | 0 | 0 | -2.5849 | 9.8988 | 9898.8 | 9.8988 | 9898.8 | 0 | 0 | -9.8988 | 8053.6003 | 3.0447 | 3.0447 | 0 | 4.2001 | 4.2001 | 0 | 3.8322 | 0 | 1550.5953 | 1550.5953 | 27.99 | 48.6 | 46.4 | 48.6 | 46.1 | 5.0778 | 5.0778 | 5.0778 | 5.0778
46 | 4 | 228 | CV Chg | 00:22:12 | 2024-07-13 00:55:17 | 2024-07-13 01:17:28 | 0.1821 | 182.1 | 0.1821 | 182.1 | 0 | 0 | -0.1821 | 0.7649 | 764.9 | 0.7649 | 764.9 | 0 | 0 | -0.7649 | 0 | 4.2001 | 4.2001 | 0 | 4.2005 | 4.2005 | 0 | 4.2005 | 0 | 1550.5953 | 61.849 | 0 | 46.4 | 45.5 | 46.4 | 45.5 | 5.0778 | 5.0778 | 5.0778 | 5.0778
46 | 5 | 229 | Rest | 00:05:00 | 2024-07-13 01:17:29 | 2024-07-13 01:22:28 | 0 | 0 | 0 | 0 | 0 | 0 | 0 | 0 | 0 | 0 | 0 | 0 | 0 | 0 | 0 | 4.1989 | 0 | 0 | 4.1952 | 0 | 0 | 0 | 0 | 0 | 0 | 25.06 | 45.5 | 45.5 | 45.5 | 45.5 | 5.0778 | 5.0778 | 5.0778 | 5.0778
46 | 6 | 230 | CC DChg | 00:53:31 | 2024-07-13 01:22:29 | 2024-07-13 02:15:59 | 2.7653 | 2765.27 | 0 | 0 | 2.7653 | 2765.27 | 2.7653 | 10.079 | 10078.98 | 0 | 0 | 10.079 | 10078.98 | 10.079 | 6153.8417 | 4.1115 | 0 | 4.1115 | 2.4938 | 0 | 2.4938 | 0 | 3.6576 | -3100.4465 | -3100.4465 | 27 | 45.5 | 50 | 50 | 45.5 | 5.0778 | 5.0778 | 5.0778 | 5.0778
46 | 7 | 231 | Rest | 00:05:00 | 2024-07-13 02:16:00 | 2024-07-13 02:20:59 | 0 | 0 | 0 | 0 | 0 | 0 | 0 | 0 | 0 | 0 | 0 | 0 | 0 | 0 | 0 | 2.633 | 0 | 0 | 3.001 | 0 | 0 | 0 | 0 | 0 | 0 | 44.9 | 50 | 48.6 | 50.1 | 48.6 | 5.0778 | 5.0778 | 5.0778 | 5.0778
47 | 3 | 232 | CC Chg | 01:39:58 | 2024-07-13 02:21:01 | 2024-07-13 04:00:58 | 2.5835 | 2583.54 | 2.5835 | 2583.54 | 0 | 0 | -2.5835 | 9.8942 | 9894.21 | 9.8942 | 9894.21 | 0 | 0 | -9.8942 | 8049.5124 | 3.0447 | 3.0447 | 0 | 4.2001 | 4.2001 | 0 | 3.8325 | 0 | 1550.5953 | 1550.9672 | 28.19 | 48.6 | 46.5 | 48.6 | 46.1 | 5.0778 | 5.0778 | 5.0778 | 5.0778
47 | 4 | 233 | CV Chg | 00:22:11 | 2024-07-13 04:00:59 | 2024-07-13 04:23:09 | 0.1817 | 181.68 | 0.1817 | 181.68 | 0 | 0 | -0.1817 | 0.7631 | 763.15 | 0.7631 | 763.15 | 0 | 0 | -0.7631 | 0 | 4.2001 | 4.2001 | 0 | 4.2005 | 4.2005 | 0 | 4.2005 | 0 | 1550.5953 | 61.9296 | 0 | 46.5 | 45.6 | 46.5 | 45.6 | 5.0778 | 5.0778 | 5.0778 | 5.0778
47 | 5 | 234 | Rest | 00:05:00 | 2024-07-13 04:23:10 | 2024-07-13 04:28:09 | 0 | 0 | 0 | 0 | 0 | 0 | 0 | 0 | 0 | 0 | 0 | 0 | 0 | 0 | 0 | 4.1989 | 0 | 0 | 4.1952 | 0 | 0 | 0 | 0 | 0 | 0 | 25.03 | 45.6 | 45.6 | 45.6 | 45.6 | 5.0778 | 5.0778 | 5.0778 | 5.0778
47 | 6 | 235 | CC DChg | 00:53:29 | 2024-07-13 04:28:10 | 2024-07-13 05:21:38 | 2.7636 | 2763.59 | 0 | 0 | 2.7636 | 2763.59 | 2.7636 | 10.0739 | 10073.9 | 0 | 0 | 10.0739 | 10073.9 | 10.0739 | 6156.0074 | 4.1115 | 0 | 4.1115 | 2.4953 | 0 | 2.4953 | 0 | 3.6579 | -3100.4465 | -3099.7024 | 27 | 45.6 | 50 | 50 | 45.6 | 5.0778 | 5.0778 | 5.0778 | 5.0778
47 | 7 | 236 | Rest | 00:05:00 | 2024-07-13 05:21:39 | 2024-07-13 05:26:38 | 0 | 0 | 0 | 0 | 0 | 0 | 0 | 0 | 0 | 0 | 0 | 0 | 0 | 0 | 0 | 2.6336 | 0 | 0 | 3.0013 | 0 | 0 | 0 | 0 | 0 | 0 | 44.61 | 50 | 48.8 | 50.1 | 48.8 | 5.0778 | 5.0778 | 5.0778 | 5.0778
48 | 3 | 237 | CC Chg | 01:39:55 | 2024-07-13 05:26:39 | 2024-07-13 07:06:33 | 2.5822 | 2582.25 | 2.5822 | 2582.25 | 0 | 0 | -2.5822 | 9.8895 | 9889.54 | 9.8895 | 9889.54 | 0 | 0 | -9.8895 | 8045.4794 | 3.0447 | 3.0447 | 0 | 4.2001 | 4.2001 | 0 | 3.8331 | 0 | 1550.5953 | 1550.5953 | 27.99 | 48.8 | 46.6 | 48.8 | 46.3 | 5.0778 | 5.0778 | 5.0778 | 5.0778
48 | 4 | 238 | CV Chg | 00:22:08 | 2024-07-13 07:06:34 | 2024-07-13 07:28:41 | 0.1813 | 181.33 | 0.1813 | 181.33 | 0 | 0 | -0.1813 | 0.7617 | 761.65 | 0.7617 | 761.65 | 0 | 0 | -0.7617 | 0 | 4.2001 | 4.2001 | 0 | 4.2005 | 4.2005 | 0 | 4.2001 | 0 | 1550.5953 | 61.9544 | 0 | 46.6 | 45.6 | 46.6 | 45.6 | 5.0778 | 5.0778 | 5.0778 | 5.0778
48 | 5 | 239 | Rest | 00:05:00 | 2024-07-13 07:28:42 | 2024-07-13 07:33:41 | 0 | 0 | 0 | 0 | 0 | 0 | 0 | 0 | 0 | 0 | 0 | 0 | 0 | 0 | 0 | 4.1989 | 0 | 0 | 4.1952 | 0 | 0 | 0 | 0 | 0 | 0 | 25.02 | 45.6 | 45.6 | 45.6 | 45.6 | 5.0778 | 5.0778 | 5.0778 | 5.0778
48 | 6 | 240 | CC DChg | 00:53:27 | 2024-07-13 07:33:43 | 2024-07-13 08:27:09 | 2.7618 | 2761.83 | 0 | 0 | 2.7618 | 2761.83 | 2.7618 | 10.0682 | 10068.17 | 0 | 0 | 10.0682 | 10068.17 | 10.0682 | 6159.1675 | 4.1115 | 0 | 4.1115 | 2.4972 | 0 | 2.4972 | 0 | 3.6576 | -3100.4465 | -3099.7024 | 27 | 45.6 | 50 | 50 | 45.6 | 5.0778 | 5.0778 | 5.0778 | 5.0778
48 | 7 | 241 | Rest | 00:05:00 | 2024-07-13 08:27:10 | 2024-07-13 08:32:09 | 0 | 0 | 0 | 0 | 0 | 0 | 0 | 0 | 0 | 0 | 0 | 0 | 0 | 0 | 0 | 2.6349 | 0 | 0 | 3.0022 | 0 | 0 | 0 | 0 | 0 | 0 | 44.41 | 50 | 48.7 | 50 | 48.7 | 5.0778 | 5.0778 | 5.0778 | 5.0778
49 | 3 | 242 | CC Chg | 01:39:50 | 2024-07-13 08:32:10 | 2024-07-13 10:11:59 | 2.5801 | 2580.11 | 2.5801 | 2580.11 | 0 | 0 | -2.5801 | 9.8818 | 9881.82 | 9.8818 | 9881.82 | 0 | 0 | -9.8818 | 8043.1329 | 3.0453 | 3.0453 | 0 | 4.2001 | 4.2001 | 0 | 3.8334 | 0 | 1550.5953 | 1550.9672 | 27.79 | 48.7 | 46.4 | 48.7 | 46.2 | 5.0778 | 5.0778 | 5.0778 | 5.0778
49 | 4 | 243 | CV Chg | 00:22:11 | 2024-07-13 10:12:00 | 2024-07-13 10:34:10 | 0.1817 | 181.71 | 0.1817 | 181.71 | 0 | 0 | -0.1817 | 0.7633 | 763.28 | 0.7633 | 763.28 | 0 | 0 | -0.7633 | 0 | 4.2001 | 4.2001 | 0 | 4.2005 | 4.2005 | 0 | 4.2005 | 0 | 1550.5953 | 61.9482 | 0 | 46.4 | 45.5 | 46.4 | 45.5 | 5.0778 | 5.0778 | 5.0778 | 5.0778
49 | 5 | 244 | Rest | 00:05:00 | 2024-07-13 10:34:11 | 2024-07-13 10:39:10 | 0 | 0 | 0 | 0 | 0 | 0 | 0 | 0 | 0 | 0 | 0 | 0 | 0 | 0 | 0 | 4.1986 | 0 | 0 | 4.1952 | 0 | 0 | 0 | 0 | 0 | 0 | 30.03 | 45.5 | 45.5 | 45.5 | 45.5 | 5.0778 | 5.0778 | 5.0778 | 5.0778
49 | 6 | 245 | CC DChg | 00:53:25 | 2024-07-13 10:39:11 | 2024-07-13 11:32:35 | 2.7601 | 2760.08 | 0 | 0 | 2.7601 | 2760.08 | 2.7601 | 10.062 | 10061.98 | 0 | 0 | 10.062 | 10061.98 | 10.062 | 6165.9331 | 4.1115 | 0 | 4.1115 | 2.5 | 0 | 2.5 | 0 | 3.6576 | -3100.4465 | -3099.7024 | 27 | 45.5 | 49.8 | 49.8 | 45.5 | 5.0778 | 5.0778 | 5.0778 | 5.0778
49 | 7 | 246 | Rest | 00:05:00 | 2024-07-13 11:32:37 | 2024-07-13 11:37:36 | 0 | 0 | 0 | 0 | 0 | 0 | 0 | 0 | 0 | 0 | 0 | 0 | 0 | 0 | 0 | 2.6361 | 0 | 0 | 3.0025 | 0 | 0 | 0 | 0 | 0 | 0 | 43.91 | 49.9 | 48.5 | 49.9 | 48.5 | 5.0778 | 5.0778 | 5.0778 | 5.0778
50 | 3 | 247 | CC Chg | 01:39:44 | 2024-07-13 11:37:37 | 2024-07-13 13:17:20 | 2.5775 | 2577.47 | 2.5775 | 2577.47 | 0 | 0 | -2.5775 | 9.8721 | 9872.05 | 9.8721 | 9872.05 | 0 | 0 | -9.8721 | 8037.0678 | 3.0456 | 3.0456 | 0 | 4.2001 | 4.2001 | 0 | 3.834 | 0 | 1550.5953 | 1550.5953 | 27.79 | 48.5 | 46.2 | 48.5 | 46 | 5.0778 | 5.0778 | 5.0778 | 5.0778
50 | 4 | 248 | CV Chg | 00:22:12 | 2024-07-13 13:17:21 | 2024-07-13 13:39:32 | 0.1825 | 182.5 | 0.1825 | 182.5 | 0 | 0 | -0.1825 | 0.7666 | 766.6 | 0.7666 | 766.6 | 0 | 0 | -0.7666 | 0 | 4.2001 | 4.2001 | 0 | 4.2005 | 4.2005 | 0 | 4.2001 | 0 | 1550.5953 | 61.9854 | 0 | 46.2 | 45.3 | 46.2 | 45.3 | 5.0778 | 5.0778 | 5.0778 | 5.0778
50 | 5 | 249 | Rest | 00:05:00 | 2024-07-13 13:39:33 | 2024-07-13 13:44:32 | 0 | 0 | 0 | 0 | 0 | 0 | 0 | 0 | 0 | 0 | 0 | 0 | 0 | 0 | 0 | 4.1986 | 0 | 0 | 4.1952 | 0 | 0 | 0 | 0 | 0 | 0 | 30.01 | 45.3 | 45.3 | 45.3 | 45.3 | 5.0778 | 5.0778 | 5.0778 | 5.0778
50 | 6 | 250 | CC DChg | 00:53:23 | 2024-07-13 13:44:33 | 2024-07-13 14:37:55 | 2.7584 | 2758.38 | 0 | 0 | 2.7584 | 2758.38 | 2.7584 | 10.0556 | 10055.57 | 0 | 0 | 10.0556 | 10055.57 | 10.0556 | 6160.9426 | 4.1109 | 0 | 4.1109 | 2.4991 | 0 | 2.4991 | 0 | 3.6604 | -3100.4465 | -3100.4465 | 27.2 | 45.3 | 49.6 | 49.6 | 45.3 | 5.0778 | 5.0778 | 5.0778 | 5.0778
50 | 7 | 251 | Rest | 00:05:00 | 2024-07-13 14:37:56 | 2024-07-13 14:42:55 | 0 | 0 | 0 | 0 | 0 | 0 | 0 | 0 | 0 | 0 | 0 | 0 | 0 | 0 | 0 | 2.6345 | 0 | 0 | 3.0025 | 0 | 0 | 0 | 0 | 0 | 0 | 43.7 | 49.6 | 48.3 | 49.7 | 48.3 | 5.0778 | 5.0778 | 5.0778 | 5.0778
51 | 3 | 252 | CC Chg | 01:39:39 | 2024-07-13 14:42:56 | 2024-07-13 16:22:34 | 2.5754 | 2575.38 | 2.5754 | 2575.38 | 0 | 0 | -2.5754 | 9.8645 | 9864.48 | 9.8645 | 9864.48 | 0 | 0 | -9.8645 | 8030.5516 | 3.0456 | 3.0456 | 0 | 4.2001 | 4.2001 | 0 | 3.8346 | 0 | 1550.5953 | 1550.5953 | 27.79 | 48.3 | 46.1 | 48.3 | 45.8 | 5.0778 | 5.0778 | 5.0778 | 5.0778
51 | 4 | 253 | CV Chg | 00:22:16 | 2024-07-13 16:22:35 | 2024-07-13 16:44:50 | 0.183 | 183.01 | 0.183 | 183.01 | 0 | 0 | -0.183 | 0.7687 | 768.71 | 0.7687 | 768.71 | 0 | 0 | -0.7687 | 0 | 4.2001 | 4.2001 | 0 | 4.2005 | 4.2005 | 0 | 4.2005 | 0 | 1550.5953 | 61.9544 | 0 | 46.1 | 45.2 | 46.1 | 45.2 | 5.0778 | 5.0778 | 5.0778 | 5.0778
51 | 5 | 254 | Rest | 00:05:00 | 2024-07-13 16:44:52 | 2024-07-13 16:49:51 | 0 | 0 | 0 | 0 | 0 | 0 | 0 | 0 | 0 | 0 | 0 | 0 | 0 | 0 | 0 | 4.1989 | 0 | 0 | 4.1952 | 0 | 0 | 0 | 0 | 0 | 0 | 25.02 | 45.2 | 45.2 | 45.2 | 45.2 | 5.0778 | 5.0778 | 5.0778 | 5.0778
51 | 6 | 255 | CC DChg | 00:53:22 | 2024-07-13 16:49:52 | 2024-07-13 17:43:13 | 2.7575 | 2757.49 | 0 | 0 | 2.7575 | 2757.49 | 2.7575 | 10.0518 | 10051.77 | 0 | 0 | 10.0518 | 10051.77 | 10.0518 | 6071.3656 | 4.1109 | 0 | 4.1109 | 2.4758 | 0 | 2.4758 | 0 | 3.6604 | -3100.4465 | -3099.7024 | 27.2 | 45.2 | 49.7 | 49.7 | 45.2 | 5.0778 | 5.0778 | 5.0778 | 5.0778
51 | 7 | 256 | Rest | 00:05:00 | 2024-07-13 17:43:14 | 2024-07-13 17:48:13 | 0 | 0 | 0 | 0 | 0 | 0 | 0 | 0 | 0 | 0 | 0 | 0 | 0 | 0 | 0 | 2.6184 | 0 | 0 | 2.9998 | 0 | 0 | 0 | 0 | 0 | 0 | 46.01 | 49.7 | 48.2 | 49.8 | 48.2 | 5.0778 | 5.0778 | 5.0778 | 5.0778
52 | 3 | 257 | CC Chg | 01:39:37 | 2024-07-13 17:48:14 | 2024-07-13 19:27:50 | 2.5745 | 2574.46 | 2.5745 | 2574.46 | 0 | 0 | -2.5745 | 9.861 | 9860.95 | 9.861 | 9860.95 | 0 | 0 | -9.861 | 8010.4822 | 3.0432 | 3.0432 | 0 | 4.2001 | 4.2001 | 0 | 3.8349 | 0 | 1550.5953 | 1550.5953 | 27.99 | 48.2 | 46.1 | 48.2 | 45.8 | 5.0778 | 5.0778 | 5.0778 | 5.0778
52 | 4 | 258 | CV Chg | 00:22:13 | 2024-07-13 19:27:51 | 2024-07-13 19:50:03 | 0.183 | 182.97 | 0.183 | 182.97 | 0 | 0 | -0.183 | 0.7686 | 768.57 | 0.7686 | 768.57 | 0 | 0 | -0.7686 | 0 | 4.2001 | 4.2001 | 0 | 4.2001 | 4.2001 | 0 | 4.2005 | 0 | 1550.5953 | 61.8738 | 0 | 46.1 | 45.2 | 46.1 | 45.2 | 5.0778 | 5.0778 | 5.0778 | 5.0778
52 | 5 | 259 | Rest | 00:05:00 | 2024-07-13 19:50:04 | 2024-07-13 19:55:03 | 0 | 0 | 0 | 0 | 0 | 0 | 0 | 0 | 0 | 0 | 0 | 0 | 0 | 0 | 0 | 4.1986 | 0 | 0 | 4.1952 | 0 | 0 | 0 | 0 | 0 | 0 | 25.03 | 45.2 | 45.3 | 45.3 | 45.2 | 5.0778 | 5.0778 | 5.0778 | 5.0778
52 | 6 | 260 | CC DChg | 00:53:20 | 2024-07-13 19:55:04 | 2024-07-13 20:48:23 | 2.7558 | 2755.77 | 0 | 0 | 2.7558 | 2755.77 | 2.7558 | 10.0466 | 10046.56 | 0 | 0 | 10.0466 | 10046.56 | 10.0466 | 6083.7299 | 4.1109 | 0 | 4.1109 | 2.4802 | 0 | 2.4802 | 0 | 3.6604 | -3100.4465 | -3099.7024 | 27.2 | 45.3 | 49.7 | 49.7 | 45.3 | 5.0778 | 5.0778 | 5.0778 | 5.0778
52 | 7 | 261 | Rest | 00:05:00 | 2024-07-13 20:48:24 | 2024-07-13 20:53:23 | 0 | 0 | 0 | 0 | 0 | 0 | 0 | 0 | 0 | 0 | 0 | 0 | 0 | 0 | 0 | 2.6225 | 0 | 0 | 3.0004 | 0 | 0 | 0 | 0 | 0 | 0 | 45.91 | 49.7 | 48.5 | 49.8 | 48.5 | 5.0778 | 5.0778 | 5.0778 | 5.0778
53 | 3 | 262 | CC Chg | 01:39:35 | 2024-07-13 20:53:24 | 2024-07-13 22:32:58 | 2.5736 | 2573.61 | 2.5736 | 2573.61 | 0 | 0 | -2.5736 | 9.8582 | 9858.17 | 9.8582 | 9858.17 | 0 | 0 | -9.8582 | 8014.2587 | 3.0441 | 3.0441 | 0 | 4.2001 | 4.2001 | 0 | 3.8353 | 0 | 1550.5953 | 1550.5953 | 28.19 | 48.5 | 46.3 | 48.5 | 46 | 5.0778 | 5.0778 | 5.0778 | 5.0778
53 | 4 | 263 | CV Chg | 00:22:14 | 2024-07-13 22:32:59 | 2024-07-13 22:55:12 | 0.1823 | 182.31 | 0.1823 | 182.31 | 0 | 0 | -0.1823 | 0.7658 | 765.8 | 0.7658 | 765.8 | 0 | 0 | -0.7658 | 0 | 4.2001 | 4.2001 | 0 | 4.2005 | 4.2005 | 0 | 4.2005 | 0 | 1550.5953 | 61.973 | 0 | 46.3 | 45.4 | 46.3 | 45.4 | 5.0778 | 5.0778 | 5.0778 | 5.0778
53 | 5 | 264 | Rest | 00:05:00 | 2024-07-13 22:55:13 | 2024-07-13 23:00:12 | 0 | 0 | 0 | 0 | 0 | 0 | 0 | 0 | 0 | 0 | 0 | 0 | 0 | 0 | 0 | 4.1986 | 0 | 0 | 4.1952 | 0 | 0 | 0 | 0 | 0 | 0 | 30.01 | 45.4 | 45.5 | 45.5 | 45.4 | 5.0778 | 5.0778 | 5.0778 | 5.0778
53 | 6 | 265 | CC DChg | 00:53:18 | 2024-07-13 23:00:13 | 2024-07-13 23:53:30 | 2.7541 | 2754.1 | 0 | 0 | 2.7541 | 2754.1 | 2.7541 | 10.0421 | 10042.11 | 0 | 0 | 10.0421 | 10042.11 | 10.0421 | 6126.6289 | 4.1112 | 0 | 4.1112 | 2.4929 | 0 | 2.4929 | 0 | 3.6607 | -3099.7024 | -3100.4465 | 27.1 | 45.5 | 49.8 | 49.8 | 45.5 | 5.0778 | 5.0778 | 5.0778 | 5.0778
53 | 7 | 266 | Rest | 00:05:00 | 2024-07-13 23:53:32 | 2024-07-13 23:58:31 | 0 | 0 | 0 | 0 | 0 | 0 | 0 | 0 | 0 | 0 | 0 | 0 | 0 | 0 | 0 | 2.6296 | 0 | 0 | 3.0022 | 0 | 0 | 0 | 0 | 0 | 0 | 44.1 | 49.8 | 48.5 | 49.9 | 48.5 | 5.0778 | 5.0778 | 5.0778 | 5.0778
54 | 3 | 267 | CC Chg | 01:39:32 | 2024-07-13 23:58:32 | 2024-07-14 01:38:02 | 2.5723 | 2572.33 | 2.5723 | 2572.33 | 0 | 0 | -2.5723 | 9.8538 | 9853.76 | 9.8538 | 9853.76 | 0 | 0 | -9.8538 | 8018.8764 | 3.0453 | 3.0453 | 0 | 4.2001 | 4.2001 | 0 | 3.8356 | 0 | 1550.5953 | 1550.5953 | 27.79 | 48.5 | 46.5 | 48.5 | 46.1 | 5.0778 | 5.0778 | 5.0778 | 5.0778
54 | 4 | 268 | CV Chg | 00:22:07 | 2024-07-14 01:38:03 | 2024-07-14 02:00:09 | 0.1818 | 181.82 | 0.1818 | 181.82 | 0 | 0 | -0.1818 | 0.7637 | 763.74 | 0.7637 | 763.74 | 0 | 0 | -0.7637 | 0 | 4.2001 | 4.2001 | 0 | 4.2005 | 4.2005 | 0 | 4.2005 | 0 | 1550.5953 | 61.9668 | 0 | 46.5 | 45.6 | 46.5 | 45.6 | 5.0778 | 5.0778 | 5.0778 | 5.0778
54 | 5 | 269 | Rest | 00:05:00 | 2024-07-14 02:00:10 | 2024-07-14 02:05:09 | 0 | 0 | 0 | 0 | 0 | 0 | 0 | 0 | 0 | 0 | 0 | 0 | 0 | 0 | 0 | 4.1986 | 0 | 0 | 4.1952 | 0 | 0 | 0 | 0 | 0 | 0 | 30.02 | 45.6 | 45.6 | 45.6 | 45.6 | 5.0778 | 5.0778 | 5.0778 | 5.0778
54 | 6 | 270 | CC DChg | 00:53:17 | 2024-07-14 02:05:10 | 2024-07-14 02:58:26 | 2.7532 | 2753.21 | 0 | 0 | 2.7532 | 2753.21 | 2.7532 | 10.0393 | 10039.26 | 0 | 0 | 10.0393 | 10039.26 | 10.0393 | 6058.4991 | 4.1112 | 0 | 4.1112 | 2.4752 | 0 | 2.4752 | 0 | 3.6607 | -3100.4465 | -3100.4465 | 27.1 | 45.6 | 50.1 | 50.1 | 45.6 | 5.0778 | 5.0778 | 5.0778 | 5.0778
54 | 7 | 271 | Rest | 00:05:00 | 2024-07-14 02:58:27 | 2024-07-14 03:03:26 | 0 | 0 | 0 | 0 | 0 | 0 | 0 | 0 | 0 | 0 | 0 | 0 | 0 | 0 | 0 | 2.6163 | 0 | 0 | 2.9998 | 0 | 0 | 0 | 0 | 0 | 0 | 45.5 | 50.1 | 48.8 | 50.1 | 48.8 | 5.0778 | 5.0778 | 5.0778 | 5.0778
55 | 3 | 272 | CC Chg | 01:39:31 | 2024-07-14 03:03:28 | 2024-07-14 04:42:58 | 2.5719 | 2571.92 | 2.5719 | 2571.92 | 0 | 0 | -2.5719 | 9.8522 | 9852.16 | 9.8522 | 9852.16 | 0 | 0 | -9.8522 | 8002.5549 | 3.0432 | 3.0432 | 0 | 4.2001 | 4.2001 | 0 | 3.8359 | 0 | 1550.5953 | 1550.9672 | 27.99 | 48.8 | 46.6 | 48.8 | 46.3 | 5.0778 | 5.0778 | 5.0778 | 5.0778
55 | 4 | 273 | CV Chg | 00:22:08 | 2024-07-14 04:42:59 | 2024-07-14 05:05:06 | 0.1814 | 181.38 | 0.1814 | 181.38 | 0 | 0 | -0.1814 | 0.7619 | 761.86 | 0.7619 | 761.86 | 0 | 0 | -0.7619 | 0 | 4.2001 | 4.2001 | 0 | 4.2005 | 4.2005 | 0 | 4.2005 | 0 | 1550.5953 | 61.8304 | 0 | 46.6 | 45.8 | 46.6 | 45.8 | 5.0778 | 5.0778 | 5.0778 | 5.0778
55 | 5 | 274 | Rest | 00:05:00 | 2024-07-14 05:05:07 | 2024-07-14 05:10:06 | 0 | 0 | 0 | 0 | 0 | 0 | 0 | 0 | 0 | 0 | 0 | 0 | 0 | 0 | 0 | 4.1989 | 0 | 0 | 4.1952 | 0 | 0 | 0 | 0 | 0 | 0 | 25.07 | 45.8 | 45.8 | 45.8 | 45.8 | 5.0778 | 5.0778 | 5.0778 | 5.0778
55 | 6 | 275 | CC DChg | 00:53:15 | 2024-07-14 05:10:07 | 2024-07-14 06:03:21 | 2.7515 | 2751.49 | 0 | 0 | 2.7515 | 2751.49 | 2.7515 | 10.0344 | 10034.37 | 0 | 0 | 10.0344 | 10034.37 | 10.0344 | 6105.6246 | 4.1115 | 0 | 4.1115 | 2.4891 | 0 | 2.4891 | 0 | 3.661 | -3100.4465 | -3099.7024 | 27 | 45.8 | 50.1 | 50.1 | 45.8 | 5.0778 | 5.0778 | 5.0778 | 5.0778
55 | 7 | 276 | Rest | 00:05:00 | 2024-07-14 06:03:22 | 2024-07-14 06:08:21 | 0 | 0 | 0 | 0 | 0 | 0 | 0 | 0 | 0 | 0 | 0 | 0 | 0 | 0 | 0 | 2.6287 | 0 | 0 | 3.0016 | 0 | 0 | 0 | 0 | 0 | 0 | 45.01 | 50.1 | 48.8 | 50.1 | 48.8 | 5.0778 | 5.0778 | 5.0778 | 5.0778
56 | 3 | 277 | CC Chg | 01:39:25 | 2024-07-14 06:08:22 | 2024-07-14 07:47:46 | 2.5693 | 2569.29 | 2.5693 | 2569.29 | 0 | 0 | -2.5693 | 9.8425 | 9842.47 | 9.8425 | 9842.47 | 0 | 0 | -9.8425 | 8007.2643 | 3.045 | 3.045 | 0 | 4.2001 | 4.2001 | 0 | 3.8322 | 0 | 1550.5953 | 1550.5953 | 27.99 | 48.8 | 46.5 | 48.8 | 46.3 | 5.0778 | 5.0778 | 5.0778 | 5.0778
56 | 4 | 278 | CV Chg | 00:22:11 | 2024-07-14 07:47:47 | 2024-07-14 08:09:57 | 0.1821 | 182.09 | 0.1821 | 182.09 | 0 | 0 | -0.1821 | 0.7648 | 764.84 | 0.7648 | 764.84 | 0 | 0 | -0.7648 | 0 | 4.2001 | 4.2001 | 0 | 4.2005 | 4.2005 | 0 | 4.2005 | 0 | 1550.5953 | 61.9358 | 0 | 46.5 | 45.6 | 46.5 | 45.5 | 5.0778 | 5.0778 | 5.0778 | 5.0778
56 | 5 | 279 | Rest | 00:05:00 | 2024-07-14 08:09:58 | 2024-07-14 08:14:57 | 0 | 0 | 0 | 0 | 0 | 0 | 0 | 0 | 0 | 0 | 0 | 0 | 0 | 0 | 0 | 4.1986 | 0 | 0 | 4.1952 | 0 | 0 | 0 | 0 | 0 | 0 | 30.03 | 45.6 | 45.5 | 45.6 | 45.5 | 5.0778 | 5.0778 | 5.0778 | 5.0778
56 | 6 | 280 | CC DChg | 00:53:13 | 2024-07-14 08:14:59 | 2024-07-14 09:08:11 | 2.7497 | 2749.68 | 0 | 0 | 2.7497 | 2749.68 | 2.7497 | 10.0276 | 10027.61 | 0 | 0 | 10.0276 | 10027.61 | 10.0276 | 6119.1414 | 4.1112 | 0 | 4.1112 | 2.4935 | 0 | 2.4935 | 0 | 3.6604 | -3099.7024 | -3099.7024 | 27.1 | 45.5 | 49.8 | 49.8 | 45.5 | 5.0778 | 5.0778 | 5.0778 | 5.0778
56 | 7 | 281 | Rest | 00:05:00 | 2024-07-14 09:08:12 | 2024-07-14 09:13:11 | 0 | 0 | 0 | 0 | 0 | 0 | 0 | 0 | 0 | 0 | 0 | 0 | 0 | 0 | 0 | 2.6318 | 0 | 0 | 3.0025 | 0 | 0 | 0 | 0 | 0 | 0 | 44.61 | 49.8 | 48.5 | 50 | 48.5 | 5.0778 | 5.0778 | 5.0778 | 5.0778
57 | 3 | 282 | CC Chg | 01:39:19 | 2024-07-14 09:13:12 | 2024-07-14 10:52:29 | 2.5667 | 2566.71 | 2.5667 | 2566.71 | 0 | 0 | -2.5667 | 9.8329 | 9832.94 | 9.8329 | 9832.94 | 0 | 0 | -9.8329 | 8003.5133 | 3.0456 | 3.0456 | 0 | 4.2001 | 4.2001 | 0 | 3.8328 | 0 | 1550.5953 | 1550.5953 | 27.79 | 48.5 | 46.3 | 48.5 | 46.1 | 5.0778 | 5.0778 | 5.0778 | 5.0778
57 | 4 | 283 | CV Chg | 00:22:11 | 2024-07-14 10:52:30 | 2024-07-14 11:14:40 | 0.1828 | 182.8 | 0.1828 | 182.8 | 0 | 0 | -0.1828 | 0.7679 | 767.85 | 0.7679 | 767.85 | 0 | 0 | -0.7679 | 0 | 4.2001 | 4.2001 | 0 | 4.2005 | 4.2005 | 0 | 4.2001 | 0 | 1550.5953 | 61.973 | 0 | 46.3 | 45.5 | 46.4 | 45.5 | 5.0778 | 5.0778 | 5.0778 | 5.0778
57 | 5 | 284 | Rest | 00:05:00 | 2024-07-14 11:14:41 | 2024-07-14 11:19:40 | 0 | 0 | 0 | 0 | 0 | 0 | 0 | 0 | 0 | 0 | 0 | 0 | 0 | 0 | 0 | 4.1986 | 0 | 0 | 4.1952 | 0 | 0 | 0 | 0 | 0 | 0 | 30.01 | 45.5 | 45.5 | 45.5 | 45.5 | 5.0778 | 5.0778 | 5.0778 | 5.0778
57 | 6 | 285 | CC DChg | 00:53:12 | 2024-07-14 11:19:41 | 2024-07-14 12:12:52 | 2.7489 | 2748.87 | 0 | 0 | 2.7489 | 2748.87 | 2.7489 | 10.0242 | 10024.22 | 0 | 0 | 10.0242 | 10024.22 | 10.0242 | 6042.0736 | 4.1109 | 0 | 4.1109 | 2.473 | 0 | 2.473 | 0 | 3.6604 | -3100.4465 | -3099.7024 | 27.2 | 45.5 | 49.8 | 49.8 | 45.5 | 5.0778 | 5.0778 | 5.0778 | 5.0778
57 | 7 | 286 | Rest | 00:05:00 | 2024-07-14 12:12:54 | 2024-07-14 12:17:53 | 0 | 0 | 0 | 0 | 0 | 0 | 0 | 0 | 0 | 0 | 0 | 0 | 0 | 0 | 0 | 2.6169 | 0 | 0 | 3.0001 | 0 | 0 | 0 | 0 | 0 | 0 | 46.41 | 49.8 | 48.5 | 49.9 | 48.5 | 5.0778 | 5.0778 | 5.0778 | 5.0778
58 | 3 | 287 | CC Chg | 01:39:17 | 2024-07-14 12:17:54 | 2024-07-14 13:57:10 | 2.5659 | 2565.88 | 2.5659 | 2565.88 | 0 | 0 | -2.5659 | 9.8298 | 9829.84 | 9.8298 | 9829.84 | 0 | 0 | -9.8298 | 7985.9133 | 3.0435 | 3.0435 | 0 | 4.2001 | 4.2001 | 0 | 3.8331 | 0 | 1550.5953 | 1550.5953 | 27.99 | 48.5 | 46.3 | 48.5 | 46.1 | 5.0778 | 5.0778 | 5.0778 | 5.0778
58 | 4 | 288 | CV Chg | 00:22:13 | 2024-07-14 13:57:11 | 2024-07-14 14:19:23 | 0.183 | 182.96 | 0.183 | 182.96 | 0 | 0 | -0.183 | 0.7685 | 768.52 | 0.7685 | 768.52 | 0 | 0 | -0.7685 | 0 | 4.2001 | 4.2001 | 0 | 4.2005 | 4.2005 | 0 | 4.2005 | 0 | 1550.5953 | 61.9978 | 0 | 46.3 | 45.5 | 46.3 | 45.5 | 5.0778 | 5.0778 | 5.0778 | 5.0778
58 | 5 | 289 | Rest | 00:05:00 | 2024-07-14 14:19:24 | 2024-07-14 14:24:23 | 0 | 0 | 0 | 0 | 0 | 0 | 0 | 0 | 0 | 0 | 0 | 0 | 0 | 0 | 0 | 4.1986 | 0 | 0 | 4.1952 | 0 | 0 | 0 | 0 | 0 | 0 | 30 | 45.5 | 45.5 | 45.5 | 45.5 | 5.0778 | 5.0778 | 5.0778 | 5.0778
58 | 6 | 290 | CC DChg | 00:53:13 | 2024-07-14 14:24:24 | 2024-07-14 15:31:26 | 2.7497 | 2749.74 | 0 | 0 | 2.7497 | 2749.74 | 2.7497 | 10.0279 | 10027.87 | 0 | 0 | 10.0279 | 10027.87 | 10.0279 | 6077.3524 | 4.1109 | 0 | 4.1109 | 2.482 | 0 | 2.482 | 0 | 3.6604 | -3100.4465 | -3100.4465 | 27.2 | 45.5 | 48.1 | 48.9 | 45.5 | 5.0778 | 2.5564 | 5.0778 | 1.4029
58 | 7 | 291 | Rest | 00:05:00 | 2024-07-14 15:31:27 | 2024-07-14 15:38:32 | 0 | 0 | 0 | 0 | 0 | 0 | 0 | 0 | 0 | 0 | 0 | 0 | 0 | 0 | 0 | 2.6277 | 0 | 0 | 3.0202 | 0 | 0 | 0 | 0 | 0 | 0 | 47 | 48.1 | 46.9 | 48.3 | 46.9 | 2.5591 | 3.5888 | 3.5888 | 2.5591
59 | 3 | 292 | CC Chg | 01:39:14 | 2024-07-14 15:38:33 | 2024-07-14 17:17:46 | 2.5645 | 2564.52 | 2.5645 | 2564.52 | 0 | 0 | -2.5645 | 9.8268 | 9826.8 | 9.8268 | 9826.8 | 0 | 0 | -9.8268 | 8125.4113 | 3.0639 | 3.0639 | 0 | 4.2001 | 4.2001 | 0 | 3.8337 | 0 | 1550.5953 | 1550.5953 | 28.19 | 46.9 | 46.3 | 46.9 | 45.8 | 3.5913 | 5.0778 | 5.0778 | 3.5913
59 | 4 | 293 | CV Chg | 00:22:18 | 2024-07-14 17:17:47 | 2024-07-14 17:40:04 | 0.1833 | 183.29 | 0.1833 | 183.29 | 0 | 0 | -0.1833 | 0.7699 | 769.91 | 0.7699 | 769.91 | 0 | 0 | -0.7699 | 0 | 4.2001 | 4.2001 | 0 | 4.2005 | 4.2005 | 0 | 4.2005 | 0 | 1550.5953 | 61.9978 | 0 | 46.3 | 45.5 | 46.3 | 45.5 | 5.0778 | 5.0778 | 5.0778 | 5.0778
59 | 5 | 294 | Rest | 00:05:00 | 2024-07-14 17:40:05 | 2024-07-14 17:45:04 | 0 | 0 | 0 | 0 | 0 | 0 | 0 | 0 | 0 | 0 | 0 | 0 | 0 | 0 | 0 | 4.1986 | 0 | 0 | 4.1952 | 0 | 0 | 0 | 0 | 0 | 0 | 30 | 45.5 | 45.5 | 45.5 | 45.5 | 5.0778 | 5.0778 | 5.0778 | 5.0778
59 | 6 | 295 | CC DChg | 00:53:09 | 2024-07-14 17:45:05 | 2024-07-14 18:38:13 | 2.7462 | 2746.22 | 0 | 0 | 2.7462 | 2746.22 | 2.7462 | 10.0157 | 10015.69 | 0 | 0 | 10.0157 | 10015.69 | 10.0157 | 6045.4001 | 4.1109 | 0 | 4.1109 | 2.4755 | 0 | 2.4755 | 0 | 3.6604 | -3099.7024 | -3099.7024 | 27.2 | 45.5 | 49.8 | 49.8 | 45.5 | 5.0778 | 5.0778 | 5.0778 | 5.0778
59 | 7 | 296 | Rest | 00:05:00 | 2024-07-14 18:38:14 | 2024-07-14 18:43:13 | 0 | 0 | 0 | 0 | 0 | 0 | 0 | 0 | 0 | 0 | 0 | 0 | 0 | 0 | 0 | 2.6187 | 0 | 0 | 3.001 | 0 | 0 | 0 | 0 | 0 | 0 | 46.21 | 49.8 | 48.5 | 49.9 | 48.5 | 5.0778 | 5.0778 | 5.0778 | 5.0778
60 | 3 | 297 | CC Chg | 01:39:12 | 2024-07-14 18:43:14 | 2024-07-14 20:22:24 | 2.5637 | 2563.67 | 2.5637 | 2563.67 | 0 | 0 | -2.5637 | 9.8223 | 9822.27 | 9.8223 | 9822.27 | 0 | 0 | -9.8223 | 7983.3236 | 3.0441 | 3.0441 | 0 | 4.2001 | 4.2001 | 0 | 3.834 | 0 | 1550.5953 | 1550.5953 | 27.79 | 48.5 | 46.4 | 48.5 | 46.1 | 5.0778 | 5.0778 | 5.0778 | 5.0778
60 | 4 | 298 | CV Chg | 00:22:09 | 2024-07-14 20:22:25 | 2024-07-14 20:44:33 | 0.1825 | 182.49 | 0.1825 | 182.49 | 0 | 0 | -0.1825 | 0.7665 | 766.55 | 0.7665 | 766.55 | 0 | 0 | -0.7665 | 0 | 4.2001 | 4.2001 | 0 | 4.2005 | 4.2005 | 0 | 4.2005 | 0 | 1550.5953 | 61.9978 | 0 | 46.4 | 45.6 | 46.4 | 45.6 | 5.0778 | 5.0778 | 5.0778 | 5.0778
60 | 5 | 299 | Rest | 00:05:00 | 2024-07-14 20:44:34 | 2024-07-14 20:49:33 | 0 | 0 | 0 | 0 | 0 | 0 | 0 | 0 | 0 | 0 | 0 | 0 | 0 | 0 | 0 | 4.1989 | 0 | 0 | 4.1952 | 0 | 0 | 0 | 0 | 0 | 0 | 25 | 45.6 | 45.6 | 45.6 | 45.6 | 5.0778 | 5.0778 | 5.0778 | 5.0778
60 | 6 | 300 | CC DChg | 00:53:07 | 2024-07-14 20:49:34 | 2024-07-14 21:42:40 | 2.7445 | 2744.47 | 0 | 0 | 2.7445 | 2744.47 | 2.7445 | 10.0104 | 10010.36 | 0 | 0 | 10.0104 | 10010.36 | 10.0104 | 6073.8063 | 4.1109 | 0 | 4.1109 | 2.4842 | 0 | 2.4842 | 0 | 3.6604 | -3099.7024 | -3099.7024 | 27.2 | 45.6 | 49.9 | 49.9 | 45.6 | 5.0778 | 5.0778 | 5.0778 | 5.0778
60 | 7 | 301 | Rest | 00:05:00 | 2024-07-14 21:42:41 | 2024-07-14 21:47:40 | 0 | 0 | 0 | 0 | 0 | 0 | 0 | 0 | 0 | 0 | 0 | 0 | 0 | 0 | 0 | 2.6252 | 0 | 0 | 3.0016 | 0 | 0 | 0 | 0 | 0 | 0 | 45.51 | 49.9 | 48.5 | 50 | 48.5 | 5.0778 | 5.0778 | 5.0778 | 5.0778
61 | 3 | 302 | CC Chg | 01:39:08 | 2024-07-14 21:47:41 | 2024-07-14 23:26:48 | 2.562 | 2561.95 | 2.562 | 2561.95 | 0 | 0 | -2.562 | 9.816 | 9815.96 | 9.816 | 9815.96 | 0 | 0 | -9.816 | 7984.3799 | 3.045 | 3.045 | 0 | 4.2001 | 4.2001 | 0 | 3.8343 | 0 | 1550.5953 | 1550.5953 | 27.99 | 48.5 | 46.5 | 48.5 | 46.1 | 5.0778 | 5.0778 | 5.0778 | 5.0778
61 | 4 | 303 | CV Chg | 00:22:07 | 2024-07-14 23:26:49 | 2024-07-14 23:48:55 | 0.1827 | 182.68 | 0.1827 | 182.68 | 0 | 0 | -0.1827 | 0.7673 | 767.32 | 0.7673 | 767.32 | 0 | 0 | -0.7673 | 0 | 4.2001 | 4.2001 | 0 | 4.2005 | 4.2005 | 0 | 4.2005 | 0 | 1550.5953 | 61.9544 | 0 | 46.4 | 45.6 | 46.5 | 45.6 | 5.0778 | 5.0778 | 5.0778 | 5.0778
61 | 5 | 304 | Rest | 00:05:00 | 2024-07-14 23:48:56 | 2024-07-14 23:53:55 | 0 | 0 | 0 | 0 | 0 | 0 | 0 | 0 | 0 | 0 | 0 | 0 | 0 | 0 | 0 | 4.1986 | 0 | 0 | 4.1952 | 0 | 0 | 0 | 0 | 0 | 0 | 30.02 | 45.6 | 45.6 | 45.6 | 45.6 | 5.0778 | 5.0778 | 5.0778 | 5.0778
61 | 6 | 305 | CC DChg | 00:53:06 | 2024-07-14 23:53:56 | 2024-07-15 00:47:01 | 2.7436 | 2743.61 | 0 | 0 | 2.7436 | 2743.61 | 2.7436 | 10.0073 | 10007.31 | 0 | 0 | 10.0073 | 10007.31 | 10.0073 | 6024.8146 | 4.1109 | 0 | 4.1109 | 2.4715 | 0 | 2.4715 | 0 | 3.6604 | -3100.4465 | -3099.7024 | 27.2 | 45.6 | 49.9 | 49.9 | 45.6 | 5.0778 | 5.0778 | 5.0778 | 5.0778
61 | 7 | 306 | Rest | 00:05:00 | 2024-07-15 00:47:02 | 2024-07-15 00:52:01 | 0 | 0 | 0 | 0 | 0 | 0 | 0 | 0 | 0 | 0 | 0 | 0 | 0 | 0 | 0 | 2.6147 | 0 | 0 | 3.0004 | 0 | 0 | 0 | 0 | 0 | 0 | 46.21 | 49.9 | 48.6 | 50 | 48.6 | 5.0778 | 5.0778 | 5.0778 | 5.0778
62 | 3 | 307 | CC Chg | 01:39:05 | 2024-07-15 00:52:02 | 2024-07-15 02:31:07 | 2.5606 | 2560.65 | 2.5606 | 2560.65 | 0 | 0 | -2.5606 | 9.8109 | 9810.87 | 9.8109 | 9810.87 | 0 | 0 | -9.8109 | 7973.8977 | 3.0441 | 3.0441 | 0 | 4.2001 | 4.2001 | 0 | 3.8346 | 0 | 1550.5953 | 1550.9672 | 28.19 | 48.6 | 46.4 | 48.6 | 46.2 | 5.0778 | 5.0778 | 5.0778 | 5.0778
62 | 4 | 308 | CV Chg | 00:22:16 | 2024-07-15 02:31:08 | 2024-07-15 02:53:23 | 0.1831 | 183.08 | 0.1831 | 183.08 | 0 | 0 | -0.1831 | 0.769 | 769.01 | 0.769 | 769.01 | 0 | 0 | -0.769 | 0 | 4.2001 | 4.2001 | 0 | 4.2005 | 4.2005 | 0 | 4.2001 | 0 | 1550.5953 | 61.8924 | 0 | 46.4 | 45.6 | 46.4 | 45.6 | 5.0778 | 5.0778 | 5.0778 | 5.0778
62 | 5 | 309 | Rest | 00:05:00 | 2024-07-15 02:53:24 | 2024-07-15 02:58:23 | 0 | 0 | 0 | 0 | 0 | 0 | 0 | 0 | 0 | 0 | 0 | 0 | 0 | 0 | 0 | 4.1989 | 0 | 0 | 4.1952 | 0 | 0 | 0 | 0 | 0 | 0 | 25.04 | 45.6 | 45.6 | 45.6 | 45.6 | 5.0778 | 5.0778 | 5.0778 | 5.0778
62 | 6 | 310 | CC DChg | 00:53:04 | 2024-07-15 02:58:24 | 2024-07-15 03:51:27 | 2.7419 | 2741.89 | 0 | 0 | 2.7419 | 2741.89 | 2.7419 | 10.0021 | 10002.05 | 0 | 0 | 10.0021 | 10002.05 | 10.0021 | 6084.3233 | 4.1109 | 0 | 4.1109 | 2.4885 | 0 | 2.4885 | 0 | 3.6604 | -3099.7024 | -3099.7024 | 27.2 | 45.6 | 50 | 50 | 45.6 | 5.0778 | 5.0778 | 5.0778 | 5.0778
62 | 7 | 311 | Rest | 00:05:00 | 2024-07-15 03:51:28 | 2024-07-15 03:56:27 | 0 | 0 | 0 | 0 | 0 | 0 | 0 | 0 | 0 | 0 | 0 | 0 | 0 | 0 | 0 | 2.628 | 0 | 0 | 3.0025 | 0 | 0 | 0 | 0 | 0 | 0 | 45.01 | 50 | 48.6 | 50.1 | 48.6 | 5.0778 | 5.0778 | 5.0778 | 5.0778
63 | 3 | 312 | CC Chg | 01:39:02 | 2024-07-15 03:56:29 | 2024-07-15 05:35:30 | 2.5594 | 2559.38 | 2.5594 | 2559.38 | 0 | 0 | -2.5594 | 9.8067 | 9806.68 | 9.8067 | 9806.68 | 0 | 0 | -9.8067 | 7982.7845 | 3.0459 | 3.0459 | 0 | 4.2001 | 4.2001 | 0 | 3.8353 | 0 | 1550.5953 | 1550.5953 | 27.99 | 48.6 | 46.5 | 48.6 | 46.2 | 5.0778 | 5.0778 | 5.0778 | 5.0778
63 | 4 | 313 | CV Chg | 00:22:11 | 2024-07-15 05:35:31 | 2024-07-15 05:57:41 | 0.1826 | 182.56 | 0.1826 | 182.56 | 0 | 0 | -0.1826 | 0.7668 | 766.82 | 0.7668 | 766.82 | 0 | 0 | -0.7668 | 0 | 4.2001 | 4.2001 | 0 | 4.2005 | 4.2005 | 0 | 4.2005 | 0 | 1550.5953 | 61.9544 | 0 | 46.5 | 45.8 | 46.5 | 45.8 | 5.0778 | 5.0778 | 5.0778 | 5.0778
63 | 5 | 314 | Rest | 00:05:00 | 2024-07-15 05:57:42 | 2024-07-15 06:02:41 | 0 | 0 | 0 | 0 | 0 | 0 | 0 | 0 | 0 | 0 | 0 | 0 | 0 | 0 | 0 | 4.1989 | 0 | 0 | 4.1952 | 0 | 0 | 0 | 0 | 0 | 0 | 25.02 | 45.8 | 45.8 | 45.8 | 45.7 | 5.0778 | 5.0778 | 5.0778 | 5.0778
63 | 6 | 315 | CC DChg | 00:53:03 | 2024-07-15 06:02:42 | 2024-07-15 06:55:44 | 2.7412 | 2741.15 | 0 | 0 | 2.7412 | 2741.15 | 2.7412 | 9.9997 | 9999.68 | 0 | 0 | 9.9997 | 9999.68 | 9.9997 | 6033.1131 | 4.1109 | 0 | 4.1109 | 2.4752 | 0 | 2.4752 | 0 | 3.6604 | -3100.4465 | -3099.7024 | 27.2 | 45.8 | 50 | 50 | 45.8 | 5.0778 | 5.0778 | 5.0778 | 5.0778
63 | 7 | 316 | Rest | 00:05:00 | 2024-07-15 06:55:45 | 2024-07-15 07:00:44 | 0 | 0 | 0 | 0 | 0 | 0 | 0 | 0 | 0 | 0 | 0 | 0 | 0 | 0 | 0 | 2.6187 | 0 | 0 | 3.0007 | 0 | 0 | 0 | 0 | 0 | 0 | 46.31 | 50 | 48.7 | 50 | 48.7 | 5.0778 | 5.0778 | 5.0778 | 5.0778
64 | 3 | 317 | CC Chg | 01:39:00 | 2024-07-15 07:00:45 | 2024-07-15 08:39:44 | 2.5585 | 2558.53 | 2.5585 | 2558.53 | 0 | 0 | -2.5585 | 9.8035 | 9803.5 | 9.8035 | 9803.5 | 0 | 0 | -9.8035 | 7969.4536 | 3.0444 | 3.0444 | 0 | 4.2001 | 4.2001 | 0 | 3.8356 | 0 | 1550.5953 | 1550.5953 | 28.19 | 48.7 | 46.5 | 48.7 | 46.2 | 5.0778 | 5.0778 | 5.0778 | 5.0778
64 | 4 | 318 | CV Chg | 00:22:18 | 2024-07-15 08:39:45 | 2024-07-15 09:02:02 | 0.1827 | 182.71 | 0.1827 | 182.71 | 0 | 0 | -0.1827 | 0.7675 | 767.46 | 0.7675 | 767.46 | 0 | 0 | -0.7675 | 0 | 4.2001 | 4.2001 | 0 | 4.2005 | 4.2005 | 0 | 4.2005 | 0 | 1550.5953 | 61.8614 | 0 | 46.5 | 45.6 | 46.5 | 45.6 | 5.0778 | 5.0778 | 5.0778 | 5.0778
64 | 5 | 319 | Rest | 00:05:00 | 2024-07-15 09:02:03 | 2024-07-15 09:07:02 | 0 | 0 | 0 | 0 | 0 | 0 | 0 | 0 | 0 | 0 | 0 | 0 | 0 | 0 | 0 | 4.1989 | 0 | 0 | 4.1952 | 0 | 0 | 0 | 0 | 0 | 0 | 25.06 | 45.7 | 45.7 | 45.7 | 45.6 | 5.0778 | 5.0778 | 5.0778 | 5.0778
64 | 6 | 320 | CC DChg | 00:53:01 | 2024-07-15 09:07:03 | 2024-07-15 10:00:02 | 2.7394 | 2739.38 | 0 | 0 | 2.7394 | 2739.38 | 2.7394 | 9.9938 | 9993.77 | 0 | 0 | 9.9938 | 9993.77 | 9.9938 | 6085.7242 | 4.1109 | 0 | 4.1109 | 2.4904 | 0 | 2.4904 | 0 | 3.6601 | -3100.4465 | -3099.7024 | 27.2 | 45.7 | 49.8 | 49.8 | 45.7 | 5.0778 | 5.0778 | 5.0778 | 5.0778
64 | 7 | 321 | Rest | 00:05:00 | 2024-07-15 10:00:03 | 2024-07-15 10:05:02 | 0 | 0 | 0 | 0 | 0 | 0 | 0 | 0 | 0 | 0 | 0 | 0 | 0 | 0 | 0 | 2.6296 | 0 | 0 | 3.0032 | 0 | 0 | 0 | 0 | 0 | 0 | 44.91 | 49.8 | 48.5 | 49.8 | 48.5 | 5.0778 | 5.0778 | 5.0778 | 5.0778
65 | 3 | 322 | CC Chg | 01:38:54 | 2024-07-15 10:05:03 | 2024-07-15 11:43:56 | 2.556 | 2556 | 2.556 | 2556 | 0 | 0 | -2.556 | 9.7944 | 9794.39 | 9.7944 | 9794.39 | 0 | 0 | -9.7944 | 7974.4005 | 3.0463 | 3.0463 | 0 | 4.2001 | 4.2001 | 0 | 3.8362 | 0 | 1550.5953 | 1550.5953 | 27.79 | 48.5 | 46.4 | 48.5 | 46.2 | 5.0778 | 5.0778 | 5.0778 | 5.0778
65 | 4 | 323 | CV Chg | 00:22:14 | 2024-07-15 11:43:57 | 2024-07-15 12:06:10 | 0.1832 | 183.21 | 0.1832 | 183.21 | 0 | 0 | -0.1832 | 0.7696 | 769.56 | 0.7696 | 769.56 | 0 | 0 | -0.7696 | 0 | 4.1998 | 4.1998 | 0 | 4.2005 | 4.2005 | 0 | 4.2005 | 0 | 1550.5953 | 61.9792 | 0 | 46.4 | 45.6 | 46.4 | 45.6 | 5.0778 | 5.0778 | 5.0778 | 5.0778
65 | 5 | 324 | Rest | 00:05:00 | 2024-07-15 12:06:11 | 2024-07-15 12:21:32 | 0 | 0 | 0 | 0 | 0 | 0 | 0 | 0 | 0 | 0 | 0 | 0 | 0 | 0 | 0 | 4.1989 | 0 | 0 | 4.1924 | 0 | 0 | 0 | 0 | 0 | 0 | 25.01 | 45.6 | 45.3 | 45.6 | 45.2 | 5.0778 | 2.1873 | 5.0778 | 1.7241
65 | 6 | 325 | CC DChg | 00:52:59 | 2024-07-15 12:21:33 | 2024-07-15 13:17:58 | 2.7377 | 2737.73 | 0 | 0 | 2.7377 | 2737.73 | 2.7377 | 9.988 | 9988.01 | 0 | 0 | 9.988 | 9988.01 | 9.988 | 6024.4393 | 4.1081 | 0 | 4.1081 | 2.4721 | 0 | 2.4721 | 0 | 3.6629 | -3100.4465 | -3099.7024 | 27.2 | 45.3 | 49.5 | 49.5 | 45.3 | 2.1898 | 5.0778 | 5.0778 | 2.1898
65 | 7 | 326 | Rest | 00:05:00 | 2024-07-15 13:17:59 | 2024-07-15 13:22:58 | 0 | 0 | 0 | 0 | 0 | 0 | 0 | 0 | 0 | 0 | 0 | 0 | 0 | 0 | 0 | 2.6172 | 0 | 0 | 3.0013 | 0 | 0 | 0 | 0 | 0 | 0 | 46.81 | 49.5 | 48.2 | 49.5 | 48.2 | 5.0778 | 5.0778 | 5.0778 | 5.0778
66 | 3 | 327 | CC Chg | 01:38:51 | 2024-07-15 13:22:59 | 2024-07-15 15:01:49 | 2.5547 | 2554.69 | 2.5547 | 2554.69 | 0 | 0 | -2.5547 | 9.7897 | 9789.71 | 9.7897 | 9789.71 | 0 | 0 | -9.7897 | 7959.6283 | 3.0447 | 3.0447 | 0 | 4.2001 | 4.2001 | 0 | 3.8365 | 0 | 1550.5953 | 1550.9672 | 27.99 | 48.2 | 46.3 | 48.2 | 46 | 5.0778 | 5.0778 | 5.0778 | 5.0778
66 | 4 | 328 | CV Chg | 00:22:16 | 2024-07-15 15:01:50 | 2024-07-15 15:24:05 | 0.1835 | 183.52 | 0.1835 | 183.52 | 0 | 0 | -0.1835 | 0.7709 | 770.85 | 0.7709 | 770.85 | 0 | 0 | -0.7709 | 0 | 4.2001 | 4.2001 | 0 | 4.2005 | 4.2005 | 0 | 4.2005 | 0 | 1550.5953 | 61.8986 | 0 | 46.3 | 45.5 | 46.3 | 45.5 | 5.0778 | 5.0778 | 5.0778 | 5.0778
66 | 5 | 329 | Rest | 00:05:00 | 2024-07-15 15:24:06 | 2024-07-15 15:29:05 | 0 | 0 | 0 | 0 | 0 | 0 | 0 | 0 | 0 | 0 | 0 | 0 | 0 | 0 | 0 | 4.1989 | 0 | 0 | 4.1952 | 0 | 0 | 0 | 0 | 0 | 0 | 25.04 | 45.5 | 45.5 | 45.5 | 45.5 | 5.0778 | 5.0778 | 5.0778 | 5.0778
66 | 6 | 330 | CC DChg | 00:52:58 | 2024-07-15 15:29:06 | 2024-07-15 16:22:03 | 2.7369 | 2736.91 | 0 | 0 | 2.7369 | 2736.91 | 2.7369 | 9.985 | 9984.97 | 0 | 0 | 9.985 | 9984.97 | 9.985 | 6055.9217 | 4.1106 | 0 | 4.1106 | 2.4836 | 0 | 2.4836 | 0 | 3.6632 | -3100.4465 | -3099.7024 | 27.3 | 45.5 | 49.7 | 49.7 | 45.5 | 5.0778 | 5.0778 | 5.0778 | 5.0778
66 | 7 | 331 | Rest | 00:05:00 | 2024-07-15 16:22:04 | 2024-07-15 16:27:03 | 0 | 0 | 0 | 0 | 0 | 0 | 0 | 0 | 0 | 0 | 0 | 0 | 0 | 0 | 0 | 2.6256 | 0 | 0 | 3.0025 | 0 | 0 | 0 | 0 | 0 | 0 | 45.81 | 49.7 | 48.4 | 49.8 | 48.4 | 5.0778 | 5.0778 | 5.0778 | 5.0778
67 | 3 | 332 | CC Chg | 01:38:49 | 2024-07-15 16:27:04 | 2024-07-15 18:05:52 | 2.5538 | 2553.84 | 2.5538 | 2553.84 | 0 | 0 | -2.5538 | 9.7868 | 9786.78 | 9.7868 | 9786.78 | 0 | 0 | -9.7868 | 7963.3905 | 3.0456 | 3.0456 | 0 | 4.2001 | 4.2001 | 0 | 3.8368 | 0 | 1550.5953 | 1550.5953 | 27.79 | 48.4 | 46.5 | 48.4 | 46 | 5.0778 | 5.0778 | 5.0778 | 5.0778
67 | 4 | 333 | CV Chg | 00:22:13 | 2024-07-15 18:05:53 | 2024-07-15 18:28:05 | 0.1831 | 183.11 | 0.1831 | 183.11 | 0 | 0 | -0.1831 | 0.7692 | 769.15 | 0.7692 | 769.15 | 0 | 0 | -0.7692 | 0 | 4.2001 | 4.2001 | 0 | 4.2005 | 4.2005 | 0 | 4.2001 | 0 | 1550.5953 | 61.911 | 0 | 46.4 | 45.7 | 46.5 | 45.7 | 5.0778 | 5.0778 | 5.0778 | 5.0778
67 | 5 | 334 | Rest | 00:05:00 | 2024-07-15 18:28:06 | 2024-07-15 18:33:05 | 0 | 0 | 0 | 0 | 0 | 0 | 0 | 0 | 0 | 0 | 0 | 0 | 0 | 0 | 0 | 4.1989 | 0 | 0 | 4.1952 | 0 | 0 | 0 | 0 | 0 | 0 | 25.04 | 45.7 | 45.7 | 45.7 | 45.7 | 5.0778 | 5.0778 | 5.0778 | 5.0778
67 | 6 | 335 | CC DChg | 00:52:57 | 2024-07-15 18:33:06 | 2024-07-15 19:26:02 | 2.736 | 2736.03 | 0 | 0 | 2.736 | 2736.03 | 2.736 | 9.9825 | 9982.53 | 0 | 0 | 9.9825 | 9982.53 | 9.9825 | 6024.1157 | 4.1109 | 0 | 4.1109 | 2.4758 | 0 | 2.4758 | 0 | 3.6635 | -3100.4465 | -3100.4465 | 27.2 | 45.7 | 50 | 50 | 45.7 | 5.0778 | 5.0778 | 5.0778 | 5.0778
67 | 7 | 336 | Rest | 00:05:00 | 2024-07-15 19:26:03 | 2024-07-15 19:31:02 | 0 | 0 | 0 | 0 | 0 | 0 | 0 | 0 | 0 | 0 | 0 | 0 | 0 | 0 | 0 | 2.619 | 0 | 0 | 3.0013 | 0 | 0 | 0 | 0 | 0 | 0 | 46.2 | 50 | 48.6 | 50 | 48.6 | 5.0778 | 5.0778 | 5.0778 | 5.0778
68 | 3 | 337 | CC Chg | 01:38:47 | 2024-07-15 19:31:03 | 2024-07-15 21:09:49 | 2.553 | 2552.96 | 2.553 | 2552.96 | 0 | 0 | -2.553 | 9.7832 | 9783.22 | 9.7832 | 9783.22 | 0 | 0 | -9.7832 | 7954.2149 | 3.0447 | 3.0447 | 0 | 4.2001 | 4.2001 | 0 | 3.8371 | 0 | 1550.5953 | 1550.5953 | 27.99 | 48.6 | 46.5 | 48.6 | 46.2 | 5.0778 | 5.0778 | 5.0778 | 5.0778
68 | 4 | 338 | CV Chg | 00:22:15 | 2024-07-15 21:09:50 | 2024-07-15 21:32:04 | 0.1831 | 183.13 | 0.1831 | 183.13 | 0 | 0 | -0.1831 | 0.7692 | 769.23 | 0.7692 | 769.23 | 0 | 0 | -0.7692 | 0 | 4.1998 | 4.1998 | 0 | 4.2005 | 4.2005 | 0 | 4.2005 | 0 | 1550.5953 | 61.9296 | 0 | 46.5 | 45.7 | 46.6 | 45.7 | 5.0778 | 5.0778 | 5.0778 | 5.0778
68 | 5 | 339 | Rest | 00:05:00 | 2024-07-15 21:32:05 | 2024-07-15 21:37:04 | 0 | 0 | 0 | 0 | 0 | 0 | 0 | 0 | 0 | 0 | 0 | 0 | 0 | 0 | 0 | 4.1989 | 0 | 0 | 4.1952 | 0 | 0 | 0 | 0 | 0 | 0 | 25.03 | 45.7 | 45.8 | 45.8 | 45.7 | 5.0778 | 5.0778 | 5.0778 | 5.0778
68 | 6 | 340 | CC DChg | 00:52:56 | 2024-07-15 21:37:05 | 2024-07-15 22:30:00 | 2.7351 | 2735.1 | 0 | 0 | 2.7351 | 2735.1 | 2.7351 | 9.9794 | 9979.41 | 0 | 0 | 9.9794 | 9979.41 | 9.9794 | 6004.994 | 4.1109 | 0 | 4.1109 | 2.4712 | 0 | 2.4712 | 0 | 3.6635 | -3100.4465 | -3100.4465 | 27.2 | 45.8 | 50 | 50 | 45.8 | 5.0778 | 5.0778 | 5.0778 | 5.0778
68 | 7 | 341 | Rest | 00:05:00 | 2024-07-15 22:30:01 | 2024-07-15 22:35:00 | 0 | 0 | 0 | 0 | 0 | 0 | 0 | 0 | 0 | 0 | 0 | 0 | 0 | 0 | 0 | 2.6153 | 0 | 0 | 3.001 | 0 | 0 | 0 | 0 | 0 | 0 | 46.5 | 50.1 | 48.6 | 50.1 | 48.6 | 5.0778 | 5.0778 | 5.0778 | 5.0778
69 | 3 | 342 | CC Chg | 01:38:45 | 2024-07-15 22:35:01 | 2024-07-16 00:13:45 | 2.5521 | 2552.08 | 2.5521 | 2552.08 | 0 | 0 | -2.5521 | 9.78 | 9780.05 | 9.78 | 9780.05 | 0 | 0 | -9.78 | 7949.3437 | 3.0444 | 3.0444 | 0 | 4.2001 | 4.2001 | 0 | 3.8374 | 0 | 1550.5953 | 1550.9672 | 27.99 | 48.6 | 46.5 | 48.6 | 46.2 | 5.0778 | 5.0778 | 5.0778 | 5.0778
69 | 4 | 343 | CV Chg | 00:22:15 | 2024-07-16 00:13:46 | 2024-07-16 00:36:00 | 0.183 | 183.01 | 0.183 | 183.01 | 0 | 0 | -0.183 | 0.7687 | 768.72 | 0.7687 | 768.72 | 0 | 0 | -0.7687 | 0 | 4.2001 | 4.2001 | 0 | 4.2005 | 4.2005 | 0 | 4.2005 | 0 | 1550.5953 | 61.9916 | 0 | 46.5 | 45.8 | 46.5 | 45.8 | 5.0778 | 5.0778 | 5.0778 | 5.0778
69 | 5 | 344 | Rest | 00:05:00 | 2024-07-16 00:36:01 | 2024-07-16 00:41:00 | 0 | 0 | 0 | 0 | 0 | 0 | 0 | 0 | 0 | 0 | 0 | 0 | 0 | 0 | 0 | 4.1989 | 0 | 0 | 4.1952 | 0 | 0 | 0 | 0 | 0 | 0 | 25 | 45.8 | 45.8 | 45.8 | 45.7 | 5.0778 | 5.0778 | 5.0778 | 5.0778
69 | 6 | 345 | CC DChg | 00:52:54 | 2024-07-16 00:41:01 | 2024-07-16 01:33:54 | 2.7333 | 2733.35 | 0 | 0 | 2.7333 | 2733.35 | 2.7333 | 9.974 | 9973.98 | 0 | 0 | 9.974 | 9973.98 | 9.974 | 6071.1721 | 4.1109 | 0 | 4.1109 | 2.4901 | 0 | 2.4901 | 0 | 3.6635 | -3100.4465 | -3099.7024 | 27.2 | 45.7 | 50 | 50 | 45.7 | 5.0778 | 5.0778 | 5.0778 | 5.0778
69 | 7 | 346 | Rest | 00:05:00 | 2024-07-16 01:33:55 | 2024-07-16 01:38:54 | 0 | 0 | 0 | 0 | 0 | 0 | 0 | 0 | 0 | 0 | 0 | 0 | 0 | 0 | 0 | 2.629 | 0 | 0 | 3.0032 | 0 | 0 | 0 | 0 | 0 | 0 | 44.81 | 50 | 48.6 | 50.1 | 48.6 | 5.0778 | 5.0778 | 5.0778 | 5.0778
70 | 3 | 347 | CC Chg | 01:38:42 | 2024-07-16 01:38:55 | 2024-07-16 03:17:36 | 2.5508 | 2550.77 | 2.5508 | 2550.77 | 0 | 0 | -2.5508 | 9.7756 | 9775.62 | 9.7756 | 9775.62 | 0 | 0 | -9.7756 | 7960.2258 | 3.0466 | 3.0466 | 0 | 4.2001 | 4.2001 | 0 | 3.8377 | 0 | 1550.5953 | 1550.5953 | 27.99 | 48.6 | 46.5 | 48.6 | 46.2 | 5.0778 | 5.0778 | 5.0778 | 5.0778
70 | 4 | 348 | CV Chg | 00:22:17 | 2024-07-16 03:17:37 | 2024-07-16 03:39:53 | 0.1828 | 182.75 | 0.1828 | 182.75 | 0 | 0 | -0.1828 | 0.7676 | 767.64 | 0.7676 | 767.64 | 0 | 0 | -0.7676 | 0 | 4.2001 | 4.2001 | 0 | 4.2005 | 4.2005 | 0 | 4.2005 | 0 | 1550.5953 | 61.9544 | 0 | 46.5 | 45.8 | 46.6 | 45.8 | 5.0778 | 5.0778 | 5.0778 | 5.0778
70 | 5 | 349 | Rest | 00:05:00 | 2024-07-16 03:39:54 | 2024-07-16 03:44:53 | 0 | 0 | 0 | 0 | 0 | 0 | 0 | 0 | 0 | 0 | 0 | 0 | 0 | 0 | 0 | 4.1989 | 0 | 0 | 4.1952 | 0 | 0 | 0 | 0 | 0 | 0 | 25.02 | 45.8 | 45.8 | 45.8 | 45.8 | 5.0778 | 5.0778 | 5.0778 | 5.0778
70 | 6 | 350 | CC DChg | 00:52:53 | 2024-07-16 03:44:54 | 2024-07-16 04:37:46 | 2.7325 | 2732.47 | 0 | 0 | 2.7325 | 2732.47 | 2.7325 | 9.9711 | 9971.1 | 0 | 0 | 9.9711 | 9971.1 | 9.9711 | 6059.9485 | 4.1109 | 0 | 4.1109 | 2.4876 | 0 | 2.4876 | 0 | 3.6635 | -3100.4465 | -3100.4465 | 27.2 | 45.8 | 50 | 50 | 45.8 | 5.0778 | 5.0778 | 5.0778 | 5.0778
70 | 7 | 351 | Rest | 00:05:00 | 2024-07-16 04:37:47 | 2024-07-16 04:42:46 | 0 | 0 | 0 | 0 | 0 | 0 | 0 | 0 | 0 | 0 | 0 | 0 | 0 | 0 | 0 | 2.6259 | 0 | 0 | 3.0029 | 0 | 0 | 0 | 0 | 0 | 0 | 44.6 | 50 | 48.6 | 50 | 48.6 | 5.0778 | 5.0778 | 5.0778 | 5.0778
71 | 3 | 352 | CC Chg | 01:38:38 | 2024-07-16 04:42:47 | 2024-07-16 06:21:24 | 2.549 | 2549.04 | 2.549 | 2549.04 | 0 | 0 | -2.549 | 9.7689 | 9768.9 | 9.7689 | 9768.9 | 0 | 0 | -9.7689 | 7950.5434 | 3.0459 | 3.0459 | 0 | 4.2001 | 4.2001 | 0 | 3.838 | 0 | 1550.5953 | 1550.5953 | 27.79 | 48.6 | 46.4 | 48.6 | 46.2 | 5.0778 | 5.0778 | 5.0778 | 5.0778
71 | 4 | 353 | CV Chg | 00:22:17 | 2024-07-16 06:21:25 | 2024-07-16 06:43:41 | 0.1834 | 183.42 | 0.1834 | 183.42 | 0 | 0 | -0.1834 | 0.7704 | 770.45 | 0.7704 | 770.45 | 0 | 0 | -0.7704 | 0 | 4.2001 | 4.2001 | 0 | 4.2005 | 4.2005 | 0 | 4.2005 | 0 | 1550.5953 | 61.9668 | 0 | 46.4 | 45.7 | 46.5 | 45.7 | 5.0778 | 5.0778 | 5.0778 | 5.0778
71 | 5 | 354 | Rest | 00:05:00 | 2024-07-16 06:43:42 | 2024-07-16 06:48:41 | 0 | 0 | 0 | 0 | 0 | 0 | 0 | 0 | 0 | 0 | 0 | 0 | 0 | 0 | 0 | 4.1986 | 0 | 0 | 4.1952 | 0 | 0 | 0 | 0 | 0 | 0 | 30.02 | 45.7 | 45.7 | 45.7 | 45.6 | 5.0778 | 5.0778 | 5.0778 | 5.0778
71 | 6 | 355 | CC DChg | 00:52:52 | 2024-07-16 06:48:42 | 2024-07-16 07:41:33 | 2.7316 | 2731.6 | 0 | 0 | 2.7316 | 2731.6 | 2.7316 | 9.9672 | 9967.18 | 0 | 0 | 9.9672 | 9967.18 | 9.9672 | 6005.248 | 4.1106 | 0 | 4.1106 | 2.473 | 0 | 2.473 | 0 | 3.6632 | -3099.7024 | -3099.7024 | 27.3 | 45.7 | 49.7 | 49.7 | 45.7 | 5.0778 | 5.0778 | 5.0778 | 5.0778
71 | 7 | 356 | Rest | 00:05:00 | 2024-07-16 07:41:34 | 2024-07-16 07:46:33 | 0 | 0 | 0 | 0 | 0 | 0 | 0 | 0 | 0 | 0 | 0 | 0 | 0 | 0 | 0 | 2.6178 | 0 | 0 | 3.001 | 0 | 0 | 0 | 0 | 0 | 0 | 46.71 | 49.7 | 48.4 | 49.8 | 48.4 | 5.0778 | 5.0778 | 5.0778 | 5.0778
72 | 3 | 357 | CC Chg | 01:38:34 | 2024-07-16 07:46:34 | 2024-07-16 09:25:07 | 2.5473 | 2547.33 | 2.5473 | 2547.33 | 0 | 0 | -2.5473 | 9.7625 | 9762.48 | 9.7625 | 9762.48 | 0 | 0 | -9.7625 | 7934.5674 | 3.0444 | 3.0444 | 0 | 4.2001 | 4.2001 | 0 | 3.8387 | 0 | 1550.5953 | 1550.5953 | 27.99 | 48.4 | 46.2 | 48.4 | 46 | 5.0778 | 5.0778 | 5.0778 | 5.0778
72 | 4 | 358 | CV Chg | 00:22:21 | 2024-07-16 09:25:08 | 2024-07-16 09:47:28 | 0.1842 | 184.21 | 0.1842 | 184.21 | 0 | 0 | -0.1842 | 0.7738 | 773.79 | 0.7738 | 773.79 | 0 | 0 | -0.7738 | 0 | 4.1998 | 4.1998 | 0 | 4.2005 | 4.2005 | 0 | 4.2005 | 0 | 1550.5953 | 61.8738 | 0 | 46.2 | 45.5 | 46.2 | 45.5 | 5.0778 | 5.0778 | 5.0778 | 5.0778
72 | 5 | 359 | Rest | 00:05:00 | 2024-07-16 09:47:29 | 2024-07-16 09:52:28 | 0 | 0 | 0 | 0 | 0 | 0 | 0 | 0 | 0 | 0 | 0 | 0 | 0 | 0 | 0 | 4.1989 | 0 | 0 | 4.1952 | 0 | 0 | 0 | 0 | 0 | 0 | 25.05 | 45.5 | 45.4 | 45.5 | 45.4 | 5.0778 | 5.0778 | 5.0778 | 5.0778
72 | 6 | 360 | CC DChg | 00:52:50 | 2024-07-16 09:52:29 | 2024-07-16 10:45:17 | 2.7299 | 2729.94 | 0 | 0 | 2.7299 | 2729.94 | 2.7299 | 9.9614 | 9961.42 | 0 | 0 | 9.9614 | 9961.42 | 9.9614 | 6063.6042 | 4.1106 | 0 | 4.1106 | 2.4898 | 0 | 2.4898 | 0 | 3.6629 | -3100.4465 | -3100.4465 | 27.3 | 45.4 | 49.6 | 49.6 | 45.4 | 5.0778 | 5.0778 | 5.0778 | 5.0778
72 | 7 | 361 | Rest | 00:05:00 | 2024-07-16 10:45:18 | 2024-07-16 10:50:17 | 0 | 0 | 0 | 0 | 0 | 0 | 0 | 0 | 0 | 0 | 0 | 0 | 0 | 0 | 0 | 2.629 | 0 | 0 | 3.0035 | 0 | 0 | 0 | 0 | 0 | 0 | 44.9 | 49.6 | 48.3 | 49.7 | 48.3 | 5.0778 | 5.0778 | 5.0778 | 5.0778
73 | 3 | 362 | CC Chg | 01:38:06 | 2024-07-16 10:50:18 | 2024-07-16 12:28:23 | 2.5353 | 2535.3 | 2.5353 | 2535.3 | 0 | 0 | -2.5353 | 9.7171 | 9717.12 | 9.7171 | 9717.12 | 0 | 0 | -9.7171 | 7911.937 | 3.0466 | 3.0466 | 0 | 4.2001 | 4.2001 | 0 | 3.8371 | 0 | 1550.5953 | 1550.5953 | 27.79 | 48.2 | 44 | 48.2 | 41.3 | 5.0778 | 5.0778 | 5.0778 | 5.0778
73 | 4 | 363 | CV Chg | 00:23:20 | 2024-07-16 12:28:24 | 2024-07-16 12:51:43 | 0.1939 | 193.93 | 0.1939 | 193.93 | 0 | 0 | -0.1939 | 0.8146 | 814.62 | 0.8146 | 814.62 | 0 | 0 | -0.8146 | 0 | 4.2001 | 4.2001 | 0 | 4.2005 | 4.2005 | 0 | 4.2005 | 0 | 1550.5953 | 61.8738 | 0 | 44 | 44 | 44.1 | 43.9 | 5.0778 | 5.0778 | 5.0778 | 5.0778
73 | 5 | 364 | Rest | 00:05:00 | 2024-07-16 12:51:44 | 2024-07-16 12:56:43 | 0 | 0 | 0 | 0 | 0 | 0 | 0 | 0 | 0 | 0 | 0 | 0 | 0 | 0 | 0 | 4.1989 | 0 | 0 | 4.1952 | 0 | 0 | 0 | 0 | 0 | 0 | 25.05 | 44 | 44.1 | 44.1 | 44 | 5.0778 | 5.0778 | 5.0778 | 5.0778
73 | 6 | 365 | CC DChg | 00:52:48 | 2024-07-16 12:56:44 | 2024-07-16 13:49:31 | 2.7283 | 2728.3 | 0 | 0 | 2.7283 | 2728.3 | 2.7283 | 9.9514 | 9951.36 | 0 | 0 | 9.9514 | 9951.36 | 9.9514 | 6044.9167 | 4.109 | 0 | 4.109 | 2.4842 | 0 | 2.4842 | 0 | 3.661 | -3100.4465 | -3100.4465 | 27.8 | 44.1 | 48.3 | 48.3 | 44.1 | 5.0778 | 5.0778 | 5.0778 | 5.0778
73 | 7 | 366 | Rest | 00:05:00 | 2024-07-16 13:49:32 | 2024-07-16 13:54:31 | 0 | 0 | 0 | 0 | 0 | 0 | 0 | 0 | 0 | 0 | 0 | 0 | 0 | 0 | 0 | 2.6256 | 0 | 0 | 3.0035 | 0 | 0 | 0 | 0 | 0 | 0 | 45.6 | 48.3 | 47.3 | 48.4 | 47.3 | 5.0778 | 5.0778 | 5.0778 | 5.0778
74 | 3 | 367 | CC Chg | 01:38:30 | 2024-07-16 13:54:32 | 2024-07-16 15:33:01 | 2.5457 | 2545.7 | 2.5457 | 2545.7 | 0 | 0 | -2.5457 | 9.7579 | 9757.88 | 9.7579 | 9757.88 | 0 | 0 | -9.7579 | 7946.5252 | 3.0469 | 3.0469 | 0 | 4.2001 | 4.2001 | 0 | 3.8353 | 0 | 1550.5953 | 1550.5953 | 27.99 | 47.3 | 46.7 | 47.3 | 45.9 | 5.0778 | 5.0778 | 5.0778 | 5.0778
74 | 4 | 368 | CV Chg | 00:22:14 | 2024-07-16 15:33:02 | 2024-07-16 15:55:15 | 0.183 | 183 | 0.183 | 183 | 0 | 0 | -0.183 | 0.7687 | 768.69 | 0.7687 | 768.69 | 0 | 0 | -0.7687 | 0 | 4.2001 | 4.2001 | 0 | 4.2005 | 4.2005 | 0 | 4.2005 | 0 | 1550.9672 | 61.942 | 0 | 46.7 | 46.2 | 46.7 | 46.2 | 5.0778 | 5.0778 | 5.0778 | 5.0778
74 | 5 | 369 | Rest | 00:05:00 | 2024-07-16 15:55:16 | 2024-07-16 16:00:15 | 0 | 0 | 0 | 0 | 0 | 0 | 0 | 0 | 0 | 0 | 0 | 0 | 0 | 0 | 0 | 4.1989 | 0 | 0 | 4.1952 | 0 | 0 | 0 | 0 | 0 | 0 | 25.02 | 46.2 | 46.2 | 46.2 | 46.2 | 5.0778 | 5.0778 | 5.0778 | 5.0778
74 | 6 | 370 | CC DChg | 00:52:48 | 2024-07-16 16:00:16 | 2024-07-16 16:53:03 | 2.7283 | 2728.33 | 0 | 0 | 2.7283 | 2728.33 | 2.7283 | 9.9576 | 9957.59 | 0 | 0 | 9.9576 | 9957.59 | 9.9576 | 5995.7955 | 4.1109 | 0 | 4.1109 | 2.4727 | 0 | 2.4727 | 0 | 3.6635 | -3100.4465 | -3100.4465 | 27.2 | 46.2 | 49.7 | 49.7 | 46.2 | 5.0778 | 5.0778 | 5.0778 | 5.0778
74 | 7 | 371 | Rest | 00:05:00 | 2024-07-16 16:53:04 | 2024-07-16 16:58:03 | 0 | 0 | 0 | 0 | 0 | 0 | 0 | 0 | 0 | 0 | 0 | 0 | 0 | 0 | 0 | 2.6147 | 0 | 0 | 3.0013 | 0 | 0 | 0 | 0 | 0 | 0 | 45.8 | 49.7 | 48.6 | 49.7 | 48.6 | 5.0778 | 5.0778 | 5.0778 | 5.0778
75 | 3 | 372 | CC Chg | 01:38:34 | 2024-07-16 16:58:04 | 2024-07-16 18:36:37 | 2.5475 | 2547.47 | 2.5475 | 2547.47 | 0 | 0 | -2.5475 | 9.7641 | 9764.09 | 9.7641 | 9764.09 | 0 | 0 | -9.7641 | 7937.1279 | 3.0447 | 3.0447 | 0 | 4.2001 | 4.2001 | 0 | 3.8396 | 0 | 1550.5953 | 1550.5953 | 27.99 | 48.6 | 47.3 | 48.6 | 46.9 | 5.0778 | 5.0778 | 5.0778 | 5.0778
75 | 4 | 373 | CV Chg | 00:21:58 | 2024-07-16 18:36:38 | 2024-07-16 18:58:35 | 0.1809 | 180.93 | 0.1809 | 180.93 | 0 | 0 | -0.1809 | 0.76 | 759.99 | 0.76 | 759.99 | 0 | 0 | -0.76 | 0 | 4.2001 | 4.2001 | 0 | 4.2005 | 4.2005 | 0 | 4.2005 | 0 | 1550.9672 | 61.8366 | 0 | 47.3 | 46.8 | 47.3 | 46.8 | 5.0778 | 5.0778 | 5.0778 | 5.0778
75 | 5 | 374 | Rest | 00:05:00 | 2024-07-16 18:58:36 | 2024-07-16 19:03:35 | 0 | 0 | 0 | 0 | 0 | 0 | 0 | 0 | 0 | 0 | 0 | 0 | 0 | 0 | 0 | 4.1989 | 0 | 0 | 4.1952 | 0 | 0 | 0 | 0 | 0 | 0 | 25.07 | 46.8 | 46.7 | 46.8 | 46.7 | 5.0778 | 5.0778 | 5.0778 | 5.0778
75 | 6 | 375 | CC DChg | 00:52:47 | 2024-07-16 19:03:36 | 2024-07-16 19:56:22 | 2.7275 | 2727.5 | 0 | 0 | 2.7275 | 2727.5 | 2.7275 | 9.9564 | 9956.39 | 0 | 0 | 9.9564 | 9956.39 | 9.9564 | 5992.8315 | 4.1115 | 0 | 4.1115 | 2.473 | 0 | 2.473 | 0 | 3.6641 | -3100.4465 | -3100.4465 | 27 | 46.7 | 50 | 50 | 46.7 | 5.0778 | 5.0778 | 5.0778 | 5.0778
75 | 7 | 376 | Rest | 00:05:00 | 2024-07-16 19:56:23 | 2024-07-16 20:01:22 | 0 | 0 | 0 | 0 | 0 | 0 | 0 | 0 | 0 | 0 | 0 | 0 | 0 | 0 | 0 | 2.6163 | 0 | 0 | 3.0013 | 0 | 0 | 0 | 0 | 0 | 0 | 46.2 | 50 | 48.9 | 50.1 | 48.9 | 5.0778 | 5.0778 | 5.0778 | 5.0778
76 | 3 | 377 | CC Chg | 01:38:35 | 2024-07-16 20:01:23 | 2024-07-16 21:39:57 | 2.5479 | 2547.86 | 2.5479 | 2547.86 | 0 | 0 | -2.5479 | 9.7658 | 9765.77 | 9.7658 | 9765.77 | 0 | 0 | -9.7658 | 7938.3224 | 3.0447 | 3.0447 | 0 | 4.2001 | 4.2001 | 0 | 3.8396 | 0 | 1550.9672 | 1550.9672 | 27.98 | 48.9 | 47.5 | 48.9 | 47.2 | 5.0778 | 5.0778 | 5.0778 | 5.0778
76 | 4 | 378 | CV Chg | 00:21:55 | 2024-07-16 21:39:58 | 2024-07-16 22:01:52 | 0.1798 | 179.8 | 0.1798 | 179.8 | 0 | 0 | -0.1798 | 0.7553 | 755.26 | 0.7553 | 755.26 | 0 | 0 | -0.7553 | 0 | 4.2001 | 4.2001 | 0 | 4.2005 | 4.2005 | 0 | 4.2005 | 0 | 1550.5953 | 61.9854 | 0 | 47.5 | 46.9 | 47.5 | 46.9 | 5.0778 | 5.0778 | 5.0778 | 5.0778
76 | 5 | 379 | Rest | 00:05:00 | 2024-07-16 22:01:53 | 2024-07-16 22:06:52 | 0 | 0 | 0 | 0 | 0 | 0 | 0 | 0 | 0 | 0 | 0 | 0 | 0 | 0 | 0 | 4.1989 | 0 | 0 | 4.1952 | 0 | 0 | 0 | 0 | 0 | 0 | 25.01 | 46.9 | 46.9 | 46.9 | 46.9 | 5.0778 | 5.0778 | 5.0778 | 5.0778
76 | 6 | 380 | CC DChg | 00:52:46 | 2024-07-16 22:06:53 | 2024-07-16 22:59:38 | 2.7266 | 2726.6 | 0 | 0 | 2.7266 | 2726.6 | 2.7266 | 9.9537 | 9953.74 | 0 | 0 | 9.9537 | 9953.74 | 9.9537 | 5998.8009 | 4.1115 | 0 | 4.1115 | 2.4752 | 0 | 2.4752 | 0 | 3.6641 | -3100.4465 | -3100.4465 | 27 | 46.9 | 50.1 | 50.1 | 46.9 | 5.0778 | 5.0778 | 5.0778 | 5.0778
76 | 7 | 381 | Rest | 00:05:00 | 2024-07-16 22:59:39 | 2024-07-16 23:04:38 | 0 | 0 | 0 | 0 | 0 | 0 | 0 | 0 | 0 | 0 | 0 | 0 | 0 | 0 | 0 | 2.6169 | 0 | 0 | 3.0016 | 0 | 0 | 0 | 0 | 0 | 0 | 45.7 | 50.1 | 49 | 50.1 | 49 | 5.0778 | 5.0778 | 5.0778 | 5.0778
77 | 3 | 382 | CC Chg | 01:38:32 | 2024-07-16 23:04:39 | 2024-07-17 00:43:10 | 2.5465 | 2546.52 | 2.5465 | 2546.52 | 0 | 0 | -2.5465 | 9.7607 | 9760.74 | 9.7607 | 9760.74 | 0 | 0 | -9.7607 | 7934.1757 | 3.0447 | 3.0447 | 0 | 4.2001 | 4.2001 | 0 | 3.8399 | 0 | 1550.5953 | 1550.5953 | 27.79 | 49 | 47.4 | 49 | 47.3 | 5.0778 | 5.0778 | 5.0778 | 5.0778
77 | 4 | 383 | CV Chg | 00:21:56 | 2024-07-17 00:43:11 | 2024-07-17 01:05:06 | 0.18 | 179.95 | 0.18 | 179.95 | 0 | 0 | -0.18 | 0.7559 | 755.88 | 0.7559 | 755.88 | 0 | 0 | -0.7559 | 0 | 4.2001 | 4.2001 | 0 | 4.2005 | 4.2005 | 0 | 4.2005 | 0 | 1550.5953 | 61.9296 | 0 | 47.4 | 46.9 | 47.4 | 46.9 | 5.0778 | 5.0778 | 5.0778 | 5.0778
77 | 5 | 384 | Rest | 00:05:00 | 2024-07-17 01:05:07 | 2024-07-17 01:10:06 | 0 | 0 | 0 | 0 | 0 | 0 | 0 | 0 | 0 | 0 | 0 | 0 | 0 | 0 | 0 | 4.1989 | 0 | 0 | 4.1952 | 0 | 0 | 0 | 0 | 0 | 0 | 25.03 | 46.9 | 46.9 | 46.9 | 46.9 | 5.0778 | 5.0778 | 5.0778 | 5.0778
77 | 6 | 385 | CC DChg | 00:52:44 | 2024-07-17 01:10:07 | 2024-07-17 02:02:50 | 2.7248 | 2724.83 | 0 | 0 | 2.7248 | 2724.83 | 2.7248 | 9.9482 | 9948.17 | 0 | 0 | 9.9482 | 9948.17 | 9.9482 | 6076.6618 | 4.1115 | 0 | 4.1115 | 2.4972 | 0 | 2.4972 | 0 | 3.6641 | -3100.4465 | -3100.4465 | 27 | 46.9 | 50.1 | 50.1 | 46.9 | 5.0778 | 5.0778 | 5.0778 | 5.0778
77 | 7 | 386 | Rest | 00:05:00 | 2024-07-17 02:02:51 | 2024-07-17 02:07:50 | 0 | 0 | 0 | 0 | 0 | 0 | 0 | 0 | 0 | 0 | 0 | 0 | 0 | 0 | 0 | 2.6327 | 0 | 0 | 3.0041 | 0 | 0 | 0 | 0 | 0 | 0 | 43.7 | 50.1 | 49 | 50.1 | 49 | 5.0778 | 5.0778 | 5.0778 | 5.0778
78 | 3 | 387 | CC Chg | 01:38:28 | 2024-07-17 02:07:51 | 2024-07-17 03:46:18 | 2.5448 | 2544.8 | 2.5448 | 2544.8 | 0 | 0 | -2.5448 | 9.7547 | 9754.68 | 9.7547 | 9754.68 | 0 | 0 | -9.7547 | 7945.8586 | 3.0472 | 3.0472 | 0 | 4.2001 | 4.2001 | 0 | 3.8359 | 0 | 1550.5953 | 1550.5953 | 27.79 | 48.9 | 47.5 | 48.9 | 47.3 | 5.0778 | 5.0778 | 5.0778 | 5.0778
78 | 4 | 388 | CV Chg | 00:21:51 | 2024-07-17 03:46:19 | 2024-07-17 04:08:09 | 0.1799 | 179.93 | 0.1799 | 179.93 | 0 | 0 | -0.1799 | 0.7558 | 755.8 | 0.7558 | 755.8 | 0 | 0 | -0.7558 | 0 | 4.2001 | 4.2001 | 0 | 4.2005 | 4.2005 | 0 | 4.2005 | 0 | 1550.5953 | 61.9234 | 0 | 47.5 | 46.9 | 47.5 | 46.9 | 5.0778 | 5.0778 | 5.0778 | 5.0778
78 | 5 | 389 | Rest | 00:05:00 | 2024-07-17 04:08:10 | 2024-07-17 04:13:09 | 0 | 0 | 0 | 0 | 0 | 0 | 0 | 0 | 0 | 0 | 0 | 0 | 0 | 0 | 0 | 4.1989 | 0 | 0 | 4.1952 | 0 | 0 | 0 | 0 | 0 | 0 | 25.03 | 46.9 | 46.9 | 46.9 | 46.9 | 5.0778 | 5.0778 | 5.0778 | 5.0778
78 | 6 | 390 | CC DChg | 00:52:43 | 2024-07-17 04:13:11 | 2024-07-17 05:05:53 | 2.7239 | 2723.91 | 0 | 0 | 2.7239 | 2723.91 | 2.7239 | 9.9448 | 9944.79 | 0 | 0 | 9.9448 | 9944.79 | 9.9448 | 6060.6275 | 4.1112 | 0 | 4.1112 | 2.4932 | 0 | 2.4932 | 0 | 3.6638 | -3100.4465 | -3100.4465 | 27.1 | 46.9 | 50 | 50 | 46.9 | 5.0778 | 5.0778 | 5.0778 | 5.0778
78 | 7 | 391 | Rest | 00:05:00 | 2024-07-17 05:05:54 | 2024-07-17 05:10:53 | 0 | 0 | 0 | 0 | 0 | 0 | 0 | 0 | 0 | 0 | 0 | 0 | 0 | 0 | 0 | 2.6299 | 0 | 0 | 3.0035 | 0 | 0 | 0 | 0 | 0 | 0 | 44.1 | 50 | 48.8 | 50 | 48.8 | 5.0778 | 5.0778 | 5.0778 | 5.0778
79 | 3 | 392 | CC Chg | 01:38:25 | 2024-07-17 05:10:54 | 2024-07-17 06:49:18 | 2.5435 | 2543.45 | 2.5435 | 2543.45 | 0 | 0 | -2.5435 | 9.7496 | 9749.56 | 9.7496 | 9749.56 | 0 | 0 | -9.7496 | 7937.387 | 3.0466 | 3.0466 | 0 | 4.2001 | 4.2001 | 0 | 3.8362 | 0 | 1550.5953 | 1550.5953 | 27.79 | 48.8 | 47.3 | 48.8 | 47.2 | 5.0778 | 5.0778 | 5.0778 | 5.0778
79 | 4 | 393 | CV Chg | 00:22:01 | 2024-07-17 06:49:19 | 2024-07-17 07:11:19 | 0.1804 | 180.43 | 0.1804 | 180.43 | 0 | 0 | -0.1804 | 0.7579 | 757.9 | 0.7579 | 757.9 | 0 | 0 | -0.7579 | 0 | 4.2001 | 4.2001 | 0 | 4.2005 | 4.2005 | 0 | 4.2005 | 0 | 1550.5953 | 61.9978 | 0 | 47.3 | 46.7 | 47.3 | 46.7 | 5.0778 | 5.0778 | 5.0778 | 5.0778
79 | 5 | 394 | Rest | 00:05:00 | 2024-07-17 07:11:20 | 2024-07-17 07:16:19 | 0 | 0 | 0 | 0 | 0 | 0 | 0 | 0 | 0 | 0 | 0 | 0 | 0 | 0 | 0 | 4.1989 | 0 | 0 | 4.1952 | 0 | 0 | 0 | 0 | 0 | 0 | 25 | 46.7 | 46.7 | 46.7 | 46.7 | 5.0778 | 5.0778 | 5.0778 | 5.0778
79 | 6 | 395 | CC DChg | 00:52:42 | 2024-07-17 07:16:20 | 2024-07-17 08:09:01 | 2.723 | 2723.05 | 0 | 0 | 2.723 | 2723.05 | 2.723 | 9.941 | 9940.95 | 0 | 0 | 9.941 | 9940.95 | 9.941 | 6025.2385 | 4.1112 | 0 | 4.1112 | 2.4842 | 0 | 2.4842 | 0 | 3.6635 | -3100.4465 | -3099.7024 | 27.1 | 46.7 | 49.8 | 49.8 | 46.7 | 5.0778 | 5.0778 | 5.0778 | 5.0778
79 | 7 | 396 | Rest | 00:05:00 | 2024-07-17 08:09:02 | 2024-07-17 08:14:01 | 0 | 0 | 0 | 0 | 0 | 0 | 0 | 0 | 0 | 0 | 0 | 0 | 0 | 0 | 0 | 2.6228 | 0 | 0 | 3.0029 | 0 | 0 | 0 | 0 | 0 | 0 | 44.71 | 49.8 | 48.7 | 49.9 | 48.7 | 5.0778 | 5.0778 | 5.0778 | 5.0778
80 | 3 | 397 | CC Chg | 01:38:21 | 2024-07-17 08:14:02 | 2024-07-17 09:52:22 | 2.5417 | 2541.74 | 2.5417 | 2541.74 | 0 | 0 | -2.5417 | 9.7431 | 9743.07 | 9.7431 | 9743.07 | 0 | 0 | -9.7431 | 7927.7752 | 3.0459 | 3.0459 | 0 | 4.2001 | 4.2001 | 0 | 3.8365 | 0 | 1550.5953 | 1550.5953 | 27.79 | 48.7 | 47.1 | 48.7 | 47 | 5.0778 | 5.0778 | 5.0778 | 5.0778
80 | 4 | 398 | CV Chg | 00:22:02 | 2024-07-17 09:52:23 | 2024-07-17 10:14:23 | 0.1811 | 181.11 | 0.1811 | 181.11 | 0 | 0 | -0.1811 | 0.7607 | 760.75 | 0.7607 | 760.75 | 0 | 0 | -0.7607 | 0 | 4.2001 | 4.2001 | 0 | 4.2005 | 4.2005 | 0 | 4.2005 | 0 | 1550.5953 | 61.88 | 0 | 47.1 | 46.6 | 47.2 | 46.6 | 5.0778 | 5.0778 | 5.0778 | 5.0778
80 | 5 | 399 | Rest | 00:05:00 | 2024-07-17 10:14:24 | 2024-07-17 10:19:23 | 0 | 0 | 0 | 0 | 0 | 0 | 0 | 0 | 0 | 0 | 0 | 0 | 0 | 0 | 0 | 4.1989 | 0 | 0 | 4.1952 | 0 | 0 | 0 | 0 | 0 | 0 | 25.05 | 46.6 | 46.6 | 46.6 | 46.6 | 5.0778 | 5.0778 | 5.0778 | 5.0778
80 | 6 | 400 | CC DChg | 00:52:41 | 2024-07-17 10:19:24 | 2024-07-17 11:12:04 | 2.7223 | 2722.28 | 0 | 0 | 2.7223 | 2722.28 | 2.7223 | 9.9377 | 9937.71 | 0 | 0 | 9.9377 | 9937.71 | 9.9377 | 5981.3642 | 4.1109 | 0 | 4.1109 | 2.4724 | 0 | 2.4724 | 0 | 3.6632 | -3100.4465 | -3100.4465 | 27.2 | 46.6 | 49.7 | 49.7 | 46.6 | 5.0778 | 5.0778 | 5.0778 | 5.0778
80 | 7 | 401 | Rest | 00:05:00 | 2024-07-17 11:12:05 | 2024-07-17 11:17:04 | 0 | 0 | 0 | 0 | 0 | 0 | 0 | 0 | 0 | 0 | 0 | 0 | 0 | 0 | 0 | 2.6147 | 0 | 0 | 3.0013 | 0 | 0 | 0 | 0 | 0 | 0 | 45.9 | 49.7 | 48.6 | 49.7 | 48.6 | 5.0778 | 5.0778 | 5.0778 | 5.0778
81 | 3 | 402 | CC Chg | 01:38:18 | 2024-07-17 11:17:05 | 2024-07-17 12:55:22 | 2.5405 | 2540.54 | 2.5405 | 2540.54 | 0 | 0 | -2.5405 | 9.7388 | 9738.77 | 9.7388 | 9738.77 | 0 | 0 | -9.7388 | 7915.5267 | 3.0447 | 3.0447 | 0 | 4.2001 | 4.2001 | 0 | 3.8368 | 0 | 1550.5953 | 1550.5953 | 27.99 | 48.6 | 47.2 | 48.6 | 46.9 | 5.0778 | 5.0778 | 5.0778 | 5.0778
81 | 4 | 403 | CV Chg | 00:22:05 | 2024-07-17 12:55:23 | 2024-07-17 13:17:27 | 0.1815 | 181.53 | 0.1815 | 181.53 | 0 | 0 | -0.1815 | 0.7625 | 762.51 | 0.7625 | 762.51 | 0 | 0 | -0.7625 | 0 | 4.2001 | 4.2001 | 0 | 4.2005 | 4.2005 | 0 | 4.2005 | 0 | 1550.5953 | 61.9606 | 0 | 47.2 | 46.7 | 47.2 | 46.7 | 5.0778 | 5.0778 | 5.0778 | 5.0778
81 | 5 | 404 | Rest | 00:05:00 | 2024-07-17 13:17:28 | 2024-07-17 13:22:27 | 0 | 0 | 0 | 0 | 0 | 0 | 0 | 0 | 0 | 0 | 0 | 0 | 0 | 0 | 0 | 4.1989 | 0 | 0 | 4.1952 | 0 | 0 | 0 | 0 | 0 | 0 | 25.02 | 46.7 | 46.7 | 46.7 | 46.6 | 5.0778 | 5.0778 | 5.0778 | 5.0778
81 | 6 | 405 | CC DChg | 00:52:39 | 2024-07-17 13:22:28 | 2024-07-17 14:15:06 | 2.7206 | 2720.56 | 0 | 0 | 2.7206 | 2720.56 | 2.7206 | 9.9329 | 9932.95 | 0 | 0 | 9.9329 | 9932.95 | 9.9329 | 6048.5571 | 4.1109 | 0 | 4.1109 | 2.4916 | 0 | 2.4916 | 0 | 3.6635 | -3100.4465 | -3100.4465 | 27.2 | 46.7 | 49.8 | 49.8 | 46.7 | 5.0778 | 5.0778 | 5.0778 | 5.0778
81 | 7 | 406 | Rest | 00:05:00 | 2024-07-17 14:15:07 | 2024-07-17 14:20:06 | 0 | 0 | 0 | 0 | 0 | 0 | 0 | 0 | 0 | 0 | 0 | 0 | 0 | 0 | 0 | 2.629 | 0 | 0 | 3.0038 | 0 | 0 | 0 | 0 | 0 | 0 | 44.3 | 49.8 | 48.7 | 49.9 | 48.7 | 5.0778 | 5.0778 | 5.0778 | 5.0778
82 | 3 | 407 | CC Chg | 01:38:16 | 2024-07-17 14:20:07 | 2024-07-17 15:58:22 | 2.5397 | 2539.72 | 2.5397 | 2539.72 | 0 | 0 | -2.5397 | 9.7362 | 9736.2 | 9.7362 | 9736.2 | 0 | 0 | -9.7362 | 7927.8766 | 3.0469 | 3.0469 | 0 | 4.2001 | 4.2001 | 0 | 3.8371 | 0 | 1550.5953 | 1550.5953 | 27.79 | 48.7 | 47.3 | 48.7 | 47.1 | 5.0778 | 5.0778 | 5.0778 | 5.0778
82 | 4 | 408 | CV Chg | 00:19:41 | 2024-07-17 15:58:23 | 2024-07-17 16:40:27 | 0.1844 | 184.45 | 0.1844 | 184.45 | 0 | 0 | -0.1844 | 0.7748 | 774.77 | 0.7748 | 774.77 | 0 | 0 | -0.7748 | 0 | 4.2001 | 4.2001 | 0 | 4.2005 | 4.2005 | 0 | 4.2005 | 0 | 1550.5953 | 61.9048 | 0 | 47.3 | 46.2 | 47.4 | 46.1 | 5.0778 | 1.9467 | 5.0778 | 0.8089
82 | 5 | 409 | Rest | 00:05:00 | 2024-07-17 16:40:28 | 2024-07-17 16:45:27 | 0 | 0 | 0 | 0 | 0 | 0 | 0 | 0 | 0 | 0 | 0 | 0 | 0 | 0 | 0 | 4.1989 | 0 | 0 | 4.1964 | 0 | 0 | 0 | 0 | 0 | 0 | 25.04 | 46.2 | 46.3 | 46.3 | 46.2 | 1.9491 | 2.6744 | 2.6744 | 1.9491
82 | 6 | 410 | CC DChg | 00:52:41 | 2024-07-17 16:45:28 | 2024-07-17 17:38:07 | 2.7222 | 2722.17 | 0 | 0 | 2.7222 | 2722.17 | 2.7222 | 9.9386 | 9938.57 | 0 | 0 | 9.9386 | 9938.57 | 9.9386 | 6074.2216 | 4.1109 | 0 | 4.1109 | 2.4975 | 0 | 2.4975 | 0 | 3.6638 | -3100.4465 | -3099.7024 | 27.6 | 46.3 | 49.7 | 49.7 | 46.3 | 2.677 | 5.0778 | 5.0778 | 2.677
82 | 7 | 411 | Rest | 00:05:00 | 2024-07-17 17:38:08 | 2024-07-17 17:43:07 | 0 | 0 | 0 | 0 | 0 | 0 | 0 | 0 | 0 | 0 | 0 | 0 | 0 | 0 | 0 | 2.6333 | 0 | 0 | 3.0047 | 0 | 0 | 0 | 0 | 0 | 0 | 43.81 | 49.7 | 48.6 | 49.8 | 48.6 | 5.0778 | 5.0778 | 5.0778 | 5.0778
83 | 3 | 412 | CC Chg | 01:38:13 | 2024-07-17 17:43:09 | 2024-07-17 19:21:21 | 2.5383 | 2538.33 | 2.5383 | 2538.33 | 0 | 0 | -2.5383 | 9.7315 | 9731.51 | 9.7315 | 9731.51 | 0 | 0 | -9.7315 | 7932.0489 | 3.0481 | 3.0481 | 0 | 4.2001 | 4.2001 | 0 | 3.8377 | 0 | 1550.5953 | 1550.5953 | 27.99 | 48.6 | 47.3 | 48.6 | 46.9 | 5.0778 | 5.0778 | 5.0778 | 5.0778
83 | 4 | 413 | CV Chg | 00:21:54 | 2024-07-17 19:21:22 | 2024-07-17 19:43:15 | 0.1804 | 180.4 | 0.1804 | 180.4 | 0 | 0 | -0.1804 | 0.7578 | 757.77 | 0.7578 | 757.77 | 0 | 0 | -0.7578 | 0 | 4.2001 | 4.2001 | 0 | 4.2005 | 4.2005 | 0 | 4.2005 | 0 | 1550.9672 | 61.8304 | 0 | 47.3 | 46.7 | 47.3 | 46.7 | 5.0778 | 5.0778 | 5.0778 | 5.0778
83 | 5 | 414 | Rest | 00:05:00 | 2024-07-17 19:43:16 | 2024-07-17 19:48:15 | 0 | 0 | 0 | 0 | 0 | 0 | 0 | 0 | 0 | 0 | 0 | 0 | 0 | 0 | 0 | 4.1989 | 0 | 0 | 4.1952 | 0 | 0 | 0 | 0 | 0 | 0 | 25.07 | 46.7 | 46.7 | 46.7 | 46.7 | 5.0778 | 5.0778 | 5.0778 | 5.0778
83 | 6 | 415 | CC DChg | 00:52:37 | 2024-07-17 19:48:16 | 2024-07-17 20:40:52 | 2.7187 | 2718.74 | 0 | 0 | 2.7187 | 2718.74 | 2.7187 | 9.9266 | 9926.55 | 0 | 0 | 9.9266 | 9926.55 | 9.9266 | 6016.8596 | 4.1109 | 0 | 4.1109 | 2.4842 | 0 | 2.4842 | 0 | 3.6632 | -3100.4465 | -3100.4465 | 27.2 | 46.7 | 49.9 | 49.9 | 46.7 | 5.0778 | 5.0778 | 5.0778 | 5.0778
83 | 7 | 416 | Rest | 00:05:00 | 2024-07-17 20:40:53 | 2024-07-17 20:45:52 | 0 | 0 | 0 | 0 | 0 | 0 | 0 | 0 | 0 | 0 | 0 | 0 | 0 | 0 | 0 | 2.6225 | 0 | 0 | 3.0029 | 0 | 0 | 0 | 0 | 0 | 0 | 44.6 | 49.9 | 48.8 | 50 | 48.8 | 5.0778 | 5.0778 | 5.0778 | 5.0778
84 | 3 | 417 | CC Chg | 01:38:12 | 2024-07-17 20:45:53 | 2024-07-17 22:24:04 | 2.5379 | 2537.86 | 2.5379 | 2537.86 | 0 | 0 | -2.5379 | 9.7292 | 9729.25 | 9.7292 | 9729.25 | 0 | 0 | -9.7292 | 7915.6762 | 3.0459 | 3.0459 | 0 | 4.2001 | 4.2001 | 0 | 3.8377 | 0 | 1550.5953 | 1550.5953 | 27.79 | 48.8 | 47.2 | 48.8 | 47 | 5.0778 | 5.0778 | 5.0778 | 5.0778
84 | 4 | 418 | CV Chg | 00:22:05 | 2024-07-17 22:24:05 | 2024-07-17 22:46:09 | 0.1808 | 180.84 | 0.1808 | 180.84 | 0 | 0 | -0.1808 | 0.7596 | 759.61 | 0.7596 | 759.61 | 0 | 0 | -0.7596 | 0 | 4.2001 | 4.2001 | 0 | 4.2005 | 4.2005 | 0 | 4.2005 | 0 | 1550.5953 | 61.973 | 0 | 47.2 | 46.6 | 47.2 | 46.6 | 5.0778 | 5.0778 | 5.0778 | 5.0778
84 | 5 | 419 | Rest | 00:05:00 | 2024-07-17 22:46:10 | 2024-07-17 22:51:09 | 0 | 0 | 0 | 0 | 0 | 0 | 0 | 0 | 0 | 0 | 0 | 0 | 0 | 0 | 0 | 4.1989 | 0 | 0 | 4.1952 | 0 | 0 | 0 | 0 | 0 | 0 | 25.01 | 46.6 | 46.6 | 46.6 | 46.6 | 5.0778 | 5.0778 | 5.0778 | 5.0778
84 | 6 | 420 | CC DChg | 00:52:36 | 2024-07-17 22:51:10 | 2024-07-17 23:43:45 | 2.7179 | 2717.87 | 0 | 0 | 2.7179 | 2717.87 | 2.7179 | 9.9234 | 9923.44 | 0 | 0 | 9.9234 | 9923.44 | 9.9234 | 6024.1178 | 4.1109 | 0 | 4.1109 | 2.4867 | 0 | 2.4867 | 0 | 3.6669 | -3100.4465 | -3100.4465 | 27.2 | 46.6 | 49.8 | 49.8 | 46.6 | 5.0778 | 5.0778 | 5.0778 | 5.0778
84 | 7 | 421 | Rest | 00:05:00 | 2024-07-17 23:43:46 | 2024-07-17 23:48:45 | 0 | 0 | 0 | 0 | 0 | 0 | 0 | 0 | 0 | 0 | 0 | 0 | 0 | 0 | 0 | 2.6259 | 0 | 0 | 3.0032 | 0 | 0 | 0 | 0 | 0 | 0 | 44.9 | 49.8 | 48.7 | 49.9 | 48.7 | 5.0778 | 5.0778 | 5.0778 | 5.0778
85 | 3 | 422 | CC Chg | 01:38:10 | 2024-07-17 23:48:46 | 2024-07-18 01:26:54 | 2.537 | 2537 | 2.537 | 2537 | 0 | 0 | -2.537 | 9.7262 | 9726.18 | 9.7262 | 9726.18 | 0 | 0 | -9.7262 | 7915.115 | 3.0463 | 3.0463 | 0 | 4.2001 | 4.2001 | 0 | 3.838 | 0 | 1550.5953 | 1550.5953 | 27.79 | 48.7 | 47.3 | 48.7 | 47 | 5.0778 | 5.0778 | 5.0778 | 5.0778
85 | 4 | 423 | CV Chg | 00:21:56 | 2024-07-18 01:26:55 | 2024-07-18 01:48:50 | 0.1805 | 180.53 | 0.1805 | 180.53 | 0 | 0 | -0.1805 | 0.7583 | 758.33 | 0.7583 | 758.33 | 0 | 0 | -0.7583 | 0 | 4.2001 | 4.2001 | 0 | 4.2005 | 4.2005 | 0 | 4.2005 | 0 | 1550.5953 | 61.8366 | 0 | 47.3 | 46.7 | 47.3 | 46.7 | 5.0778 | 5.0778 | 5.0778 | 5.0778
85 | 5 | 424 | Rest | 00:05:00 | 2024-07-18 01:48:51 | 2024-07-18 01:53:50 | 0 | 0 | 0 | 0 | 0 | 0 | 0 | 0 | 0 | 0 | 0 | 0 | 0 | 0 | 0 | 4.1989 | 0 | 0 | 4.1952 | 0 | 0 | 0 | 0 | 0 | 0 | 25.07 | 46.7 | 46.7 | 46.7 | 46.7 | 5.0778 | 5.0778 | 5.0778 | 5.0778
85 | 6 | 425 | CC DChg | 00:52:35 | 2024-07-18 01:53:51 | 2024-07-18 02:46:25 | 2.717 | 2717.04 | 0 | 0 | 2.717 | 2717.04 | 2.717 | 9.9207 | 9920.68 | 0 | 0 | 9.9207 | 9920.68 | 9.9207 | 5992.5274 | 4.1109 | 0 | 4.1109 | 2.4786 | 0 | 2.4786 | 0 | 3.6669 | -3100.4465 | -3100.4465 | 27.2 | 46.7 | 49.9 | 49.9 | 46.7 | 5.0778 | 5.0778 | 5.0778 | 5.0778
85 | 7 | 426 | Rest | 00:05:00 | 2024-07-18 02:46:26 | 2024-07-18 02:51:25 | 0 | 0 | 0 | 0 | 0 | 0 | 0 | 0 | 0 | 0 | 0 | 0 | 0 | 0 | 0 | 2.619 | 0 | 0 | 3.0022 | 0 | 0 | 0 | 0 | 0 | 0 | 45.3 | 49.9 | 48.8 | 50 | 48.8 | 5.0778 | 5.0778 | 5.0778 | 5.0778
86 | 3 | 427 | CC Chg | 01:38:09 | 2024-07-18 02:51:26 | 2024-07-18 04:29:34 | 2.5366 | 2536.58 | 2.5366 | 2536.58 | 0 | 0 | -2.5366 | 9.7246 | 9724.6 | 9.7246 | 9724.6 | 0 | 0 | -9.7246 | 7907.4284 | 3.0453 | 3.0453 | 0 | 4.2001 | 4.2001 | 0 | 3.838 | 0 | 1550.5953 | 1550.5953 | 27.79 | 48.8 | 47.4 | 48.8 | 47.1 | 5.0778 | 5.0778 | 5.0778 | 5.0778
86 | 4 | 428 | CV Chg | 00:21:58 | 2024-07-18 04:29:35 | 2024-07-18 04:51:32 | 0.1804 | 180.36 | 0.1804 | 180.36 | 0 | 0 | -0.1804 | 0.7576 | 757.58 | 0.7576 | 757.58 | 0 | 0 | -0.7576 | 0 | 4.2001 | 4.2001 | 0 | 4.2005 | 4.2005 | 0 | 4.2005 | 0 | 1550.5953 | 61.9854 | 0 | 47.4 | 46.7 | 47.4 | 46.7 | 5.0778 | 5.0778 | 5.0778 | 5.0778
86 | 5 | 429 | Rest | 00:05:00 | 2024-07-18 04:51:33 | 2024-07-18 04:56:32 | 0 | 0 | 0 | 0 | 0 | 0 | 0 | 0 | 0 | 0 | 0 | 0 | 0 | 0 | 0 | 4.1989 | 0 | 0 | 4.1952 | 0 | 0 | 0 | 0 | 0 | 0 | 25.01 | 46.7 | 46.7 | 46.8 | 46.7 | 5.0778 | 5.0778 | 5.0778 | 5.0778
86 | 6 | 430 | CC DChg | 00:52:34 | 2024-07-18 04:56:33 | 2024-07-18 05:49:06 | 2.7162 | 2716.18 | 0 | 0 | 2.7162 | 2716.18 | 2.7162 | 9.9179 | 9917.86 | 0 | 0 | 9.9179 | 9917.86 | 9.9179 | 5995.2026 | 4.1109 | 0 | 4.1109 | 2.4798 | 0 | 2.4798 | 0 | 3.6669 | -3100.4465 | -3099.7024 | 27.2 | 46.7 | 49.9 | 49.9 | 46.7 | 5.0778 | 5.0778 | 5.0778 | 5.0778
86 | 7 | 431 | Rest | 00:05:00 | 2024-07-18 05:49:07 | 2024-07-18 05:54:06 | 0 | 0 | 0 | 0 | 0 | 0 | 0 | 0 | 0 | 0 | 0 | 0 | 0 | 0 | 0 | 2.6184 | 0 | 0 | 3.0025 | 0 | 0 | 0 | 0 | 0 | 0 | 44.71 | 49.9 | 48.8 | 50 | 48.8 | 5.0778 | 5.0778 | 5.0778 | 5.0778
87 | 3 | 432 | CC Chg | 01:38:05 | 2024-07-18 05:54:07 | 2024-07-18 07:32:11 | 2.5348 | 2534.85 | 2.5348 | 2534.85 | 0 | 0 | -2.5348 | 9.7179 | 9717.95 | 9.7179 | 9717.95 | 0 | 0 | -9.7179 | 7904.15 | 3.0456 | 3.0456 | 0 | 4.2001 | 4.2001 | 0 | 3.8387 | 0 | 1550.5953 | 1550.5953 | 27.79 | 48.8 | 47.2 | 48.8 | 47 | 5.0778 | 5.0778 | 5.0778 | 5.0778
87 | 4 | 433 | CV Chg | 00:22:04 | 2024-07-18 07:32:12 | 2024-07-18 07:54:15 | 0.1811 | 181.1 | 0.1811 | 181.1 | 0 | 0 | -0.1811 | 0.7607 | 760.69 | 0.7607 | 760.69 | 0 | 0 | -0.7607 | 0 | 4.2001 | 4.2001 | 0 | 4.2005 | 4.2005 | 0 | 4.2005 | 0 | 1550.5953 | 61.8366 | 0 | 47.2 | 46.6 | 47.2 | 46.6 | 5.0778 | 5.0778 | 5.0778 | 5.0778
87 | 5 | 434 | Rest | 00:05:00 | 2024-07-18 07:54:16 | 2024-07-18 07:59:15 | 0 | 0 | 0 | 0 | 0 | 0 | 0 | 0 | 0 | 0 | 0 | 0 | 0 | 0 | 0 | 4.1989 | 0 | 0 | 4.1952 | 0 | 0 | 0 | 0 | 0 | 0 | 25.07 | 46.6 | 46.6 | 46.6 | 46.5 | 5.0778 | 5.0778 | 5.0778 | 5.0778
87 | 6 | 435 | CC DChg | 00:52:33 | 2024-07-18 07:59:16 | 2024-07-18 08:51:48 | 2.7153 | 2715.25 | 0 | 0 | 2.7153 | 2715.25 | 2.7153 | 9.9138 | 9913.81 | 0 | 0 | 9.9138 | 9913.81 | 9.9138 | 5968.1884 | 4.1106 | 0 | 4.1106 | 2.4727 | 0 | 2.4727 | 0 | 3.6666 | -3099.7024 | -3100.4465 | 27.3 | 46.6 | 49.7 | 49.7 | 46.6 | 5.0778 | 5.0778 | 5.0778 | 5.0778
87 | 7 | 436 | Rest | 00:05:00 | 2024-07-18 08:51:49 | 2024-07-18 08:56:48 | 0 | 0 | 0 | 0 | 0 | 0 | 0 | 0 | 0 | 0 | 0 | 0 | 0 | 0 | 0 | 2.6153 | 0 | 0 | 3.0013 | 0 | 0 | 0 | 0 | 0 | 0 | 46 | 49.7 | 48.6 | 49.8 | 48.6 | 5.0778 | 5.0778 | 5.0778 | 5.0778
88 | 3 | 437 | CC Chg | 01:38:01 | 2024-07-18 08:56:49 | 2024-07-18 10:34:49 | 2.5331 | 2533.12 | 2.5331 | 2533.12 | 0 | 0 | -2.5331 | 9.7115 | 9711.47 | 9.7115 | 9711.47 | 0 | 0 | -9.7115 | 7894.528 | 3.045 | 3.045 | 0 | 4.2001 | 4.2001 | 0 | 3.839 | 0 | 1550.5953 | 1550.9672 | 28.19 | 48.6 | 47.1 | 48.6 | 46.8 | 5.0778 | 5.0778 | 5.0778 | 5.0778
88 | 4 | 438 | CV Chg | 00:22:10 | 2024-07-18 10:34:50 | 2024-07-18 10:56:59 | 0.182 | 181.95 | 0.182 | 181.95 | 0 | 0 | -0.182 | 0.7643 | 764.28 | 0.7643 | 764.28 | 0 | 0 | -0.7643 | 0 | 4.2001 | 4.2001 | 0 | 4.2005 | 4.2005 | 0 | 4.2005 | 0 | 1550.5953 | 61.8986 | 0 | 47.1 | 46.5 | 47.1 | 46.5 | 5.0778 | 5.0778 | 5.0778 | 5.0778
88 | 5 | 439 | Rest | 00:05:00 | 2024-07-18 10:57:00 | 2024-07-18 11:01:59 | 0 | 0 | 0 | 0 | 0 | 0 | 0 | 0 | 0 | 0 | 0 | 0 | 0 | 0 | 0 | 4.1986 | 0 | 0 | 4.1952 | 0 | 0 | 0 | 0 | 0 | 0 | 30.05 | 46.5 | 46.5 | 46.5 | 46.5 | 5.0778 | 5.0778 | 5.0778 | 5.0778
88 | 6 | 440 | CC DChg | 00:52:32 | 2024-07-18 11:02:00 | 2024-07-18 11:54:31 | 2.7145 | 2714.53 | 0 | 0 | 2.7145 | 2714.53 | 2.7145 | 9.9113 | 9911.3 | 0 | 0 | 9.9113 | 9911.3 | 9.9113 | 5951.9478 | 4.1106 | 0 | 4.1106 | 2.4687 | 0 | 2.4687 | 0 | 3.6666 | -3100.4465 | -3100.4465 | 27.3 | 46.5 | 49.7 | 49.7 | 46.5 | 5.0778 | 5.0778 | 5.0778 | 5.0778
88 | 7 | 441 | Rest | 00:05:00 | 2024-07-18 11:54:32 | 2024-07-18 11:59:31 | 0 | 0 | 0 | 0 | 0 | 0 | 0 | 0 | 0 | 0 | 0 | 0 | 0 | 0 | 0 | 2.6125 | 0 | 0 | 3.001 | 0 | 0 | 0 | 0 | 0 | 0 | 46.4 | 49.7 | 48.6 | 49.8 | 48.6 | 5.0778 | 5.0778 | 5.0778 | 5.0778
89 | 3 | 442 | CC Chg | 01:37:59 | 2024-07-18 11:59:32 | 2024-07-18 13:37:30 | 2.5324 | 2532.35 | 2.5324 | 2532.35 | 0 | 0 | -2.5324 | 9.7088 | 9708.77 | 9.7088 | 9708.77 | 0 | 0 | -9.7088 | 7887.9104 | 3.0444 | 3.0444 | 0 | 4.2001 | 4.2001 | 0 | 3.8393 | 0 | 1550.5953 | 1550.9672 | 27.99 | 48.6 | 47.2 | 48.6 | 46.9 | 5.0778 | 5.0778 | 5.0778 | 5.0778
89 | 4 | 443 | CV Chg | 00:22:06 | 2024-07-18 13:37:31 | 2024-07-18 13:59:36 | 0.1819 | 181.85 | 0.1819 | 181.85 | 0 | 0 | -0.1819 | 0.7639 | 763.86 | 0.7639 | 763.86 | 0 | 0 | -0.7639 | 0 | 4.2001 | 4.2001 | 0 | 4.2005 | 4.2005 | 0 | 4.2005 | 0 | 1550.5953 | 61.9358 | 0 | 47.2 | 46.6 | 47.2 | 46.6 | 5.0778 | 5.0778 | 5.0778 | 5.0778
89 | 5 | 444 | Rest | 00:05:00 | 2024-07-18 13:59:37 | 2024-07-18 14:04:36 | 0 | 0 | 0 | 0 | 0 | 0 | 0 | 0 | 0 | 0 | 0 | 0 | 0 | 0 | 0 | 4.1989 | 0 | 0 | 4.1952 | 0 | 0 | 0 | 0 | 0 | 0 | 25.03 | 46.6 | 46.6 | 46.6 | 46.6 | 5.0778 | 5.0778 | 5.0778 | 5.0778
89 | 6 | 445 | CC DChg | 00:52:30 | 2024-07-18 14:04:37 | 2024-07-18 14:57:06 | 2.7129 | 2712.85 | 0 | 0 | 2.7129 | 2712.85 | 2.7129 | 9.9068 | 9906.76 | 0 | 0 | 9.9068 | 9906.76 | 9.9068 | 6033.7239 | 4.1106 | 0 | 4.1106 | 2.4919 | 0 | 2.4919 | 0 | 3.6666 | -3100.4465 | -3100.4465 | 27.3 | 46.6 | 49.8 | 49.8 | 46.6 | 5.0778 | 5.0778 | 5.0778 | 5.0778
89 | 7 | 446 | Rest | 00:05:00 | 2024-07-18 14:57:07 | 2024-07-18 15:02:06 | 0 | 0 | 0 | 0 | 0 | 0 | 0 | 0 | 0 | 0 | 0 | 0 | 0 | 0 | 0 | 2.6283 | 0 | 0 | 3.0041 | 0 | 0 | 0 | 0 | 0 | 0 | 44 | 49.8 | 48.7 | 49.8 | 48.7 | 5.0778 | 5.0778 | 5.0778 | 5.0778
90 | 3 | 447 | CC Chg | 01:37:56 | 2024-07-18 15:02:07 | 2024-07-18 16:40:02 | 2.531 | 2531.04 | 2.531 | 2531.04 | 0 | 0 | -2.531 | 9.7043 | 9704.29 | 9.7043 | 9704.29 | 0 | 0 | -9.7043 | 7902.9043 | 3.0472 | 3.0472 | 0 | 4.2001 | 4.2001 | 0 | 3.8399 | 0 | 1550.9672 | 1550.9672 | 27.78 | 48.7 | 47.3 | 48.7 | 47 | 5.0778 | 5.0778 | 5.0778 | 5.0778
90 | 4 | 448 | CV Chg | 00:22:06 | 2024-07-18 16:40:03 | 2024-07-18 17:02:08 | 0.1816 | 181.64 | 0.1816 | 181.64 | 0 | 0 | -0.1816 | 0.763 | 762.99 | 0.763 | 762.99 | 0 | 0 | -0.763 | 0 | 4.2001 | 4.2001 | 0 | 4.2005 | 4.2005 | 0 | 4.2005 | 0 | 1550.5953 | 61.9916 | 0 | 47.3 | 46.7 | 47.3 | 46.7 | 5.0778 | 5.0778 | 5.0778 | 5.0778
90 | 5 | 449 | Rest | 00:05:00 | 2024-07-18 17:02:09 | 2024-07-18 17:07:08 | 0 | 0 | 0 | 0 | 0 | 0 | 0 | 0 | 0 | 0 | 0 | 0 | 0 | 0 | 0 | 4.1989 | 0 | 0 | 4.1952 | 0 | 0 | 0 | 0 | 0 | 0 | 25 | 46.7 | 46.7 | 46.7 | 46.7 | 5.0778 | 5.0778 | 5.0778 | 5.0778
90 | 6 | 450 | CC DChg | 00:52:29 | 2024-07-18 17:07:09 | 2024-07-18 17:59:37 | 2.712 | 2711.98 | 0 | 0 | 2.712 | 2711.98 | 2.712 | 9.9038 | 9903.83 | 0 | 0 | 9.9038 | 9903.83 | 9.9038 | 6017.9517 | 4.1109 | 0 | 4.1109 | 2.4885 | 0 | 2.4885 | 0 | 3.6666 | -3100.4465 | -3100.4465 | 27.2 | 46.7 | 49.9 | 49.9 | 46.7 | 5.0778 | 5.0778 | 5.0778 | 5.0778
90 | 7 | 451 | Rest | 00:05:00 | 2024-07-18 17:59:38 | 2024-07-18 18:04:37 | 0 | 0 | 0 | 0 | 0 | 0 | 0 | 0 | 0 | 0 | 0 | 0 | 0 | 0 | 0 | 2.6256 | 0 | 0 | 3.0035 | 0 | 0 | 0 | 0 | 0 | 0 | 44.2 | 49.9 | 48.8 | 49.9 | 48.8 | 5.0778 | 5.0778 | 5.0778 | 5.0778
91 | 3 | 452 | CC Chg | 01:37:55 | 2024-07-18 18:04:38 | 2024-07-18 19:42:32 | 2.5306 | 2530.65 | 2.5306 | 2530.65 | 0 | 0 | -2.5306 | 9.703 | 9702.98 | 9.703 | 9702.98 | 0 | 0 | -9.703 | 7897.4239 | 3.0466 | 3.0466 | 0 | 4.2001 | 4.2001 | 0 | 3.8402 | 0 | 1550.5953 | 1550.9672 | 27.79 | 48.8 | 47.5 | 48.8 | 47.1 | 5.0778 | 5.0778 | 5.0778 | 5.0778
91 | 4 | 453 | CV Chg | 00:21:58 | 2024-07-18 19:42:33 | 2024-07-18 20:04:30 | 0.1811 | 181.06 | 0.1811 | 181.06 | 0 | 0 | -0.1811 | 0.7605 | 760.53 | 0.7605 | 760.53 | 0 | 0 | -0.7605 | 0 | 4.2001 | 4.2001 | 0 | 4.2005 | 4.2005 | 0 | 4.2005 | 0 | 1550.9672 | 61.9792 | 0 | 47.5 | 46.9 | 47.5 | 46.9 | 5.0778 | 5.0778 | 5.0778 | 5.0778
91 | 5 | 454 | Rest | 00:05:00 | 2024-07-18 20:04:31 | 2024-07-18 20:09:30 | 0 | 0 | 0 | 0 | 0 | 0 | 0 | 0 | 0 | 0 | 0 | 0 | 0 | 0 | 0 | 4.1989 | 0 | 0 | 4.1952 | 0 | 0 | 0 | 0 | 0 | 0 | 25.01 | 46.9 | 46.9 | 46.9 | 46.9 | 5.0778 | 5.0778 | 5.0778 | 5.0778
91 | 6 | 455 | CC DChg | 00:52:28 | 2024-07-18 20:09:31 | 2024-07-18 21:01:58 | 2.7111 | 2711.14 | 0 | 0 | 2.7111 | 2711.14 | 2.7111 | 9.9016 | 9901.58 | 0 | 0 | 9.9016 | 9901.58 | 9.9016 | 6008.0543 | 4.1109 | 0 | 4.1109 | 2.4864 | 0 | 2.4864 | 0 | 3.6669 | -3100.4465 | -3100.4465 | 27.2 | 46.9 | 50 | 50 | 46.9 | 5.0778 | 5.0778 | 5.0778 | 5.0778
91 | 7 | 456 | Rest | 00:05:00 | 2024-07-18 21:01:59 | 2024-07-18 21:06:58 | 0 | 0 | 0 | 0 | 0 | 0 | 0 | 0 | 0 | 0 | 0 | 0 | 0 | 0 | 0 | 2.6246 | 0 | 0 | 3.0032 | 0 | 0 | 0 | 0 | 0 | 0 | 44.6 | 50 | 48.9 | 50.1 | 48.9 | 5.0778 | 5.0778 | 5.0778 | 5.0778
92 | 3 | 457 | CC Chg | 01:37:53 | 2024-07-18 21:06:59 | 2024-07-18 22:44:51 | 2.5298 | 2529.76 | 2.5298 | 2529.76 | 0 | 0 | -2.5298 | 9.6995 | 9699.53 | 9.6995 | 9699.53 | 0 | 0 | -9.6995 | 7894.6396 | 3.0466 | 3.0466 | 0 | 4.2001 | 4.2001 | 0 | 3.8402 | 0 | 1550.5953 | 1550.9672 | 27.99 | 48.9 | 47.4 | 48.9 | 47.2 | 5.0778 | 5.0778 | 5.0778 | 5.0778
92 | 4 | 458 | CV Chg | 00:22:01 | 2024-07-18 22:44:52 | 2024-07-18 23:06:52 | 0.1813 | 181.26 | 0.1813 | 181.26 | 0 | 0 | -0.1813 | 0.7614 | 761.38 | 0.7614 | 761.38 | 0 | 0 | -0.7614 | 0 | 4.2001 | 4.2001 | 0 | 4.2005 | 4.2005 | 0 | 4.2005 | 0 | 1550.5953 | 61.973 | 0 | 47.4 | 46.8 | 47.4 | 46.8 | 5.0778 | 5.0778 | 5.0778 | 5.0778
92 | 5 | 459 | Rest | 00:05:00 | 2024-07-18 23:06:53 | 2024-07-18 23:11:52 | 0 | 0 | 0 | 0 | 0 | 0 | 0 | 0 | 0 | 0 | 0 | 0 | 0 | 0 | 0 | 4.1989 | 0 | 0 | 4.1952 | 0 | 0 | 0 | 0 | 0 | 0 | 25.01 | 46.8 | 46.8 | 46.8 | 46.8 | 5.0778 | 5.0778 | 5.0778 | 5.0778
92 | 6 | 460 | CC DChg | 00:52:27 | 2024-07-18 23:11:53 | 2024-07-19 00:04:19 | 2.7102 | 2710.24 | 0 | 0 | 2.7102 | 2710.24 | 2.7102 | 9.8983 | 9898.33 | 0 | 0 | 9.8983 | 9898.33 | 9.8983 | 6026.7479 | 4.1109 | 0 | 4.1109 | 2.4919 | 0 | 2.4919 | 0 | 3.6666 | -3100.4465 | -3100.4465 | 27.2 | 46.8 | 49.9 | 49.9 | 46.8 | 5.0778 | 5.0778 | 5.0778 | 5.0778
92 | 7 | 461 | Rest | 00:05:00 | 2024-07-19 00:04:20 | 2024-07-19 00:09:19 | 0 | 0 | 0 | 0 | 0 | 0 | 0 | 0 | 0 | 0 | 0 | 0 | 0 | 0 | 0 | 2.629 | 0 | 0 | 3.0038 | 0 | 0 | 0 | 0 | 0 | 0 | 44.2 | 49.9 | 48.8 | 50 | 48.8 | 5.0778 | 5.0778 | 5.0778 | 5.0778
93 | 3 | 462 | CC Chg | 01:37:51 | 2024-07-19 00:09:20 | 2024-07-19 01:47:10 | 2.5289 | 2528.86 | 2.5289 | 2528.86 | 0 | 0 | -2.5289 | 9.6964 | 9696.42 | 9.6964 | 9696.42 | 0 | 0 | -9.6964 | 7896.1014 | 3.0472 | 3.0472 | 0 | 4.2001 | 4.2001 | 0 | 3.8405 | 0 | 1550.5953 | 1550.5953 | 27.99 | 48.8 | 47.4 | 48.8 | 47.2 | 5.0778 | 5.0778 | 5.0778 | 5.0778
93 | 4 | 463 | CV Chg | 00:22:01 | 2024-07-19 01:47:11 | 2024-07-19 02:09:11 | 0.1811 | 181.12 | 0.1811 | 181.12 | 0 | 0 | -0.1811 | 0.7608 | 760.78 | 0.7608 | 760.78 | 0 | 0 | -0.7608 | 0 | 4.2001 | 4.2001 | 0 | 4.2005 | 4.2005 | 0 | 4.2005 | 0 | 1550.5953 | 61.9916 | 0 | 47.4 | 46.8 | 47.4 | 46.8 | 5.0778 | 5.0778 | 5.0778 | 5.0778
93 | 5 | 464 | Rest | 00:05:00 | 2024-07-19 02:09:12 | 2024-07-19 02:14:11 | 0 | 0 | 0 | 0 | 0 | 0 | 0 | 0 | 0 | 0 | 0 | 0 | 0 | 0 | 0 | 4.1989 | 0 | 0 | 4.1952 | 0 | 0 | 0 | 0 | 0 | 0 | 25 | 46.8 | 46.8 | 46.8 | 46.8 | 5.0778 | 5.0778 | 5.0778 | 5.0778
93 | 6 | 465 | CC DChg | 00:52:26 | 2024-07-19 02:14:12 | 2024-07-19 03:06:37 | 2.7093 | 2709.32 | 0 | 0 | 2.7093 | 2709.32 | 2.7093 | 9.895 | 9895.03 | 0 | 0 | 9.895 | 9895.03 | 9.895 | 6030.4804 | 4.1106 | 0 | 4.1106 | 2.4932 | 0 | 2.4932 | 0 | 3.6666 | -3100.4465 | -3100.4465 | 27.3 | 46.8 | 49.9 | 49.9 | 46.8 | 5.0778 | 5.0778 | 5.0778 | 5.0778
93 | 7 | 466 | Rest | 00:05:00 | 2024-07-19 03:06:38 | 2024-07-19 03:11:37 | 0 | 0 | 0 | 0 | 0 | 0 | 0 | 0 | 0 | 0 | 0 | 0 | 0 | 0 | 0 | 2.6287 | 0 | 0 | 3.0038 | 0 | 0 | 0 | 0 | 0 | 0 | 43.7 | 49.9 | 48.8 | 50 | 48.8 | 5.0778 | 5.0778 | 5.0778 | 5.0778
94 | 3 | 467 | CC Chg | 01:37:49 | 2024-07-19 03:11:38 | 2024-07-19 04:49:26 | 2.5279 | 2527.94 | 2.5279 | 2527.94 | 0 | 0 | -2.5279 | 9.6931 | 9693.05 | 9.6931 | 9693.05 | 0 | 0 | -9.6931 | 7891.0889 | 3.0469 | 3.0469 | 0 | 4.2001 | 4.2001 | 0 | 3.8408 | 0 | 1550.5953 | 1550.5953 | 27.79 | 48.8 | 47.4 | 48.8 | 47.1 | 5.0778 | 5.0778 | 5.0778 | 5.0778
94 | 4 | 468 | CV Chg | 00:22:03 | 2024-07-19 04:49:27 | 2024-07-19 05:11:29 | 0.181 | 181 | 0.181 | 181 | 0 | 0 | -0.181 | 0.7603 | 760.29 | 0.7603 | 760.29 | 0 | 0 | -0.7603 | 0 | 4.2001 | 4.2001 | 0 | 4.2005 | 4.2005 | 0 | 4.2005 | 0 | 1550.5953 | 61.8676 | 0 | 47.4 | 46.8 | 47.4 | 46.8 | 5.0778 | 5.0778 | 5.0778 | 5.0778
94 | 5 | 469 | Rest | 00:05:00 | 2024-07-19 05:11:30 | 2024-07-19 05:16:29 | 0 | 0 | 0 | 0 | 0 | 0 | 0 | 0 | 0 | 0 | 0 | 0 | 0 | 0 | 0 | 4.1989 | 0 | 0 | 4.1952 | 0 | 0 | 0 | 0 | 0 | 0 | 25.05 | 46.8 | 46.8 | 46.8 | 46.8 | 5.0778 | 5.0778 | 5.0778 | 5.0778
94 | 6 | 470 | CC DChg | 00:52:25 | 2024-07-19 05:16:30 | 2024-07-19 06:08:54 | 2.7084 | 2708.42 | 0 | 0 | 2.7084 | 2708.42 | 2.7084 | 9.8918 | 9891.84 | 0 | 0 | 9.8918 | 9891.84 | 9.8918 | 6034.2804 | 4.1106 | 0 | 4.1106 | 2.4947 | 0 | 2.4947 | 0 | 3.6663 | -3100.4465 | -3100.4465 | 27.3 | 46.8 | 49.9 | 49.9 | 46.8 | 5.0778 | 5.0778 | 5.0778 | 5.0778
94 | 7 | 471 | Rest | 00:05:00 | 2024-07-19 06:08:55 | 2024-07-19 06:13:54 | 0 | 0 | 0 | 0 | 0 | 0 | 0 | 0 | 0 | 0 | 0 | 0 | 0 | 0 | 0 | 2.6305 | 0 | 0 | 3.0038 | 0 | 0 | 0 | 0 | 0 | 0 | 43.8 | 49.9 | 48.7 | 49.9 | 48.7 | 5.0778 | 5.0778 | 5.0778 | 5.0778
95 | 3 | 472 | CC Chg | 01:37:45 | 2024-07-19 06:13:55 | 2024-07-19 07:51:39 | 2.5262 | 2526.22 | 2.5262 | 2526.22 | 0 | 0 | -2.5262 | 9.6865 | 9686.48 | 9.6865 | 9686.48 | 0 | 0 | -9.6865 | 7887.8464 | 3.0472 | 3.0472 | 0 | 4.2001 | 4.2001 | 0 | 3.8411 | 0 | 1550.5953 | 1550.5953 | 27.99 | 48.7 | 47.3 | 48.7 | 47 | 5.0778 | 5.0778 | 5.0778 | 5.0778
95 | 4 | 473 | CV Chg | 00:22:05 | 2024-07-19 07:51:40 | 2024-07-19 08:13:44 | 0.1817 | 181.75 | 0.1817 | 181.75 | 0 | 0 | -0.1817 | 0.7634 | 763.43 | 0.7634 | 763.43 | 0 | 0 | -0.7634 | 0 | 4.2001 | 4.2001 | 0 | 4.2005 | 4.2005 | 0 | 4.2005 | 0 | 1550.5953 | 61.849 | 0 | 47.3 | 46.6 | 47.3 | 46.6 | 5.0778 | 5.0778 | 5.0778 | 5.0778
95 | 5 | 474 | Rest | 00:05:00 | 2024-07-19 08:13:45 | 2024-07-19 08:18:44 | 0 | 0 | 0 | 0 | 0 | 0 | 0 | 0 | 0 | 0 | 0 | 0 | 0 | 0 | 0 | 4.1989 | 0 | 0 | 4.1952 | 0 | 0 | 0 | 0 | 0 | 0 | 25.06 | 46.6 | 46.6 | 46.6 | 46.6 | 5.0778 | 5.0778 | 5.0778 | 5.0778
95 | 6 | 475 | CC DChg | 00:52:24 | 2024-07-19 08:18:45 | 2024-07-19 09:11:08 | 2.7076 | 2707.58 | 0 | 0 | 2.7076 | 2707.58 | 2.7076 | 9.8881 | 9888.1 | 0 | 0 | 9.8881 | 9888.1 | 9.8881 | 6001.3082 | 4.1102 | 0 | 4.1102 | 2.486 | 0 | 2.486 | 0 | 3.666 | -3100.4465 | -3100.4465 | 27.4 | 46.6 | 49.6 | 49.6 | 46.6 | 5.0778 | 5.0778 | 5.0778 | 5.0778
95 | 7 | 476 | Rest | 00:05:00 | 2024-07-19 09:11:09 | 2024-07-19 09:16:08 | 0 | 0 | 0 | 0 | 0 | 0 | 0 | 0 | 0 | 0 | 0 | 0 | 0 | 0 | 0 | 2.6237 | 0 | 0 | 3.0032 | 0 | 0 | 0 | 0 | 0 | 0 | 44.4 | 49.6 | 48.6 | 49.7 | 48.6 | 5.0778 | 5.0778 | 5.0778 | 5.0778
96 | 3 | 477 | CC Chg | 01:37:42 | 2024-07-19 09:16:09 | 2024-07-19 10:53:49 | 2.5249 | 2524.94 | 2.5249 | 2524.94 | 0 | 0 | -2.5249 | 9.6818 | 9681.78 | 9.6818 | 9681.78 | 0 | 0 | -9.6818 | 7879.6145 | 3.0466 | 3.0466 | 0 | 4.2001 | 4.2001 | 0 | 3.8415 | 0 | 1550.5953 | 1550.5953 | 27.99 | 48.6 | 47.1 | 48.6 | 46.8 | 5.0778 | 5.0778 | 5.0778 | 5.0778
96 | 4 | 478 | CV Chg | 00:22:08 | 2024-07-19 10:53:50 | 2024-07-19 11:15:57 | 0.1823 | 182.26 | 0.1823 | 182.26 | 0 | 0 | -0.1823 | 0.7656 | 765.57 | 0.7656 | 765.57 | 0 | 0 | -0.7656 | 0 | 4.2001 | 4.2001 | 0 | 4.2005 | 4.2005 | 0 | 4.2005 | 0 | 1550.5953 | 61.9668 | 0 | 47.1 | 46.5 | 47.1 | 46.5 | 5.0778 | 5.0778 | 5.0778 | 5.0778
96 | 5 | 479 | Rest | 00:05:00 | 2024-07-19 11:15:58 | 2024-07-19 11:20:57 | 0 | 0 | 0 | 0 | 0 | 0 | 0 | 0 | 0 | 0 | 0 | 0 | 0 | 0 | 0 | 4.1989 | 0 | 0 | 4.1952 | 0 | 0 | 0 | 0 | 0 | 0 | 25.01 | 46.5 | 46.5 | 46.6 | 46.5 | 5.0778 | 5.0778 | 5.0778 | 5.0778
96 | 6 | 480 | CC DChg | 00:52:23 | 2024-07-19 11:20:58 | 2024-07-19 12:13:20 | 2.7068 | 2706.81 | 0 | 0 | 2.7068 | 2706.81 | 2.7068 | 9.8856 | 9885.58 | 0 | 0 | 9.8856 | 9885.58 | 9.8856 | 5993.8729 | 4.1102 | 0 | 4.1102 | 2.4845 | 0 | 2.4845 | 0 | 3.666 | -3100.4465 | -3100.4465 | 27.4 | 46.5 | 49.7 | 49.7 | 46.5 | 5.0778 | 5.0778 | 5.0778 | 5.0778
96 | 7 | 481 | Rest | 00:05:00 | 2024-07-19 12:13:21 | 2024-07-19 12:18:20 | 0 | 0 | 0 | 0 | 0 | 0 | 0 | 0 | 0 | 0 | 0 | 0 | 0 | 0 | 0 | 2.6231 | 0 | 0 | 3.0029 | 0 | 0 | 0 | 0 | 0 | 0 | 44.7 | 49.7 | 48.6 | 49.8 | 48.6 | 5.0778 | 5.0778 | 5.0778 | 5.0778
97 | 3 | 482 | CC Chg | 01:37:40 | 2024-07-19 12:18:21 | 2024-07-19 13:56:00 | 2.5242 | 2524.2 | 2.5242 | 2524.2 | 0 | 0 | -2.5242 | 9.679 | 9679.03 | 9.679 | 9679.03 | 0 | 0 | -9.679 | 7873.0711 | 3.0459 | 3.0459 | 0 | 4.2001 | 4.2001 | 0 | 3.8418 | 0 | 1550.5953 | 1550.9672 | 27.79 | 48.6 | 47.3 | 48.6 | 47 | 5.0778 | 5.0778 | 5.0778 | 5.0778
97 | 4 | 483 | CV Chg | 00:22:05 | 2024-07-19 13:56:01 | 2024-07-19 14:18:05 | 0.1823 | 182.31 | 0.1823 | 182.31 | 0 | 0 | -0.1823 | 0.7658 | 765.78 | 0.7658 | 765.78 | 0 | 0 | -0.7658 | 0 | 4.1998 | 4.1998 | 0 | 4.2005 | 4.2005 | 0 | 4.2005 | 0 | 1550.5953 | 61.787 | 830.65 | 47.3 | 46.7 | 47.3 | 46.7 | 5.0778 | 5.0778 | 5.0778 | 5.0778
97 | 5 | 484 | Rest | 00:05:00 | 2024-07-19 14:18:06 | 2024-07-19 14:23:05 | 0 | 0 | 0 | 0 | 0 | 0 | 0 | 0 | 0 | 0 | 0 | 0 | 0 | 0 | 0 | 4.1989 | 0 | 0 | 4.1952 | 0 | 0 | 0 | 0 | 0 | 0 | 25.09 | 46.7 | 46.7 | 46.7 | 46.7 | 5.0778 | 5.0778 | 5.0778 | 5.0778
97 | 6 | 485 | CC DChg | 00:52:22 | 2024-07-19 14:23:06 | 2024-07-19 15:15:27 | 2.706 | 2705.99 | 0 | 0 | 2.706 | 2705.99 | 2.706 | 9.8833 | 9883.32 | 0 | 0 | 9.8833 | 9883.32 | 9.8833 | 5973.8342 | 4.1106 | 0 | 4.1106 | 2.4798 | 0 | 2.4798 | 0 | 3.6663 | -3100.4465 | -3100.4465 | 27.3 | 46.7 | 49.9 | 49.9 | 46.7 | 5.0778 | 5.0778 | 5.0778 | 5.0778
97 | 7 | 486 | Rest | 00:05:00 | 2024-07-19 15:15:28 | 2024-07-19 15:20:27 | 0 | 0 | 0 | 0 | 0 | 0 | 0 | 0 | 0 | 0 | 0 | 0 | 0 | 0 | 0 | 2.6178 | 0 | 0 | 3.0025 | 0 | 0 | 0 | 0 | 0 | 0 | 44.5 | 49.9 | 48.8 | 49.9 | 48.8 | 5.0778 | 5.0778 | 5.0778 | 5.0778
98 | 3 | 487 | CC Chg | 01:37:40 | 2024-07-19 15:20:28 | 2024-07-19 16:58:07 | 2.5243 | 2524.26 | 2.5243 | 2524.26 | 0 | 0 | -2.5243 | 9.6796 | 9679.55 | 9.6796 | 9679.55 | 0 | 0 | -9.6796 | 7871.1378 | 3.0456 | 3.0456 | 0 | 4.2001 | 4.2001 | 0 | 3.8418 | 0 | 1550.5953 | 1550.9672 | 27.79 | 48.8 | 47.4 | 48.8 | 47.1 | 5.0778 | 5.0778 | 5.0778 | 5.0778
98 | 4 | 488 | CV Chg | 00:22:05 | 2024-07-19 16:58:08 | 2024-07-19 17:20:12 | 0.1817 | 181.74 | 0.1817 | 181.74 | 0 | 0 | -0.1817 | 0.7634 | 763.39 | 0.7634 | 763.39 | 0 | 0 | -0.7634 | 0 | 4.2001 | 4.2001 | 0 | 4.2005 | 4.2005 | 0 | 4.2005 | 0 | 1550.5953 | 61.9606 | 0 | 47.4 | 46.8 | 47.4 | 46.8 | 5.0778 | 5.0778 | 5.0778 | 5.0778
98 | 5 | 489 | Rest | 00:05:00 | 2024-07-19 17:20:13 | 2024-07-19 17:25:12 | 0 | 0 | 0 | 0 | 0 | 0 | 0 | 0 | 0 | 0 | 0 | 0 | 0 | 0 | 0 | 4.1989 | 0 | 0 | 4.1952 | 0 | 0 | 0 | 0 | 0 | 0 | 25.02 | 46.8 | 46.8 | 46.8 | 46.8 | 5.0778 | 5.0778 | 5.0778 | 5.0778
98 | 6 | 490 | CC DChg | 00:52:21 | 2024-07-19 17:25:13 | 2024-07-19 18:17:33 | 2.7051 | 2705.12 | 0 | 0 | 2.7051 | 2705.12 | 2.7051 | 9.8808 | 9880.85 | 0 | 0 | 9.8808 | 9880.85 | 9.8808 | 5999.294 | 4.1106 | 0 | 4.1106 | 2.4873 | 0 | 2.4873 | 0 | 3.6663 | -3100.4465 | -3100.4465 | 27.3 | 46.8 | 49.9 | 49.9 | 46.8 | 5.0778 | 5.0778 | 5.0778 | 5.0778
98 | 7 | 491 | Rest | 00:05:00 | 2024-07-19 18:17:34 | 2024-07-19 18:22:33 | 0 | 0 | 0 | 0 | 0 | 0 | 0 | 0 | 0 | 0 | 0 | 0 | 0 | 0 | 0 | 2.624 | 0 | 0 | 3.0035 | 0 | 0 | 0 | 0 | 0 | 0 | 44.1 | 49.9 | 48.8 | 50 | 48.8 | 5.0778 | 5.0778 | 5.0778 | 5.0778
99 | 3 | 492 | CC Chg | 01:37:38 | 2024-07-19 18:22:35 | 2024-07-19 20:00:11 | 2.5234 | 2523.37 | 2.5234 | 2523.37 | 0 | 0 | -2.5234 | 9.6765 | 9676.48 | 9.6765 | 9676.48 | 0 | 0 | -9.6765 | 7874.7059 | 3.0466 | 3.0466 | 0 | 4.2001 | 4.2001 | 0 | 3.8421 | 0 | 1550.5953 | 1550.9672 | 27.79 | 48.8 | 47.4 | 48.8 | 47.1 | 5.0778 | 5.0778 | 5.0778 | 5.0778
99 | 4 | 493 | CV Chg | 00:22:08 | 2024-07-19 20:00:12 | 2024-07-19 20:22:19 | 0.1816 | 181.58 | 0.1816 | 181.58 | 0 | 0 | -0.1816 | 0.7627 | 762.72 | 0.7627 | 762.72 | 0 | 0 | -0.7627 | 0 | 4.2001 | 4.2001 | 0 | 4.2005 | 4.2005 | 0 | 4.2005 | 0 | 1550.9672 | 61.9482 | 0 | 47.4 | 46.8 | 47.4 | 46.8 | 5.0778 | 5.0778 | 5.0778 | 5.0778
99 | 5 | 494 | Rest | 00:05:00 | 2024-07-19 20:22:20 | 2024-07-19 20:27:19 | 0 | 0 | 0 | 0 | 0 | 0 | 0 | 0 | 0 | 0 | 0 | 0 | 0 | 0 | 0 | 4.1989 | 0 | 0 | 4.1952 | 0 | 0 | 0 | 0 | 0 | 0 | 25.02 | 46.8 | 46.8 | 46.8 | 46.8 | 5.0778 | 5.0778 | 5.0778 | 5.0778
99 | 6 | 495 | CC DChg | 00:52:20 | 2024-07-19 20:27:20 | 2024-07-19 21:19:39 | 2.7042 | 2704.24 | 0 | 0 | 2.7042 | 2704.24 | 2.7042 | 9.8778 | 9877.84 | 0 | 0 | 9.8778 | 9877.84 | 9.8778 | 6016.8632 | 4.1106 | 0 | 4.1106 | 2.4926 | 0 | 2.4926 | 0 | 3.6663 | -3099.7024 | -3100.4465 | 27.3 | 46.8 | 49.9 | 49.9 | 46.8 | 5.0778 | 5.0778 | 5.0778 | 5.0778
99 | 7 | 496 | Rest | 00:05:00 | 2024-07-19 21:19:40 | 2024-07-19 21:24:39 | 0 | 0 | 0 | 0 | 0 | 0 | 0 | 0 | 0 | 0 | 0 | 0 | 0 | 0 | 0 | 2.6271 | 0 | 0 | 3.0038 | 0 | 0 | 0 | 0 | 0 | 0 | 43.4 | 49.9 | 48.8 | 49.9 | 48.8 | 5.0778 | 5.0778 | 5.0778 | 5.0778
100 | 3 | 497 | CC Chg | 01:37:36 | 2024-07-19 21:24:40 | 2024-07-19 23:02:15 | 2.5225 | 2522.47 | 2.5225 | 2522.47 | 0 | 0 | -2.5225 | 9.6732 | 9673.18 | 9.6732 | 9673.18 | 0 | 0 | -9.6732 | 7874.0106 | 3.0469 | 3.0469 | 0 | 4.2001 | 4.2001 | 0 | 3.8424 | 0 | 1550.5953 | 1550.9672 | 27.79 | 48.8 | 47.4 | 48.8 | 47.1 | 5.0778 | 5.0778 | 5.0778 | 5.0778
100 | 4 | 498 | CV Chg | 00:22:08 | 2024-07-19 23:02:16 | 2024-07-19 23:24:23 | 0.1817 | 181.7 | 0.1817 | 181.7 | 0 | 0 | -0.1817 | 0.7632 | 763.21 | 0.7632 | 763.21 | 0 | 0 | -0.7632 | 0 | 4.2001 | 4.2001 | 0 | 4.2005 | 4.2005 | 0 | 4.2005 | 0 | 1550.5953 | 61.9482 | 0 | 47.4 | 46.8 | 47.4 | 46.8 | 5.0778 | 5.0778 | 5.0778 | 5.0778
100 | 5 | 499 | Rest | 00:05:00 | 2024-07-19 23:24:24 | 2024-07-19 23:29:23 | 0 | 0 | 0 | 0 | 0 | 0 | 0 | 0 | 0 | 0 | 0 | 0 | 0 | 0 | 0 | 4.1989 | 0 | 0 | 4.1952 | 0 | 0 | 0 | 0 | 0 | 0 | 25.02 | 46.8 | 46.8 | 46.8 | 46.7 | 5.0778 | 5.0778 | 5.0778 | 5.0778
100 | 6 | 500 | CC DChg | 00:52:19 | 2024-07-19 23:29:24 | 2024-07-20 00:21:42 | 2.7034 | 2703.37 | 0 | 0 | 2.7034 | 2703.37 | 2.7034 | 9.8746 | 9874.65 | 0 | 0 | 9.8746 | 9874.65 | 9.8746 | 6023.0175 | 4.1102 | 0 | 4.1102 | 2.4944 | 0 | 2.4944 | 0 | 3.666 | -3100.4465 | -3099.7024 | 27.4 | 46.8 | 49.8 | 49.8 | 46.7 | 5.0778 | 5.0778 | 5.0778 | 5.0778
100 | 7 | 501 | Rest | 00:05:00 | 2024-07-20 00:21:43 | 2024-07-20 00:26:42 | 0 | 0 | 0 | 0 | 0 | 0 | 0 | 0 | 0 | 0 | 0 | 0 | 0 | 0 | 0 | 2.6296 | 0 | 0 | 3.0041 | 0 | 0 | 0 | 0 | 0 | 0 | 43.61 | 49.8 | 48.7 | 49.8 | 48.7 | 5.0778 | 5.0778 | 5.0778 | 5.0778
101 | 3 | 502 | CC Chg | 01:37:33 | 2024-07-20 00:26:43 | 2024-07-20 02:04:15 | 2.5211 | 2521.12 | 2.5211 | 2521.12 | 0 | 0 | -2.5211 | 9.6681 | 9668.11 | 9.6681 | 9668.11 | 0 | 0 | -9.6681 | 7871.9212 | 3.0472 | 3.0472 | 0 | 4.2001 | 4.2001 | 0 | 3.8427 | 0 | 1550.5953 | 1550.5953 | 27.79 | 48.7 | 47.3 | 48.7 | 47 | 5.0778 | 5.0778 | 5.0778 | 5.0778
101 | 4 | 503 | CV Chg | 00:22:04 | 2024-07-20 02:04:16 | 2024-07-20 02:26:19 | 0.1819 | 181.87 | 0.1819 | 181.87 | 0 | 0 | -0.1819 | 0.7639 | 763.94 | 0.7639 | 763.94 | 0 | 0 | -0.7639 | 0 | 4.2001 | 4.2001 | 0 | 4.2005 | 4.2005 | 0 | 4.2005 | 0 | 1550.5953 | 61.9792 | 0 | 47.3 | 46.7 | 47.3 | 46.7 | 5.0778 | 5.0778 | 5.0778 | 5.0778
101 | 5 | 504 | Rest | 00:05:00 | 2024-07-20 02:26:20 | 2024-07-20 02:31:19 | 0 | 0 | 0 | 0 | 0 | 0 | 0 | 0 | 0 | 0 | 0 | 0 | 0 | 0 | 0 | 4.1989 | 0 | 0 | 4.1952 | 0 | 0 | 0 | 0 | 0 | 0 | 25.01 | 46.7 | 46.7 | 46.7 | 46.7 | 5.0778 | 5.0778 | 5.0778 | 5.0778
101 | 6 | 505 | CC DChg | 00:52:18 | 2024-07-20 02:31:20 | 2024-07-20 03:23:37 | 2.7024 | 2702.45 | 0 | 0 | 2.7024 | 2702.45 | 2.7024 | 9.871 | 9871.04 | 0 | 0 | 9.871 | 9871.04 | 9.871 | 6016.3425 | 4.1102 | 0 | 4.1102 | 2.4932 | 0 | 2.4932 | 0 | 3.666 | -3100.4465 | -3100.4465 | 27.4 | 46.7 | 49.8 | 49.8 | 46.7 | 5.0778 | 5.0778 | 5.0778 | 5.0778
101 | 7 | 506 | Rest | 00:05:00 | 2024-07-20 03:23:38 | 2024-07-20 03:28:37 | 0 | 0 | 0 | 0 | 0 | 0 | 0 | 0 | 0 | 0 | 0 | 0 | 0 | 0 | 0 | 2.628 | 0 | 0 | 3.0038 | 0 | 0 | 0 | 0 | 0 | 0 | 43.5 | 49.8 | 48.6 | 49.8 | 48.6 | 5.0778 | 5.0778 | 5.0778 | 5.0778
102 | 3 | 507 | CC Chg | 01:37:31 | 2024-07-20 03:28:38 | 2024-07-20 05:06:08 | 2.5202 | 2520.24 | 2.5202 | 2520.24 | 0 | 0 | -2.5202 | 9.6648 | 9664.79 | 9.6648 | 9664.79 | 0 | 0 | -9.6648 | 7867.0577 | 3.0469 | 3.0469 | 0 | 4.2001 | 4.2001 | 0 | 3.843 | 0 | 1550.5953 | 1550.9672 | 27.79 | 48.6 | 47.3 | 48.6 | 47 | 5.0778 | 5.0778 | 5.0778 | 5.0778
102 | 4 | 508 | CV Chg | 00:22:07 | 2024-07-20 05:06:09 | 2024-07-20 05:28:15 | 0.1821 | 182.08 | 0.1821 | 182.08 | 0 | 0 | -0.1821 | 0.7648 | 764.83 | 0.7648 | 764.83 | 0 | 0 | -0.7648 | 0 | 4.2001 | 4.2001 | 0 | 4.2005 | 4.2005 | 0 | 4.2005 | 0 | 1550.5953 | 61.9668 | 0 | 47.3 | 46.7 | 47.3 | 46.7 | 5.0778 | 5.0778 | 5.0778 | 5.0778
102 | 5 | 509 | Rest | 00:05:00 | 2024-07-20 05:28:16 | 2024-07-20 05:33:15 | 0 | 0 | 0 | 0 | 0 | 0 | 0 | 0 | 0 | 0 | 0 | 0 | 0 | 0 | 0 | 4.1989 | 0 | 0 | 4.1952 | 0 | 0 | 0 | 0 | 0 | 0 | 25.01 | 46.7 | 46.7 | 46.8 | 46.7 | 5.0778 | 5.0778 | 5.0778 | 5.0778
102 | 6 | 510 | CC DChg | 00:52:17 | 2024-07-20 05:33:16 | 2024-07-20 06:25:32 | 2.7016 | 2701.64 | 0 | 0 | 2.7016 | 2701.64 | 2.7016 | 9.8687 | 9868.67 | 0 | 0 | 9.8687 | 9868.67 | 9.8687 | 6037.6868 | 4.1099 | 0 | 4.1099 | 2.4991 | 0 | 2.4991 | 0 | 3.666 | -3099.7024 | -3100.4465 | 27.5 | 46.7 | 49.8 | 49.8 | 46.7 | 5.0778 | 5.0778 | 5.0778 | 5.0778
102 | 7 | 511 | Rest | 00:05:00 | 2024-07-20 06:25:33 | 2024-07-20 06:30:32 | 0 | 0 | 0 | 0 | 0 | 0 | 0 | 0 | 0 | 0 | 0 | 0 | 0 | 0 | 0 | 2.6336 | 0 | 0 | 3.0041 | 0 | 0 | 0 | 0 | 0 | 0 | 43.4 | 49.8 | 48.7 | 49.9 | 48.7 | 5.0778 | 5.0778 | 5.0778 | 5.0778
103 | 3 | 512 | CC Chg | 01:37:28 | 2024-07-20 06:30:33 | 2024-07-20 08:08:00 | 2.519 | 2519.02 | 2.519 | 2519.02 | 0 | 0 | -2.519 | 9.6602 | 9660.22 | 9.6602 | 9660.22 | 0 | 0 | -9.6602 | 7865.3624 | 3.0472 | 3.0472 | 0 | 4.2001 | 4.2001 | 0 | 3.839 | 0 | 1550.5953 | 1550.5953 | 27.79 | 48.7 | 47.3 | 48.7 | 47.1 | 5.0778 | 5.0778 | 5.0778 | 5.0778
103 | 4 | 513 | CV Chg | 00:22:07 | 2024-07-20 08:08:01 | 2024-07-20 08:30:07 | 0.1823 | 182.26 | 0.1823 | 182.26 | 0 | 0 | -0.1823 | 0.7656 | 765.56 | 0.7656 | 765.56 | 0 | 0 | -0.7656 | 0 | 4.2001 | 4.2001 | 0 | 4.2005 | 4.2005 | 0 | 4.2005 | 0 | 1550.5953 | 61.8924 | 0 | 47.3 | 46.7 | 47.3 | 46.7 | 5.0778 | 5.0778 | 5.0778 | 5.0778
103 | 5 | 514 | Rest | 00:05:00 | 2024-07-20 08:30:08 | 2024-07-20 08:35:07 | 0 | 0 | 0 | 0 | 0 | 0 | 0 | 0 | 0 | 0 | 0 | 0 | 0 | 0 | 0 | 4.1989 | 0 | 0 | 4.1952 | 0 | 0 | 0 | 0 | 0 | 0 | 25.04 | 46.7 | 46.7 | 46.7 | 46.7 | 5.0778 | 5.0778 | 5.0778 | 5.0778
103 | 6 | 515 | CC DChg | 00:52:16 | 2024-07-20 08:35:08 | 2024-07-20 09:27:23 | 2.7008 | 2700.79 | 0 | 0 | 2.7008 | 2700.79 | 2.7008 | 9.8655 | 9865.51 | 0 | 0 | 9.8655 | 9865.51 | 9.8655 | 6023.0482 | 4.1102 | 0 | 4.1102 | 2.496 | 0 | 2.496 | 0 | 3.6657 | -3100.4465 | -3100.4465 | 27.4 | 46.7 | 49.7 | 49.7 | 46.7 | 5.0778 | 5.0778 | 5.0778 | 5.0778
103 | 7 | 516 | Rest | 00:05:00 | 2024-07-20 09:27:24 | 2024-07-20 09:32:23 | 0 | 0 | 0 | 0 | 0 | 0 | 0 | 0 | 0 | 0 | 0 | 0 | 0 | 0 | 0 | 2.6314 | 0 | 0 | 3.0041 | 0 | 0 | 0 | 0 | 0 | 0 | 43.7 | 49.7 | 48.6 | 49.8 | 48.6 | 5.0778 | 5.0778 | 5.0778 | 5.0778
104 | 3 | 517 | CC Chg | 01:37:26 | 2024-07-20 09:32:24 | 2024-07-20 11:09:48 | 2.5182 | 2518.17 | 2.5182 | 2518.17 | 0 | 0 | -2.5182 | 9.6573 | 9657.32 | 9.6573 | 9657.32 | 0 | 0 | -9.6573 | 7862.7205 | 3.0472 | 3.0472 | 0 | 4.2001 | 4.2001 | 0 | 3.8393 | 0 | 1550.5953 | 1550.5953 | 27.79 | 48.6 | 47.2 | 48.6 | 47 | 5.0778 | 5.0778 | 5.0778 | 5.0778
104 | 4 | 518 | CV Chg | 00:22:10 | 2024-07-20 11:09:49 | 2024-07-20 11:31:58 | 0.1824 | 182.37 | 0.1824 | 182.37 | 0 | 0 | -0.1824 | 0.766 | 766.04 | 0.766 | 766.04 | 0 | 0 | -0.766 | 0 | 4.2001 | 4.2001 | 0 | 4.2005 | 4.2005 | 0 | 4.2005 | 0 | 1550.9672 | 61.911 | 0 | 47.2 | 46.7 | 47.3 | 46.7 | 5.0778 | 5.0778 | 5.0778 | 5.0778
104 | 5 | 519 | Rest | 00:05:00 | 2024-07-20 11:31:59 | 2024-07-20 11:36:58 | 0 | 0 | 0 | 0 | 0 | 0 | 0 | 0 | 0 | 0 | 0 | 0 | 0 | 0 | 0 | 4.1989 | 0 | 0 | 4.1952 | 0 | 0 | 0 | 0 | 0 | 0 | 25.04 | 46.7 | 46.7 | 46.7 | 46.7 | 5.0778 | 5.0778 | 5.0778 | 5.0778
104 | 6 | 520 | CC DChg | 00:52:15 | 2024-07-20 11:36:59 | 2024-07-20 12:29:13 | 2.6999 | 2699.94 | 0 | 0 | 2.6999 | 2699.94 | 2.6999 | 9.8626 | 9862.56 | 0 | 0 | 9.8626 | 9862.56 | 9.8626 | 6023.4578 | 4.1099 | 0 | 4.1099 | 2.4963 | 0 | 2.4963 | 0 | 3.6657 | -3100.4465 | -3100.4465 | 27.5 | 46.7 | 49.7 | 49.7 | 46.7 | 5.0778 | 5.0778 | 5.0778 | 5.0778
104 | 7 | 521 | Rest | 00:05:00 | 2024-07-20 12:29:14 | 2024-07-20 12:34:13 | 0 | 0 | 0 | 0 | 0 | 0 | 0 | 0 | 0 | 0 | 0 | 0 | 0 | 0 | 0 | 2.6302 | 0 | 0 | 3.0041 | 0 | 0 | 0 | 0 | 0 | 0 | 43.2 | 49.7 | 48.6 | 49.8 | 48.6 | 5.0778 | 5.0778 | 5.0778 | 5.0778
105 | 3 | 522 | CC Chg | 01:37:24 | 2024-07-20 12:34:14 | 2024-07-20 14:11:37 | 2.5173 | 2517.34 | 2.5173 | 2517.34 | 0 | 0 | -2.5173 | 9.6544 | 9654.35 | 9.6544 | 9654.35 | 0 | 0 | -9.6544 | 7860.1283 | 3.0472 | 3.0472 | 0 | 4.2001 | 4.2001 | 0 | 3.8393 | 0 | 1550.5953 | 1550.5953 | 27.79 | 48.6 | 47.3 | 48.6 | 47 | 5.0778 | 5.0778 | 5.0778 | 5.0778
105 | 4 | 523 | CV Chg | 00:22:10 | 2024-07-20 14:11:38 | 2024-07-20 14:33:47 | 0.1823 | 182.3 | 0.1823 | 182.3 | 0 | 0 | -0.1823 | 0.7658 | 765.76 | 0.7658 | 765.76 | 0 | 0 | -0.7658 | 0 | 4.2001 | 4.2001 | 0 | 4.2005 | 4.2005 | 0 | 4.2005 | 0 | 1550.5953 | 61.9358 | 0 | 47.3 | 46.7 | 47.3 | 46.7 | 5.0778 | 5.0778 | 5.0778 | 5.0778
105 | 5 | 524 | Rest | 00:05:00 | 2024-07-20 14:33:48 | 2024-07-20 14:38:47 | 0 | 0 | 0 | 0 | 0 | 0 | 0 | 0 | 0 | 0 | 0 | 0 | 0 | 0 | 0 | 4.1986 | 0 | 0 | 4.1952 | 0 | 0 | 0 | 0 | 0 | 0 | 30.03 | 46.7 | 46.7 | 46.7 | 46.7 | 5.0778 | 5.0778 | 5.0778 | 5.0778
105 | 6 | 525 | CC DChg | 00:52:14 | 2024-07-20 14:38:48 | 2024-07-20 15:31:01 | 2.6991 | 2699.07 | 0 | 0 | 2.6991 | 2699.07 | 2.6991 | 9.8597 | 9859.65 | 0 | 0 | 9.8597 | 9859.65 | 9.8597 | 6022.6883 | 4.1099 | 0 | 4.1099 | 2.4966 | 0 | 2.4966 | 0 | 3.6657 | -3100.4465 | -3100.4465 | 27.5 | 46.7 | 49.7 | 49.7 | 46.7 | 5.0778 | 5.0778 | 5.0778 | 5.0778
105 | 7 | 526 | Rest | 00:05:00 | 2024-07-20 15:31:02 | 2024-07-20 15:36:01 | 0 | 0 | 0 | 0 | 0 | 0 | 0 | 0 | 0 | 0 | 0 | 0 | 0 | 0 | 0 | 2.6318 | 0 | 0 | 3.0044 | 0 | 0 | 0 | 0 | 0 | 0 | 43.6 | 49.7 | 48.6 | 49.8 | 48.6 | 5.0778 | 5.0778 | 5.0778 | 5.0778
106 | 3 | 527 | CC Chg | 01:37:22 | 2024-07-20 15:36:02 | 2024-07-20 17:13:23 | 2.5165 | 2516.48 | 2.5165 | 2516.48 | 0 | 0 | -2.5165 | 9.6512 | 9651.17 | 9.6512 | 9651.17 | 0 | 0 | -9.6512 | 7861.6463 | 3.0478 | 3.0478 | 0 | 4.2001 | 4.2001 | 0 | 3.8396 | 0 | 1550.5953 | 1550.9672 | 27.99 | 48.6 | 47.3 | 48.6 | 47 | 5.0778 | 5.0778 | 5.0778 | 5.0778
106 | 4 | 528 | CV Chg | 00:22:08 | 2024-07-20 17:13:24 | 2024-07-20 17:35:31 | 0.1824 | 182.39 | 0.1824 | 182.39 | 0 | 0 | -0.1824 | 0.7661 | 766.11 | 0.7661 | 766.11 | 0 | 0 | -0.7661 | 0 | 4.2001 | 4.2001 | 0 | 4.2005 | 4.2005 | 0 | 4.2005 | 0 | 1550.9672 | 61.9482 | 0 | 47.3 | 46.7 | 47.3 | 46.7 | 5.0778 | 5.0778 | 5.0778 | 5.0778
106 | 5 | 529 | Rest | 00:05:00 | 2024-07-20 17:35:32 | 2024-07-20 17:40:31 | 0 | 0 | 0 | 0 | 0 | 0 | 0 | 0 | 0 | 0 | 0 | 0 | 0 | 0 | 0 | 4.1986 | 0 | 0 | 4.1952 | 0 | 0 | 0 | 0 | 0 | 0 | 30.03 | 46.7 | 46.7 | 46.7 | 46.7 | 5.0778 | 5.0778 | 5.0778 | 5.0778
106 | 6 | 530 | CC DChg | 00:52:13 | 2024-07-20 17:40:32 | 2024-07-20 18:32:44 | 2.6982 | 2698.23 | 0 | 0 | 2.6982 | 2698.23 | 2.6982 | 9.8567 | 9856.71 | 0 | 0 | 9.8567 | 9856.71 | 9.8567 | 6019.6547 | 4.1099 | 0 | 4.1099 | 2.4963 | 0 | 2.4963 | 0 | 3.6657 | -3100.4465 | -3100.4465 | 27.5 | 46.7 | 49.7 | 49.7 | 46.7 | 5.0778 | 5.0778 | 5.0778 | 5.0778
106 | 7 | 531 | Rest | 00:05:00 | 2024-07-20 18:32:45 | 2024-07-20 18:37:44 | 0 | 0 | 0 | 0 | 0 | 0 | 0 | 0 | 0 | 0 | 0 | 0 | 0 | 0 | 0 | 2.6299 | 0 | 0 | 3.0041 | 0 | 0 | 0 | 0 | 0 | 0 | 43.1 | 49.7 | 48.7 | 49.8 | 48.7 | 5.0778 | 5.0778 | 5.0778 | 5.0778
107 | 3 | 532 | CC Chg | 01:37:20 | 2024-07-20 18:37:45 | 2024-07-20 20:15:05 | 2.5156 | 2515.62 | 2.5156 | 2515.62 | 0 | 0 | -2.5156 | 9.6481 | 9648.07 | 9.6481 | 9648.07 | 0 | 0 | -9.6481 | 7858.9865 | 3.0478 | 3.0478 | 0 | 4.2001 | 4.2001 | 0 | 3.8399 | 0 | 1550.5953 | 1550.5953 | 28.19 | 48.7 | 47.3 | 48.7 | 47 | 5.0778 | 5.0778 | 5.0778 | 5.0778
107 | 4 | 533 | CV Chg | 00:22:09 | 2024-07-20 20:15:06 | 2024-07-20 20:37:14 | 0.1824 | 182.39 | 0.1824 | 182.39 | 0 | 0 | -0.1824 | 0.7661 | 766.14 | 0.7661 | 766.14 | 0 | 0 | -0.7661 | 0 | 4.2001 | 4.2001 | 0 | 4.2005 | 4.2005 | 0 | 4.2005 | 0 | 1550.9672 | 61.8862 | 0 | 47.3 | 46.8 | 47.3 | 46.8 | 5.0778 | 5.0778 | 5.0778 | 5.0778
107 | 5 | 534 | Rest | 00:05:00 | 2024-07-20 20:37:15 | 2024-07-20 20:42:14 | 0 | 0 | 0 | 0 | 0 | 0 | 0 | 0 | 0 | 0 | 0 | 0 | 0 | 0 | 0 | 4.1986 | 0 | 0 | 4.1952 | 0 | 0 | 0 | 0 | 0 | 0 | 30.06 | 46.8 | 46.7 | 46.8 | 46.7 | 5.0778 | 5.0778 | 5.0778 | 5.0778
107 | 6 | 535 | CC DChg | 00:52:13 | 2024-07-20 20:42:15 | 2024-07-20 21:34:27 | 2.6982 | 2698.2 | 0 | 0 | 2.6982 | 2698.2 | 2.6982 | 9.8561 | 9856.08 | 0 | 0 | 9.8561 | 9856.08 | 9.8561 | 5910.5772 | 4.1099 | 0 | 4.1099 | 2.4665 | 0 | 2.4665 | 0 | 3.6657 | -3100.4465 | -3100.4465 | 27.5 | 46.7 | 49.7 | 49.7 | 46.7 | 5.0778 | 5.0778 | 5.0778 | 5.0778
107 | 7 | 536 | Rest | 00:05:00 | 2024-07-20 21:34:28 | 2024-07-20 21:39:27 | 0 | 0 | 0 | 0 | 0 | 0 | 0 | 0 | 0 | 0 | 0 | 0 | 0 | 0 | 0 | 2.6076 | 0 | 0 | 3.001 | 0 | 0 | 0 | 0 | 0 | 0 | 45.5 | 49.7 | 48.7 | 49.8 | 48.7 | 5.0778 | 5.0778 | 5.0778 | 5.0778
108 | 3 | 537 | CC Chg | 01:37:20 | 2024-07-20 21:39:28 | 2024-07-20 23:16:47 | 2.5156 | 2515.61 | 2.5156 | 2515.61 | 0 | 0 | -2.5156 | 9.6477 | 9647.72 | 9.6477 | 9647.72 | 0 | 0 | -9.6477 | 7835.7402 | 3.0444 | 3.0444 | 0 | 4.2001 | 4.2001 | 0 | 3.8399 | 0 | 1550.5953 | 1550.5953 | 27.99 | 48.7 | 47.3 | 48.7 | 47.1 | 5.0778 | 5.0778 | 5.0778 | 5.0778
108 | 4 | 538 | CV Chg | 00:22:07 | 2024-07-20 23:16:48 | 2024-07-20 23:38:54 | 0.1823 | 182.28 | 0.1823 | 182.28 | 0 | 0 | -0.1823 | 0.7657 | 765.66 | 0.7657 | 765.66 | 0 | 0 | -0.7657 | 0 | 4.2001 | 4.2001 | 0 | 4.2005 | 4.2005 | 0 | 4.2005 | 0 | 1550.5953 | 61.9358 | 0 | 47.3 | 46.8 | 47.3 | 46.8 | 5.0778 | 5.0778 | 5.0778 | 5.0778
108 | 5 | 539 | Rest | 00:05:00 | 2024-07-20 23:38:55 | 2024-07-20 23:43:54 | 0 | 0 | 0 | 0 | 0 | 0 | 0 | 0 | 0 | 0 | 0 | 0 | 0 | 0 | 0 | 4.1986 | 0 | 0 | 4.1952 | 0 | 0 | 0 | 0 | 0 | 0 | 30.03 | 46.8 | 46.7 | 46.8 | 46.7 | 5.0778 | 5.0778 | 5.0778 | 5.0778
108 | 6 | 540 | CC DChg | 00:52:12 | 2024-07-20 23:43:55 | 2024-07-21 00:36:06 | 2.6973 | 2697.34 | 0 | 0 | 2.6973 | 2697.34 | 2.6973 | 9.8531 | 9853.09 | 0 | 0 | 9.8531 | 9853.09 | 9.8531 | 5907.5707 | 4.1099 | 0 | 4.1099 | 2.4662 | 0 | 2.4662 | 0 | 3.6691 | -3100.4465 | -3100.4465 | 27.5 | 46.7 | 49.8 | 49.8 | 46.7 | 5.0778 | 5.0778 | 5.0778 | 5.0778
108 | 7 | 541 | Rest | 00:05:00 | 2024-07-21 00:36:07 | 2024-07-21 00:41:06 | 0 | 0 | 0 | 0 | 0 | 0 | 0 | 0 | 0 | 0 | 0 | 0 | 0 | 0 | 0 | 2.6094 | 0 | 0 | 3.001 | 0 | 0 | 0 | 0 | 0 | 0 | 46.2 | 49.8 | 48.7 | 49.9 | 48.7 | 5.0778 | 5.0778 | 5.0778 | 5.0778
109 | 3 | 542 | CC Chg | 01:37:18 | 2024-07-21 00:41:07 | 2024-07-21 02:18:23 | 2.5147 | 2514.73 | 2.5147 | 2514.73 | 0 | 0 | -2.5147 | 9.6445 | 9644.52 | 9.6445 | 9644.52 | 0 | 0 | -9.6445 | 7833.0076 | 3.0444 | 3.0444 | 0 | 4.2001 | 4.2001 | 0 | 3.8402 | 0 | 1550.5953 | 1550.9672 | 27.99 | 48.7 | 47.3 | 48.7 | 47.1 | 5.0778 | 5.0778 | 5.0778 | 5.0778
109 | 4 | 543 | CV Chg | 00:22:11 | 2024-07-21 02:18:24 | 2024-07-21 02:40:34 | 0.1824 | 182.38 | 0.1824 | 182.38 | 0 | 0 | -0.1824 | 0.7661 | 766.09 | 0.7661 | 766.09 | 0 | 0 | -0.7661 | 0 | 4.2001 | 4.2001 | 0 | 4.2005 | 4.2005 | 0 | 4.2005 | 0 | 1550.5953 | 61.9854 | 0 | 47.3 | 46.8 | 47.3 | 46.8 | 5.0778 | 5.0778 | 5.0778 | 5.0778
109 | 5 | 544 | Rest | 00:05:00 | 2024-07-21 02:40:35 | 2024-07-21 02:45:34 | 0 | 0 | 0 | 0 | 0 | 0 | 0 | 0 | 0 | 0 | 0 | 0 | 0 | 0 | 0 | 4.1986 | 0 | 0 | 4.1952 | 0 | 0 | 0 | 0 | 0 | 0 | 30.01 | 46.8 | 46.7 | 46.8 | 46.7 | 5.0778 | 5.0778 | 5.0778 | 5.0778
109 | 6 | 545 | CC DChg | 00:52:11 | 2024-07-21 02:45:35 | 2024-07-21 03:37:45 | 2.6965 | 2696.47 | 0 | 0 | 2.6965 | 2696.47 | 2.6965 | 9.8502 | 9850.19 | 0 | 0 | 9.8502 | 9850.19 | 9.8502 | 5934.7584 | 4.1099 | 0 | 4.1099 | 2.4743 | 0 | 2.4743 | 0 | 3.6688 | -3100.4465 | -3100.4465 | 27.5 | 46.7 | 49.7 | 49.7 | 46.7 | 5.0778 | 5.0778 | 5.0778 | 5.0778
109 | 7 | 546 | Rest | 00:05:00 | 2024-07-21 03:37:46 | 2024-07-21 03:42:45 | 0 | 0 | 0 | 0 | 0 | 0 | 0 | 0 | 0 | 0 | 0 | 0 | 0 | 0 | 0 | 2.6138 | 0 | 0 | 3.0016 | 0 | 0 | 0 | 0 | 0 | 0 | 45 | 49.7 | 48.7 | 49.8 | 48.7 | 5.0778 | 5.0778 | 5.0778 | 5.0778
110 | 3 | 547 | CC Chg | 01:37:16 | 2024-07-21 03:42:46 | 2024-07-21 05:20:01 | 2.5138 | 2513.8 | 2.5138 | 2513.8 | 0 | 0 | -2.5138 | 9.6412 | 9641.17 | 9.6412 | 9641.17 | 0 | 0 | -9.6412 | 7836.4206 | 3.0453 | 3.0453 | 0 | 4.2001 | 4.2001 | 0 | 3.8405 | 0 | 1550.5953 | 1550.5953 | 28.19 | 48.7 | 47.3 | 48.7 | 47.1 | 5.0778 | 5.0778 | 5.0778 | 5.0778
110 | 4 | 548 | CV Chg | 00:22:10 | 2024-07-21 05:20:02 | 2024-07-21 05:42:11 | 0.1824 | 182.35 | 0.1824 | 182.35 | 0 | 0 | -0.1824 | 0.766 | 765.95 | 0.766 | 765.95 | 0 | 0 | -0.766 | 0 | 4.2001 | 4.2001 | 0 | 4.2005 | 4.2005 | 0 | 4.2001 | 0 | 1550.5953 | 61.9606 | 0 | 47.3 | 46.8 | 47.4 | 46.8 | 5.0778 | 5.0778 | 5.0778 | 5.0778
110 | 5 | 549 | Rest | 00:05:00 | 2024-07-21 05:42:12 | 2024-07-21 05:47:11 | 0 | 0 | 0 | 0 | 0 | 0 | 0 | 0 | 0 | 0 | 0 | 0 | 0 | 0 | 0 | 4.1986 | 0 | 0 | 4.1952 | 0 | 0 | 0 | 0 | 0 | 0 | 30.02 | 46.8 | 46.8 | 46.8 | 46.7 | 5.0778 | 5.0778 | 5.0778 | 5.0778
110 | 6 | 550 | CC DChg | 00:52:10 | 2024-07-21 05:47:12 | 2024-07-21 06:39:21 | 2.6956 | 2695.56 | 0 | 0 | 2.6956 | 2695.56 | 2.6956 | 9.8472 | 9847.19 | 0 | 0 | 9.8472 | 9847.19 | 9.8472 | 5958.7333 | 4.1099 | 0 | 4.1099 | 2.4814 | 0 | 2.4814 | 0 | 3.6688 | -3099.7024 | -3100.4465 | 27.5 | 46.8 | 49.7 | 49.7 | 46.8 | 5.0778 | 5.0778 | 5.0778 | 5.0778
110 | 7 | 551 | Rest | 00:05:00 | 2024-07-21 06:39:22 | 2024-07-21 06:44:21 | 0 | 0 | 0 | 0 | 0 | 0 | 0 | 0 | 0 | 0 | 0 | 0 | 0 | 0 | 0 | 2.6197 | 0 | 0 | 3.0029 | 0 | 0 | 0 | 0 | 0 | 0 | 44.6 | 49.7 | 48.7 | 49.8 | 48.7 | 5.0778 | 5.0778 | 5.0778 | 5.0778
111 | 3 | 552 | CC Chg | 01:37:13 | 2024-07-21 06:44:23 | 2024-07-21 08:21:35 | 2.5125 | 2512.5 | 2.5125 | 2512.5 | 0 | 0 | -2.5125 | 9.6364 | 9636.37 | 9.6364 | 9636.37 | 0 | 0 | -9.6364 | 7836.5911 | 3.0459 | 3.0459 | 0 | 4.2001 | 4.2001 | 0 | 3.8405 | 0 | 1550.5953 | 1550.5953 | 27.79 | 48.7 | 47.2 | 48.7 | 47 | 5.0778 | 5.0778 | 5.0778 | 5.0778
111 | 4 | 553 | CV Chg | 00:22:14 | 2024-07-21 08:21:36 | 2024-07-21 08:43:49 | 0.1829 | 182.9 | 0.1829 | 182.9 | 0 | 0 | -0.1829 | 0.7683 | 768.25 | 0.7683 | 768.25 | 0 | 0 | -0.7683 | 0 | 4.2001 | 4.2001 | 0 | 4.2005 | 4.2005 | 0 | 4.2005 | 0 | 1550.5953 | 61.9544 | 0 | 47.2 | 46.7 | 47.2 | 46.7 | 5.0778 | 5.0778 | 5.0778 | 5.0778
111 | 5 | 554 | Rest | 00:05:00 | 2024-07-21 08:43:50 | 2024-07-21 08:48:49 | 0 | 0 | 0 | 0 | 0 | 0 | 0 | 0 | 0 | 0 | 0 | 0 | 0 | 0 | 0 | 4.1989 | 0 | 0 | 4.1952 | 0 | 0 | 0 | 0 | 0 | 0 | 25.02 | 46.7 | 46.7 | 46.7 | 46.7 | 5.0778 | 5.0778 | 5.0778 | 5.0778
111 | 6 | 555 | CC DChg | 00:52:09 | 2024-07-21 08:48:50 | 2024-07-21 09:40:58 | 2.6947 | 2694.69 | 0 | 0 | 2.6947 | 2694.69 | 2.6947 | 9.8441 | 9844.09 | 0 | 0 | 9.8441 | 9844.09 | 9.8441 | 5971.6035 | 4.1096 | 0 | 4.1096 | 2.4851 | 0 | 2.4851 | 0 | 3.6688 | -3100.4465 | -3100.4465 | 27.6 | 46.7 | 49.6 | 49.6 | 46.7 | 5.0778 | 5.0778 | 5.0778 | 5.0778
111 | 7 | 556 | Rest | 00:05:00 | 2024-07-21 09:40:59 | 2024-07-21 09:45:58 | 0 | 0 | 0 | 0 | 0 | 0 | 0 | 0 | 0 | 0 | 0 | 0 | 0 | 0 | 0 | 2.6228 | 0 | 0 | 3.0032 | 0 | 0 | 0 | 0 | 0 | 0 | 44.4 | 49.6 | 48.6 | 49.7 | 48.6 | 5.0778 | 5.0778 | 5.0778 | 5.0778
112 | 3 | 557 | CC Chg | 01:37:10 | 2024-07-21 09:45:59 | 2024-07-21 11:23:07 | 2.5112 | 2511.25 | 2.5112 | 2511.25 | 0 | 0 | -2.5112 | 9.6318 | 9631.82 | 9.6318 | 9631.82 | 0 | 0 | -9.6318 | 7834.7812 | 3.0463 | 3.0463 | 0 | 4.2001 | 4.2001 | 0 | 3.8408 | 0 | 1550.5953 | 1550.5953 | 27.79 | 48.6 | 47.1 | 48.6 | 46.9 | 5.0778 | 5.0778 | 5.0778 | 5.0778
112 | 4 | 558 | CV Chg | 00:22:16 | 2024-07-21 11:23:08 | 2024-07-21 11:45:23 | 0.1832 | 183.23 | 0.1832 | 183.23 | 0 | 0 | -0.1832 | 0.7697 | 769.66 | 0.7697 | 769.66 | 0 | 0 | -0.7697 | 0 | 4.2001 | 4.2001 | 0 | 4.2005 | 4.2005 | 0 | 4.2005 | 0 | 1550.9672 | 61.9854 | 0 | 47.1 | 46.6 | 47.1 | 46.6 | 5.0778 | 5.0778 | 5.0778 | 5.0778
112 | 5 | 559 | Rest | 00:05:00 | 2024-07-21 11:45:24 | 2024-07-21 11:50:23 | 0 | 0 | 0 | 0 | 0 | 0 | 0 | 0 | 0 | 0 | 0 | 0 | 0 | 0 | 0 | 4.1986 | 0 | 0 | 4.1952 | 0 | 0 | 0 | 0 | 0 | 0 | 30.01 | 46.6 | 46.6 | 46.6 | 46.6 | 5.0778 | 5.0778 | 5.0778 | 5.0778
112 | 6 | 560 | CC DChg | 00:52:08 | 2024-07-21 11:50:24 | 2024-07-21 12:42:31 | 2.6939 | 2693.92 | 0 | 0 | 2.6939 | 2693.92 | 2.6939 | 9.8412 | 9841.25 | 0 | 0 | 9.8412 | 9841.25 | 9.8412 | 5963.0653 | 4.1096 | 0 | 4.1096 | 2.4833 | 0 | 2.4833 | 0 | 3.6685 | -3100.4465 | -3100.4465 | 27.6 | 46.6 | 49.6 | 49.6 | 46.6 | 5.0778 | 5.0778 | 5.0778 | 5.0778
112 | 7 | 561 | Rest | 00:05:00 | 2024-07-21 12:42:32 | 2024-07-21 12:47:31 | 0 | 0 | 0 | 0 | 0 | 0 | 0 | 0 | 0 | 0 | 0 | 0 | 0 | 0 | 0 | 2.6206 | 0 | 0 | 3.0032 | 0 | 0 | 0 | 0 | 0 | 0 | 44.3 | 49.6 | 48.5 | 49.6 | 48.5 | 5.0778 | 5.0778 | 5.0778 | 5.0778
113 | 3 | 562 | CC Chg | 01:37:08 | 2024-07-21 12:47:32 | 2024-07-21 14:24:39 | 2.5104 | 2510.45 | 2.5104 | 2510.45 | 0 | 0 | -2.5104 | 9.629 | 9629.03 | 9.629 | 9629.03 | 0 | 0 | -9.629 | 7834.3777 | 3.0466 | 3.0466 | 0 | 4.2001 | 4.2001 | 0 | 3.8411 | 0 | 1550.5953 | 1550.5953 | 27.99 | 48.5 | 47.2 | 48.5 | 46.9 | 5.0778 | 5.0778 | 5.0778 | 5.0778
113 | 4 | 563 | CV Chg | 00:22:15 | 2024-07-21 14:24:40 | 2024-07-21 14:46:54 | 0.1831 | 183.11 | 0.1831 | 183.11 | 0 | 0 | -0.1831 | 0.7691 | 769.14 | 0.7691 | 769.14 | 0 | 0 | -0.7691 | 0 | 4.2001 | 4.2001 | 0 | 4.2005 | 4.2005 | 0 | 4.2005 | 0 | 1550.5953 | 61.8366 | 0 | 47.2 | 46.7 | 47.2 | 46.7 | 5.0778 | 5.0778 | 5.0778 | 5.0778
113 | 5 | 564 | Rest | 00:05:00 | 2024-07-21 14:46:55 | 2024-07-21 14:51:54 | 0 | 0 | 0 | 0 | 0 | 0 | 0 | 0 | 0 | 0 | 0 | 0 | 0 | 0 | 0 | 4.1986 | 0 | 0 | 4.1952 | 0 | 0 | 0 | 0 | 0 | 0 | 30.08 | 46.7 | 46.6 | 46.7 | 46.6 | 5.0778 | 5.0778 | 5.0778 | 5.0778
113 | 6 | 565 | CC DChg | 00:52:07 | 2024-07-21 14:51:55 | 2024-07-21 15:44:01 | 2.693 | 2693.04 | 0 | 0 | 2.693 | 2693.04 | 2.693 | 9.8383 | 9838.26 | 0 | 0 | 9.8383 | 9838.26 | 9.8383 | 5955.4447 | 4.1096 | 0 | 4.1096 | 2.4817 | 0 | 2.4817 | 0 | 3.6685 | -3100.4465 | -3100.4465 | 27.6 | 46.6 | 49.6 | 49.6 | 46.6 | 5.0778 | 5.0778 | 5.0778 | 5.0778
113 | 7 | 566 | Rest | 00:05:00 | 2024-07-21 15:44:02 | 2024-07-21 15:49:01 | 0 | 0 | 0 | 0 | 0 | 0 | 0 | 0 | 0 | 0 | 0 | 0 | 0 | 0 | 0 | 2.6194 | 0 | 0 | 3.0029 | 0 | 0 | 0 | 0 | 0 | 0 | 44.4 | 49.6 | 48.6 | 49.7 | 48.6 | 5.0778 | 5.0778 | 5.0778 | 5.0778
114 | 3 | 567 | CC Chg | 01:37:05 | 2024-07-21 15:49:02 | 2024-07-21 17:26:06 | 2.5091 | 2509.12 | 2.5091 | 2509.12 | 0 | 0 | -2.5091 | 9.6239 | 9623.85 | 9.6239 | 9623.85 | 0 | 0 | -9.6239 | 7826.0291 | 3.0459 | 3.0459 | 0 | 4.2001 | 4.2001 | 0 | 3.8415 | 0 | 1550.5953 | 1550.9672 | 27.79 | 48.5 | 47.1 | 48.5 | 46.9 | 5.0778 | 5.0778 | 5.0778 | 5.0778
114 | 4 | 568 | CV Chg | 00:22:18 | 2024-07-21 17:26:07 | 2024-07-21 17:48:24 | 0.1836 | 183.61 | 0.1836 | 183.61 | 0 | 0 | -0.1836 | 0.7712 | 771.24 | 0.7712 | 771.24 | 0 | 0 | -0.7712 | 0 | 4.2001 | 4.2001 | 0 | 4.2005 | 4.2005 | 0 | 4.2005 | 0 | 1550.5953 | 61.8862 | 0 | 47.1 | 46.6 | 47.1 | 46.6 | 5.0778 | 5.0778 | 5.0778 | 5.0778
114 | 5 | 569 | Rest | 00:05:00 | 2024-07-21 17:48:25 | 2024-07-21 17:53:24 | 0 | 0 | 0 | 0 | 0 | 0 | 0 | 0 | 0 | 0 | 0 | 0 | 0 | 0 | 0 | 4.1986 | 0 | 0 | 4.1952 | 0 | 0 | 0 | 0 | 0 | 0 | 30.06 | 46.6 | 46.5 | 46.6 | 46.5 | 5.0778 | 5.0778 | 5.0778 | 5.0778
114 | 6 | 570 | CC DChg | 00:52:06 | 2024-07-21 17:53:25 | 2024-07-21 18:45:30 | 2.6921 | 2692.15 | 0 | 0 | 2.6921 | 2692.15 | 2.6921 | 9.8349 | 9834.95 | 0 | 0 | 9.8349 | 9834.95 | 9.8349 | 5975.0881 | 4.1096 | 0 | 4.1096 | 2.4876 | 0 | 2.4876 | 0 | 3.6685 | -3100.4465 | -3100.4465 | 27.6 | 46.5 | 49.5 | 49.5 | 46.5 | 5.0778 | 5.0778 | 5.0778 | 5.0778
114 | 7 | 571 | Rest | 00:05:00 | 2024-07-21 18:45:31 | 2024-07-21 18:50:30 | 0 | 0 | 0 | 0 | 0 | 0 | 0 | 0 | 0 | 0 | 0 | 0 | 0 | 0 | 0 | 2.6246 | 0 | 0 | 3.0032 | 0 | 0 | 0 | 0 | 0 | 0 | 44.2 | 49.5 | 48.5 | 49.6 | 48.5 | 5.0778 | 5.0778 | 5.0778 | 5.0778
115 | 3 | 572 | CC Chg | 01:37:03 | 2024-07-21 18:50:31 | 2024-07-21 20:27:33 | 2.5083 | 2508.26 | 2.5083 | 2508.26 | 0 | 0 | -2.5083 | 9.6208 | 9620.79 | 9.6208 | 9620.79 | 0 | 0 | -9.6208 | 7827.5574 | 3.0466 | 3.0466 | 0 | 4.2001 | 4.2001 | 0 | 3.8418 | 0 | 1550.5953 | 1550.5953 | 27.99 | 48.5 | 47.1 | 48.5 | 46.8 | 5.0778 | 5.0778 | 5.0778 | 5.0778
115 | 4 | 573 | CV Chg | 00:22:15 | 2024-07-21 20:27:34 | 2024-07-21 20:49:48 | 0.1837 | 183.71 | 0.1837 | 183.71 | 0 | 0 | -0.1837 | 0.7717 | 771.68 | 0.7717 | 771.68 | 0 | 0 | -0.7717 | 0 | 4.2001 | 4.2001 | 0 | 4.2005 | 4.2005 | 0 | 4.2005 | 0 | 1550.5953 | 61.9544 | 0 | 47.1 | 46.6 | 47.1 | 46.6 | 5.0778 | 5.0778 | 5.0778 | 5.0778
115 | 5 | 574 | Rest | 00:05:00 | 2024-07-21 20:49:49 | 2024-07-21 20:54:48 | 0 | 0 | 0 | 0 | 0 | 0 | 0 | 0 | 0 | 0 | 0 | 0 | 0 | 0 | 0 | 4.1986 | 0 | 0 | 4.1952 | 0 | 0 | 0 | 0 | 0 | 0 | 30.02 | 46.6 | 46.6 | 46.6 | 46.6 | 5.0778 | 5.0778 | 5.0778 | 5.0778
115 | 6 | 575 | CC DChg | 00:52:05 | 2024-07-21 20:54:49 | 2024-07-21 21:46:53 | 2.6913 | 2691.33 | 0 | 0 | 2.6913 | 2691.33 | 2.6913 | 9.8325 | 9832.55 | 0 | 0 | 9.8325 | 9832.55 | 9.8325 | 5997.3427 | 4.1096 | 0 | 4.1096 | 2.4941 | 0 | 2.4941 | 0 | 3.6685 | -3100.4465 | -3100.4465 | 27.6 | 46.6 | 49.6 | 49.6 | 46.6 | 5.0778 | 5.0778 | 5.0778 | 5.0778
115 | 7 | 576 | Rest | 00:05:00 | 2024-07-21 21:46:54 | 2024-07-21 21:51:53 | 0 | 0 | 0 | 0 | 0 | 0 | 0 | 0 | 0 | 0 | 0 | 0 | 0 | 0 | 0 | 2.6287 | 0 | 0 | 3.0038 | 0 | 0 | 0 | 0 | 0 | 0 | 43.4 | 49.6 | 48.5 | 49.7 | 48.5 | 5.0778 | 5.0778 | 5.0778 | 5.0778
116 | 3 | 577 | CC Chg | 01:37:01 | 2024-07-21 21:51:54 | 2024-07-21 23:28:54 | 2.5074 | 2507.36 | 2.5074 | 2507.36 | 0 | 0 | -2.5074 | 9.6175 | 9617.46 | 9.6175 | 9617.46 | 0 | 0 | -9.6175 | 7828.9618 | 3.0472 | 3.0472 | 0 | 4.2001 | 4.2001 | 0 | 3.8421 | 0 | 1550.5953 | 1550.5953 | 27.99 | 48.5 | 47.2 | 48.5 | 46.9 | 5.0778 | 5.0778 | 5.0778 | 5.0778
116 | 4 | 578 | CV Chg | 00:22:17 | 2024-07-21 23:28:55 | 2024-07-21 23:51:11 | 0.1837 | 183.72 | 0.1837 | 183.72 | 0 | 0 | -0.1837 | 0.7717 | 771.69 | 0.7717 | 771.69 | 0 | 0 | -0.7717 | 0 | 4.1998 | 4.1998 | 0 | 4.2005 | 4.2005 | 0 | 4.2005 | 0 | 1550.5953 | 61.8056 | 0 | 47.2 | 46.7 | 47.2 | 46.7 | 5.0778 | 5.0778 | 5.0778 | 5.0778
116 | 5 | 579 | Rest | 00:05:00 | 2024-07-21 23:51:12 | 2024-07-21 23:56:11 | 0 | 0 | 0 | 0 | 0 | 0 | 0 | 0 | 0 | 0 | 0 | 0 | 0 | 0 | 0 | 4.1986 | 0 | 0 | 4.1952 | 0 | 0 | 0 | 0 | 0 | 0 | 30.09 | 46.7 | 46.7 | 46.7 | 46.7 | 5.0778 | 5.0778 | 5.0778 | 5.0778
116 | 6 | 580 | CC DChg | 00:52:05 | 2024-07-21 23:56:12 | 2024-07-22 00:48:16 | 2.6913 | 2691.29 | 0 | 0 | 2.6913 | 2691.29 | 2.6913 | 9.8319 | 9831.94 | 0 | 0 | 9.8319 | 9831.94 | 9.8319 | 5903.2264 | 4.1096 | 0 | 4.1096 | 2.4684 | 0 | 2.4684 | 0 | 3.6685 | -3100.4465 | -3100.4465 | 27.6 | 46.7 | 49.7 | 49.7 | 46.7 | 5.0778 | 5.0778 | 5.0778 | 5.0778
116 | 7 | 581 | Rest | 00:05:00 | 2024-07-22 00:48:17 | 2024-07-22 00:53:16 | 0 | 0 | 0 | 0 | 0 | 0 | 0 | 0 | 0 | 0 | 0 | 0 | 0 | 0 | 0 | 2.6094 | 0 | 0 | 3.001 | 0 | 0 | 0 | 0 | 0 | 0 | 45.5 | 49.7 | 48.6 | 49.7 | 48.6 | 5.0778 | 5.0778 | 5.0778 | 5.0778
117 | 3 | 582 | CC Chg | 01:37:02 | 2024-07-22 00:53:17 | 2024-07-22 02:30:18 | 2.5078 | 2507.8 | 2.5078 | 2507.8 | 0 | 0 | -2.5078 | 9.619 | 9619.01 | 9.619 | 9619.01 | 0 | 0 | -9.619 | 7813.5219 | 3.0447 | 3.0447 | 0 | 4.2001 | 4.2001 | 0 | 3.8421 | 0 | 1550.9672 | 1550.5953 | 28.18 | 48.6 | 47.2 | 48.6 | 47 | 5.0778 | 5.0778 | 5.0778 | 5.0778
117 | 4 | 583 | CV Chg | 00:22:18 | 2024-07-22 02:30:19 | 2024-07-22 02:52:36 | 0.1833 | 183.25 | 0.1833 | 183.25 | 0 | 0 | -0.1833 | 0.7697 | 769.75 | 0.7697 | 769.75 | 0 | 0 | -0.7697 | 0 | 4.2001 | 4.2001 | 0 | 4.2005 | 4.2005 | 0 | 4.2005 | 0 | 1550.5953 | 61.9916 | 0 | 47.2 | 46.7 | 47.2 | 46.7 | 5.0778 | 5.0778 | 5.0778 | 5.0778
117 | 5 | 584 | Rest | 00:05:00 | 2024-07-22 02:52:37 | 2024-07-22 02:57:36 | 0 | 0 | 0 | 0 | 0 | 0 | 0 | 0 | 0 | 0 | 0 | 0 | 0 | 0 | 0 | 4.1986 | 0 | 0 | 4.1952 | 0 | 0 | 0 | 0 | 0 | 0 | 30 | 46.7 | 46.7 | 46.7 | 46.7 | 5.0778 | 5.0778 | 5.0778 | 5.0778
117 | 6 | 585 | CC DChg | 00:52:04 | 2024-07-22 02:57:37 | 2024-07-22 03:49:40 | 2.6904 | 2690.38 | 0 | 0 | 2.6904 | 2690.38 | 2.6904 | 9.8289 | 9828.95 | 0 | 0 | 9.8289 | 9828.95 | 9.8289 | 5926.975 | 4.1096 | 0 | 4.1096 | 2.4755 | 0 | 2.4755 | 0 | 3.6685 | -3100.4465 | -3100.4465 | 27.6 | 46.7 | 49.6 | 49.6 | 46.7 | 5.0778 | 5.0778 | 5.0778 | 5.0778
117 | 7 | 586 | Rest | 00:05:00 | 2024-07-22 03:49:41 | 2024-07-22 03:54:40 | 0 | 0 | 0 | 0 | 0 | 0 | 0 | 0 | 0 | 0 | 0 | 0 | 0 | 0 | 0 | 2.6153 | 0 | 0 | 3.0016 | 0 | 0 | 0 | 0 | 0 | 0 | 45.1 | 49.6 | 48.6 | 49.7 | 48.6 | 5.0778 | 5.0778 | 5.0778 | 5.0778
118 | 3 | 587 | CC Chg | 01:37:00 | 2024-07-22 03:54:41 | 2024-07-22 05:31:40 | 2.5069 | 2506.88 | 2.5069 | 2506.88 | 0 | 0 | -2.5069 | 9.6158 | 9615.8 | 9.6158 | 9615.8 | 0 | 0 | -9.6158 | 7814.8398 | 3.0453 | 3.0453 | 0 | 4.2001 | 4.2001 | 0 | 3.8421 | 0 | 1550.5953 | 1550.5953 | 28.19 | 48.6 | 47.2 | 48.6 | 47 | 5.0778 | 5.0778 | 5.0778 | 5.0778
118 | 4 | 588 | CV Chg | 00:22:18 | 2024-07-22 05:31:41 | 2024-07-22 05:53:58 | 0.1833 | 183.25 | 0.1833 | 183.25 | 0 | 0 | -0.1833 | 0.7698 | 769.76 | 0.7698 | 769.76 | 0 | 0 | -0.7698 | 0 | 4.2001 | 4.2001 | 0 | 4.2005 | 4.2005 | 0 | 4.2005 | 0 | 1550.5953 | 61.9296 | 0 | 47.2 | 46.7 | 47.2 | 46.7 | 5.0778 | 5.0778 | 5.0778 | 5.0778
118 | 5 | 589 | Rest | 00:05:00 | 2024-07-22 05:53:59 | 2024-07-22 05:58:58 | 0 | 0 | 0 | 0 | 0 | 0 | 0 | 0 | 0 | 0 | 0 | 0 | 0 | 0 | 0 | 4.1986 | 0 | 0 | 4.1952 | 0 | 0 | 0 | 0 | 0 | 0 | 30.03 | 46.7 | 46.7 | 46.7 | 46.7 | 5.0778 | 5.0778 | 5.0778 | 5.0778
118 | 6 | 590 | CC DChg | 00:52:03 | 2024-07-22 05:58:59 | 2024-07-22 06:51:01 | 2.6896 | 2689.56 | 0 | 0 | 2.6896 | 2689.56 | 2.6896 | 9.8263 | 9826.27 | 0 | 0 | 9.8263 | 9826.27 | 9.8263 | 5940.9659 | 4.1096 | 0 | 4.1096 | 2.4798 | 0 | 2.4798 | 0 | 3.6682 | -3100.4465 | -3099.7024 | 27.6 | 46.7 | 49.7 | 49.7 | 46.7 | 5.0778 | 5.0778 | 5.0778 | 5.0778
118 | 7 | 591 | Rest | 00:05:00 | 2024-07-22 06:51:02 | 2024-07-22 06:56:01 | 0 | 0 | 0 | 0 | 0 | 0 | 0 | 0 | 0 | 0 | 0 | 0 | 0 | 0 | 0 | 2.6175 | 0 | 0 | 3.0029 | 0 | 0 | 0 | 0 | 0 | 0 | 44.41 | 49.7 | 48.6 | 49.7 | 48.6 | 5.0778 | 5.0778 | 5.0778 | 5.0778
119 | 3 | 592 | CC Chg | 01:36:57 | 2024-07-22 06:56:02 | 2024-07-22 08:32:58 | 2.5056 | 2505.59 | 2.5056 | 2505.59 | 0 | 0 | -2.5056 | 9.6109 | 9610.93 | 9.6109 | 9610.93 | 0 | 0 | -9.6109 | 7817.1356 | 3.0463 | 3.0463 | 0 | 4.2001 | 4.2001 | 0 | 3.8424 | 0 | 1550.5953 | 1550.5953 | 27.99 | 48.6 | 47.1 | 48.6 | 47 | 5.0778 | 5.0778 | 5.0778 | 5.0778
119 | 4 | 593 | CV Chg | 00:22:19 | 2024-07-22 08:32:59 | 2024-07-22 08:55:17 | 0.1835 | 183.55 | 0.1835 | 183.55 | 0 | 0 | -0.1835 | 0.771 | 770.98 | 0.771 | 770.98 | 0 | 0 | -0.771 | 0 | 4.2001 | 4.2001 | 0 | 4.2005 | 4.2005 | 0 | 4.2005 | 0 | 1550.5953 | 61.849 | 0 | 47.1 | 46.6 | 47.1 | 46.6 | 5.0778 | 5.0778 | 5.0778 | 5.0778
119 | 5 | 594 | Rest | 00:05:00 | 2024-07-22 08:55:18 | 2024-07-22 09:00:17 | 0 | 0 | 0 | 0 | 0 | 0 | 0 | 0 | 0 | 0 | 0 | 0 | 0 | 0 | 0 | 4.1986 | 0 | 0 | 4.1952 | 0 | 0 | 0 | 0 | 0 | 0 | 30.07 | 46.6 | 46.6 | 46.6 | 46.6 | 5.0778 | 5.0778 | 5.0778 | 5.0778
119 | 6 | 595 | CC DChg | 00:52:02 | 2024-07-22 09:00:18 | 2024-07-22 09:52:19 | 2.6887 | 2688.65 | 0 | 0 | 2.6887 | 2688.65 | 2.6887 | 9.8228 | 9822.8 | 0 | 0 | 9.8228 | 9822.8 | 9.8228 | 5938.9481 | 4.1093 | 0 | 4.1093 | 2.4795 | 0 | 2.4795 | 0 | 3.6682 | -3100.4465 | -3099.7024 | 27.7 | 46.6 | 49.5 | 49.5 | 46.6 | 5.0778 | 5.0778 | 5.0778 | 5.0778
119 | 7 | 596 | Rest | 00:05:00 | 2024-07-22 09:52:20 | 2024-07-22 09:57:19 | 0 | 0 | 0 | 0 | 0 | 0 | 0 | 0 | 0 | 0 | 0 | 0 | 0 | 0 | 0 | 2.6181 | 0 | 0 | 3.0025 | 0 | 0 | 0 | 0 | 0 | 0 | 44.71 | 49.5 | 48.5 | 49.6 | 48.5 | 5.0778 | 5.0778 | 5.0778 | 5.0778
120 | 3 | 597 | CC Chg | 01:36:54 | 2024-07-22 09:57:20 | 2024-07-22 11:34:12 | 2.5044 | 2504.36 | 2.5044 | 2504.36 | 0 | 0 | -2.5044 | 9.6066 | 9606.56 | 9.6066 | 9606.56 | 0 | 0 | -9.6066 | 7811.1903 | 3.0459 | 3.0459 | 0 | 4.2001 | 4.2001 | 0 | 3.843 | 0 | 1550.5953 | 1550.5953 | 27.99 | 48.5 | 47 | 48.5 | 46.8 | 5.0778 | 5.0778 | 5.0778 | 5.0778
120 | 4 | 598 | CV Chg | 00:22:22 | 2024-07-22 11:34:13 | 2024-07-22 11:56:34 | 0.1841 | 184.05 | 0.1841 | 184.05 | 0 | 0 | -0.1841 | 0.7731 | 773.11 | 0.7731 | 773.11 | 0 | 0 | -0.7731 | 0 | 4.2001 | 4.2001 | 0 | 4.2005 | 4.2005 | 0 | 4.2005 | 0 | 1550.5953 | 61.9792 | 0 | 47 | 46.5 | 47 | 46.5 | 5.0778 | 5.0778 | 5.0778 | 5.0778
120 | 5 | 599 | Rest | 00:05:00 | 2024-07-22 11:56:35 | 2024-07-22 12:01:34 | 0 | 0 | 0 | 0 | 0 | 0 | 0 | 0 | 0 | 0 | 0 | 0 | 0 | 0 | 0 | 4.1989 | 0 | 0 | 4.1952 | 0 | 0 | 0 | 0 | 0 | 0 | 25.01 | 46.5 | 46.5 | 46.5 | 46.5 | 5.0778 | 5.0778 | 5.0778 | 5.0778
120 | 6 | 600 | CC DChg | 00:52:01 | 2024-07-22 12:01:35 | 2024-07-22 12:53:35 | 2.6879 | 2687.88 | 0 | 0 | 2.6879 | 2687.88 | 2.6879 | 9.8202 | 9820.16 | 0 | 0 | 9.8202 | 9820.16 | 9.8202 | 5957.6484 | 4.1093 | 0 | 4.1093 | 2.4851 | 0 | 2.4851 | 0 | 3.6678 | -3100.4465 | -3100.4465 | 27.7 | 46.5 | 49.4 | 49.4 | 46.5 | 5.0778 | 5.0778 | 5.0778 | 5.0778
120 | 7 | 601 | Rest | 00:05:00 | 2024-07-22 12:53:36 | 2024-07-22 12:58:35 | 0 | 0 | 0 | 0 | 0 | 0 | 0 | 0 | 0 | 0 | 0 | 0 | 0 | 0 | 0 | 2.6228 | 0 | 0 | 3.0032 | 0 | 0 | 0 | 0 | 0 | 0 | 44.4 | 49.4 | 48.4 | 49.5 | 48.4 | 5.0778 | 5.0778 | 5.0778 | 5.0778
121 | 3 | 602 | CC Chg | 01:36:52 | 2024-07-22 12:58:36 | 2024-07-22 14:35:27 | 2.5035 | 2503.53 | 2.5035 | 2503.53 | 0 | 0 | -2.5035 | 9.6036 | 9603.64 | 9.6036 | 9603.64 | 0 | 0 | -9.6036 | 7812.7852 | 3.0466 | 3.0466 | 0 | 4.2001 | 4.2001 | 0 | 3.843 | 0 | 1550.5953 | 1550.9672 | 27.99 | 48.4 | 47.1 | 48.4 | 46.8 | 5.0778 | 5.0778 | 5.0778 | 5.0778
121 | 4 | 603 | CV Chg | 00:22:23 | 2024-07-22 14:35:28 | 2024-07-22 14:57:50 | 0.1841 | 184.06 | 0.1841 | 184.06 | 0 | 0 | -0.1841 | 0.7731 | 773.14 | 0.7731 | 773.14 | 0 | 0 | -0.7731 | 0 | 4.2001 | 4.2001 | 0 | 4.2005 | 4.2005 | 0 | 4.2005 | 0 | 1550.5953 | 61.8614 | 0 | 47.1 | 46.6 | 47.1 | 46.6 | 5.0778 | 5.0778 | 5.0778 | 5.0778
121 | 5 | 604 | Rest | 00:05:00 | 2024-07-22 14:57:51 | 2024-07-22 15:02:50 | 0 | 0 | 0 | 0 | 0 | 0 | 0 | 0 | 0 | 0 | 0 | 0 | 0 | 0 | 0 | 4.1989 | 0 | 0 | 4.1952 | 0 | 0 | 0 | 0 | 0 | 0 | 25.06 | 46.6 | 46.6 | 46.6 | 46.6 | 5.0778 | 5.0778 | 5.0778 | 5.0778
121 | 6 | 605 | CC DChg | 00:52:00 | 2024-07-22 15:02:51 | 2024-07-22 15:54:50 | 2.687 | 2687.01 | 0 | 0 | 2.687 | 2687.01 | 2.687 | 9.8177 | 9817.71 | 0 | 0 | 9.8177 | 9817.71 | 9.8177 | 5970.5226 | 4.1093 | 0 | 4.1093 | 2.4891 | 0 | 2.4891 | 0 | 3.6682 | -3099.7024 | -3099.7024 | 27.7 | 46.6 | 49.6 | 49.6 | 46.6 | 5.0778 | 5.0778 | 5.0778 | 5.0778
121 | 7 | 606 | Rest | 00:05:00 | 2024-07-22 15:54:51 | 2024-07-22 15:59:50 | 0 | 0 | 0 | 0 | 0 | 0 | 0 | 0 | 0 | 0 | 0 | 0 | 0 | 0 | 0 | 2.624 | 0 | 0 | 3.0035 | 0 | 0 | 0 | 0 | 0 | 0 | 43.51 | 49.6 | 48.6 | 49.7 | 48.6 | 5.0778 | 5.0778 | 5.0778 | 5.0778
122 | 3 | 607 | CC Chg | 01:36:51 | 2024-07-22 15:59:51 | 2024-07-22 17:36:41 | 2.5031 | 2503.09 | 2.5031 | 2503.09 | 0 | 0 | -2.5031 | 9.6021 | 9602.12 | 9.6021 | 9602.12 | 0 | 0 | -9.6021 | 7813.5081 | 3.0469 | 3.0469 | 0 | 4.2001 | 4.2001 | 0 | 3.8433 | 0 | 1550.9672 | 1550.5953 | 27.98 | 48.6 | 47.3 | 48.6 | 47 | 5.0778 | 5.0778 | 5.0778 | 5.0778
122 | 4 | 608 | CV Chg | 00:22:19 | 2024-07-22 17:36:42 | 2024-07-22 17:59:00 | 0.1835 | 183.53 | 0.1835 | 183.53 | 0 | 0 | -0.1835 | 0.7709 | 770.89 | 0.7709 | 770.89 | 0 | 0 | -0.7709 | 0 | 4.2001 | 4.2001 | 0 | 4.2005 | 4.2005 | 0 | 4.2005 | 0 | 1550.9672 | 61.942 | 0 | 47.3 | 46.8 | 47.3 | 46.8 | 5.0778 | 5.0778 | 5.0778 | 5.0778
122 | 5 | 609 | Rest | 00:05:00 | 2024-07-22 17:59:01 | 2024-07-22 18:04:00 | 0 | 0 | 0 | 0 | 0 | 0 | 0 | 0 | 0 | 0 | 0 | 0 | 0 | 0 | 0 | 4.1989 | 0 | 0 | 4.1952 | 0 | 0 | 0 | 0 | 0 | 0 | 25.02 | 46.8 | 45.2 | 46.8 | 45.2 | 5.0778 | 5.0778 | 5.0778 | 5.0778
122 | 6 | 610 | CC DChg | 00:51:58 | 2024-07-22 18:04:01 | 2024-07-22 18:55:58 | 2.6853 | 2685.3 | 0 | 0 | 2.6853 | 2685.3 | 2.6853 | 9.7996 | 9799.61 | 0 | 0 | 9.7996 | 9799.61 | 9.7996 | 5972.4524 | 4.109 | 0 | 4.109 | 2.4904 | 0 | 2.4904 | 0 | 3.662 | -3100.4465 | -3100.4465 | 27.8 | 45.2 | 46.8 | 46.8 | 42.7 | 5.0778 | 5.0778 | 5.0778 | 5.0778
122 | 7 | 611 | Rest | 00:05:00 | 2024-07-22 18:55:59 | 2024-07-22 19:00:58 | 0 | 0 | 0 | 0 | 0 | 0 | 0 | 0 | 0 | 0 | 0 | 0 | 0 | 0 | 0 | 2.6287 | 0 | 0 | 3.005 | 0 | 0 | 0 | 0 | 0 | 0 | 44.6 | 46.9 | 45.9 | 46.9 | 45.9 | 5.0778 | 5.0778 | 5.0778 | 5.0778
123 | 3 | 612 | CC Chg | 01:36:44 | 2024-07-22 19:00:59 | 2024-07-22 20:37:42 | 2.5001 | 2500.08 | 2.5001 | 2500.08 | 0 | 0 | -2.5001 | 9.5926 | 9592.64 | 9.5926 | 9592.64 | 0 | 0 | -9.5926 | 7820.9306 | 3.0494 | 3.0494 | 0 | 4.2001 | 4.2001 | 0 | 3.8446 | 0 | 1550.9672 | 1550.5953 | 28.58 | 45.9 | 47 | 47 | 44.7 | 5.0778 | 5.0778 | 5.0778 | 5.0778
123 | 4 | 613 | CV Chg | 00:22:25 | 2024-07-22 20:37:43 | 2024-07-22 21:00:07 | 0.185 | 185.04 | 0.185 | 185.04 | 0 | 0 | -0.185 | 0.7772 | 777.24 | 0.7772 | 777.24 | 0 | 0 | -0.7772 | 0 | 4.2001 | 4.2001 | 0 | 4.2005 | 4.2005 | 0 | 4.2005 | 0 | 1550.5953 | 61.8986 | 0 | 47 | 46.8 | 47.1 | 46.8 | 5.0778 | 5.0778 | 5.0778 | 5.0778
123 | 5 | 614 | Rest | 00:05:00 | 2024-07-22 21:00:08 | 2024-07-22 21:05:07 | 0 | 0 | 0 | 0 | 0 | 0 | 0 | 0 | 0 | 0 | 0 | 0 | 0 | 0 | 0 | 4.1989 | 0 | 0 | 4.1952 | 0 | 0 | 0 | 0 | 0 | 0 | 25.04 | 46.8 | 46.8 | 46.8 | 46.8 | 5.0778 | 5.0778 | 5.0778 | 5.0778
123 | 6 | 615 | CC DChg | 00:51:59 | 2024-07-22 21:05:08 | 2024-07-22 21:57:06 | 2.6861 | 2686.12 | 0 | 0 | 2.6861 | 2686.12 | 2.6861 | 9.8168 | 9816.8 | 0 | 0 | 9.8168 | 9816.8 | 9.8168 | 5937.8749 | 4.1093 | 0 | 4.1093 | 2.4808 | 0 | 2.4808 | 0 | 3.6688 | -3099.7024 | -3099.7024 | 27.7 | 46.8 | 50.9 | 50.9 | 46.8 | 5.0778 | 5.0778 | 5.0778 | 5.0778
123 | 7 | 616 | Rest | 00:05:00 | 2024-07-22 21:57:07 | 2024-07-22 22:02:06 | 0 | 0 | 0 | 0 | 0 | 0 | 0 | 0 | 0 | 0 | 0 | 0 | 0 | 0 | 0 | 2.6169 | 0 | 0 | 3.0022 | 0 | 0 | 0 | 0 | 0 | 0 | 43.91 | 50.9 | 49.7 | 50.9 | 49.7 | 5.0778 | 5.0778 | 5.0778 | 5.0778
124 | 3 | 617 | CC Chg | 01:36:56 | 2024-07-22 22:02:07 | 2024-07-22 23:39:02 | 2.5052 | 2505.19 | 2.5052 | 2505.19 | 0 | 0 | -2.5052 | 9.6099 | 9609.92 | 9.6099 | 9609.92 | 0 | 0 | -9.6099 | 7807.4752 | 3.045 | 3.045 | 0 | 4.2001 | 4.2001 | 0 | 3.843 | 0 | 1550.5953 | 1550.5953 | 27.59 | 49.7 | 47.9 | 49.7 | 47.8 | 5.0778 | 5.0778 | 5.0778 | 5.0778
124 | 4 | 618 | CV Chg | 00:22:01 | 2024-07-22 23:39:03 | 2024-07-23 00:01:03 | 0.1808 | 180.84 | 0.1808 | 180.84 | 0 | 0 | -0.1808 | 0.7596 | 759.62 | 0.7596 | 759.62 | 0 | 0 | -0.7596 | 0 | 4.2001 | 4.2001 | 0 | 4.2005 | 4.2005 | 0 | 4.2005 | 0 | 1550.5953 | 61.8862 | 0 | 47.9 | 47.4 | 47.9 | 47.3 | 5.0778 | 5.0778 | 5.0778 | 5.0778
124 | 5 | 619 | Rest | 00:05:00 | 2024-07-23 00:01:04 | 2024-07-23 00:06:03 | 0 | 0 | 0 | 0 | 0 | 0 | 0 | 0 | 0 | 0 | 0 | 0 | 0 | 0 | 0 | 4.1989 | 0 | 0 | 4.1952 | 0 | 0 | 0 | 0 | 0 | 0 | 25.05 | 47.4 | 47.3 | 47.4 | 47.3 | 5.0778 | 5.0778 | 5.0778 | 5.0778
124 | 6 | 620 | CC DChg | 00:51:58 | 2024-07-23 00:06:04 | 2024-07-23 00:58:01 | 2.6852 | 2685.21 | 0 | 0 | 2.6852 | 2685.21 | 2.6852 | 9.8143 | 9814.31 | 0 | 0 | 9.8143 | 9814.31 | 9.8143 | 5972.245 | 4.1099 | 0 | 4.1099 | 2.4913 | 0 | 2.4913 | 0 | 3.6691 | -3100.4465 | -3099.7024 | 27.5 | 47.3 | 50.5 | 50.5 | 47.3 | 5.0778 | 5.0778 | 5.0778 | 5.0778
124 | 7 | 621 | Rest | 00:05:00 | 2024-07-23 00:58:02 | 2024-07-23 01:03:01 | 0 | 0 | 0 | 0 | 0 | 0 | 0 | 0 | 0 | 0 | 0 | 0 | 0 | 0 | 0 | 2.6259 | 0 | 0 | 3.0035 | 0 | 0 | 0 | 0 | 0 | 0 | 43.41 | 50.5 | 49.4 | 50.5 | 49.4 | 5.0778 | 5.0778 | 5.0778 | 5.0778
125 | 3 | 622 | CC Chg | 01:36:52 | 2024-07-23 01:03:02 | 2024-07-23 02:39:53 | 2.5035 | 2503.46 | 2.5035 | 2503.46 | 0 | 0 | -2.5035 | 9.6037 | 9603.74 | 9.6037 | 9603.74 | 0 | 0 | -9.6037 | 7812.5875 | 3.0466 | 3.0466 | 0 | 4.2001 | 4.2001 | 0 | 3.8436 | 0 | 1550.5953 | 1550.5953 | 27.79 | 49.4 | 47.7 | 49.4 | 47.5 | 5.0778 | 5.0778 | 5.0778 | 5.0778
125 | 4 | 623 | CV Chg | 00:22:09 | 2024-07-23 02:39:54 | 2024-07-23 03:02:02 | 0.1815 | 181.46 | 0.1815 | 181.46 | 0 | 0 | -0.1815 | 0.7622 | 762.2 | 0.7622 | 762.2 | 0 | 0 | -0.7622 | 0 | 4.2001 | 4.2001 | 0 | 4.2005 | 4.2005 | 0 | 4.2005 | 0 | 1550.9672 | 61.942 | 0 | 47.7 | 47.2 | 47.8 | 47.2 | 5.0778 | 5.0778 | 5.0778 | 5.0778
125 | 5 | 624 | Rest | 00:05:00 | 2024-07-23 03:02:03 | 2024-07-23 03:07:02 | 0 | 0 | 0 | 0 | 0 | 0 | 0 | 0 | 0 | 0 | 0 | 0 | 0 | 0 | 0 | 4.1989 | 0 | 0 | 4.1952 | 0 | 0 | 0 | 0 | 0 | 0 | 25.02 | 47.2 | 47.2 | 47.2 | 47.2 | 5.0778 | 5.0778 | 5.0778 | 5.0778
125 | 6 | 625 | CC DChg | 00:51:58 | 2024-07-23 03:07:04 | 2024-07-23 03:59:01 | 2.6852 | 2685.19 | 0 | 0 | 2.6852 | 2685.19 | 2.6852 | 9.8134 | 9813.43 | 0 | 0 | 9.8134 | 9813.43 | 9.8134 | 5894.2961 | 4.1096 | 0 | 4.1096 | 2.4696 | 0 | 2.4696 | 0 | 3.6691 | -3100.4465 | -3100.4465 | 27.6 | 47.2 | 50.4 | 50.4 | 47.2 | 5.0778 | 5.0778 | 5.0778 | 5.0778
125 | 7 | 626 | Rest | 00:05:00 | 2024-07-23 03:59:02 | 2024-07-23 04:04:01 | 0 | 0 | 0 | 0 | 0 | 0 | 0 | 0 | 0 | 0 | 0 | 0 | 0 | 0 | 0 | 2.6094 | 0 | 0 | 3.0007 | 0 | 0 | 0 | 0 | 0 | 0 | 45.1 | 50.4 | 49.4 | 50.5 | 49.4 | 5.0778 | 5.0778 | 5.0778 | 5.0778
126 | 3 | 627 | CC Chg | 01:36:50 | 2024-07-23 04:04:02 | 2024-07-23 05:40:51 | 2.5025 | 2502.55 | 2.5025 | 2502.55 | 0 | 0 | -2.5025 | 9.5998 | 9599.79 | 9.5998 | 9599.79 | 0 | 0 | -9.5998 | 7792.9723 | 3.0441 | 3.0441 | 0 | 4.2001 | 4.2001 | 0 | 3.8436 | 0 | 1550.5953 | 1550.5953 | 27.99 | 49.4 | 47.6 | 49.4 | 47.4 | 5.0778 | 5.0778 | 5.0778 | 5.0778
126 | 4 | 628 | CV Chg | 00:22:05 | 2024-07-23 05:40:52 | 2024-07-23 06:02:56 | 0.1822 | 182.2 | 0.1822 | 182.2 | 0 | 0 | -0.1822 | 0.7653 | 765.34 | 0.7653 | 765.34 | 0 | 0 | -0.7653 | 0 | 4.2001 | 4.2001 | 0 | 4.2005 | 4.2005 | 0 | 4.2005 | 0 | 1550.5953 | 61.9234 | 0 | 47.6 | 47.1 | 47.6 | 47.1 | 5.0778 | 5.0778 | 5.0778 | 5.0778
126 | 5 | 629 | Rest | 00:05:00 | 2024-07-23 06:02:57 | 2024-07-23 06:07:56 | 0 | 0 | 0 | 0 | 0 | 0 | 0 | 0 | 0 | 0 | 0 | 0 | 0 | 0 | 0 | 4.1986 | 0 | 0 | 4.1952 | 0 | 0 | 0 | 0 | 0 | 0 | 30.04 | 47.1 | 47.1 | 47.1 | 47 | 5.0778 | 5.0778 | 5.0778 | 5.0778
126 | 6 | 630 | CC DChg | 00:51:57 | 2024-07-23 06:07:57 | 2024-07-23 06:59:53 | 2.6842 | 2684.22 | 0 | 0 | 2.6842 | 2684.22 | 2.6842 | 9.8093 | 9809.35 | 0 | 0 | 9.8093 | 9809.35 | 9.8093 | 5894.4026 | 4.1096 | 0 | 4.1096 | 2.4702 | 0 | 2.4702 | 0 | 3.6688 | -3100.4465 | -3100.4465 | 27.6 | 47 | 50.2 | 50.2 | 47 | 5.0778 | 5.0778 | 5.0778 | 5.0778
126 | 7 | 631 | Rest | 00:05:00 | 2024-07-23 06:59:54 | 2024-07-23 07:04:53 | 0 | 0 | 0 | 0 | 0 | 0 | 0 | 0 | 0 | 0 | 0 | 0 | 0 | 0 | 0 | 2.6091 | 0 | 0 | 3.001 | 0 | 0 | 0 | 0 | 0 | 0 | 44.8 | 50.2 | 49.1 | 50.3 | 49.1 | 5.0778 | 5.0778 | 5.0778 | 5.0778
127 | 3 | 632 | CC Chg | 01:36:46 | 2024-07-23 07:04:54 | 2024-07-23 08:41:39 | 2.5008 | 2500.81 | 2.5008 | 2500.81 | 0 | 0 | -2.5008 | 9.5933 | 9593.27 | 9.5933 | 9593.27 | 0 | 0 | -9.5933 | 7791.7327 | 3.0447 | 3.0447 | 0 | 4.2001 | 4.2001 | 0 | 3.8439 | 0 | 1550.5953 | 1550.5953 | 28.19 | 49.1 | 47.4 | 49.1 | 47.2 | 5.0778 | 5.0778 | 5.0778 | 5.0778
127 | 4 | 633 | CV Chg | 00:22:12 | 2024-07-23 08:41:40 | 2024-07-23 09:03:51 | 0.1831 | 183.09 | 0.1831 | 183.09 | 0 | 0 | -0.1831 | 0.769 | 769.05 | 0.769 | 769.05 | 0 | 0 | -0.769 | 0 | 4.2001 | 4.2001 | 0 | 4.2005 | 4.2005 | 0 | 4.2005 | 0 | 1550.5953 | 61.973 | 0 | 47.4 | 46.8 | 47.4 | 46.8 | 5.0778 | 5.0778 | 5.0778 | 5.0778
127 | 5 | 634 | Rest | 00:05:00 | 2024-07-23 09:03:52 | 2024-07-23 09:08:51 | 0 | 0 | 0 | 0 | 0 | 0 | 0 | 0 | 0 | 0 | 0 | 0 | 0 | 0 | 0 | 4.1986 | 0 | 0 | 4.1952 | 0 | 0 | 0 | 0 | 0 | 0 | 30.01 | 46.9 | 46.8 | 46.9 | 46.8 | 5.0778 | 5.0778 | 5.0778 | 5.0778
127 | 6 | 635 | CC DChg | 00:51:56 | 2024-07-23 09:08:52 | 2024-07-23 10:00:45 | 2.6834 | 2683.41 | 0 | 0 | 2.6834 | 2683.41 | 2.6834 | 9.8059 | 9805.94 | 0 | 0 | 9.8059 | 9805.94 | 9.8059 | 5899.306 | 4.1093 | 0 | 4.1093 | 2.4718 | 0 | 2.4718 | 0 | 3.6685 | -3100.4465 | -3099.7024 | 27.7 | 46.8 | 50 | 50 | 46.8 | 5.0778 | 5.0778 | 5.0778 | 5.0778
127 | 7 | 636 | Rest | 00:05:00 | 2024-07-23 10:00:46 | 2024-07-23 10:05:45 | 0 | 0 | 0 | 0 | 0 | 0 | 0 | 0 | 0 | 0 | 0 | 0 | 0 | 0 | 0 | 2.611 | 0 | 0 | 3.0013 | 0 | 0 | 0 | 0 | 0 | 0 | 44.91 | 50 | 48.9 | 50.1 | 48.9 | 5.0778 | 5.0778 | 5.0778 | 5.0778
128 | 3 | 637 | CC Chg | 01:36:53 | 2024-07-23 10:05:46 | 2024-07-23 11:42:38 | 2.5038 | 2503.83 | 2.5038 | 2503.83 | 0 | 0 | -2.5038 | 9.606 | 9606.02 | 9.606 | 9606.02 | 0 | 0 | -9.606 | 7803.2461 | 3.045 | 3.045 | 0 | 4.2001 | 4.2001 | 0 | 3.8442 | 0 | 1550.5953 | 1550.5953 | 28.19 | 48.9 | 48.3 | 48.9 | 47.1 | 5.0778 | 5.0778 | 5.0778 | 5.0778
128 | 4 | 638 | CV Chg | 00:21:55 | 2024-07-23 11:42:39 | 2024-07-23 12:04:33 | 0.1795 | 179.51 | 0.1795 | 179.51 | 0 | 0 | -0.1795 | 0.754 | 754.04 | 0.754 | 754.04 | 0 | 0 | -0.754 | 0 | 4.2001 | 4.2001 | 0 | 4.2005 | 4.2005 | 0 | 4.2005 | 0 | 1550.5953 | 61.942 | 0 | 48.3 | 47.6 | 48.3 | 47.5 | 5.0778 | 5.0778 | 5.0778 | 5.0778
128 | 5 | 639 | Rest | 00:05:00 | 2024-07-23 12:04:34 | 2024-07-23 12:09:33 | 0 | 0 | 0 | 0 | 0 | 0 | 0 | 0 | 0 | 0 | 0 | 0 | 0 | 0 | 0 | 4.1989 | 0 | 0 | 4.1952 | 0 | 0 | 0 | 0 | 0 | 0 | 25.02 | 47.6 | 47.5 | 47.6 | 47.5 | 5.0778 | 5.0778 | 5.0778 | 5.0778
128 | 6 | 640 | CC DChg | 00:51:55 | 2024-07-23 12:09:34 | 2024-07-23 13:01:28 | 2.6826 | 2682.6 | 0 | 0 | 2.6826 | 2682.6 | 2.6826 | 9.8057 | 9805.71 | 0 | 0 | 9.8057 | 9805.71 | 9.8057 | 5955.0382 | 4.1099 | 0 | 4.1099 | 2.4882 | 0 | 2.4882 | 0 | 3.6691 | -3100.4465 | -3100.4465 | 27.5 | 47.5 | 50.5 | 50.5 | 47.5 | 5.0778 | 5.0778 | 5.0778 | 5.0778
128 | 7 | 641 | Rest | 00:05:00 | 2024-07-23 13:01:29 | 2024-07-23 13:06:28 | 0 | 0 | 0 | 0 | 0 | 0 | 0 | 0 | 0 | 0 | 0 | 0 | 0 | 0 | 0 | 2.6212 | 0 | 0 | 3.0035 | 0 | 0 | 0 | 0 | 0 | 0 | 42.9 | 50.5 | 49.4 | 50.6 | 49.4 | 5.0778 | 5.0778 | 5.0778 | 5.0778
129 | 3 | 642 | CC Chg | 01:36:43 | 2024-07-23 13:06:29 | 2024-07-23 14:43:11 | 2.4996 | 2499.56 | 2.4996 | 2499.56 | 0 | 0 | -2.4996 | 9.589 | 9588.97 | 9.589 | 9588.97 | 0 | 0 | -9.589 | 7798.3165 | 3.0463 | 3.0463 | 0 | 4.2001 | 4.2001 | 0 | 3.8442 | 0 | 1550.9672 | 1550.5953 | 27.58 | 49.4 | 47.6 | 49.4 | 47.5 | 5.0778 | 5.0778 | 5.0778 | 5.0778
129 | 4 | 643 | CV Chg | 00:22:15 | 2024-07-23 14:43:12 | 2024-07-23 15:05:26 | 0.1826 | 182.56 | 0.1826 | 182.56 | 0 | 0 | -0.1826 | 0.7669 | 766.85 | 0.7669 | 766.85 | 0 | 0 | -0.7669 | 0 | 4.2001 | 4.2001 | 0 | 4.2005 | 4.2005 | 0 | 4.2005 | 0 | 1550.5953 | 61.9978 | 0 | 47.6 | 47.1 | 47.6 | 47.1 | 5.0778 | 5.0778 | 5.0778 | 5.0778
129 | 5 | 644 | Rest | 00:05:00 | 2024-07-23 15:05:27 | 2024-07-23 15:10:26 | 0 | 0 | 0 | 0 | 0 | 0 | 0 | 0 | 0 | 0 | 0 | 0 | 0 | 0 | 0 | 4.1986 | 0 | 0 | 4.1952 | 0 | 0 | 0 | 0 | 0 | 0 | 30 | 47.1 | 47.1 | 47.1 | 47.1 | 5.0778 | 5.0778 | 5.0778 | 5.0778
129 | 6 | 645 | CC DChg | 00:51:54 | 2024-07-23 15:10:27 | 2024-07-23 16:02:20 | 2.6817 | 2681.71 | 0 | 0 | 2.6817 | 2681.71 | 2.6817 | 9.8016 | 9801.6 | 0 | 0 | 9.8016 | 9801.6 | 9.8016 | 5950.7871 | 4.1093 | 0 | 4.1093 | 2.487 | 0 | 2.487 | 0 | 3.6688 | -3099.7024 | -3099.7024 | 27.7 | 47.1 | 50.4 | 50.4 | 47.1 | 5.0778 | 5.0778 | 5.0778 | 5.0778
129 | 7 | 646 | Rest | 00:05:00 | 2024-07-23 16:02:21 | 2024-07-23 16:07:20 | 0 | 0 | 0 | 0 | 0 | 0 | 0 | 0 | 0 | 0 | 0 | 0 | 0 | 0 | 0 | 2.6209 | 0 | 0 | 3.0029 | 0 | 0 | 0 | 0 | 0 | 0 | 43.21 | 50.4 | 49.3 | 50.5 | 49.3 | 5.0778 | 5.0778 | 5.0778 | 5.0778
130 | 3 | 647 | CC Chg | 01:36:44 | 2024-07-23 16:07:21 | 2024-07-23 17:44:04 | 2.5001 | 2500.07 | 2.5001 | 2500.07 | 0 | 0 | -2.5001 | 9.5913 | 9591.33 | 9.5913 | 9591.33 | 0 | 0 | -9.5913 | 7797.8127 | 3.0459 | 3.0459 | 0 | 4.2001 | 4.2001 | 0 | 3.8446 | 0 | 1550.5953 | 1550.5953 | 27.79 | 49.3 | 48.1 | 49.3 | 47.6 | 5.0778 | 5.0778 | 5.0778 | 5.0778
130 | 4 | 648 | CV Chg | 00:22:02 | 2024-07-23 17:44:05 | 2024-07-23 18:06:06 | 0.1814 | 181.43 | 0.1814 | 181.43 | 0 | 0 | -0.1814 | 0.7621 | 762.08 | 0.7621 | 762.08 | 0 | 0 | -0.7621 | 0 | 4.2001 | 4.2001 | 0 | 4.2005 | 4.2005 | 0 | 4.2005 | 0 | 1550.5953 | 61.9048 | 0 | 48 | 47.6 | 48.1 | 47.5 | 5.0778 | 5.0778 | 5.0778 | 5.0778
130 | 5 | 649 | Rest | 00:05:00 | 2024-07-23 18:06:07 | 2024-07-23 18:11:06 | 0 | 0 | 0 | 0 | 0 | 0 | 0 | 0 | 0 | 0 | 0 | 0 | 0 | 0 | 0 | 4.1989 | 0 | 0 | 4.1952 | 0 | 0 | 0 | 0 | 0 | 0 | 25.04 | 47.6 | 47.6 | 47.6 | 47.5 | 5.0778 | 5.0778 | 5.0778 | 5.0778
130 | 6 | 650 | CC DChg | 00:51:54 | 2024-07-23 18:11:07 | 2024-07-23 19:03:01 | 2.6818 | 2681.79 | 0 | 0 | 2.6818 | 2681.79 | 2.6818 | 9.803 | 9802.98 | 0 | 0 | 9.803 | 9802.98 | 9.803 | 5882.3875 | 4.1099 | 0 | 4.1099 | 2.4687 | 0 | 2.4687 | 0 | 3.6691 | -3099.7024 | -3100.4465 | 27.5 | 47.6 | 51.9 | 51.9 | 47.6 | 5.0778 | 5.0778 | 5.0778 | 5.0778
130 | 7 | 651 | Rest | 00:05:00 | 2024-07-23 19:03:02 | 2024-07-23 19:08:01 | 0 | 0 | 0 | 0 | 0 | 0 | 0 | 0 | 0 | 0 | 0 | 0 | 0 | 0 | 0 | 2.6057 | 0 | 0 | 3.0004 | 0 | 0 | 0 | 0 | 0 | 0 | 44.2 | 51.9 | 51.2 | 52 | 51.2 | 5.0778 | 5.0778 | 5.0778 | 5.0778
131 | 3 | 652 | CC Chg | 01:36:51 | 2024-07-23 19:08:02 | 2024-07-23 20:44:51 | 2.503 | 2503.02 | 2.503 | 2503.02 | 0 | 0 | -2.503 | 9.6015 | 9601.52 | 9.6015 | 9601.52 | 0 | 0 | -9.6015 | 7792.3548 | 3.0438 | 3.0438 | 0 | 4.2001 | 4.2001 | 0 | 3.8439 | 0 | 1550.5953 | 1550.5953 | 27.99 | 51.1 | 48.8 | 51.1 | 48.7 | 5.0778 | 5.0778 | 5.0778 | 5.0778
131 | 4 | 653 | CV Chg | 00:21:47 | 2024-07-23 20:44:52 | 2024-07-23 21:06:38 | 0.1787 | 178.72 | 0.1787 | 178.72 | 0 | 0 | -0.1787 | 0.7507 | 750.7 | 0.7507 | 750.7 | 0 | 0 | -0.7507 | 0 | 4.2001 | 4.2001 | 0 | 4.2005 | 4.2005 | 0 | 4.2005 | 0 | 1550.5953 | 61.9606 | 0 | 48.8 | 48.1 | 48.8 | 48.1 | 5.0778 | 5.0778 | 5.0778 | 5.0778
131 | 5 | 654 | Rest | 00:05:00 | 2024-07-23 21:06:39 | 2024-07-23 21:11:38 | 0 | 0 | 0 | 0 | 0 | 0 | 0 | 0 | 0 | 0 | 0 | 0 | 0 | 0 | 0 | 4.1989 | 0 | 0 | 4.1952 | 0 | 0 | 0 | 0 | 0 | 0 | 25.02 | 48.1 | 48 | 48.1 | 48 | 5.0778 | 5.0778 | 5.0778 | 5.0778
131 | 6 | 655 | CC DChg | 00:51:53 | 2024-07-23 21:11:39 | 2024-07-23 22:03:31 | 2.6808 | 2680.84 | 0 | 0 | 2.6808 | 2680.84 | 2.6808 | 9.8011 | 9801.12 | 0 | 0 | 9.8011 | 9801.12 | 9.8011 | 5937.5032 | 4.1102 | 0 | 4.1102 | 2.4848 | 0 | 2.4848 | 0 | 3.6697 | -3099.7024 | -3100.4465 | 27.4 | 48 | 50.9 | 50.9 | 48 | 5.0778 | 5.0778 | 5.0778 | 5.0778
131 | 7 | 656 | Rest | 00:05:00 | 2024-07-23 22:03:32 | 2024-07-23 22:08:31 | 0 | 0 | 0 | 0 | 0 | 0 | 0 | 0 | 0 | 0 | 0 | 0 | 0 | 0 | 0 | 2.6187 | 0 | 0 | 3.0025 | 0 | 0 | 0 | 0 | 0 | 0 | 43.2 | 50.9 | 49.8 | 51 | 49.8 | 5.0778 | 5.0778 | 5.0778 | 5.0778
132 | 3 | 657 | CC Chg | 01:36:49 | 2024-07-23 22:08:32 | 2024-07-23 23:45:21 | 2.5021 | 2502.09 | 2.5021 | 2502.09 | 0 | 0 | -2.5021 | 9.599 | 9599.03 | 9.599 | 9599.03 | 0 | 0 | -9.599 | 7802.0137 | 3.0456 | 3.0456 | 0 | 4.2001 | 4.2001 | 0 | 3.8442 | 0 | 1550.5953 | 1550.5953 | 27.79 | 49.8 | 48.7 | 49.8 | 48.3 | 5.0778 | 5.0778 | 5.0778 | 5.0778
132 | 4 | 658 | CV Chg | 00:21:46 | 2024-07-23 23:45:22 | 2024-07-24 00:07:07 | 0.1785 | 178.53 | 0.1785 | 178.53 | 0 | 0 | -0.1785 | 0.7499 | 749.9 | 0.7499 | 749.9 | 0 | 0 | -0.7499 | 0 | 4.2001 | 4.2001 | 0 | 4.2001 | 4.2001 | 0 | 4.2005 | 0 | 1550.5953 | 61.9482 | 0 | 48.7 | 48 | 48.7 | 48 | 5.0778 | 5.0778 | 5.0778 | 5.0778
132 | 5 | 659 | Rest | 00:05:00 | 2024-07-24 00:07:08 | 2024-07-24 00:12:07 | 0 | 0 | 0 | 0 | 0 | 0 | 0 | 0 | 0 | 0 | 0 | 0 | 0 | 0 | 0 | 4.1986 | 0 | 0 | 4.1952 | 0 | 0 | 0 | 0 | 0 | 0 | 25 | 48 | 48 | 48 | 47.9 | 5.0778 | 5.0778 | 5.0778 | 5.0778
132 | 6 | 660 | CC DChg | 00:51:52 | 2024-07-24 00:12:08 | 2024-07-24 01:03:59 | 2.6799 | 2679.89 | 0 | 0 | 2.6799 | 2679.89 | 2.6799 | 9.7976 | 9797.65 | 0 | 0 | 9.7976 | 9797.65 | 9.7976 | 5964.99 | 4.1102 | 0 | 4.1102 | 2.4929 | 0 | 2.4929 | 0 | 3.6694 | -3100.4465 | -3099.7024 | 27.4 | 48 | 50.8 | 50.8 | 47.9 | 5.0778 | 5.0778 | 5.0778 | 5.0778
132 | 7 | 661 | Rest | 00:05:00 | 2024-07-24 01:04:00 | 2024-07-24 01:08:59 | 0 | 0 | 0 | 0 | 0 | 0 | 0 | 0 | 0 | 0 | 0 | 0 | 0 | 0 | 0 | 2.6246 | 0 | 0 | 3.0035 | 0 | 0 | 0 | 0 | 0 | 0 | 42.51 | 50.8 | 49.7 | 50.9 | 49.7 | 5.0778 | 5.0778 | 5.0778 | 5.0778
133 | 3 | 662 | CC Chg | 01:36:48 | 2024-07-24 01:09:00 | 2024-07-24 02:45:46 | 2.5017 | 2501.65 | 2.5017 | 2501.65 | 0 | 0 | -2.5017 | 9.5981 | 9598.12 | 9.5981 | 9598.12 | 0 | 0 | -9.5981 | 7806.9371 | 3.0466 | 3.0466 | 0 | 4.2001 | 4.2001 | 0 | 3.8449 | 0 | 1550.5953 | 1550.5953 | 27.79 | 49.8 | 48.9 | 49.8 | 47.8 | 5.0778 | 5.0778 | 5.0778 | 5.0778
133 | 4 | 663 | CV Chg | 00:21:45 | 2024-07-24 02:45:47 | 2024-07-24 03:07:31 | 0.1781 | 178.12 | 0.1781 | 178.12 | 0 | 0 | -0.1781 | 0.7482 | 748.19 | 0.7482 | 748.19 | 0 | 0 | -0.7482 | 0 | 4.2001 | 4.2001 | 0 | 4.2005 | 4.2005 | 0 | 4.2005 | 0 | 1550.5953 | 61.9978 | 0 | 48.9 | 48.1 | 48.9 | 48.1 | 5.0778 | 5.0778 | 5.0778 | 5.0778
133 | 5 | 664 | Rest | 00:05:00 | 2024-07-24 03:07:32 | 2024-07-24 03:12:31 | 0 | 0 | 0 | 0 | 0 | 0 | 0 | 0 | 0 | 0 | 0 | 0 | 0 | 0 | 0 | 4.1989 | 0 | 0 | 4.1952 | 0 | 0 | 0 | 0 | 0 | 0 | 25 | 48.1 | 48.1 | 48.2 | 48.1 | 5.0778 | 5.0778 | 5.0778 | 5.0778
133 | 6 | 665 | CC DChg | 00:51:52 | 2024-07-24 03:12:32 | 2024-07-24 04:04:23 | 2.68 | 2679.96 | 0 | 0 | 2.68 | 2679.96 | 2.68 | 9.7977 | 9797.65 | 0 | 0 | 9.7977 | 9797.65 | 9.7977 | 5870.6217 | 4.1102 | 0 | 4.1102 | 2.4668 | 0 | 2.4668 | 0 | 3.6694 | -3100.4465 | -3100.4465 | 27.4 | 48.1 | 51 | 51 | 48.1 | 5.0778 | 5.0778 | 5.0778 | 5.0778
133 | 7 | 666 | Rest | 00:05:00 | 2024-07-24 04:04:24 | 2024-07-24 04:09:23 | 0 | 0 | 0 | 0 | 0 | 0 | 0 | 0 | 0 | 0 | 0 | 0 | 0 | 0 | 0 | 2.6054 | 0 | 0 | 3.0004 | 0 | 0 | 0 | 0 | 0 | 0 | 44.7 | 51 | 49.9 | 51.1 | 49.9 | 5.0778 | 5.0778 | 5.0778 | 5.0778
134 | 3 | 667 | CC Chg | 01:36:46 | 2024-07-24 04:09:24 | 2024-07-24 05:46:09 | 2.5008 | 2500.83 | 2.5008 | 2500.83 | 0 | 0 | -2.5008 | 9.5948 | 9594.82 | 9.5948 | 9594.82 | 0 | 0 | -9.5948 | 7785.5391 | 3.0438 | 3.0438 | 0 | 4.2001 | 4.2001 | 0 | 3.8449 | 0 | 1550.5953 | 1550.5953 | 27.99 | 49.9 | 49 | 49.9 | 48 | 5.0778 | 5.0778 | 5.0778 | 5.0778
134 | 4 | 668 | CV Chg | 00:21:50 | 2024-07-24 05:46:10 | 2024-07-24 06:07:59 | 0.1792 | 179.18 | 0.1792 | 179.18 | 0 | 0 | -0.1792 | 0.7527 | 752.66 | 0.7527 | 752.66 | 0 | 0 | -0.7527 | 0 | 4.2001 | 4.2001 | 0 | 4.2005 | 4.2005 | 0 | 4.2005 | 0 | 1550.5953 | 61.9482 | 0 | 49 | 48.6 | 49.2 | 48.6 | 5.0778 | 5.0778 | 5.0778 | 5.0778
134 | 5 | 669 | Rest | 00:05:00 | 2024-07-24 06:08:00 | 2024-07-24 06:12:59 | 0 | 0 | 0 | 0 | 0 | 0 | 0 | 0 | 0 | 0 | 0 | 0 | 0 | 0 | 0 | 4.1989 | 0 | 0 | 4.1952 | 0 | 0 | 0 | 0 | 0 | 0 | 25.02 | 48.6 | 48.5 | 48.6 | 48.5 | 5.0778 | 5.0778 | 5.0778 | 5.0778
134 | 6 | 670 | CC DChg | 00:51:51 | 2024-07-24 06:13:00 | 2024-07-24 07:04:50 | 2.6791 | 2679.09 | 0 | 0 | 2.6791 | 2679.09 | 2.6791 | 9.7961 | 9796.09 | 0 | 0 | 9.7961 | 9796.09 | 9.7961 | 5939.285 | 4.1106 | 0 | 4.1106 | 2.4867 | 0 | 2.4867 | 0 | 3.67 | -3100.4465 | -3099.7024 | 27.3 | 48.5 | 51.2 | 51.2 | 48.5 | 5.0778 | 5.0778 | 5.0778 | 5.0778
134 | 7 | 671 | Rest | 00:05:00 | 2024-07-24 07:04:51 | 2024-07-24 07:09:50 | 0 | 0 | 0 | 0 | 0 | 0 | 0 | 0 | 0 | 0 | 0 | 0 | 0 | 0 | 0 | 2.62 | 0 | 0 | 3.0025 | 0 | 0 | 0 | 0 | 0 | 0 | 43.01 | 51.2 | 50.1 | 51.3 | 50.1 | 5.0778 | 5.0778 | 5.0778 | 5.0778
135 | 3 | 672 | CC Chg | 01:36:39 | 2024-07-24 07:09:51 | 2024-07-24 08:46:29 | 2.4978 | 2497.82 | 2.4978 | 2497.82 | 0 | 0 | -2.4978 | 9.5828 | 9582.84 | 9.5828 | 9582.84 | 0 | 0 | -9.5828 | 7788.6899 | 3.0456 | 3.0456 | 0 | 4.2001 | 4.2001 | 0 | 3.8452 | 0 | 1550.5953 | 1550.5953 | 27.79 | 50.1 | 48.1 | 50.1 | 48 | 5.0778 | 5.0778 | 5.0778 | 5.0778
135 | 4 | 673 | CV Chg | 00:22:06 | 2024-07-24 08:46:30 | 2024-07-24 09:08:35 | 0.1808 | 180.76 | 0.1808 | 180.76 | 0 | 0 | -0.1808 | 0.7593 | 759.3 | 0.7593 | 759.3 | 0 | 0 | -0.7593 | 0 | 4.2001 | 4.2001 | 0 | 4.2005 | 4.2005 | 0 | 4.2005 | 0 | 1550.5953 | 61.9854 | 0 | 48.1 | 48 | 48.1 | 47.8 | 5.0778 | 5.0778 | 5.0778 | 5.0778
135 | 5 | 674 | Rest | 00:05:00 | 2024-07-24 09:08:36 | 2024-07-24 09:13:35 | 0 | 0 | 0 | 0 | 0 | 0 | 0 | 0 | 0 | 0 | 0 | 0 | 0 | 0 | 0 | 4.1986 | 0 | 0 | 4.1952 | 0 | 0 | 0 | 0 | 0 | 0 | 30.01 | 48 | 48.2 | 48.2 | 48 | 5.0778 | 5.0778 | 5.0778 | 5.0778
135 | 6 | 675 | CC DChg | 00:51:50 | 2024-07-24 09:13:36 | 2024-07-24 10:05:26 | 2.6783 | 2678.25 | 0 | 0 | 2.6783 | 2678.25 | 2.6783 | 9.7936 | 9793.62 | 0 | 0 | 9.7936 | 9793.62 | 9.7936 | 5934.0431 | 4.1099 | 0 | 4.1099 | 2.4851 | 0 | 2.4851 | 0 | 3.67 | -3100.4465 | -3099.7024 | 27.5 | 48.2 | 51.4 | 51.4 | 48.2 | 5.0778 | 5.0778 | 5.0778 | 5.0778
135 | 7 | 676 | Rest | 00:05:00 | 2024-07-24 10:05:27 | 2024-07-24 10:10:26 | 0 | 0 | 0 | 0 | 0 | 0 | 0 | 0 | 0 | 0 | 0 | 0 | 0 | 0 | 0 | 2.6181 | 0 | 0 | 3.0022 | 0 | 0 | 0 | 0 | 0 | 0 | 42.91 | 51.4 | 50.3 | 51.5 | 50.3 | 5.0778 | 5.0778 | 5.0778 | 5.0778
136 | 3 | 677 | CC Chg | 01:36:36 | 2024-07-24 10:10:27 | 2024-07-24 11:47:01 | 2.4965 | 2496.54 | 2.4965 | 2496.54 | 0 | 0 | -2.4965 | 9.5777 | 9577.71 | 9.5777 | 9577.71 | 0 | 0 | -9.5777 | 7782.6033 | 3.0453 | 3.0453 | 0 | 4.2001 | 4.2001 | 0 | 3.8452 | 0 | 1550.5953 | 1550.5953 | 27.79 | 50.3 | 48.1 | 50.3 | 48.1 | 5.0778 | 5.0778 | 5.0778 | 5.0778
136 | 4 | 678 | CV Chg | 00:22:04 | 2024-07-24 11:47:02 | 2024-07-24 12:09:05 | 0.1814 | 181.37 | 0.1814 | 181.37 | 0 | 0 | -0.1814 | 0.7619 | 761.86 | 0.7619 | 761.86 | 0 | 0 | -0.7619 | 0 | 4.2001 | 4.2001 | 0 | 4.2005 | 4.2005 | 0 | 4.2005 | 0 | 1550.5953 | 61.9792 | 0 | 48.1 | 47.6 | 48.2 | 47.6 | 5.0778 | 5.0778 | 5.0778 | 5.0778
136 | 5 | 679 | Rest | 00:05:00 | 2024-07-24 12:09:06 | 2024-07-24 12:14:05 | 0 | 0 | 0 | 0 | 0 | 0 | 0 | 0 | 0 | 0 | 0 | 0 | 0 | 0 | 0 | 4.1989 | 0 | 0 | 4.1952 | 0 | 0 | 0 | 0 | 0 | 0 | 25.01 | 47.6 | 47.6 | 47.6 | 47.5 | 5.0778 | 5.0778 | 5.0778 | 5.0778
136 | 6 | 680 | CC DChg | 00:51:49 | 2024-07-24 12:14:06 | 2024-07-24 13:05:54 | 2.6775 | 2677.53 | 0 | 0 | 2.6775 | 2677.53 | 2.6775 | 9.7895 | 9789.5 | 0 | 0 | 9.7895 | 9789.5 | 9.7895 | 5936.9574 | 4.1096 | 0 | 4.1096 | 2.486 | 0 | 2.486 | 0 | 3.6691 | -3100.4465 | -3100.4465 | 27.6 | 47.6 | 52 | 52 | 47.6 | 5.0778 | 5.0778 | 5.0778 | 5.0778
136 | 7 | 681 | Rest | 00:05:00 | 2024-07-24 13:05:55 | 2024-07-24 13:10:54 | 0 | 0 | 0 | 0 | 0 | 0 | 0 | 0 | 0 | 0 | 0 | 0 | 0 | 0 | 0 | 2.6194 | 0 | 0 | 3.0022 | 0 | 0 | 0 | 0 | 0 | 0 | 43 | 52 | 50.8 | 52 | 50.8 | 5.0778 | 5.0778 | 5.0778 | 5.0778
137 | 3 | 682 | CC Chg | 01:36:39 | 2024-07-24 13:10:55 | 2024-07-24 14:47:33 | 2.4979 | 2497.87 | 2.4979 | 2497.87 | 0 | 0 | -2.4979 | 9.583 | 9583 | 9.583 | 9583 | 0 | 0 | -9.583 | 7784.661 | 3.045 | 3.045 | 0 | 4.2001 | 4.2001 | 0 | 3.8452 | 0 | 1550.5953 | 1550.5953 | 27.59 | 50.8 | 48.7 | 50.8 | 48.6 | 5.0778 | 5.0778 | 5.0778 | 5.0778
137 | 4 | 683 | CV Chg | 00:21:51 | 2024-07-24 14:47:34 | 2024-07-24 15:09:24 | 0.1796 | 179.61 | 0.1796 | 179.61 | 0 | 0 | -0.1796 | 0.7544 | 754.43 | 0.7544 | 754.43 | 0 | 0 | -0.7544 | 0 | 4.2001 | 4.2001 | 0 | 4.2005 | 4.2005 | 0 | 4.2005 | 0 | 1550.9672 | 61.9606 | 0 | 48.7 | 48.5 | 48.8 | 48.5 | 5.0778 | 5.0778 | 5.0778 | 5.0778
137 | 5 | 684 | Rest | 00:05:00 | 2024-07-24 15:09:25 | 2024-07-24 15:14:24 | 0 | 0 | 0 | 0 | 0 | 0 | 0 | 0 | 0 | 0 | 0 | 0 | 0 | 0 | 0 | 4.1989 | 0 | 0 | 4.1952 | 0 | 0 | 0 | 0 | 0 | 0 | 25.02 | 48.5 | 48.5 | 48.5 | 48.5 | 5.0778 | 5.0778 | 5.0778 | 5.0778
137 | 6 | 685 | CC DChg | 00:51:48 | 2024-07-24 15:14:25 | 2024-07-24 16:06:12 | 2.6766 | 2676.63 | 0 | 0 | 2.6766 | 2676.63 | 2.6766 | 9.7884 | 9788.45 | 0 | 0 | 9.7884 | 9788.45 | 9.7884 | 5974.914 | 4.1102 | 0 | 4.1102 | 2.4975 | 0 | 2.4975 | 0 | 3.6737 | -3100.4465 | -3099.7024 | 27.4 | 48.5 | 51.6 | 51.6 | 48.5 | 5.0778 | 5.0778 | 5.0778 | 5.0778
137 | 7 | 686 | Rest | 00:05:00 | 2024-07-24 16:06:13 | 2024-07-24 16:11:12 | 0 | 0 | 0 | 0 | 0 | 0 | 0 | 0 | 0 | 0 | 0 | 0 | 0 | 0 | 0 | 2.628 | 0 | 0 | 3.0035 | 0 | 0 | 0 | 0 | 0 | 0 | 42.11 | 51.6 | 50.7 | 51.7 | 50.7 | 5.0778 | 5.0778 | 5.0778 | 5.0778
138 | 3 | 687 | CC Chg | 01:36:39 | 2024-07-24 16:11:13 | 2024-07-24 17:47:51 | 2.4979 | 2497.93 | 2.4979 | 2497.93 | 0 | 0 | -2.4979 | 9.5834 | 9583.44 | 9.5834 | 9583.44 | 0 | 0 | -9.5834 | 7795.3091 | 3.0466 | 3.0466 | 0 | 4.2001 | 4.2001 | 0 | 3.8455 | 0 | 1550.5953 | 1550.5953 | 27.79 | 50.7 | 49 | 50.7 | 48.9 | 5.0778 | 5.0778 | 5.0778 | 5.0778
138 | 4 | 688 | CV Chg | 00:21:48 | 2024-07-24 17:47:52 | 2024-07-24 18:09:39 | 0.1784 | 178.37 | 0.1784 | 178.37 | 0 | 0 | -0.1784 | 0.7492 | 749.24 | 0.7492 | 749.24 | 0 | 0 | -0.7492 | 0 | 4.2001 | 4.2001 | 0 | 4.2005 | 4.2005 | 0 | 4.2005 | 0 | 1550.9672 | 61.8614 | 0 | 49 | 47.6 | 49 | 47.6 | 5.0778 | 5.0778 | 5.0778 | 5.0778
138 | 5 | 689 | Rest | 00:05:00 | 2024-07-24 18:09:40 | 2024-07-24 18:14:39 | 0 | 0 | 0 | 0 | 0 | 0 | 0 | 0 | 0 | 0 | 0 | 0 | 0 | 0 | 0 | 4.1989 | 0 | 0 | 4.1952 | 0 | 0 | 0 | 0 | 0 | 0 | 25.06 | 47.6 | 47.5 | 47.6 | 47.5 | 5.0778 | 5.0778 | 5.0778 | 5.0778
138 | 6 | 690 | CC DChg | 00:51:48 | 2024-07-24 18:14:40 | 2024-07-24 19:06:27 | 2.6766 | 2676.64 | 0 | 0 | 2.6766 | 2676.64 | 2.6766 | 9.7861 | 9786.13 | 0 | 0 | 9.7861 | 9786.13 | 9.7861 | 5862.231 | 4.1099 | 0 | 4.1099 | 2.4662 | 0 | 2.4662 | 0 | 3.6728 | -3100.4465 | -3100.4465 | 27.5 | 47.6 | 51.6 | 51.6 | 47.6 | 5.0778 | 5.0778 | 5.0778 | 5.0778
138 | 7 | 691 | Rest | 00:05:00 | 2024-07-24 19:06:28 | 2024-07-24 19:11:27 | 0 | 0 | 0 | 0 | 0 | 0 | 0 | 0 | 0 | 0 | 0 | 0 | 0 | 0 | 0 | 2.6035 | 0 | 0 | 3.0001 | 0 | 0 | 0 | 0 | 0 | 0 | 44.3 | 51.6 | 50.4 | 51.6 | 50.4 | 5.0778 | 5.0778 | 5.0778 | 5.0778
139 | 3 | 692 | CC Chg | 01:36:42 | 2024-07-24 19:11:28 | 2024-07-24 20:48:09 | 2.4991 | 2499.14 | 2.4991 | 2499.14 | 0 | 0 | -2.4991 | 9.5884 | 9588.36 | 9.5884 | 9588.36 | 0 | 0 | -9.5884 | 7776.0947 | 3.0432 | 3.0432 | 0 | 4.2001 | 4.2001 | 0 | 3.8455 | 0 | 1550.5953 | 1550.9672 | 27.79 | 50.4 | 49.2 | 50.4 | 48.4 | 5.0778 | 5.0778 | 5.0778 | 5.0778
139 | 4 | 693 | CV Chg | 00:21:40 | 2024-07-24 20:48:10 | 2024-07-24 21:09:49 | 0.1774 | 177.43 | 0.1774 | 177.43 | 0 | 0 | -0.1774 | 0.7453 | 745.3 | 0.7453 | 745.3 | 0 | 0 | -0.7453 | 0 | 4.2001 | 4.2001 | 0 | 4.2005 | 4.2005 | 0 | 4.2005 | 0 | 1550.5953 | 61.911 | 0 | 49.2 | 48.5 | 49.2 | 48.5 | 5.0778 | 5.0778 | 5.0778 | 5.0778
139 | 5 | 694 | Rest | 00:05:00 | 2024-07-24 21:09:50 | 2024-07-24 21:14:49 | 0 | 0 | 0 | 0 | 0 | 0 | 0 | 0 | 0 | 0 | 0 | 0 | 0 | 0 | 0 | 4.1989 | 0 | 0 | 4.1952 | 0 | 0 | 0 | 0 | 0 | 0 | 25.04 | 48.5 | 48.5 | 48.5 | 48.5 | 5.0778 | 5.0778 | 5.0778 | 5.0778
139 | 6 | 695 | CC DChg | 00:51:47 | 2024-07-24 21:14:50 | 2024-07-24 22:06:36 | 2.6757 | 2675.7 | 0 | 0 | 2.6757 | 2675.7 | 2.6757 | 9.7848 | 9784.77 | 0 | 0 | 9.7848 | 9784.77 | 9.7848 | 5927.2448 | 4.1102 | 0 | 4.1102 | 2.4851 | 0 | 2.4851 | 0 | 3.6734 | -3100.4465 | -3100.4465 | 27.4 | 48.5 | 51.8 | 51.8 | 48.4 | 5.0778 | 5.0778 | 5.0778 | 5.0778
139 | 7 | 696 | Rest | 00:05:00 | 2024-07-24 22:06:37 | 2024-07-24 22:11:36 | 0 | 0 | 0 | 0 | 0 | 0 | 0 | 0 | 0 | 0 | 0 | 0 | 0 | 0 | 0 | 2.6187 | 0 | 0 | 3.0022 | 0 | 0 | 0 | 0 | 0 | 0 | 43.1 | 51.8 | 50.7 | 51.9 | 50.7 | 5.0778 | 5.0778 | 5.0778 | 5.0778
140 | 3 | 697 | CC Chg | 01:36:42 | 2024-07-24 22:11:37 | 2024-07-24 23:48:18 | 2.4991 | 2499.12 | 2.4991 | 2499.12 | 0 | 0 | -2.4991 | 9.589 | 9589.03 | 9.589 | 9589.03 | 0 | 0 | -9.589 | 7790.658 | 3.0453 | 3.0453 | 0 | 4.2001 | 4.2001 | 0 | 3.8458 | 0 | 1550.5953 | 1550.5953 | 27.79 | 50.7 | 49.8 | 50.7 | 48.8 | 5.0778 | 5.0778 | 5.0778 | 5.0778
140 | 4 | 698 | CV Chg | 00:21:34 | 2024-07-24 23:48:19 | 2024-07-25 00:09:52 | 0.1765 | 176.52 | 0.1765 | 176.52 | 0 | 0 | -0.1765 | 0.7415 | 741.46 | 0.7415 | 741.46 | 0 | 0 | -0.7415 | 0 | 4.1998 | 4.1998 | 0 | 4.2005 | 4.2005 | 0 | 4.2005 | 0 | 1550.5953 | 61.9792 | 0 | 49.7 | 49 | 49.8 | 49 | 5.0778 | 5.0778 | 5.0778 | 5.0778
140 | 5 | 699 | Rest | 00:05:00 | 2024-07-25 00:09:53 | 2024-07-25 00:14:52 | 0 | 0 | 0 | 0 | 0 | 0 | 0 | 0 | 0 | 0 | 0 | 0 | 0 | 0 | 0 | 4.1989 | 0 | 0 | 4.1952 | 0 | 0 | 0 | 0 | 0 | 0 | 25.01 | 49 | 48.9 | 49 | 48.9 | 5.0778 | 5.0778 | 5.0778 | 5.0778
140 | 6 | 700 | CC DChg | 00:51:47 | 2024-07-25 00:14:53 | 2024-07-25 01:06:39 | 2.6757 | 2675.71 | 0 | 0 | 2.6757 | 2675.71 | 2.6757 | 9.7855 | 9785.49 | 0 | 0 | 9.7855 | 9785.49 | 9.7855 | 5853.5828 | 4.1109 | 0 | 4.1109 | 2.4653 | 0 | 2.4653 | 0 | 3.674 | -3100.4465 | -3100.4465 | 27.2 | 48.9 | 51.8 | 51.8 | 48.9 | 5.0778 | 5.0778 | 5.0778 | 5.0778
140 | 7 | 701 | Rest | 00:05:00 | 2024-07-25 01:06:40 | 2024-07-25 01:11:39 | 0 | 0 | 0 | 0 | 0 | 0 | 0 | 0 | 0 | 0 | 0 | 0 | 0 | 0 | 0 | 2.6039 | 0 | 0 | 2.9998 | 0 | 0 | 0 | 0 | 0 | 0 | 44.7 | 51.8 | 50.6 | 51.9 | 50.6 | 5.0778 | 5.0778 | 5.0778 | 5.0778
141 | 3 | 702 | CC Chg | 01:36:37 | 2024-07-25 01:11:40 | 2024-07-25 02:48:16 | 2.497 | 2496.95 | 2.497 | 2496.95 | 0 | 0 | -2.497 | 9.58 | 9580 | 9.58 | 9580 | 0 | 0 | -9.58 | 7769.3036 | 3.0432 | 3.0432 | 0 | 4.2001 | 4.2001 | 0 | 3.8458 | 0 | 1550.5953 | 1550.9672 | 27.99 | 50.6 | 49.2 | 50.6 | 48.8 | 5.0778 | 5.0778 | 5.0778 | 5.0778
141 | 4 | 703 | CV Chg | 00:21:49 | 2024-07-25 02:48:17 | 2024-07-25 03:10:05 | 0.1787 | 178.7 | 0.1787 | 178.7 | 0 | 0 | -0.1787 | 0.7506 | 750.64 | 0.7506 | 750.64 | 0 | 0 | -0.7506 | 0 | 4.2001 | 4.2001 | 0 | 4.2005 | 4.2005 | 0 | 4.2005 | 0 | 1550.5953 | 61.973 | 0 | 49.3 | 49.5 | 49.5 | 49.3 | 5.0778 | 5.0778 | 5.0778 | 5.0778
141 | 5 | 704 | Rest | 00:05:00 | 2024-07-25 03:10:06 | 2024-07-25 03:15:05 | 0 | 0 | 0 | 0 | 0 | 0 | 0 | 0 | 0 | 0 | 0 | 0 | 0 | 0 | 0 | 4.1989 | 0 | 0 | 4.1952 | 0 | 0 | 0 | 0 | 0 | 0 | 25.01 | 49.5 | 49.4 | 49.5 | 49.4 | 5.0778 | 5.0778 | 5.0778 | 5.0778
141 | 6 | 705 | CC DChg | 00:51:46 | 2024-07-25 03:15:06 | 2024-07-25 04:06:51 | 2.6748 | 2674.83 | 0 | 0 | 2.6748 | 2674.83 | 2.6748 | 9.7842 | 9784.24 | 0 | 0 | 9.7842 | 9784.24 | 9.7842 | 5908.4165 | 4.1109 | 0 | 4.1109 | 2.4811 | 0 | 2.4811 | 0 | 3.6744 | -3100.4465 | -3100.4465 | 27.2 | 49.4 | 52.1 | 52.1 | 49.4 | 5.0778 | 5.0778 | 5.0778 | 5.0778
141 | 7 | 706 | Rest | 00:05:00 | 2024-07-25 04:06:52 | 2024-07-25 04:11:51 | 0 | 0 | 0 | 0 | 0 | 0 | 0 | 0 | 0 | 0 | 0 | 0 | 0 | 0 | 0 | 2.615 | 0 | 0 | 3.0013 | 0 | 0 | 0 | 0 | 0 | 0 | 43.2 | 52.2 | 50.9 | 52.2 | 50.9 | 5.0778 | 5.0778 | 5.0778 | 5.0778
142 | 3 | 707 | CC Chg | 01:36:35 | 2024-07-25 04:11:52 | 2024-07-25 05:48:26 | 2.4961 | 2496.09 | 2.4961 | 2496.09 | 0 | 0 | -2.4961 | 9.577 | 9577.03 | 9.577 | 9577.03 | 0 | 0 | -9.577 | 7774.9555 | 3.0444 | 3.0444 | 0 | 4.2001 | 4.2001 | 0 | 3.8464 | 0 | 1550.5953 | 1550.5953 | 27.79 | 50.9 | 49.2 | 50.9 | 48.7 | 5.0778 | 5.0778 | 5.0778 | 5.0778
142 | 4 | 708 | CV Chg | 00:21:46 | 2024-07-25 05:48:27 | 2024-07-25 06:10:12 | 0.1783 | 178.32 | 0.1783 | 178.32 | 0 | 0 | -0.1783 | 0.749 | 749.02 | 0.749 | 749.02 | 0 | 0 | -0.749 | 0 | 4.2001 | 4.2001 | 0 | 4.2005 | 4.2005 | 0 | 4.2005 | 0 | 1550.5953 | 61.9978 | 0 | 49.2 | 48.5 | 49.2 | 48.5 | 5.0778 | 5.0778 | 5.0778 | 5.0778
142 | 5 | 709 | Rest | 00:05:00 | 2024-07-25 06:10:13 | 2024-07-25 06:15:12 | 0 | 0 | 0 | 0 | 0 | 0 | 0 | 0 | 0 | 0 | 0 | 0 | 0 | 0 | 0 | 4.1986 | 0 | 0 | 4.1952 | 0 | 0 | 0 | 0 | 0 | 0 | 30 | 48.5 | 48.6 | 48.6 | 48.5 | 5.0778 | 5.0778 | 5.0778 | 5.0778
142 | 6 | 710 | CC DChg | 00:51:45 | 2024-07-25 06:15:13 | 2024-07-25 07:06:57 | 2.674 | 2673.98 | 0 | 0 | 2.674 | 2673.98 | 2.674 | 9.7809 | 9780.86 | 0 | 0 | 9.7809 | 9780.86 | 9.7809 | 5908.7816 | 4.1102 | 0 | 4.1102 | 2.4811 | 0 | 2.4811 | 0 | 3.6744 | -3100.4465 | -3099.7024 | 27.4 | 48.6 | 52.4 | 52.4 | 48.6 | 5.0778 | 5.0778 | 5.0778 | 5.0778
142 | 7 | 711 | Rest | 00:05:00 | 2024-07-25 07:06:58 | 2024-07-25 07:11:57 | 0 | 0 | 0 | 0 | 0 | 0 | 0 | 0 | 0 | 0 | 0 | 0 | 0 | 0 | 0 | 2.6141 | 0 | 0 | 3.0013 | 0 | 0 | 0 | 0 | 0 | 0 | 42.91 | 52.5 | 51.3 | 52.5 | 51.3 | 5.0778 | 5.0778 | 5.0778 | 5.0778
143 | 3 | 712 | CC Chg | 01:36:33 | 2024-07-25 07:11:58 | 2024-07-25 08:48:30 | 2.4953 | 2495.26 | 2.4953 | 2495.26 | 0 | 0 | -2.4953 | 9.5737 | 9573.74 | 9.5737 | 9573.74 | 0 | 0 | -9.5737 | 7772.3633 | 3.0444 | 3.0444 | 0 | 4.2001 | 4.2001 | 0 | 3.8467 | 0 | 1550.5953 | 1550.9672 | 27.79 | 51.3 | 49.2 | 51.3 | 49 | 5.0778 | 5.0778 | 5.0778 | 5.0778
143 | 4 | 713 | CV Chg | 00:21:50 | 2024-07-25 08:48:31 | 2024-07-25 09:10:20 | 0.1787 | 178.66 | 0.1787 | 178.66 | 0 | 0 | -0.1787 | 0.7505 | 750.46 | 0.7505 | 750.46 | 0 | 0 | -0.7505 | 0 | 4.2001 | 4.2001 | 0 | 4.2005 | 4.2005 | 0 | 4.2005 | 0 | 1550.5953 | 61.88 | 0 | 49.2 | 48.8 | 49.2 | 48.8 | 5.0778 | 5.0778 | 5.0778 | 5.0778
143 | 5 | 714 | Rest | 00:05:00 | 2024-07-25 09:10:21 | 2024-07-25 09:15:20 | 0 | 0 | 0 | 0 | 0 | 0 | 0 | 0 | 0 | 0 | 0 | 0 | 0 | 0 | 0 | 4.1989 | 0 | 0 | 4.1952 | 0 | 0 | 0 | 0 | 0 | 0 | 25.05 | 48.8 | 48.7 | 48.8 | 48.7 | 5.0778 | 5.0778 | 5.0778 | 5.0778
143 | 6 | 715 | CC DChg | 00:51:44 | 2024-07-25 09:15:21 | 2024-07-25 10:07:04 | 2.6732 | 2673.17 | 0 | 0 | 2.6732 | 2673.17 | 2.6732 | 9.7772 | 9777.24 | 0 | 0 | 9.7772 | 9777.24 | 9.7772 | 5950.0237 | 4.1106 | 0 | 4.1106 | 2.4932 | 0 | 2.4932 | 0 | 3.6737 | -3099.7024 | -3100.4465 | 27.3 | 48.7 | 52.7 | 52.7 | 48.7 | 5.0778 | 5.0778 | 5.0778 | 5.0778
143 | 7 | 716 | Rest | 00:05:00 | 2024-07-25 10:07:05 | 2024-07-25 10:12:04 | 0 | 0 | 0 | 0 | 0 | 0 | 0 | 0 | 0 | 0 | 0 | 0 | 0 | 0 | 0 | 2.6234 | 0 | 0 | 3.0029 | 0 | 0 | 0 | 0 | 0 | 0 | 42 | 52.7 | 51.6 | 52.8 | 51.6 | 5.0778 | 5.0778 | 5.0778 | 5.0778
144 | 3 | 717 | CC Chg | 01:36:29 | 2024-07-25 10:12:05 | 2024-07-25 11:48:33 | 2.4936 | 2493.55 | 2.4936 | 2493.55 | 0 | 0 | -2.4936 | 9.567 | 9566.97 | 9.567 | 9566.97 | 0 | 0 | -9.567 | 7775.3866 | 3.0456 | 3.0456 | 0 | 4.2001 | 4.2001 | 0 | 3.8421 | 0 | 1550.5953 | 1550.5953 | 27.59 | 51.6 | 48.8 | 51.6 | 48.8 | 5.0778 | 5.0778 | 5.0778 | 5.0778
144 | 4 | 718 | CV Chg | 00:19:52 | 2024-07-25 11:48:34 | 2024-07-25 12:12:43 | 0.1794 | 179.36 | 0.1794 | 179.36 | 0 | 0 | -0.1794 | 0.7534 | 753.41 | 0.7534 | 753.41 | 0 | 0 | -0.7534 | 0 | 4.2001 | 4.2001 | 0 | 4.2005 | 4.2005 | 0 | 4.2005 | 0 | 1550.9672 | 61.9668 | 0 | 48.8 | 48.3 | 48.9 | 48.3 | 5.0778 | 5.0778 | 5.0778 | 5.0778
144 | 5 | 719 | Rest | 00:05:00 | 2024-07-25 12:12:44 | 2024-07-25 12:17:43 | 0 | 0 | 0 | 0 | 0 | 0 | 0 | 0 | 0 | 0 | 0 | 0 | 0 | 0 | 0 | 4.1989 | 0 | 0 | 4.1952 | 0 | 0 | 0 | 0 | 0 | 0 | 25.01 | 48.3 | 48.4 | 48.4 | 48.3 | 5.0778 | 5.0778 | 5.0778 | 5.0778
144 | 6 | 720 | CC DChg | 00:51:43 | 2024-07-25 12:17:44 | 2024-07-25 13:09:26 | 2.6723 | 2672.29 | 0 | 0 | 2.6723 | 2672.29 | 2.6723 | 9.7735 | 9773.5 | 0 | 0 | 9.7735 | 9773.5 | 9.7735 | 5942.3647 | 4.1099 | 0 | 4.1099 | 2.491 | 0 | 2.491 | 0 | 3.6734 | -3100.4465 | -3100.4465 | 27.5 | 48.4 | 51.7 | 51.7 | 48.3 | 5.0778 | 5.0778 | 5.0778 | 5.0778
144 | 7 | 721 | Rest | 00:05:00 | 2024-07-25 13:09:27 | 2024-07-25 13:14:26 | 0 | 0 | 0 | 0 | 0 | 0 | 0 | 0 | 0 | 0 | 0 | 0 | 0 | 0 | 0 | 2.6212 | 0 | 0 | 3.0025 | 0 | 0 | 0 | 0 | 0 | 0 | 42 | 51.7 | 50.6 | 51.8 | 50.6 | 5.0778 | 5.0778 | 5.0778 | 5.0778
145 | 3 | 722 | CC Chg | 01:36:26 | 2024-07-25 13:14:27 | 2024-07-25 14:50:52 | 2.4922 | 2492.24 | 2.4922 | 2492.24 | 0 | 0 | -2.4922 | 9.5624 | 9562.38 | 9.5624 | 9562.38 | 0 | 0 | -9.5624 | 7771.2957 | 3.0456 | 3.0456 | 0 | 4.2001 | 4.2001 | 0 | 3.8424 | 0 | 1550.5953 | 1550.5953 | 27.79 | 50.6 | 48.7 | 50.6 | 48.6 | 5.0778 | 5.0778 | 5.0778 | 5.0778
145 | 4 | 723 | CV Chg | 00:21:56 | 2024-07-25 14:50:53 | 2024-07-25 15:12:48 | 0.1797 | 179.7 | 0.1797 | 179.7 | 0 | 0 | -0.1797 | 0.7548 | 754.81 | 0.7548 | 754.81 | 0 | 0 | -0.7548 | 0 | 4.2001 | 4.2001 | 0 | 4.2005 | 4.2005 | 0 | 4.2005 | 0 | 1550.5953 | 61.9544 | 0 | 48.7 | 48 | 48.7 | 48 | 5.0778 | 5.0778 | 5.0778 | 5.0778
145 | 5 | 724 | Rest | 00:05:00 | 2024-07-25 15:12:49 | 2024-07-25 15:17:48 | 0 | 0 | 0 | 0 | 0 | 0 | 0 | 0 | 0 | 0 | 0 | 0 | 0 | 0 | 0 | 4.1986 | 0 | 0 | 4.1952 | 0 | 0 | 0 | 0 | 0 | 0 | 30.02 | 48 | 47.9 | 48 | 47.9 | 5.0778 | 5.0778 | 5.0778 | 5.0778
145 | 6 | 725 | CC DChg | 00:51:42 | 2024-07-25 15:17:49 | 2024-07-25 16:09:30 | 2.6714 | 2671.4 | 0 | 0 | 2.6714 | 2671.4 | 2.6714 | 9.7689 | 9768.91 | 0 | 0 | 9.7689 | 9768.91 | 9.7689 | 5954.0813 | 4.1096 | 0 | 4.1096 | 2.4944 | 0 | 2.4944 | 0 | 3.6725 | -3100.4465 | -3100.4465 | 27.6 | 47.9 | 51.7 | 51.7 | 47.9 | 5.0778 | 5.0778 | 5.0778 | 5.0778
145 | 7 | 726 | Rest | 00:05:00 | 2024-07-25 16:09:31 | 2024-07-25 16:14:30 | 0 | 0 | 0 | 0 | 0 | 0 | 0 | 0 | 0 | 0 | 0 | 0 | 0 | 0 | 0 | 2.6249 | 0 | 0 | 3.0029 | 0 | 0 | 0 | 0 | 0 | 0 | 42.1 | 51.7 | 50.5 | 51.8 | 50.5 | 5.0778 | 5.0778 | 5.0778 | 5.0778
146 | 3 | 727 | CC Chg | 01:36:26 | 2024-07-25 16:14:31 | 2024-07-25 17:50:56 | 2.4923 | 2492.27 | 2.4923 | 2492.27 | 0 | 0 | -2.4923 | 9.5631 | 9563.15 | 9.5631 | 9563.15 | 0 | 0 | -9.5631 | 7771.3946 | 3.0456 | 3.0456 | 0 | 4.2001 | 4.2001 | 0 | 3.843 | 0 | 1550.5953 | 1550.9672 | 27.59 | 50.5 | 49 | 50.5 | 48.4 | 5.0778 | 5.0778 | 5.0778 | 5.0778
146 | 4 | 728 | CV Chg | 00:21:52 | 2024-07-25 17:50:57 | 2024-07-25 18:12:48 | 0.179 | 178.99 | 0.179 | 178.99 | 0 | 0 | -0.179 | 0.7519 | 751.86 | 0.7519 | 751.86 | 0 | 0 | -0.7519 | 0 | 4.2001 | 4.2001 | 0 | 4.2005 | 4.2005 | 0 | 4.2005 | 0 | 1550.5953 | 61.973 | 0 | 49 | 48.3 | 49 | 48.3 | 5.0778 | 5.0778 | 5.0778 | 5.0778
146 | 5 | 729 | Rest | 00:05:00 | 2024-07-25 18:12:50 | 2024-07-25 18:17:49 | 0 | 0 | 0 | 0 | 0 | 0 | 0 | 0 | 0 | 0 | 0 | 0 | 0 | 0 | 0 | 4.1986 | 0 | 0 | 4.1952 | 0 | 0 | 0 | 0 | 0 | 0 | 30.01 | 48.3 | 48.2 | 48.3 | 48.2 | 5.0778 | 5.0778 | 5.0778 | 5.0778
146 | 6 | 730 | CC DChg | 00:51:42 | 2024-07-25 18:17:50 | 2024-07-25 19:09:30 | 2.6714 | 2671.38 | 0 | 0 | 2.6714 | 2671.38 | 2.6714 | 9.7686 | 9768.57 | 0 | 0 | 9.7686 | 9768.57 | 9.7686 | 5841.9077 | 4.1099 | 0 | 4.1099 | 2.4637 | 0 | 2.4637 | 0 | 3.6725 | -3100.4465 | -3099.7024 | 27.5 | 48.2 | 51.5 | 51.5 | 48.2 | 5.0778 | 5.0778 | 5.0778 | 5.0778
146 | 7 | 731 | Rest | 00:05:00 | 2024-07-25 19:09:31 | 2024-07-25 19:14:30 | 0 | 0 | 0 | 0 | 0 | 0 | 0 | 0 | 0 | 0 | 0 | 0 | 0 | 0 | 0 | 2.602 | 0 | 0 | 2.9998 | 0 | 0 | 0 | 0 | 0 | 0 | 44.61 | 51.5 | 50.4 | 51.6 | 50.4 | 5.0778 | 5.0778 | 5.0778 | 5.0778
147 | 3 | 732 | CC Chg | 01:36:27 | 2024-07-25 19:14:31 | 2024-07-25 20:50:57 | 2.4926 | 2492.63 | 2.4926 | 2492.63 | 0 | 0 | -2.4926 | 9.5644 | 9564.42 | 9.5644 | 9564.42 | 0 | 0 | -9.5644 | 7755.8472 | 3.0432 | 3.0432 | 0 | 4.2001 | 4.2001 | 0 | 3.8427 | 0 | 1550.5953 | 1550.5953 | 27.99 | 50.4 | 49.3 | 50.4 | 48.7 | 5.0778 | 5.0778 | 5.0778 | 5.0778
147 | 4 | 733 | CV Chg | 00:21:45 | 2024-07-25 20:50:58 | 2024-07-25 21:12:42 | 0.1786 | 178.61 | 0.1786 | 178.61 | 0 | 0 | -0.1786 | 0.7502 | 750.24 | 0.7502 | 750.24 | 0 | 0 | -0.7502 | 0 | 4.2001 | 4.2001 | 0 | 4.2005 | 4.2005 | 0 | 4.2005 | 0 | 1550.5953 | 61.9544 | 0 | 49.3 | 48.6 | 49.4 | 48.6 | 5.0778 | 5.0778 | 5.0778 | 5.0778
147 | 5 | 734 | Rest | 00:05:00 | 2024-07-25 21:12:43 | 2024-07-25 21:17:42 | 0 | 0 | 0 | 0 | 0 | 0 | 0 | 0 | 0 | 0 | 0 | 0 | 0 | 0 | 0 | 4.1986 | 0 | 0 | 4.1952 | 0 | 0 | 0 | 0 | 0 | 0 | 30.02 | 48.7 | 48.6 | 48.7 | 48.6 | 5.0778 | 5.0778 | 5.0778 | 5.0778
147 | 6 | 735 | CC DChg | 00:51:41 | 2024-07-25 21:17:43 | 2024-07-25 22:09:23 | 2.6706 | 2670.56 | 0 | 0 | 2.6706 | 2670.56 | 2.6706 | 9.7669 | 9766.89 | 0 | 0 | 9.7669 | 9766.89 | 9.7669 | 5878.8593 | 4.1099 | 0 | 4.1099 | 2.4746 | 0 | 2.4746 | 0 | 3.6728 | -3100.4465 | -3100.4465 | 27.5 | 48.5 | 51.6 | 51.6 | 48.5 | 5.0778 | 5.0778 | 5.0778 | 5.0778
147 | 7 | 736 | Rest | 00:05:00 | 2024-07-25 22:09:24 | 2024-07-25 22:14:23 | 0 | 0 | 0 | 0 | 0 | 0 | 0 | 0 | 0 | 0 | 0 | 0 | 0 | 0 | 0 | 2.6091 | 0 | 0 | 3.0007 | 0 | 0 | 0 | 0 | 0 | 0 | 43.4 | 51.6 | 50.4 | 51.7 | 50.4 | 5.0778 | 5.0778 | 5.0778 | 5.0778
148 | 3 | 737 | CC Chg | 01:36:24 | 2024-07-25 22:14:24 | 2024-07-25 23:50:47 | 2.4913 | 2491.35 | 2.4913 | 2491.35 | 0 | 0 | -2.4913 | 9.5597 | 9559.69 | 9.5597 | 9559.69 | 0 | 0 | -9.5597 | 7760.1833 | 3.0444 | 3.0444 | 0 | 4.2001 | 4.2001 | 0 | 3.8433 | 0 | 1550.5953 | 1550.5953 | 28.19 | 50.4 | 49 | 50.4 | 48.4 | 5.0778 | 5.0778 | 5.0778 | 5.0778
148 | 4 | 738 | CV Chg | 00:21:47 | 2024-07-25 23:50:48 | 2024-07-26 00:12:34 | 0.1789 | 178.91 | 0.1789 | 178.91 | 0 | 0 | -0.1789 | 0.7515 | 751.52 | 0.7515 | 751.52 | 0 | 0 | -0.7515 | 0 | 4.2001 | 4.2001 | 0 | 4.2005 | 4.2005 | 0 | 4.2005 | 0 | 1550.5953 | 61.9916 | 0 | 49 | 48.8 | 49 | 48.8 | 5.0778 | 5.0778 | 5.0778 | 5.0778
148 | 5 | 739 | Rest | 00:05:00 | 2024-07-26 00:12:35 | 2024-07-26 00:17:34 | 0 | 0 | 0 | 0 | 0 | 0 | 0 | 0 | 0 | 0 | 0 | 0 | 0 | 0 | 0 | 4.1986 | 0 | 0 | 4.1952 | 0 | 0 | 0 | 0 | 0 | 0 | 30 | 48.8 | 48.8 | 48.8 | 48.8 | 5.0778 | 5.0778 | 5.0778 | 5.0778
148 | 6 | 740 | CC DChg | 00:51:40 | 2024-07-26 00:17:35 | 2024-07-26 01:09:14 | 2.6697 | 2669.67 | 0 | 0 | 2.6697 | 2669.67 | 2.6697 | 9.765 | 9765.01 | 0 | 0 | 9.765 | 9765.01 | 9.765 | 5902.6386 | 4.1102 | 0 | 4.1102 | 2.482 | 0 | 2.482 | 0 | 3.6734 | -3100.4465 | -3100.4465 | 27.4 | 48.8 | 51.9 | 51.9 | 48.8 | 5.0778 | 5.0778 | 5.0778 | 5.0778
148 | 7 | 741 | Rest | 00:05:00 | 2024-07-26 01:09:15 | 2024-07-26 01:14:14 | 0 | 0 | 0 | 0 | 0 | 0 | 0 | 0 | 0 | 0 | 0 | 0 | 0 | 0 | 0 | 2.6144 | 0 | 0 | 3.0016 | 0 | 0 | 0 | 0 | 0 | 0 | 42.7 | 51.9 | 50.7 | 52 | 50.7 | 5.0778 | 5.0778 | 5.0778 | 5.0778
149 | 3 | 742 | CC Chg | 01:36:22 | 2024-07-26 01:14:15 | 2024-07-26 02:50:36 | 2.4905 | 2490.5 | 2.4905 | 2490.5 | 0 | 0 | -2.4905 | 9.5567 | 9556.69 | 9.5567 | 9556.69 | 0 | 0 | -9.5567 | 7761.7121 | 3.045 | 3.045 | 0 | 4.2001 | 4.2001 | 0 | 3.8436 | 0 | 1550.5953 | 1550.5953 | 27.99 | 50.7 | 49.1 | 50.7 | 48.5 | 5.0778 | 5.0778 | 5.0778 | 5.0778
149 | 4 | 743 | CV Chg | 00:21:46 | 2024-07-26 02:50:37 | 2024-07-26 03:12:22 | 0.179 | 178.96 | 0.179 | 178.96 | 0 | 0 | -0.179 | 0.7517 | 751.73 | 0.7517 | 751.73 | 0 | 0 | -0.7517 | 0 | 4.2001 | 4.2001 | 0 | 4.2005 | 4.2005 | 0 | 4.2005 | 0 | 1550.5953 | 61.9668 | 0 | 49.1 | 48.4 | 49.2 | 48.4 | 5.0778 | 5.0778 | 5.0778 | 5.0778
149 | 5 | 744 | Rest | 00:05:00 | 2024-07-26 03:12:23 | 2024-07-26 03:17:22 | 0 | 0 | 0 | 0 | 0 | 0 | 0 | 0 | 0 | 0 | 0 | 0 | 0 | 0 | 0 | 4.1986 | 0 | 0 | 4.1952 | 0 | 0 | 0 | 0 | 0 | 0 | 30.02 | 48.4 | 48.4 | 48.4 | 48.4 | 5.0778 | 5.0778 | 5.0778 | 5.0778
149 | 6 | 745 | CC DChg | 00:51:40 | 2024-07-26 03:17:23 | 2024-07-26 04:09:02 | 2.6697 | 2669.72 | 0 | 0 | 2.6697 | 2669.72 | 2.6697 | 9.7643 | 9764.3 | 0 | 0 | 9.7643 | 9764.3 | 9.7643 | 5842.6793 | 4.1099 | 0 | 4.1099 | 2.465 | 0 | 2.465 | 0 | 3.6734 | -3100.4465 | -3099.7024 | 27.5 | 48.4 | 52.2 | 52.2 | 48.4 | 5.0778 | 5.0778 | 5.0778 | 5.0778
149 | 7 | 746 | Rest | 00:05:00 | 2024-07-26 04:09:03 | 2024-07-26 04:14:02 | 0 | 0 | 0 | 0 | 0 | 0 | 0 | 0 | 0 | 0 | 0 | 0 | 0 | 0 | 0 | 2.6026 | 0 | 0 | 2.9998 | 0 | 0 | 0 | 0 | 0 | 0 | 44.41 | 52.3 | 51 | 52.3 | 51 | 5.0778 | 5.0778 | 5.0778 | 5.0778
150 | 3 | 747 | CC Chg | 01:36:19 | 2024-07-26 04:14:03 | 2024-07-26 05:50:21 | 2.4892 | 2489.23 | 2.4892 | 2489.23 | 0 | 0 | -2.4892 | 9.5512 | 9551.16 | 9.5512 | 9551.16 | 0 | 0 | -9.5512 | 7745.281 | 3.0432 | 3.0432 | 0 | 4.2001 | 4.2001 | 0 | 3.8433 | 0 | 1550.5953 | 1550.5953 | 27.99 | 51 | 48.8 | 51 | 48.6 | 5.0778 | 5.0778 | 5.0778 | 5.0778
150 | 4 | 748 | CV Chg | 00:21:57 | 2024-07-26 05:50:22 | 2024-07-26 06:12:18 | 0.1801 | 180.1 | 0.1801 | 180.1 | 0 | 0 | -0.1801 | 0.7565 | 756.51 | 0.7565 | 756.51 | 0 | 0 | -0.7565 | 0 | 4.2001 | 4.2001 | 0 | 4.2005 | 4.2005 | 0 | 4.2005 | 0 | 1550.5953 | 61.9668 | 0 | 48.8 | 48.5 | 48.9 | 48.5 | 5.0778 | 5.0778 | 5.0778 | 5.0778
150 | 5 | 749 | Rest | 00:05:00 | 2024-07-26 06:12:19 | 2024-07-26 06:17:18 | 0 | 0 | 0 | 0 | 0 | 0 | 0 | 0 | 0 | 0 | 0 | 0 | 0 | 0 | 0 | 4.1986 | 0 | 0 | 4.1952 | 0 | 0 | 0 | 0 | 0 | 0 | 30.02 | 48.5 | 48.5 | 48.6 | 48.5 | 5.0778 | 5.0778 | 5.0778 | 5.0778
150 | 6 | 750 | CC DChg | 00:51:39 | 2024-07-26 06:17:19 | 2024-07-26 07:08:57 | 2.6688 | 2668.85 | 0 | 0 | 2.6688 | 2668.85 | 2.6688 | 9.7608 | 9760.79 | 0 | 0 | 9.7608 | 9760.79 | 9.7608 | 5841.8652 | 4.1099 | 0 | 4.1099 | 2.4653 | 0 | 2.4653 | 0 | 3.6728 | -3100.4465 | -3099.7024 | 27.5 | 48.6 | 52 | 52 | 48.5 | 5.0778 | 5.0778 | 5.0778 | 5.0778
150 | 7 | 751 | Rest | 00:05:00 | 2024-07-26 07:08:58 | 2024-07-26 07:13:57 | 0 | 0 | 0 | 0 | 0 | 0 | 0 | 0 | 0 | 0 | 0 | 0 | 0 | 0 | 0 | 2.6029 | 0 | 0 | 2.9998 | 0 | 0 | 0 | 0 | 0 | 0 | 44.41 | 52 | 51 | 52.2 | 51 | 5.0778 | 5.0778 | 5.0778 | 5.0778
151 | 3 | 752 | CC Chg | 01:36:17 | 2024-07-26 07:13:58 | 2024-07-26 08:50:14 | 2.4884 | 2488.37 | 2.4884 | 2488.37 | 0 | 0 | -2.4884 | 9.5478 | 9547.76 | 9.5478 | 9547.76 | 0 | 0 | -9.5478 | 7742.593 | 3.0432 | 3.0432 | 0 | 4.2001 | 4.2001 | 0 | 3.8436 | 0 | 1550.5953 | 1550.9672 | 27.99 | 51 | 48.8 | 51 | 48.7 | 5.0778 | 5.0778 | 5.0778 | 5.0778
151 | 4 | 753 | CV Chg | 00:21:58 | 2024-07-26 08:50:15 | 2024-07-26 09:12:12 | 0.1801 | 180.12 | 0.1801 | 180.12 | 0 | 0 | -0.1801 | 0.7566 | 756.58 | 0.7566 | 756.58 | 0 | 0 | -0.7566 | 0 | 4.2001 | 4.2001 | 0 | 4.2005 | 4.2005 | 0 | 4.2005 | 0 | 1550.5953 | 61.8924 | 0 | 48.8 | 48.1 | 48.8 | 48.1 | 5.0778 | 5.0778 | 5.0778 | 5.0778
151 | 5 | 754 | Rest | 00:05:00 | 2024-07-26 09:12:13 | 2024-07-26 09:17:12 | 0 | 0 | 0 | 0 | 0 | 0 | 0 | 0 | 0 | 0 | 0 | 0 | 0 | 0 | 0 | 4.1989 | 0 | 0 | 4.1952 | 0 | 0 | 0 | 0 | 0 | 0 | 25.04 | 48.1 | 48.1 | 48.1 | 48.1 | 5.0778 | 5.0778 | 5.0778 | 5.0778
151 | 6 | 755 | CC DChg | 00:51:38 | 2024-07-26 09:17:13 | 2024-07-26 10:08:50 | 2.668 | 2668.03 | 0 | 0 | 2.668 | 2668.03 | 2.668 | 9.7576 | 9757.63 | 0 | 0 | 9.7576 | 9757.63 | 9.7576 | 5857.7449 | 4.1093 | 0 | 4.1093 | 2.4696 | 0 | 2.4696 | 0 | 3.6725 | -3100.4465 | -3100.4465 | 27.7 | 48.1 | 51.8 | 51.8 | 48.1 | 5.0778 | 5.0778 | 5.0778 | 5.0778
151 | 7 | 756 | Rest | 00:05:00 | 2024-07-26 10:08:51 | 2024-07-26 10:13:50 | 0 | 0 | 0 | 0 | 0 | 0 | 0 | 0 | 0 | 0 | 0 | 0 | 0 | 0 | 0 | 2.6051 | 0 | 0 | 3.0001 | 0 | 0 | 0 | 0 | 0 | 0 | 43.7 | 51.8 | 50.6 | 51.9 | 50.6 | 5.0778 | 5.0778 | 5.0778 | 5.0778
152 | 3 | 757 | CC Chg | 01:36:16 | 2024-07-26 10:13:51 | 2024-07-26 11:50:06 | 2.488 | 2488 | 2.488 | 2488 | 0 | 0 | -2.488 | 9.5468 | 9546.78 | 9.5468 | 9546.78 | 0 | 0 | -9.5468 | 7743.5167 | 3.0435 | 3.0435 | 0 | 4.2001 | 4.2001 | 0 | 3.8436 | 0 | 1550.5953 | 1550.5953 | 27.99 | 50.6 | 48.9 | 50.6 | 48.8 | 5.0778 | 5.0778 | 5.0778 | 5.0778
152 | 4 | 758 | CV Chg | 00:21:58 | 2024-07-26 11:50:07 | 2024-07-26 12:12:04 | 0.1799 | 179.89 | 0.1799 | 179.89 | 0 | 0 | -0.1799 | 0.7556 | 755.64 | 0.7556 | 755.64 | 0 | 0 | -0.7556 | 0 | 4.2001 | 4.2001 | 0 | 4.2005 | 4.2005 | 0 | 4.2005 | 0 | 1550.9672 | 61.8056 | 0 | 48.9 | 48.1 | 48.9 | 48.1 | 5.0778 | 5.0778 | 5.0778 | 5.0778
152 | 5 | 759 | Rest | 00:05:00 | 2024-07-26 12:12:05 | 2024-07-26 12:17:04 | 0 | 0 | 0 | 0 | 0 | 0 | 0 | 0 | 0 | 0 | 0 | 0 | 0 | 0 | 0 | 4.1989 | 0 | 0 | 4.1952 | 0 | 0 | 0 | 0 | 0 | 0 | 25.08 | 48.1 | 48.1 | 48.1 | 48.1 | 5.0778 | 5.0778 | 5.0778 | 5.0778
152 | 6 | 760 | CC DChg | 00:51:37 | 2024-07-26 12:17:05 | 2024-07-26 13:08:41 | 2.6672 | 2667.21 | 0 | 0 | 2.6672 | 2667.21 | 2.6672 | 9.7542 | 9754.21 | 0 | 0 | 9.7542 | 9754.21 | 9.7542 | 5891.5958 | 4.1093 | 0 | 4.1093 | 2.4795 | 0 | 2.4795 | 0 | 3.6722 | -3099.7024 | -3100.4465 | 27.7 | 48.1 | 51.8 | 51.8 | 48.1 | 5.0778 | 5.0778 | 5.0778 | 5.0778
152 | 7 | 761 | Rest | 00:05:00 | 2024-07-26 13:08:42 | 2024-07-26 13:13:41 | 0 | 0 | 0 | 0 | 0 | 0 | 0 | 0 | 0 | 0 | 0 | 0 | 0 | 0 | 0 | 2.6132 | 0 | 0 | 3.0013 | 0 | 0 | 0 | 0 | 0 | 0 | 43.1 | 51.8 | 50.7 | 51.9 | 50.7 | 5.0778 | 5.0778 | 5.0778 | 5.0778
153 | 3 | 762 | CC Chg | 01:36:17 | 2024-07-26 13:13:42 | 2024-07-26 14:49:58 | 2.4885 | 2488.5 | 2.4885 | 2488.5 | 0 | 0 | -2.4885 | 9.5494 | 9549.44 | 9.5494 | 9549.44 | 0 | 0 | -9.5494 | 7753.4008 | 3.0447 | 3.0447 | 0 | 4.2001 | 4.2001 | 0 | 3.8442 | 0 | 1550.9672 | 1550.5953 | 27.98 | 50.7 | 49.4 | 50.7 | 48.7 | 5.0778 | 5.0778 | 5.0778 | 5.0778
153 | 4 | 763 | CV Chg | 00:21:49 | 2024-07-26 14:49:59 | 2024-07-26 15:11:47 | 0.1785 | 178.52 | 0.1785 | 178.52 | 0 | 0 | -0.1785 | 0.7499 | 749.87 | 0.7499 | 749.87 | 0 | 0 | -0.7499 | 0 | 4.2001 | 4.2001 | 0 | 4.2005 | 4.2005 | 0 | 4.2005 | 0 | 1550.5953 | 61.88 | 0 | 49.4 | 48.6 | 49.4 | 48.6 | 5.0778 | 5.0778 | 5.0778 | 5.0778
153 | 5 | 764 | Rest | 00:05:00 | 2024-07-26 15:11:48 | 2024-07-26 15:16:47 | 0 | 0 | 0 | 0 | 0 | 0 | 0 | 0 | 0 | 0 | 0 | 0 | 0 | 0 | 0 | 4.1989 | 0 | 0 | 4.1952 | 0 | 0 | 0 | 0 | 0 | 0 | 25.05 | 48.6 | 48.5 | 48.6 | 48.5 | 5.0778 | 5.0778 | 5.0778 | 5.0778
153 | 6 | 765 | CC DChg | 00:51:36 | 2024-07-26 15:16:48 | 2024-07-26 16:08:23 | 2.6664 | 2666.36 | 0 | 0 | 2.6664 | 2666.36 | 2.6664 | 9.7527 | 9752.68 | 0 | 0 | 9.7527 | 9752.68 | 9.7527 | 5947.3971 | 4.1099 | 0 | 4.1099 | 2.496 | 0 | 2.496 | 0 | 3.6725 | -3100.4465 | -3100.4465 | 27.5 | 48.5 | 52 | 52 | 48.5 | 5.0778 | 5.0778 | 5.0778 | 5.0778
153 | 7 | 766 | Rest | 00:05:00 | 2024-07-26 16:08:24 | 2024-07-26 16:13:23 | 0 | 0 | 0 | 0 | 0 | 0 | 0 | 0 | 0 | 0 | 0 | 0 | 0 | 0 | 0 | 2.6256 | 0 | 0 | 3.0032 | 0 | 0 | 0 | 0 | 0 | 0 | 41.8 | 52 | 50.8 | 52 | 50.8 | 5.0778 | 5.0778 | 5.0778 | 5.0778
154 | 3 | 767 | CC Chg | 01:36:15 | 2024-07-26 16:13:24 | 2024-07-26 17:49:38 | 2.4876 | 2487.63 | 2.4876 | 2487.63 | 0 | 0 | -2.4876 | 9.5463 | 9546.33 | 9.5463 | 9546.33 | 0 | 0 | -9.5463 | 7761.0834 | 3.0463 | 3.0463 | 0 | 4.2001 | 4.2001 | 0 | 3.8442 | 0 | 1550.5953 | 1550.9672 | 27.79 | 50.8 | 49.5 | 50.8 | 49 | 5.0778 | 5.0778 | 5.0778 | 5.0778
154 | 4 | 768 | CV Chg | 00:21:47 | 2024-07-26 17:49:39 | 2024-07-26 18:11:25 | 0.1786 | 178.55 | 0.1786 | 178.55 | 0 | 0 | -0.1786 | 0.75 | 750.01 | 0.75 | 750.01 | 0 | 0 | -0.75 | 0 | 4.2001 | 4.2001 | 0 | 4.2005 | 4.2005 | 0 | 4.2005 | 0 | 1550.9672 | 61.9482 | 0 | 49.5 | 49 | 49.6 | 49 | 5.0778 | 5.0778 | 5.0778 | 5.0778
154 | 5 | 769 | Rest | 00:05:00 | 2024-07-26 18:11:26 | 2024-07-26 18:16:25 | 0 | 0 | 0 | 0 | 0 | 0 | 0 | 0 | 0 | 0 | 0 | 0 | 0 | 0 | 0 | 4.1989 | 0 | 0 | 4.1952 | 0 | 0 | 0 | 0 | 0 | 0 | 25.02 | 49 | 48.9 | 49 | 48.9 | 5.0778 | 5.0778 | 5.0778 | 5.0778
154 | 6 | 770 | CC DChg | 00:51:36 | 2024-07-26 18:16:26 | 2024-07-26 19:08:00 | 2.6664 | 2666.37 | 0 | 0 | 2.6664 | 2666.37 | 2.6664 | 9.7532 | 9753.2 | 0 | 0 | 9.7532 | 9753.2 | 9.7532 | 5834.2405 | 4.1102 | 0 | 4.1102 | 2.465 | 0 | 2.465 | 0 | 3.6728 | -3100.4465 | -3100.4465 | 27.4 | 48.9 | 51.9 | 51.9 | 48.9 | 5.0778 | 5.0778 | 5.0778 | 5.0778
154 | 7 | 771 | Rest | 00:05:00 | 2024-07-26 19:08:02 | 2024-07-26 19:13:01 | 0 | 0 | 0 | 0 | 0 | 0 | 0 | 0 | 0 | 0 | 0 | 0 | 0 | 0 | 0 | 2.6014 | 0 | 0 | 2.9998 | 0 | 0 | 0 | 0 | 0 | 0 | 44 | 51.9 | 50.8 | 52 | 50.8 | 5.0778 | 5.0778 | 5.0778 | 5.0778
155 | 3 | 772 | CC Chg | 01:36:15 | 2024-07-26 19:13:02 | 2024-07-26 20:49:16 | 2.4876 | 2487.59 | 2.4876 | 2487.59 | 0 | 0 | -2.4876 | 9.5459 | 9545.89 | 9.5459 | 9545.89 | 0 | 0 | -9.5459 | 7740.1784 | 3.0432 | 3.0432 | 0 | 4.2001 | 4.2001 | 0 | 3.8442 | 0 | 1550.5953 | 1550.5953 | 27.99 | 50.8 | 49.4 | 50.8 | 48.9 | 5.0778 | 5.0778 | 5.0778 | 5.0778
155 | 4 | 773 | CV Chg | 00:21:49 | 2024-07-26 20:49:17 | 2024-07-26 21:11:05 | 0.1785 | 178.49 | 0.1785 | 178.49 | 0 | 0 | -0.1785 | 0.7497 | 749.74 | 0.7497 | 749.74 | 0 | 0 | -0.7497 | 0 | 4.2001 | 4.2001 | 0 | 4.2005 | 4.2005 | 0 | 4.2005 | 0 | 1550.5953 | 61.9544 | 0 | 49.4 | 48.9 | 49.4 | 48.9 | 5.0778 | 5.0778 | 5.0778 | 5.0778
155 | 5 | 774 | Rest | 00:05:00 | 2024-07-26 21:11:06 | 2024-07-26 21:16:05 | 0 | 0 | 0 | 0 | 0 | 0 | 0 | 0 | 0 | 0 | 0 | 0 | 0 | 0 | 0 | 4.1989 | 0 | 0 | 4.1952 | 0 | 0 | 0 | 0 | 0 | 0 | 25.02 | 48.9 | 49 | 49 | 48.9 | 5.0778 | 5.0778 | 5.0778 | 5.0778
155 | 6 | 775 | CC DChg | 00:51:35 | 2024-07-26 21:16:06 | 2024-07-26 22:07:40 | 2.6655 | 2665.46 | 0 | 0 | 2.6655 | 2665.46 | 2.6655 | 9.7512 | 9751.16 | 0 | 0 | 9.7512 | 9751.16 | 9.7512 | 5893.3217 | 4.1099 | 0 | 4.1099 | 2.4817 | 0 | 2.4817 | 0 | 3.6737 | -3100.4465 | -3100.4465 | 27.5 | 49 | 52.3 | 52.3 | 49 | 5.0778 | 5.0778 | 5.0778 | 5.0778
155 | 7 | 776 | Rest | 00:05:00 | 2024-07-26 22:07:41 | 2024-07-26 22:12:40 | 0 | 0 | 0 | 0 | 0 | 0 | 0 | 0 | 0 | 0 | 0 | 0 | 0 | 0 | 0 | 2.6144 | 0 | 0 | 3.0013 | 0 | 0 | 0 | 0 | 0 | 0 | 42.8 | 52.3 | 51.1 | 52.4 | 51.1 | 5.0778 | 5.0778 | 5.0778 | 5.0778
156 | 3 | 777 | CC Chg | 01:36:14 | 2024-07-26 22:12:41 | 2024-07-26 23:48:54 | 2.4871 | 2487.12 | 2.4871 | 2487.12 | 0 | 0 | -2.4871 | 9.5446 | 9544.58 | 9.5446 | 9544.58 | 0 | 0 | -9.5446 | 7749.1005 | 3.0447 | 3.0447 | 0 | 4.2001 | 4.2001 | 0 | 3.8446 | 0 | 1550.5953 | 1550.5953 | 27.99 | 51.1 | 49.6 | 51.1 | 48.8 | 5.0778 | 5.0778 | 5.0778 | 5.0778
156 | 4 | 778 | CV Chg | 00:21:42 | 2024-07-26 23:48:55 | 2024-07-27 00:10:36 | 0.1781 | 178.05 | 0.1781 | 178.05 | 0 | 0 | -0.1781 | 0.7479 | 747.91 | 0.7479 | 747.91 | 0 | 0 | -0.7479 | 0 | 4.2001 | 4.2001 | 0 | 4.2005 | 4.2005 | 0 | 4.2005 | 0 | 1550.5953 | 61.9854 | 0 | 49.6 | 48.9 | 49.7 | 48.9 | 5.0778 | 5.0778 | 5.0778 | 5.0778
156 | 5 | 779 | Rest | 00:05:00 | 2024-07-27 00:10:37 | 2024-07-27 00:15:36 | 0 | 0 | 0 | 0 | 0 | 0 | 0 | 0 | 0 | 0 | 0 | 0 | 0 | 0 | 0 | 4.1989 | 0 | 0 | 4.1952 | 0 | 0 | 0 | 0 | 0 | 0 | 25.01 | 48.9 | 48.8 | 48.9 | 48.8 | 5.0778 | 5.0778 | 5.0778 | 5.0778
156 | 6 | 780 | CC DChg | 00:51:34 | 2024-07-27 00:15:37 | 2024-07-27 01:07:09 | 2.6645 | 2664.55 | 0 | 0 | 2.6645 | 2664.55 | 2.6645 | 9.7479 | 9747.85 | 0 | 0 | 9.7479 | 9747.85 | 9.7479 | 5949.0801 | 4.1099 | 0 | 4.1099 | 2.4975 | 0 | 2.4975 | 0 | 3.6728 | -3100.4465 | -3099.7024 | 27.5 | 48.8 | 52.6 | 52.6 | 48.8 | 5.0778 | 5.0778 | 5.0778 | 5.0778
156 | 7 | 781 | Rest | 00:05:00 | 2024-07-27 01:07:10 | 2024-07-27 01:12:09 | 0 | 0 | 0 | 0 | 0 | 0 | 0 | 0 | 0 | 0 | 0 | 0 | 0 | 0 | 0 | 2.624 | 0 | 0 | 3.0032 | 0 | 0 | 0 | 0 | 0 | 0 | 40.81 | 52.7 | 51.5 | 52.8 | 51.5 | 5.0778 | 5.0778 | 5.0778 | 5.0778
157 | 3 | 782 | CC Chg | 01:36:10 | 2024-07-27 01:12:10 | 2024-07-27 02:48:19 | 2.4854 | 2485.37 | 2.4854 | 2485.37 | 0 | 0 | -2.4854 | 9.5376 | 9537.56 | 9.5376 | 9537.56 | 0 | 0 | -9.5376 | 7754.05 | 3.0463 | 3.0463 | 0 | 4.2001 | 4.2001 | 0 | 3.8449 | 0 | 1550.5953 | 1550.9672 | 27.79 | 51.5 | 49.3 | 51.5 | 49.1 | 5.0778 | 5.0778 | 5.0778 | 5.0778
157 | 4 | 783 | CV Chg | 00:21:53 | 2024-07-27 02:48:20 | 2024-07-27 03:10:12 | 0.1791 | 179.06 | 0.1791 | 179.06 | 0 | 0 | -0.1791 | 0.7522 | 752.16 | 0.7522 | 752.16 | 0 | 0 | -0.7522 | 0 | 4.2001 | 4.2001 | 0 | 4.2005 | 4.2005 | 0 | 4.2005 | 0 | 1550.5953 | 61.9358 | 0 | 49.3 | 48.9 | 49.3 | 48.8 | 5.0778 | 5.0778 | 5.0778 | 5.0778
157 | 5 | 784 | Rest | 00:05:00 | 2024-07-27 03:10:13 | 2024-07-27 03:15:12 | 0 | 0 | 0 | 0 | 0 | 0 | 0 | 0 | 0 | 0 | 0 | 0 | 0 | 0 | 0 | 4.1989 | 0 | 0 | 4.1952 | 0 | 0 | 0 | 0 | 0 | 0 | 25.03 | 48.9 | 48.9 | 48.9 | 48.9 | 5.0778 | 5.0778 | 5.0778 | 5.0778
157 | 6 | 785 | CC DChg | 00:51:34 | 2024-07-27 03:15:13 | 2024-07-27 04:06:46 | 2.6646 | 2664.58 | 0 | 0 | 2.6646 | 2664.58 | 2.6646 | 9.7473 | 9747.34 | 0 | 0 | 9.7473 | 9747.34 | 9.7473 | 5857.9159 | 4.1099 | 0 | 4.1099 | 2.4724 | 0 | 2.4724 | 0 | 3.6728 | -3100.4465 | -3099.7024 | 27.5 | 48.9 | 52.3 | 52.3 | 48.9 | 5.0778 | 5.0778 | 5.0778 | 5.0778
157 | 7 | 786 | Rest | 00:05:00 | 2024-07-27 04:06:47 | 2024-07-27 04:11:46 | 0 | 0 | 0 | 0 | 0 | 0 | 0 | 0 | 0 | 0 | 0 | 0 | 0 | 0 | 0 | 2.6073 | 0 | 0 | 3.0001 | 0 | 0 | 0 | 0 | 0 | 0 | 43.51 | 52.3 | 51.2 | 52.4 | 51.2 | 5.0778 | 5.0778 | 5.0778 | 5.0778
158 | 3 | 787 | CC Chg | 01:36:09 | 2024-07-27 04:11:47 | 2024-07-27 05:47:55 | 2.485 | 2484.95 | 2.485 | 2484.95 | 0 | 0 | -2.485 | 9.5355 | 9535.53 | 9.5355 | 9535.53 | 0 | 0 | -9.5355 | 7734.0431 | 3.0435 | 3.0435 | 0 | 4.2001 | 4.2001 | 0 | 3.8446 | 0 | 1550.5953 | 1550.5953 | 27.99 | 51.2 | 49.1 | 51.2 | 49 | 5.0778 | 5.0778 | 5.0778 | 5.0778
158 | 4 | 788 | CV Chg | 00:21:55 | 2024-07-27 05:47:56 | 2024-07-27 06:09:50 | 0.1793 | 179.27 | 0.1793 | 179.27 | 0 | 0 | -0.1793 | 0.753 | 753.02 | 0.753 | 753.02 | 0 | 0 | -0.753 | 0 | 4.2001 | 4.2001 | 0 | 4.2005 | 4.2005 | 0 | 4.2005 | 0 | 1550.5953 | 61.9048 | 0 | 49.1 | 48.6 | 49.1 | 48.5 | 5.0778 | 5.0778 | 5.0778 | 5.0778
158 | 5 | 789 | Rest | 00:05:00 | 2024-07-27 06:09:51 | 2024-07-27 06:14:50 | 0 | 0 | 0 | 0 | 0 | 0 | 0 | 0 | 0 | 0 | 0 | 0 | 0 | 0 | 0 | 4.1989 | 0 | 0 | 4.1952 | 0 | 0 | 0 | 0 | 0 | 0 | 25.04 | 48.6 | 48.6 | 48.6 | 48.5 | 5.0778 | 5.0778 | 5.0778 | 5.0778
158 | 6 | 790 | CC DChg | 00:51:33 | 2024-07-27 06:14:51 | 2024-07-27 07:06:23 | 2.6637 | 2663.74 | 0 | 0 | 2.6637 | 2663.74 | 2.6637 | 9.744 | 9744.01 | 0 | 0 | 9.744 | 9744.01 | 9.744 | 5885.0371 | 4.1096 | 0 | 4.1096 | 2.4802 | 0 | 2.4802 | 0 | 3.6725 | -3100.4465 | -3100.4465 | 27.6 | 48.6 | 52.4 | 52.4 | 48.6 | 5.0778 | 5.0778 | 5.0778 | 5.0778
158 | 7 | 791 | Rest | 00:05:00 | 2024-07-27 07:06:24 | 2024-07-27 07:11:23 | 0 | 0 | 0 | 0 | 0 | 0 | 0 | 0 | 0 | 0 | 0 | 0 | 0 | 0 | 0 | 2.6125 | 0 | 0 | 3.001 | 0 | 0 | 0 | 0 | 0 | 0 | 42.7 | 52.4 | 51.2 | 52.5 | 51.2 | 5.0778 | 5.0778 | 5.0778 | 5.0778
159 | 3 | 792 | CC Chg | 01:36:08 | 2024-07-27 07:11:24 | 2024-07-27 08:47:31 | 2.4845 | 2484.51 | 2.4845 | 2484.51 | 0 | 0 | -2.4845 | 9.5341 | 9534.12 | 9.5341 | 9534.12 | 0 | 0 | -9.5341 | 7736.8172 | 3.0441 | 3.0441 | 0 | 4.2001 | 4.2001 | 0 | 3.8449 | 0 | 1550.5953 | 1550.5953 | 27.79 | 51.2 | 49.2 | 51.2 | 49.1 | 5.0778 | 5.0778 | 5.0778 | 5.0778
159 | 4 | 793 | CV Chg | 00:21:55 | 2024-07-27 08:47:32 | 2024-07-27 09:09:26 | 0.179 | 179.03 | 0.179 | 179.03 | 0 | 0 | -0.179 | 0.752 | 752.02 | 0.752 | 752.02 | 0 | 0 | -0.752 | 0 | 4.2001 | 4.2001 | 0 | 4.2005 | 4.2005 | 0 | 4.2005 | 0 | 1550.5953 | 61.9544 | 0 | 49.3 | 48.4 | 49.3 | 48.4 | 5.0778 | 5.0778 | 5.0778 | 5.0778
159 | 5 | 794 | Rest | 00:05:00 | 2024-07-27 09:09:27 | 2024-07-27 09:14:26 | 0 | 0 | 0 | 0 | 0 | 0 | 0 | 0 | 0 | 0 | 0 | 0 | 0 | 0 | 0 | 4.1989 | 0 | 0 | 4.1952 | 0 | 0 | 0 | 0 | 0 | 0 | 25.02 | 48.4 | 48.3 | 48.4 | 48.3 | 5.0778 | 5.0778 | 5.0778 | 5.0778
159 | 6 | 795 | CC DChg | 00:51:32 | 2024-07-27 09:14:27 | 2024-07-27 10:05:57 | 2.6629 | 2662.88 | 0 | 0 | 2.6629 | 2662.88 | 2.6629 | 9.7401 | 9740.14 | 0 | 0 | 9.7401 | 9740.14 | 9.7401 | 5918.0539 | 4.1093 | 0 | 4.1093 | 2.4895 | 0 | 2.4895 | 0 | 3.6722 | -3100.4465 | -3100.4465 | 27.7 | 48.3 | 52.1 | 52.1 | 48.3 | 5.0778 | 5.0778 | 5.0778 | 5.0778
159 | 7 | 796 | Rest | 00:05:00 | 2024-07-27 10:05:58 | 2024-07-27 10:10:57 | 0 | 0 | 0 | 0 | 0 | 0 | 0 | 0 | 0 | 0 | 0 | 0 | 0 | 0 | 0 | 2.6194 | 0 | 0 | 3.0016 | 0 | 0 | 0 | 0 | 0 | 0 | 41.9 | 52.1 | 51 | 52.1 | 51 | 5.0778 | 5.0778 | 5.0778 | 5.0778
160 | 3 | 797 | CC Chg | 01:36:08 | 2024-07-27 10:10:58 | 2024-07-27 11:47:05 | 2.4846 | 2484.56 | 2.4846 | 2484.56 | 0 | 0 | -2.4846 | 9.5351 | 9535.14 | 9.5351 | 9535.14 | 0 | 0 | -9.5351 | 7745.2708 | 3.0453 | 3.0453 | 0 | 4.2001 | 4.2001 | 0 | 3.8455 | 0 | 1550.5953 | 1550.9672 | 28.19 | 51 | 49.6 | 51 | 49.1 | 5.0778 | 5.0778 | 5.0778 | 5.0778
160 | 4 | 798 | CV Chg | 00:21:46 | 2024-07-27 11:47:07 | 2024-07-27 12:08:52 | 0.178 | 177.98 | 0.178 | 177.98 | 0 | 0 | -0.178 | 0.7476 | 747.58 | 0.7476 | 747.58 | 0 | 0 | -0.7476 | 0 | 4.2001 | 4.2001 | 0 | 4.2005 | 4.2005 | 0 | 4.2005 | 0 | 1550.5953 | 61.9916 | 0 | 49.6 | 48.7 | 49.6 | 48.7 | 5.0778 | 5.0778 | 5.0778 | 5.0778
160 | 5 | 799 | Rest | 00:05:00 | 2024-07-27 12:08:53 | 2024-07-27 12:13:52 | 0 | 0 | 0 | 0 | 0 | 0 | 0 | 0 | 0 | 0 | 0 | 0 | 0 | 0 | 0 | 4.1989 | 0 | 0 | 4.1952 | 0 | 0 | 0 | 0 | 0 | 0 | 25 | 48.7 | 48.7 | 48.8 | 48.7 | 5.0778 | 5.0778 | 5.0778 | 5.0778
160 | 6 | 800 | CC DChg | 00:51:31 | 2024-07-27 12:13:53 | 2024-07-27 13:05:23 | 2.662 | 2662.03 | 0 | 0 | 2.662 | 2662.03 | 2.662 | 9.7377 | 9737.73 | 0 | 0 | 9.7377 | 9737.73 | 9.7377 | 5924.0832 | 4.1096 | 0 | 4.1096 | 2.4919 | 0 | 2.4919 | 0 | 3.6722 | -3100.4465 | -3100.4465 | 27.6 | 48.7 | 51.9 | 51.9 | 48.7 | 5.0778 | 5.0778 | 5.0778 | 5.0778
160 | 7 | 801 | Rest | 00:05:00 | 2024-07-27 13:05:24 | 2024-07-27 13:10:23 | 0 | 0 | 0 | 0 | 0 | 0 | 0 | 0 | 0 | 0 | 0 | 0 | 0 | 0 | 0 | 2.6215 | 0 | 0 | 3.0025 | 0 | 0 | 0 | 0 | 0 | 0 | 41.8 | 51.9 | 50.8 | 52 | 50.8 | 5.0778 | 5.0778 | 5.0778 | 5.0778
161 | 3 | 802 | CC Chg | 01:36:04 | 2024-07-27 13:10:24 | 2024-07-27 14:46:27 | 2.4829 | 2482.85 | 2.4829 | 2482.85 | 0 | 0 | -2.4829 | 9.5286 | 9528.62 | 9.5286 | 9528.62 | 0 | 0 | -9.5286 | 7742.0314 | 3.0456 | 3.0456 | 0 | 4.2001 | 4.2001 | 0 | 3.8455 | 0 | 1550.5953 | 1550.9672 | 27.79 | 50.8 | 49.6 | 50.8 | 48.9 | 5.0778 | 5.0778 | 5.0778 | 5.0778
161 | 4 | 803 | CV Chg | 00:21:48 | 2024-07-27 14:46:28 | 2024-07-27 15:08:15 | 0.1789 | 178.86 | 0.1789 | 178.86 | 0 | 0 | -0.1789 | 0.7513 | 751.31 | 0.7513 | 751.31 | 0 | 0 | -0.7513 | 0 | 4.2001 | 4.2001 | 0 | 4.2005 | 4.2005 | 0 | 4.2005 | 0 | 1550.5953 | 61.9916 | 0 | 49.5 | 49.1 | 49.6 | 49.1 | 5.0778 | 5.0778 | 5.0778 | 5.0778
161 | 5 | 804 | Rest | 00:05:00 | 2024-07-27 15:08:16 | 2024-07-27 15:13:15 | 0 | 0 | 0 | 0 | 0 | 0 | 0 | 0 | 0 | 0 | 0 | 0 | 0 | 0 | 0 | 4.1989 | 0 | 0 | 4.1952 | 0 | 0 | 0 | 0 | 0 | 0 | 25 | 49.1 | 49.1 | 49.1 | 49 | 5.0778 | 5.0778 | 5.0778 | 5.0778
161 | 6 | 805 | CC DChg | 00:51:31 | 2024-07-27 15:13:16 | 2024-07-27 16:04:46 | 2.662 | 2662.05 | 0 | 0 | 2.662 | 2662.05 | 2.662 | 9.7384 | 9738.41 | 0 | 0 | 9.7384 | 9738.41 | 9.7384 | 5832.4756 | 4.1099 | 0 | 4.1099 | 2.4668 | 0 | 2.4668 | 0 | 3.6728 | -3100.4465 | -3100.4465 | 27.5 | 49.1 | 52.1 | 52.1 | 49.1 | 5.0778 | 5.0778 | 5.0778 | 5.0778
161 | 7 | 806 | Rest | 00:05:00 | 2024-07-27 16:04:47 | 2024-07-27 16:09:46 | 0 | 0 | 0 | 0 | 0 | 0 | 0 | 0 | 0 | 0 | 0 | 0 | 0 | 0 | 0 | 2.602 | 0 | 0 | 2.9994 | 0 | 0 | 0 | 0 | 0 | 0 | 43.6 | 52.1 | 50.9 | 52.2 | 50.9 | 5.0778 | 5.0778 | 5.0778 | 5.0778
162 | 3 | 807 | CC Chg | 01:36:04 | 2024-07-27 16:09:47 | 2024-07-27 17:45:50 | 2.4829 | 2482.86 | 2.4829 | 2482.86 | 0 | 0 | -2.4829 | 9.5285 | 9528.5 | 9.5285 | 9528.5 | 0 | 0 | -9.5285 | 7723.394 | 3.0428 | 3.0428 | 0 | 4.2001 | 4.2001 | 0 | 3.8455 | 0 | 1550.5953 | 1550.5953 | 27.99 | 50.9 | 49.5 | 50.9 | 48.8 | 5.0778 | 5.0778 | 5.0778 | 5.0778
162 | 4 | 808 | CV Chg | 00:21:53 | 2024-07-27 17:45:51 | 2024-07-27 18:07:43 | 0.1789 | 178.91 | 0.1789 | 178.91 | 0 | 0 | -0.1789 | 0.7515 | 751.51 | 0.7515 | 751.51 | 0 | 0 | -0.7515 | 0 | 4.2001 | 4.2001 | 0 | 4.2005 | 4.2005 | 0 | 4.2005 | 0 | 1550.9672 | 61.8428 | 0 | 49.5 | 48.9 | 49.6 | 48.9 | 5.0778 | 5.0778 | 5.0778 | 5.0778
162 | 5 | 809 | Rest | 00:05:00 | 2024-07-27 18:07:44 | 2024-07-27 18:12:43 | 0 | 0 | 0 | 0 | 0 | 0 | 0 | 0 | 0 | 0 | 0 | 0 | 0 | 0 | 0 | 4.1986 | 0 | 0 | 4.1952 | 0 | 0 | 0 | 0 | 0 | 0 | 30.08 | 48.9 | 48.9 | 48.9 | 48.9 | 5.0778 | 5.0778 | 5.0778 | 5.0778
162 | 6 | 810 | CC DChg | 00:51:30 | 2024-07-27 18:12:44 | 2024-07-27 19:04:12 | 2.6612 | 2661.19 | 0 | 0 | 2.6612 | 2661.19 | 2.6612 | 9.736 | 9735.97 | 0 | 0 | 9.736 | 9735.97 | 9.736 | 5878.2802 | 4.1096 | 0 | 4.1096 | 2.4798 | 0 | 2.4798 | 0 | 3.6728 | -3100.4465 | -3100.4465 | 27.6 | 48.9 | 52.5 | 52.5 | 48.9 | 5.0778 | 5.0778 | 5.0778 | 5.0778
162 | 7 | 811 | Rest | 00:05:00 | 2024-07-27 19:04:13 | 2024-07-27 19:09:12 | 0 | 0 | 0 | 0 | 0 | 0 | 0 | 0 | 0 | 0 | 0 | 0 | 0 | 0 | 0 | 2.6122 | 0 | 0 | 3.001 | 0 | 0 | 0 | 0 | 0 | 0 | 42.7 | 52.5 | 51.2 | 52.5 | 51.2 | 5.0778 | 5.0778 | 5.0778 | 5.0778
163 | 3 | 812 | CC Chg | 01:36:01 | 2024-07-27 19:09:14 | 2024-07-27 20:45:14 | 2.4816 | 2481.58 | 2.4816 | 2481.58 | 0 | 0 | -2.4816 | 9.5238 | 9523.8 | 9.5238 | 9523.8 | 0 | 0 | -9.5238 | 7729.7597 | 3.0444 | 3.0444 | 0 | 4.2001 | 4.2001 | 0 | 3.8464 | 0 | 1550.9672 | 1550.9672 | 27.98 | 51.2 | 49.5 | 51.2 | 48.9 | 5.0778 | 5.0778 | 5.0778 | 5.0778
163 | 4 | 813 | CV Chg | 00:21:57 | 2024-07-27 20:45:15 | 2024-07-27 21:07:11 | 0.1793 | 179.35 | 0.1793 | 179.35 | 0 | 0 | -0.1793 | 0.7533 | 753.34 | 0.7533 | 753.34 | 0 | 0 | -0.7533 | 0 | 4.2001 | 4.2001 | 0 | 4.2005 | 4.2005 | 0 | 4.2005 | 0 | 1550.5953 | 61.9358 | 0 | 49.5 | 49 | 49.5 | 49 | 5.0778 | 5.0778 | 5.0778 | 5.0778
163 | 5 | 814 | Rest | 00:05:00 | 2024-07-27 21:07:12 | 2024-07-27 21:12:11 | 0 | 0 | 0 | 0 | 0 | 0 | 0 | 0 | 0 | 0 | 0 | 0 | 0 | 0 | 0 | 4.1986 | 0 | 0 | 4.1952 | 0 | 0 | 0 | 0 | 0 | 0 | 30.03 | 49 | 48.9 | 49 | 48.9 | 5.0778 | 5.0778 | 5.0778 | 5.0778
163 | 6 | 815 | CC DChg | 00:51:29 | 2024-07-27 21:12:12 | 2024-07-27 22:03:40 | 2.6603 | 2660.33 | 0 | 0 | 2.6603 | 2660.33 | 2.6603 | 9.733 | 9733.02 | 0 | 0 | 9.733 | 9733.02 | 9.733 | 5922.582 | 4.1096 | 0 | 4.1096 | 2.4926 | 0 | 2.4926 | 0 | 3.6725 | -3100.4465 | -3100.4465 | 27.6 | 48.9 | 52.5 | 52.5 | 48.9 | 5.0778 | 5.0778 | 5.0778 | 5.0778
163 | 7 | 816 | Rest | 00:05:00 | 2024-07-27 22:03:41 | 2024-07-27 22:08:40 | 0 | 0 | 0 | 0 | 0 | 0 | 0 | 0 | 0 | 0 | 0 | 0 | 0 | 0 | 0 | 2.6212 | 0 | 0 | 3.0025 | 0 | 0 | 0 | 0 | 0 | 0 | 41.5 | 52.5 | 51.4 | 52.6 | 51.4 | 5.0778 | 5.0778 | 5.0778 | 5.0778
164 | 3 | 817 | CC Chg | 01:35:56 | 2024-07-27 22:08:41 | 2024-07-27 23:44:36 | 2.4794 | 2479.39 | 2.4794 | 2479.39 | 0 | 0 | -2.4794 | 9.515 | 9515 | 9.515 | 9515 | 0 | 0 | -9.515 | 7731.2246 | 3.0456 | 3.0456 | 0 | 4.2001 | 4.2001 | 0 | 3.8464 | 0 | 1550.5953 | 1550.5953 | 27.79 | 51.4 | 49.1 | 51.4 | 48.9 | 5.0778 | 5.0778 | 5.0778 | 5.0778
164 | 4 | 818 | CV Chg | 00:22:03 | 2024-07-27 23:44:37 | 2024-07-28 00:06:39 | 0.1806 | 180.6 | 0.1806 | 180.6 | 0 | 0 | -0.1806 | 0.7586 | 758.62 | 0.7586 | 758.62 | 0 | 0 | -0.7586 | 0 | 4.2001 | 4.2001 | 0 | 4.2005 | 4.2005 | 0 | 4.2005 | 0 | 1550.5953 | 61.9234 | 0 | 49.1 | 48.6 | 49.1 | 48.6 | 5.0778 | 5.0778 | 5.0778 | 5.0778
164 | 5 | 819 | Rest | 00:05:00 | 2024-07-28 00:06:40 | 2024-07-28 00:11:39 | 0 | 0 | 0 | 0 | 0 | 0 | 0 | 0 | 0 | 0 | 0 | 0 | 0 | 0 | 0 | 4.1989 | 0 | 0 | 4.1952 | 0 | 0 | 0 | 0 | 0 | 0 | 25.03 | 48.6 | 48.6 | 48.6 | 48.6 | 5.0778 | 5.0778 | 5.0778 | 5.0778
164 | 6 | 820 | CC DChg | 00:51:29 | 2024-07-28 00:11:40 | 2024-07-28 01:03:08 | 2.6603 | 2660.28 | 0 | 0 | 2.6603 | 2660.28 | 2.6603 | 9.7316 | 9731.65 | 0 | 0 | 9.7316 | 9731.65 | 9.7316 | 5812.1636 | 4.1093 | 0 | 4.1093 | 2.4616 | 0 | 2.4616 | 0 | 3.6725 | -3100.4465 | -3100.4465 | 27.7 | 48.6 | 52.4 | 52.4 | 48.6 | 5.0778 | 5.0778 | 5.0778 | 5.0778
164 | 7 | 821 | Rest | 00:05:00 | 2024-07-28 01:03:09 | 2024-07-28 01:08:08 | 0 | 0 | 0 | 0 | 0 | 0 | 0 | 0 | 0 | 0 | 0 | 0 | 0 | 0 | 0 | 2.5983 | 0 | 0 | 2.9991 | 0 | 0 | 0 | 0 | 0 | 0 | 44.1 | 52.4 | 51.3 | 52.5 | 51.3 | 5.0778 | 5.0778 | 5.0778 | 5.0778
165 | 3 | 822 | CC Chg | 01:35:58 | 2024-07-28 01:08:09 | 2024-07-28 02:44:06 | 2.4802 | 2480.22 | 2.4802 | 2480.22 | 0 | 0 | -2.4802 | 9.518 | 9518.01 | 9.518 | 9518.01 | 0 | 0 | -9.518 | 7713.1105 | 3.0425 | 3.0425 | 0 | 4.2001 | 4.2001 | 0 | 3.8458 | 0 | 1550.5953 | 1550.5953 | 27.99 | 51.3 | 49.1 | 51.3 | 49.1 | 5.0778 | 5.0778 | 5.0778 | 5.0778
165 | 4 | 823 | CV Chg | 00:21:59 | 2024-07-28 02:44:07 | 2024-07-28 03:06:05 | 0.1798 | 179.78 | 0.1798 | 179.78 | 0 | 0 | -0.1798 | 0.7552 | 755.16 | 0.7552 | 755.16 | 0 | 0 | -0.7552 | 0 | 4.2001 | 4.2001 | 0 | 4.2005 | 4.2005 | 0 | 4.2005 | 0 | 1550.5953 | 61.9606 | 0 | 49.1 | 48.5 | 49.2 | 48.5 | 5.0778 | 5.0778 | 5.0778 | 5.0778
165 | 5 | 824 | Rest | 00:05:00 | 2024-07-28 03:06:06 | 2024-07-28 03:11:05 | 0 | 0 | 0 | 0 | 0 | 0 | 0 | 0 | 0 | 0 | 0 | 0 | 0 | 0 | 0 | 4.1989 | 0 | 0 | 4.1952 | 0 | 0 | 0 | 0 | 0 | 0 | 25.02 | 48.5 | 48.5 | 48.5 | 48.4 | 5.0778 | 5.0778 | 5.0778 | 5.0778
165 | 6 | 825 | CC DChg | 00:51:28 | 2024-07-28 03:11:06 | 2024-07-28 04:02:33 | 2.6594 | 2659.4 | 0 | 0 | 2.6594 | 2659.4 | 2.6594 | 9.7282 | 9728.23 | 0 | 0 | 9.7282 | 9728.23 | 9.7282 | 5860.9556 | 4.1093 | 0 | 4.1093 | 2.4758 | 0 | 2.4758 | 0 | 3.6722 | -3100.4465 | -3100.4465 | 27.7 | 48.5 | 52.5 | 52.5 | 48.5 | 5.0778 | 5.0778 | 5.0778 | 5.0778
165 | 7 | 826 | Rest | 00:05:00 | 2024-07-28 04:02:34 | 2024-07-28 04:07:33 | 0 | 0 | 0 | 0 | 0 | 0 | 0 | 0 | 0 | 0 | 0 | 0 | 0 | 0 | 0 | 2.6091 | 0 | 0 | 3.0001 | 0 | 0 | 0 | 0 | 0 | 0 | 43 | 52.5 | 51.3 | 52.5 | 51.3 | 5.0778 | 5.0778 | 5.0778 | 5.0778
166 | 3 | 827 | CC Chg | 01:35:59 | 2024-07-28 04:07:34 | 2024-07-28 05:43:32 | 2.4806 | 2480.63 | 2.4806 | 2480.63 | 0 | 0 | -2.4806 | 9.5201 | 9520.06 | 9.5201 | 9520.06 | 0 | 0 | -9.5201 | 7720.5949 | 3.0435 | 3.0435 | 0 | 4.2001 | 4.2001 | 0 | 3.8464 | 0 | 1550.5953 | 1550.9672 | 27.99 | 51.3 | 49.5 | 51.3 | 49.3 | 5.0778 | 5.0778 | 5.0778 | 5.0778
166 | 4 | 828 | CV Chg | 00:21:50 | 2024-07-28 05:43:33 | 2024-07-28 06:05:22 | 0.1786 | 178.55 | 0.1786 | 178.55 | 0 | 0 | -0.1786 | 0.75 | 750.01 | 0.75 | 750.01 | 0 | 0 | -0.75 | 0 | 4.2001 | 4.2001 | 0 | 4.2005 | 4.2005 | 0 | 4.2005 | 0 | 1550.9672 | 61.9482 | 0 | 49.5 | 48.7 | 49.5 | 48.7 | 5.0778 | 5.0778 | 5.0778 | 5.0778
166 | 5 | 829 | Rest | 00:05:00 | 2024-07-28 06:05:23 | 2024-07-28 06:10:22 | 0 | 0 | 0 | 0 | 0 | 0 | 0 | 0 | 0 | 0 | 0 | 0 | 0 | 0 | 0 | 4.1989 | 0 | 0 | 4.1952 | 0 | 0 | 0 | 0 | 0 | 0 | 25.02 | 48.7 | 48.6 | 48.7 | 48.6 | 5.0778 | 5.0778 | 5.0778 | 5.0778
166 | 6 | 830 | CC DChg | 00:51:27 | 2024-07-28 06:10:23 | 2024-07-28 07:01:49 | 2.6585 | 2658.54 | 0 | 0 | 2.6585 | 2658.54 | 2.6585 | 9.7252 | 9725.15 | 0 | 0 | 9.7252 | 9725.15 | 9.7252 | 5908.4037 | 4.1093 | 0 | 4.1093 | 2.4895 | 0 | 2.4895 | 0 | 3.6719 | -3099.7024 | -3099.7024 | 27.7 | 48.6 | 52.1 | 52.1 | 48.6 | 5.0778 | 5.0778 | 5.0778 | 5.0778
166 | 7 | 831 | Rest | 00:05:00 | 2024-07-28 07:01:50 | 2024-07-28 07:06:49 | 0 | 0 | 0 | 0 | 0 | 0 | 0 | 0 | 0 | 0 | 0 | 0 | 0 | 0 | 0 | 2.619 | 0 | 0 | 3.0016 | 0 | 0 | 0 | 0 | 0 | 0 | 41.81 | 52.1 | 51 | 52.2 | 51 | 5.0778 | 5.0778 | 5.0778 | 5.0778
167 | 3 | 832 | CC Chg | 01:35:57 | 2024-07-28 07:06:50 | 2024-07-28 08:42:46 | 2.4798 | 2479.75 | 2.4798 | 2479.75 | 0 | 0 | -2.4798 | 9.517 | 9517.03 | 9.517 | 9517.03 | 0 | 0 | -9.517 | 7728.2043 | 3.045 | 3.045 | 0 | 4.2001 | 4.2001 | 0 | 3.8467 | 0 | 1550.5953 | 1550.5953 | 27.99 | 51.1 | 49.7 | 51.1 | 49.3 | 5.0778 | 5.0778 | 5.0778 | 5.0778
167 | 4 | 833 | CV Chg | 00:21:51 | 2024-07-28 08:42:47 | 2024-07-28 09:04:37 | 0.1787 | 178.65 | 0.1787 | 178.65 | 0 | 0 | -0.1787 | 0.7504 | 750.42 | 0.7504 | 750.42 | 0 | 0 | -0.7504 | 0 | 4.2001 | 4.2001 | 0 | 4.2005 | 4.2005 | 0 | 4.2005 | 0 | 1550.5953 | 61.9978 | 0 | 49.7 | 49 | 49.8 | 49 | 5.0778 | 5.0778 | 5.0778 | 5.0778
167 | 5 | 834 | Rest | 00:05:00 | 2024-07-28 09:04:38 | 2024-07-28 09:09:37 | 0 | 0 | 0 | 0 | 0 | 0 | 0 | 0 | 0 | 0 | 0 | 0 | 0 | 0 | 0 | 4.1989 | 0 | 0 | 4.1952 | 0 | 0 | 0 | 0 | 0 | 0 | 25 | 49 | 48.9 | 49 | 48.9 | 5.0778 | 5.0778 | 5.0778 | 5.0778
167 | 6 | 835 | CC DChg | 00:51:27 | 2024-07-28 09:09:38 | 2024-07-28 10:01:03 | 2.6585 | 2658.47 | 0 | 0 | 2.6585 | 2658.47 | 2.6585 | 9.7249 | 9724.85 | 0 | 0 | 9.7249 | 9724.85 | 9.7249 | 5825.7377 | 4.1096 | 0 | 4.1096 | 2.4668 | 0 | 2.4668 | 0 | 3.6719 | -3100.4465 | -3100.4465 | 27.6 | 48.9 | 51.8 | 51.8 | 48.9 | 5.0778 | 5.0778 | 5.0778 | 5.0778
167 | 7 | 836 | Rest | 00:05:00 | 2024-07-28 10:01:04 | 2024-07-28 10:06:03 | 0 | 0 | 0 | 0 | 0 | 0 | 0 | 0 | 0 | 0 | 0 | 0 | 0 | 0 | 0 | 2.6029 | 0 | 0 | 2.9994 | 0 | 0 | 0 | 0 | 0 | 0 | 43.9 | 51.8 | 50.7 | 51.9 | 50.7 | 5.0778 | 5.0778 | 5.0778 | 5.0778
168 | 3 | 837 | CC Chg | 01:35:56 | 2024-07-28 10:06:04 | 2024-07-28 11:41:59 | 2.4793 | 2479.34 | 2.4793 | 2479.34 | 0 | 0 | -2.4793 | 9.5157 | 9515.68 | 9.5157 | 9515.68 | 0 | 0 | -9.5157 | 7712.4347 | 3.0428 | 3.0428 | 0 | 4.2001 | 4.2001 | 0 | 3.847 | 0 | 1550.5953 | 1550.5953 | 27.99 | 50.7 | 49.6 | 50.7 | 48.8 | 5.0778 | 5.0778 | 5.0778 | 5.0778
168 | 4 | 838 | CV Chg | 00:21:51 | 2024-07-28 11:42:00 | 2024-07-28 12:03:50 | 0.1788 | 178.76 | 0.1788 | 178.76 | 0 | 0 | -0.1788 | 0.7509 | 750.86 | 0.7509 | 750.86 | 0 | 0 | -0.7509 | 0 | 4.2001 | 4.2001 | 0 | 4.2005 | 4.2005 | 0 | 4.2005 | 0 | 1550.5953 | 61.942 | 0 | 49.6 | 48.9 | 49.7 | 48.9 | 5.0778 | 5.0778 | 5.0778 | 5.0778
168 | 5 | 839 | Rest | 00:05:00 | 2024-07-28 12:03:51 | 2024-07-28 12:08:50 | 0 | 0 | 0 | 0 | 0 | 0 | 0 | 0 | 0 | 0 | 0 | 0 | 0 | 0 | 0 | 4.1989 | 0 | 0 | 4.1952 | 0 | 0 | 0 | 0 | 0 | 0 | 25.02 | 48.9 | 48.9 | 49 | 48.9 | 5.0778 | 5.0778 | 5.0778 | 5.0778
168 | 6 | 840 | CC DChg | 00:51:26 | 2024-07-28 12:08:51 | 2024-07-28 13:00:16 | 2.6577 | 2657.65 | 0 | 0 | 2.6577 | 2657.65 | 2.6577 | 9.7227 | 9722.68 | 0 | 0 | 9.7227 | 9722.68 | 9.7227 | 5834.9573 | 4.1093 | 0 | 4.1093 | 2.4696 | 0 | 2.4696 | 0 | 3.6722 | -3099.7024 | -3099.7024 | 27.7 | 48.9 | 52.1 | 52.1 | 48.9 | 5.0778 | 5.0778 | 5.0778 | 5.0778
168 | 7 | 841 | Rest | 00:05:00 | 2024-07-28 13:00:17 | 2024-07-28 13:05:16 | 0 | 0 | 0 | 0 | 0 | 0 | 0 | 0 | 0 | 0 | 0 | 0 | 0 | 0 | 0 | 2.6042 | 0 | 0 | 2.9998 | 0 | 0 | 0 | 0 | 0 | 0 | 43.41 | 52.1 | 50.9 | 52.2 | 50.9 | 5.0778 | 5.0778 | 5.0778 | 5.0778
169 | 3 | 842 | CC Chg | 01:35:53 | 2024-07-28 13:05:17 | 2024-07-28 14:41:09 | 2.4781 | 2478.09 | 2.4781 | 2478.09 | 0 | 0 | -2.4781 | 9.511 | 9511.03 | 9.511 | 9511.03 | 0 | 0 | -9.511 | 7712.6769 | 3.0435 | 3.0435 | 0 | 4.2001 | 4.2001 | 0 | 3.8473 | 0 | 1550.5953 | 1550.9672 | 28.19 | 50.9 | 49.5 | 50.9 | 48.6 | 5.0778 | 5.0778 | 5.0778 | 5.0778
169 | 4 | 843 | CV Chg | 00:21:58 | 2024-07-28 14:41:10 | 2024-07-28 15:03:07 | 0.1794 | 179.38 | 0.1794 | 179.38 | 0 | 0 | -0.1794 | 0.7535 | 753.48 | 0.7535 | 753.48 | 0 | 0 | -0.7535 | 0 | 4.2001 | 4.2001 | 0 | 4.2005 | 4.2005 | 0 | 4.2005 | 0 | 1550.9672 | 61.8738 | 0 | 49.5 | 49 | 49.6 | 49 | 5.0778 | 5.0778 | 5.0778 | 5.0778
169 | 5 | 844 | Rest | 00:05:00 | 2024-07-28 15:03:08 | 2024-07-28 15:08:07 | 0 | 0 | 0 | 0 | 0 | 0 | 0 | 0 | 0 | 0 | 0 | 0 | 0 | 0 | 0 | 4.1986 | 0 | 0 | 4.1952 | 0 | 0 | 0 | 0 | 0 | 0 | 30.06 | 49 | 48.9 | 49 | 48.9 | 5.0778 | 5.0778 | 5.0778 | 5.0778
169 | 6 | 845 | CC DChg | 00:51:25 | 2024-07-28 15:08:08 | 2024-07-28 15:59:32 | 2.6569 | 2656.88 | 0 | 0 | 2.6569 | 2656.88 | 2.6569 | 9.7205 | 9720.52 | 0 | 0 | 9.7205 | 9720.52 | 9.7205 | 5883.3275 | 4.1096 | 0 | 4.1096 | 2.4839 | 0 | 2.4839 | 0 | 3.6722 | -3100.4465 | -3100.4465 | 27.6 | 48.9 | 52.4 | 52.4 | 48.9 | 5.0778 | 5.0778 | 5.0778 | 5.0778
169 | 7 | 846 | Rest | 00:05:00 | 2024-07-28 15:59:33 | 2024-07-28 16:04:32 | 0 | 0 | 0 | 0 | 0 | 0 | 0 | 0 | 0 | 0 | 0 | 0 | 0 | 0 | 0 | 2.6144 | 0 | 0 | 3.001 | 0 | 0 | 0 | 0 | 0 | 0 | 42.1 | 52.4 | 51.2 | 52.5 | 51.2 | 5.0778 | 5.0778 | 5.0778 | 5.0778
170 | 3 | 847 | CC Chg | 01:35:48 | 2024-07-28 16:04:33 | 2024-07-28 17:40:20 | 2.476 | 2476 | 2.476 | 2476 | 0 | 0 | -2.476 | 9.5028 | 9502.78 | 9.5028 | 9502.78 | 0 | 0 | -9.5028 | 7712.3651 | 3.0444 | 3.0444 | 0 | 4.2001 | 4.2001 | 0 | 3.8477 | 0 | 1550.5953 | 1550.5953 | 27.99 | 51.2 | 49.2 | 51.2 | 48.9 | 5.0778 | 5.0778 | 5.0778 | 5.0778
170 | 4 | 848 | CV Chg | 00:22:01 | 2024-07-28 17:40:21 | 2024-07-28 18:02:21 | 0.1805 | 180.54 | 0.1805 | 180.54 | 0 | 0 | -0.1805 | 0.7583 | 758.35 | 0.7583 | 758.35 | 0 | 0 | -0.7583 | 0 | 4.2001 | 4.2001 | 0 | 4.2005 | 4.2005 | 0 | 4.2005 | 0 | 1550.9672 | 61.9048 | 0 | 49.2 | 48.9 | 49.3 | 48.9 | 5.0778 | 5.0778 | 5.0778 | 5.0778
170 | 5 | 849 | Rest | 00:05:00 | 2024-07-28 18:02:22 | 2024-07-28 18:07:21 | 0 | 0 | 0 | 0 | 0 | 0 | 0 | 0 | 0 | 0 | 0 | 0 | 0 | 0 | 0 | 4.1986 | 0 | 0 | 4.1952 | 0 | 0 | 0 | 0 | 0 | 0 | 30.05 | 49 | 48.9 | 49 | 48.9 | 5.0778 | 5.0778 | 5.0778 | 5.0778
170 | 6 | 850 | CC DChg | 00:51:24 | 2024-07-28 18:07:22 | 2024-07-28 18:58:45 | 2.656 | 2656.03 | 0 | 0 | 2.656 | 2656.03 | 2.656 | 9.7175 | 9717.5 | 0 | 0 | 9.7175 | 9717.5 | 9.7175 | 5892.6653 | 4.1093 | 0 | 4.1093 | 2.4867 | 0 | 2.4867 | 0 | 3.6759 | -3100.4465 | -3100.4465 | 27.7 | 48.9 | 52.4 | 52.4 | 48.9 | 5.0778 | 5.0778 | 5.0778 | 5.0778
170 | 7 | 851 | Rest | 00:05:00 | 2024-07-28 18:58:46 | 2024-07-28 19:03:45 | 0 | 0 | 0 | 0 | 0 | 0 | 0 | 0 | 0 | 0 | 0 | 0 | 0 | 0 | 0 | 2.6163 | 0 | 0 | 3.0013 | 0 | 0 | 0 | 0 | 0 | 0 | 41.8 | 52.4 | 51.2 | 52.4 | 51.2 | 5.0778 | 5.0778 | 5.0778 | 5.0778
171 | 3 | 852 | CC Chg | 01:35:46 | 2024-07-28 19:03:46 | 2024-07-28 20:39:31 | 2.4752 | 2475.16 | 2.4752 | 2475.16 | 0 | 0 | -2.4752 | 9.4995 | 9499.45 | 9.4995 | 9499.45 | 0 | 0 | -9.4995 | 7711.8126 | 3.0447 | 3.0447 | 0 | 4.2001 | 4.2001 | 0 | 3.8477 | 0 | 1550.9672 | 1550.5953 | 27.98 | 51.2 | 49 | 51.2 | 48.9 | 5.0778 | 5.0778 | 5.0778 | 5.0778
171 | 4 | 853 | CV Chg | 00:22:07 | 2024-07-28 20:39:32 | 2024-07-28 21:01:38 | 0.1808 | 180.81 | 0.1808 | 180.81 | 0 | 0 | -0.1808 | 0.7595 | 759.47 | 0.7595 | 759.47 | 0 | 0 | -0.7595 | 0 | 4.2001 | 4.2001 | 0 | 4.2005 | 4.2005 | 0 | 4.2005 | 0 | 1550.5953 | 61.911 | 0 | 49 | 48.7 | 49.1 | 48.6 | 5.0778 | 5.0778 | 5.0778 | 5.0778
171 | 5 | 854 | Rest | 00:05:00 | 2024-07-28 21:01:39 | 2024-07-28 21:06:38 | 0 | 0 | 0 | 0 | 0 | 0 | 0 | 0 | 0 | 0 | 0 | 0 | 0 | 0 | 0 | 4.1989 | 0 | 0 | 4.1952 | 0 | 0 | 0 | 0 | 0 | 0 | 25.04 | 48.7 | 48.6 | 48.7 | 48.6 | 5.0778 | 5.0778 | 5.0778 | 5.0778
171 | 6 | 855 | CC DChg | 00:51:24 | 2024-07-28 21:06:39 | 2024-07-28 21:58:02 | 2.656 | 2656.02 | 0 | 0 | 2.656 | 2656.02 | 2.656 | 9.7168 | 9716.81 | 0 | 0 | 9.7168 | 9716.81 | 9.7168 | 5845.7498 | 4.1093 | 0 | 4.1093 | 2.4736 | 0 | 2.4736 | 0 | 3.6756 | -3100.4465 | -3100.4465 | 27.7 | 48.6 | 52.5 | 52.5 | 48.6 | 5.0778 | 5.0778 | 5.0778 | 5.0778
171 | 7 | 856 | Rest | 00:05:00 | 2024-07-28 21:58:03 | 2024-07-28 22:03:02 | 0 | 0 | 0 | 0 | 0 | 0 | 0 | 0 | 0 | 0 | 0 | 0 | 0 | 0 | 0 | 2.6066 | 0 | 0 | 2.9998 | 0 | 0 | 0 | 0 | 0 | 0 | 42.9 | 52.5 | 51.4 | 52.5 | 51.4 | 5.0778 | 5.0778 | 5.0778 | 5.0778
172 | 3 | 857 | CC Chg | 01:35:47 | 2024-07-28 22:03:03 | 2024-07-28 23:38:49 | 2.4756 | 2475.56 | 2.4756 | 2475.56 | 0 | 0 | -2.4756 | 9.5008 | 9500.81 | 9.5008 | 9500.81 | 0 | 0 | -9.5008 | 7702.7502 | 3.0432 | 3.0432 | 0 | 4.2001 | 4.2001 | 0 | 3.8477 | 0 | 1550.5953 | 1550.5953 | 27.99 | 51.4 | 49.3 | 51.4 | 49.2 | 5.0778 | 5.0778 | 5.0778 | 5.0778
172 | 4 | 858 | CV Chg | 00:22:01 | 2024-07-28 23:38:50 | 2024-07-29 00:00:50 | 0.1802 | 180.22 | 0.1802 | 180.22 | 0 | 0 | -0.1802 | 0.757 | 757 | 0.757 | 757 | 0 | 0 | -0.757 | 0 | 4.2001 | 4.2001 | 0 | 4.2005 | 4.2005 | 0 | 4.2005 | 0 | 1550.9672 | 61.911 | 0 | 49.2 | 48.5 | 49.3 | 48.5 | 5.0778 | 5.0778 | 5.0778 | 5.0778
172 | 5 | 859 | Rest | 00:05:00 | 2024-07-29 00:00:51 | 2024-07-29 00:05:50 | 0 | 0 | 0 | 0 | 0 | 0 | 0 | 0 | 0 | 0 | 0 | 0 | 0 | 0 | 0 | 4.1989 | 0 | 0 | 4.1952 | 0 | 0 | 0 | 0 | 0 | 0 | 25.04 | 48.5 | 48.4 | 48.5 | 48.4 | 5.0778 | 5.0778 | 5.0778 | 5.0778
172 | 6 | 860 | CC DChg | 00:51:23 | 2024-07-29 00:05:51 | 2024-07-29 00:57:13 | 2.6552 | 2655.17 | 0 | 0 | 2.6552 | 2655.17 | 2.6552 | 9.713 | 9713 | 0 | 0 | 9.713 | 9713 | 9.713 | 5862.7702 | 4.109 | 0 | 4.109 | 2.4786 | 0 | 2.4786 | 0 | 3.6753 | -3100.4465 | -3099.7024 | 27.8 | 48.4 | 52.3 | 52.3 | 48.4 | 5.0778 | 5.0778 | 5.0778 | 5.0778
172 | 7 | 861 | Rest | 00:05:00 | 2024-07-29 00:57:14 | 2024-07-29 01:02:12 | 0 | 0 | 0 | 0 | 0 | 0 | 0 | 0 | 0 | 0 | 0 | 0 | 0 | 0 | 0 | 2.6107 | 0 | 0 | 3.0004 | 0 | 0 | 0 | 0 | 0 | 0 | 42.61 | 52.3 | 51.2 | 52.4 | 51.2 | 5.0778 | 5.0778 | 5.0778 | 5.0778
173 | 3 | 862 | CC Chg | 01:35:48 | 2024-07-29 01:02:13 | 2024-07-29 02:38:00 | 2.476 | 2475.99 | 2.476 | 2475.99 | 0 | 0 | -2.476 | 9.503 | 9502.95 | 9.503 | 9502.95 | 0 | 0 | -9.503 | 7708.1943 | 3.0438 | 3.0438 | 0 | 4.2001 | 4.2001 | 0 | 3.8477 | 0 | 1550.5953 | 1550.9672 | 27.99 | 51.2 | 49.6 | 51.2 | 49.4 | 5.0778 | 5.0778 | 5.0778 | 5.0778
173 | 4 | 863 | CV Chg | 00:21:57 | 2024-07-29 02:38:01 | 2024-07-29 02:59:57 | 0.1791 | 179.09 | 0.1791 | 179.09 | 0 | 0 | -0.1791 | 0.7522 | 752.25 | 0.7522 | 752.25 | 0 | 0 | -0.7522 | 0 | 4.2001 | 4.2001 | 0 | 4.2005 | 4.2005 | 0 | 4.2005 | 0 | 1550.5953 | 61.8738 | 0 | 49.6 | 48.8 | 49.6 | 48.8 | 5.0778 | 5.0778 | 5.0778 | 5.0778
173 | 5 | 864 | Rest | 00:05:00 | 2024-07-29 02:59:58 | 2024-07-29 03:04:57 | 0 | 0 | 0 | 0 | 0 | 0 | 0 | 0 | 0 | 0 | 0 | 0 | 0 | 0 | 0 | 4.1989 | 0 | 0 | 4.1952 | 0 | 0 | 0 | 0 | 0 | 0 | 25.05 | 48.8 | 48.7 | 48.8 | 48.7 | 5.0778 | 5.0778 | 5.0778 | 5.0778
173 | 6 | 865 | CC DChg | 00:51:22 | 2024-07-29 03:04:58 | 2024-07-29 03:56:19 | 2.6543 | 2654.31 | 0 | 0 | 2.6543 | 2654.31 | 2.6543 | 9.7104 | 9710.36 | 0 | 0 | 9.7104 | 9710.36 | 9.7104 | 5914.8447 | 4.109 | 0 | 4.109 | 2.4935 | 0 | 2.4935 | 0 | 3.675 | -3100.4465 | -3100.4465 | 27.8 | 48.7 | 51.9 | 51.9 | 48.7 | 5.0778 | 5.0778 | 5.0778 | 5.0778
173 | 7 | 866 | Rest | 00:05:00 | 2024-07-29 03:56:20 | 2024-07-29 04:01:19 | 0 | 0 | 0 | 0 | 0 | 0 | 0 | 0 | 0 | 0 | 0 | 0 | 0 | 0 | 0 | 2.6218 | 0 | 0 | 3.0025 | 0 | 0 | 0 | 0 | 0 | 0 | 41.4 | 51.9 | 50.9 | 52 | 50.9 | 5.0778 | 5.0778 | 5.0778 | 5.0778
174 | 3 | 867 | CC Chg | 01:35:46 | 2024-07-29 04:01:20 | 2024-07-29 05:37:05 | 2.4751 | 2475.11 | 2.4751 | 2475.11 | 0 | 0 | -2.4751 | 9.5001 | 9500.1 | 9.5001 | 9500.1 | 0 | 0 | -9.5001 | 7717.8726 | 3.0456 | 3.0456 | 0 | 4.2001 | 4.2001 | 0 | 3.848 | 0 | 1550.5953 | 1550.5953 | 27.79 | 50.9 | 49.6 | 50.9 | 49.2 | 5.0778 | 5.0778 | 5.0778 | 5.0778
174 | 4 | 868 | CV Chg | 00:21:54 | 2024-07-29 05:37:06 | 2024-07-29 05:58:59 | 0.1789 | 178.86 | 0.1789 | 178.86 | 0 | 0 | -0.1789 | 0.7513 | 751.28 | 0.7513 | 751.28 | 0 | 0 | -0.7513 | 0 | 4.2001 | 4.2001 | 0 | 4.2005 | 4.2005 | 0 | 4.2005 | 0 | 1550.5953 | 61.849 | 0 | 49.6 | 49.1 | 49.7 | 49.1 | 5.0778 | 5.0778 | 5.0778 | 5.0778
174 | 5 | 869 | Rest | 00:05:00 | 2024-07-29 05:59:00 | 2024-07-29 06:03:59 | 0 | 0 | 0 | 0 | 0 | 0 | 0 | 0 | 0 | 0 | 0 | 0 | 0 | 0 | 0 | 4.1989 | 0 | 0 | 4.1952 | 0 | 0 | 0 | 0 | 0 | 0 | 25.06 | 49.1 | 48.9 | 49.1 | 48.9 | 5.0778 | 5.0778 | 5.0778 | 5.0778
174 | 6 | 870 | CC DChg | 00:51:22 | 2024-07-29 06:04:00 | 2024-07-29 06:55:21 | 2.6542 | 2654.23 | 0 | 0 | 2.6542 | 2654.23 | 2.6542 | 9.71 | 9709.96 | 0 | 0 | 9.71 | 9709.96 | 9.71 | 5815.3549 | 4.1093 | 0 | 4.1093 | 2.4662 | 0 | 2.4662 | 0 | 3.6753 | -3100.4465 | -3100.4465 | 27.7 | 49 | 51.9 | 51.9 | 48.9 | 5.0778 | 5.0778 | 5.0778 | 5.0778
174 | 7 | 871 | Rest | 00:05:00 | 2024-07-29 06:55:22 | 2024-07-29 07:00:21 | 0 | 0 | 0 | 0 | 0 | 0 | 0 | 0 | 0 | 0 | 0 | 0 | 0 | 0 | 0 | 2.602 | 0 | 0 | 2.9994 | 0 | 0 | 0 | 0 | 0 | 0 | 43.8 | 51.9 | 50.7 | 52 | 50.7 | 5.0778 | 5.0778 | 5.0778 | 5.0778
175 | 3 | 872 | CC Chg | 01:35:45 | 2024-07-29 07:00:22 | 2024-07-29 08:36:06 | 2.4746 | 2474.64 | 2.4746 | 2474.64 | 0 | 0 | -2.4746 | 9.4983 | 9498.34 | 9.4983 | 9498.34 | 0 | 0 | -9.4983 | 7697.8207 | 3.0428 | 3.0428 | 0 | 4.2001 | 4.2001 | 0 | 3.8483 | 0 | 1550.5953 | 1550.9672 | 27.99 | 50.7 | 49.6 | 50.7 | 48.8 | 5.0778 | 5.0778 | 5.0778 | 5.0778
175 | 4 | 873 | CV Chg | 00:21:56 | 2024-07-29 08:36:07 | 2024-07-29 08:58:02 | 0.1793 | 179.3 | 0.1793 | 179.3 | 0 | 0 | -0.1793 | 0.7531 | 753.14 | 0.7531 | 753.14 | 0 | 0 | -0.7531 | 0 | 4.2001 | 4.2001 | 0 | 4.2005 | 4.2005 | 0 | 4.2005 | 0 | 1550.9672 | 61.9358 | 0 | 49.7 | 48.9 | 49.7 | 48.9 | 5.0778 | 5.0778 | 5.0778 | 5.0778
175 | 5 | 874 | Rest | 00:05:00 | 2024-07-29 08:58:03 | 2024-07-29 09:03:02 | 0 | 0 | 0 | 0 | 0 | 0 | 0 | 0 | 0 | 0 | 0 | 0 | 0 | 0 | 0 | 4.1989 | 0 | 0 | 4.1952 | 0 | 0 | 0 | 0 | 0 | 0 | 25.03 | 48.9 | 48.8 | 48.9 | 48.8 | 5.0778 | 5.0778 | 5.0778 | 5.0778
175 | 6 | 875 | CC DChg | 00:51:21 | 2024-07-29 09:03:03 | 2024-07-29 09:54:23 | 2.6534 | 2653.41 | 0 | 0 | 2.6534 | 2653.41 | 2.6534 | 9.7078 | 9707.83 | 0 | 0 | 9.7078 | 9707.83 | 9.7078 | 5859.9864 | 4.1093 | 0 | 4.1093 | 2.4792 | 0 | 2.4792 | 0 | 3.6756 | -3100.4465 | -3100.4465 | 27.7 | 48.8 | 52.2 | 52.2 | 48.8 | 5.0778 | 5.0778 | 5.0778 | 5.0778
175 | 7 | 876 | Rest | 00:05:00 | 2024-07-29 09:54:24 | 2024-07-29 09:59:23 | 0 | 0 | 0 | 0 | 0 | 0 | 0 | 0 | 0 | 0 | 0 | 0 | 0 | 0 | 0 | 2.6113 | 0 | 0 | 3.0007 | 0 | 0 | 0 | 0 | 0 | 0 | 42.6 | 52.2 | 50.9 | 52.2 | 50.9 | 5.0778 | 5.0778 | 5.0778 | 5.0778
176 | 3 | 877 | CC Chg | 01:35:40 | 2024-07-29 09:59:24 | 2024-07-29 11:35:03 | 2.4725 | 2472.55 | 2.4725 | 2472.55 | 0 | 0 | -2.4725 | 9.4903 | 9490.29 | 9.4903 | 9490.29 | 0 | 0 | -9.4903 | 7699.5528 | 3.0441 | 3.0441 | 0 | 4.2001 | 4.2001 | 0 | 3.8486 | 0 | 1550.9672 | 1550.9672 | 27.98 | 50.9 | 49.4 | 50.9 | 48.7 | 5.0778 | 5.0778 | 5.0778 | 5.0778
176 | 4 | 878 | CV Chg | 00:22:04 | 2024-07-29 11:35:04 | 2024-07-29 11:57:07 | 0.1806 | 180.56 | 0.1806 | 180.56 | 0 | 0 | -0.1806 | 0.7584 | 758.43 | 0.7584 | 758.43 | 0 | 0 | -0.7584 | 0 | 4.2001 | 4.2001 | 0 | 4.2005 | 4.2005 | 0 | 4.2005 | 0 | 1550.5953 | 61.9978 | 0 | 49.5 | 49 | 49.5 | 49 | 5.0778 | 5.0778 | 5.0778 | 5.0778
176 | 5 | 879 | Rest | 00:05:00 | 2024-07-29 11:57:08 | 2024-07-29 12:02:07 | 0 | 0 | 0 | 0 | 0 | 0 | 0 | 0 | 0 | 0 | 0 | 0 | 0 | 0 | 0 | 4.1989 | 0 | 0 | 4.1952 | 0 | 0 | 0 | 0 | 0 | 0 | 25 | 49 | 49 | 49.1 | 49 | 5.0778 | 5.0778 | 5.0778 | 5.0778
176 | 6 | 880 | CC DChg | 00:51:20 | 2024-07-29 12:02:08 | 2024-07-29 12:53:27 | 2.6526 | 2652.59 | 0 | 0 | 2.6526 | 2652.59 | 2.6526 | 9.7055 | 9705.48 | 0 | 0 | 9.7055 | 9705.48 | 9.7055 | 5897.4269 | 4.1093 | 0 | 4.1093 | 2.4901 | 0 | 2.4901 | 0 | 3.6756 | -3100.4465 | -3100.4465 | 27.7 | 49 | 52.4 | 52.4 | 49 | 5.0778 | 5.0778 | 5.0778 | 5.0778
176 | 7 | 881 | Rest | 00:05:00 | 2024-07-29 12:53:28 | 2024-07-29 12:58:27 | 0 | 0 | 0 | 0 | 0 | 0 | 0 | 0 | 0 | 0 | 0 | 0 | 0 | 0 | 0 | 2.6187 | 0 | 0 | 3.0016 | 0 | 0 | 0 | 0 | 0 | 0 | 41.5 | 52.4 | 51.3 | 52.5 | 51.3 | 5.0778 | 5.0778 | 5.0778 | 5.0778
177 | 3 | 882 | CC Chg | 01:35:36 | 2024-07-29 12:58:28 | 2024-07-29 14:34:03 | 2.4708 | 2470.83 | 2.4708 | 2470.83 | 0 | 0 | -2.4708 | 9.4835 | 9483.48 | 9.4835 | 9483.48 | 0 | 0 | -9.4835 | 7700.394 | 3.045 | 3.045 | 0 | 4.2001 | 4.2001 | 0 | 3.8486 | 0 | 1550.5953 | 1550.9672 | 27.99 | 51.3 | 49.2 | 51.3 | 49 | 5.0778 | 5.0778 | 5.0778 | 5.0778
177 | 4 | 883 | CV Chg | 00:22:06 | 2024-07-29 14:34:04 | 2024-07-29 14:56:09 | 0.1814 | 181.36 | 0.1814 | 181.36 | 0 | 0 | -0.1814 | 0.7618 | 761.82 | 0.7618 | 761.82 | 0 | 0 | -0.7618 | 0 | 4.2001 | 4.2001 | 0 | 4.2005 | 4.2005 | 0 | 4.2005 | 0 | 1550.5953 | 61.9296 | 0 | 49.2 | 48.8 | 49.3 | 48.8 | 5.0778 | 5.0778 | 5.0778 | 5.0778
177 | 5 | 884 | Rest | 00:05:00 | 2024-07-29 14:56:10 | 2024-07-29 15:01:09 | 0 | 0 | 0 | 0 | 0 | 0 | 0 | 0 | 0 | 0 | 0 | 0 | 0 | 0 | 0 | 4.1986 | 0 | 0 | 4.1952 | 0 | 0 | 0 | 0 | 0 | 0 | 30.03 | 48.9 | 48.8 | 48.9 | 48.8 | 5.0778 | 5.0778 | 5.0778 | 5.0778
177 | 6 | 885 | CC DChg | 00:51:19 | 2024-07-29 15:01:10 | 2024-07-29 15:52:28 | 2.6517 | 2651.69 | 0 | 0 | 2.6517 | 2651.69 | 2.6517 | 9.7024 | 9702.42 | 0 | 0 | 9.7024 | 9702.42 | 9.7024 | 5931.7852 | 4.109 | 0 | 4.109 | 2.4997 | 0 | 2.4997 | 0 | 3.6753 | -3100.4465 | -3100.4465 | 27.8 | 48.8 | 52.3 | 52.3 | 48.8 | 5.0778 | 5.0778 | 5.0778 | 5.0778
177 | 7 | 886 | Rest | 00:05:00 | 2024-07-29 15:52:29 | 2024-07-29 15:57:28 | 0 | 0 | 0 | 0 | 0 | 0 | 0 | 0 | 0 | 0 | 0 | 0 | 0 | 0 | 0 | 2.6268 | 0 | 0 | 3.0025 | 0 | 0 | 0 | 0 | 0 | 0 | 41 | 52.3 | 51.2 | 52.4 | 51.2 | 5.0778 | 5.0778 | 5.0778 | 5.0778
178 | 3 | 887 | CC Chg | 01:35:34 | 2024-07-29 15:57:29 | 2024-07-29 17:33:02 | 2.47 | 2469.98 | 2.47 | 2469.98 | 0 | 0 | -2.47 | 9.4802 | 9480.22 | 9.4802 | 9480.22 | 0 | 0 | -9.4802 | 7701.8952 | 3.0456 | 3.0456 | 0 | 4.2001 | 4.2001 | 0 | 3.8489 | 0 | 1550.9672 | 1550.5953 | 27.78 | 51.2 | 49.1 | 51.2 | 49 | 5.0778 | 5.0778 | 5.0778 | 5.0778
178 | 4 | 888 | CV Chg | 00:22:10 | 2024-07-29 17:33:03 | 2024-07-29 17:55:12 | 0.1814 | 181.43 | 0.1814 | 181.43 | 0 | 0 | -0.1814 | 0.7621 | 762.1 | 0.7621 | 762.1 | 0 | 0 | -0.7621 | 0 | 4.2001 | 4.2001 | 0 | 4.2005 | 4.2005 | 0 | 4.2005 | 0 | 1550.9672 | 61.9358 | 0 | 49.1 | 48.5 | 49.1 | 48.5 | 5.0778 | 5.0778 | 5.0778 | 5.0778
178 | 5 | 889 | Rest | 00:05:00 | 2024-07-29 17:55:13 | 2024-07-29 18:00:12 | 0 | 0 | 0 | 0 | 0 | 0 | 0 | 0 | 0 | 0 | 0 | 0 | 0 | 0 | 0 | 4.1989 | 0 | 0 | 4.1952 | 0 | 0 | 0 | 0 | 0 | 0 | 25.03 | 48.5 | 48.5 | 48.5 | 48.5 | 5.0778 | 5.0778 | 5.0778 | 5.0778
178 | 6 | 890 | CC DChg | 00:51:19 | 2024-07-29 18:00:13 | 2024-07-29 18:51:31 | 2.6517 | 2651.7 | 0 | 0 | 2.6517 | 2651.7 | 2.6517 | 9.7009 | 9700.89 | 0 | 0 | 9.7009 | 9700.89 | 9.7009 | 5830.7113 | 4.1087 | 0 | 4.1087 | 2.4715 | 0 | 2.4715 | 0 | 3.675 | -3100.4465 | -3100.4465 | 27.9 | 48.5 | 52.5 | 52.5 | 48.5 | 5.0778 | 5.0778 | 5.0778 | 5.0778
178 | 7 | 891 | Rest | 00:05:00 | 2024-07-29 18:51:32 | 2024-07-29 18:56:31 | 0 | 0 | 0 | 0 | 0 | 0 | 0 | 0 | 0 | 0 | 0 | 0 | 0 | 0 | 0 | 2.6042 | 0 | 0 | 2.9994 | 0 | 0 | 0 | 0 | 0 | 0 | 42.8 | 52.5 | 51.3 | 52.5 | 51.3 | 5.0778 | 5.0778 | 5.0778 | 5.0778
179 | 3 | 892 | CC Chg | 01:35:36 | 2024-07-29 18:56:32 | 2024-07-29 20:32:07 | 2.4708 | 2470.8 | 2.4708 | 2470.8 | 0 | 0 | -2.4708 | 9.4831 | 9483.14 | 9.4831 | 9483.14 | 0 | 0 | -9.4831 | 7685.8742 | 3.0428 | 3.0428 | 0 | 4.2001 | 4.2001 | 0 | 3.8489 | 0 | 1550.5953 | 1550.5953 | 27.99 | 51.3 | 49.3 | 51.3 | 49.2 | 5.0778 | 5.0778 | 5.0778 | 5.0778
179 | 4 | 893 | CV Chg | 00:21:59 | 2024-07-29 20:32:08 | 2024-07-29 20:54:06 | 0.1805 | 180.48 | 0.1805 | 180.48 | 0 | 0 | -0.1805 | 0.7581 | 758.12 | 0.7581 | 758.12 | 0 | 0 | -0.7581 | 0 | 4.1998 | 4.1998 | 0 | 4.2005 | 4.2005 | 0 | 4.2005 | 0 | 1550.5953 | 61.9916 | 0 | 49.3 | 48.5 | 49.3 | 48.5 | 5.0778 | 5.0778 | 5.0778 | 5.0778
179 | 5 | 894 | Rest | 00:05:00 | 2024-07-29 20:54:07 | 2024-07-29 20:59:06 | 0 | 0 | 0 | 0 | 0 | 0 | 0 | 0 | 0 | 0 | 0 | 0 | 0 | 0 | 0 | 4.1986 | 0 | 0 | 4.1952 | 0 | 0 | 0 | 0 | 0 | 0 | 30 | 48.5 | 48.3 | 48.5 | 48.3 | 5.0778 | 5.0778 | 5.0778 | 5.0778
179 | 6 | 895 | CC DChg | 00:51:18 | 2024-07-29 20:59:07 | 2024-07-29 21:50:24 | 2.6508 | 2650.83 | 0 | 0 | 2.6508 | 2650.83 | 2.6508 | 9.6968 | 9696.85 | 0 | 0 | 9.6968 | 9696.85 | 9.6968 | 5849.8463 | 4.1084 | 0 | 4.1084 | 2.4771 | 0 | 2.4771 | 0 | 3.6744 | -3100.4465 | -3099.7024 | 28 | 48.4 | 52 | 52 | 48.3 | 5.0778 | 5.0778 | 5.0778 | 5.0778
179 | 7 | 896 | Rest | 00:05:00 | 2024-07-29 21:50:25 | 2024-07-29 21:55:24 | 0 | 0 | 0 | 0 | 0 | 0 | 0 | 0 | 0 | 0 | 0 | 0 | 0 | 0 | 0 | 2.6091 | 0 | 0 | 3.0001 | 0 | 0 | 0 | 0 | 0 | 0 | 42.61 | 52 | 50.9 | 52.1 | 50.9 | 5.0778 | 5.0778 | 5.0778 | 5.0778
180 | 3 | 897 | CC Chg | 01:35:36 | 2024-07-29 21:55:25 | 2024-07-29 23:31:00 | 2.4708 | 2470.78 | 2.4708 | 2470.78 | 0 | 0 | -2.4708 | 9.4837 | 9483.67 | 9.4837 | 9483.67 | 0 | 0 | -9.4837 | 7691.9731 | 3.0438 | 3.0438 | 0 | 4.2001 | 4.2001 | 0 | 3.8489 | 0 | 1550.5953 | 1550.5953 | 28.19 | 50.9 | 49.5 | 50.9 | 49.2 | 5.0778 | 5.0778 | 5.0778 | 5.0778
180 | 4 | 898 | CV Chg | 00:21:56 | 2024-07-29 23:31:01 | 2024-07-29 23:52:56 | 0.1798 | 179.81 | 0.1798 | 179.81 | 0 | 0 | -0.1798 | 0.7553 | 755.29 | 0.7553 | 755.29 | 0 | 0 | -0.7553 | 0 | 4.2001 | 4.2001 | 0 | 4.2005 | 4.2005 | 0 | 4.2005 | 0 | 1550.5953 | 61.9792 | 0 | 49.5 | 48.7 | 49.6 | 48.7 | 5.0778 | 5.0778 | 5.0778 | 5.0778
180 | 5 | 899 | Rest | 00:05:00 | 2024-07-29 23:52:57 | 2024-07-29 23:57:56 | 0 | 0 | 0 | 0 | 0 | 0 | 0 | 0 | 0 | 0 | 0 | 0 | 0 | 0 | 0 | 4.1989 | 0 | 0 | 4.1952 | 0 | 0 | 0 | 0 | 0 | 0 | 25.01 | 48.7 | 48.6 | 48.7 | 48.6 | 5.0778 | 5.0778 | 5.0778 | 5.0778
180 | 6 | 900 | CC DChg | 00:51:17 | 2024-07-29 23:57:57 | 2024-07-30 00:49:13 | 2.65 | 2649.98 | 0 | 0 | 2.65 | 2649.98 | 2.65 | 9.6945 | 9694.49 | 0 | 0 | 9.6945 | 9694.49 | 9.6945 | 5908.5972 | 4.1087 | 0 | 4.1087 | 2.4941 | 0 | 2.4941 | 0 | 3.6744 | -3100.4465 | -3100.4465 | 27.9 | 48.6 | 51.7 | 51.7 | 48.6 | 5.0778 | 5.0778 | 5.0778 | 5.0778
180 | 7 | 901 | Rest | 00:05:00 | 2024-07-30 00:49:14 | 2024-07-30 00:54:13 | 0 | 0 | 0 | 0 | 0 | 0 | 0 | 0 | 0 | 0 | 0 | 0 | 0 | 0 | 0 | 2.6221 | 0 | 0 | 3.0022 | 0 | 0 | 0 | 0 | 0 | 0 | 41.3 | 51.7 | 50.6 | 51.8 | 50.6 | 5.0778 | 5.0778 | 5.0778 | 5.0778
181 | 3 | 902 | CC Chg | 01:35:34 | 2024-07-30 00:54:14 | 2024-07-30 02:29:47 | 2.4699 | 2469.93 | 2.4699 | 2469.93 | 0 | 0 | -2.4699 | 9.4809 | 9480.9 | 9.4809 | 9480.9 | 0 | 0 | -9.4809 | 7701.7211 | 3.0456 | 3.0456 | 0 | 4.2001 | 4.2001 | 0 | 3.8492 | 0 | 1550.5953 | 1550.5953 | 27.99 | 50.6 | 49.5 | 50.6 | 48.9 | 5.0778 | 5.0778 | 5.0778 | 5.0778
181 | 4 | 903 | CV Chg | 00:22:00 | 2024-07-30 02:29:48 | 2024-07-30 02:51:47 | 0.1797 | 179.75 | 0.1797 | 179.75 | 0 | 0 | -0.1797 | 0.755 | 755.03 | 0.755 | 755.03 | 0 | 0 | -0.755 | 0 | 4.2001 | 4.2001 | 0 | 4.2005 | 4.2005 | 0 | 4.2005 | 0 | 1550.5953 | 61.9234 | 0 | 49.5 | 48.9 | 49.5 | 48.9 | 5.0778 | 5.0778 | 5.0778 | 5.0778
181 | 5 | 904 | Rest | 00:05:00 | 2024-07-30 02:51:48 | 2024-07-30 02:56:47 | 0 | 0 | 0 | 0 | 0 | 0 | 0 | 0 | 0 | 0 | 0 | 0 | 0 | 0 | 0 | 4.1986 | 0 | 0 | 4.1952 | 0 | 0 | 0 | 0 | 0 | 0 | 30.04 | 48.9 | 48.9 | 48.9 | 48.9 | 5.0778 | 5.0778 | 5.0778 | 5.0778
181 | 6 | 905 | CC DChg | 00:51:17 | 2024-07-30 02:56:48 | 2024-07-30 03:48:04 | 2.65 | 2649.98 | 0 | 0 | 2.65 | 2649.98 | 2.65 | 9.6948 | 9694.79 | 0 | 0 | 9.6948 | 9694.79 | 9.6948 | 5821.4175 | 4.1087 | 0 | 4.1087 | 2.4699 | 0 | 2.4699 | 0 | 3.6747 | -3100.4465 | -3100.4465 | 27.9 | 48.9 | 51.9 | 51.9 | 48.9 | 5.0778 | 5.0778 | 5.0778 | 5.0778
181 | 7 | 906 | Rest | 00:05:00 | 2024-07-30 03:48:05 | 2024-07-30 03:53:04 | 0 | 0 | 0 | 0 | 0 | 0 | 0 | 0 | 0 | 0 | 0 | 0 | 0 | 0 | 0 | 2.6042 | 0 | 0 | 2.9994 | 0 | 0 | 0 | 0 | 0 | 0 | 43.3 | 51.8 | 50.7 | 51.9 | 50.7 | 5.0778 | 5.0778 | 5.0778 | 5.0778
182 | 3 | 907 | CC Chg | 01:35:34 | 2024-07-30 03:53:05 | 2024-07-30 05:28:38 | 2.4699 | 2469.94 | 2.4699 | 2469.94 | 0 | 0 | -2.4699 | 9.481 | 9481.04 | 9.481 | 9481.04 | 0 | 0 | -9.481 | 7685.2593 | 3.0432 | 3.0432 | 0 | 4.2001 | 4.2001 | 0 | 3.8495 | 0 | 1550.5953 | 1550.5953 | 28.19 | 50.7 | 49.7 | 50.7 | 48.6 | 5.0778 | 5.0778 | 5.0778 | 5.0778
182 | 4 | 908 | CV Chg | 00:21:54 | 2024-07-30 05:28:39 | 2024-07-30 05:50:32 | 0.1797 | 179.68 | 0.1797 | 179.68 | 0 | 0 | -0.1797 | 0.7547 | 754.74 | 0.7547 | 754.74 | 0 | 0 | -0.7547 | 0 | 4.2001 | 4.2001 | 0 | 4.2005 | 4.2005 | 0 | 4.2005 | 0 | 1550.9672 | 61.849 | 0 | 49.7 | 49 | 49.8 | 49 | 5.0778 | 5.0778 | 5.0778 | 5.0778
182 | 5 | 909 | Rest | 00:05:00 | 2024-07-30 05:50:33 | 2024-07-30 05:55:32 | 0 | 0 | 0 | 0 | 0 | 0 | 0 | 0 | 0 | 0 | 0 | 0 | 0 | 0 | 0 | 4.1986 | 0 | 0 | 4.1952 | 0 | 0 | 0 | 0 | 0 | 0 | 30.07 | 49 | 48.9 | 49 | 48.8 | 5.0778 | 5.0778 | 5.0778 | 5.0778
182 | 6 | 910 | CC DChg | 00:51:16 | 2024-07-30 05:55:33 | 2024-07-30 06:46:48 | 2.6491 | 2649.09 | 0 | 0 | 2.6491 | 2649.09 | 2.6491 | 9.6925 | 9692.52 | 0 | 0 | 9.6925 | 9692.52 | 9.6925 | 5887.3984 | 4.109 | 0 | 4.109 | 2.4891 | 0 | 2.4891 | 0 | 3.675 | -3100.4465 | -3099.7024 | 27.8 | 48.8 | 52.1 | 52.1 | 48.8 | 5.0778 | 5.0778 | 5.0778 | 5.0778
182 | 7 | 911 | Rest | 00:05:00 | 2024-07-30 06:46:49 | 2024-07-30 06:51:48 | 0 | 0 | 0 | 0 | 0 | 0 | 0 | 0 | 0 | 0 | 0 | 0 | 0 | 0 | 0 | 2.6172 | 0 | 0 | 3.0013 | 0 | 0 | 0 | 0 | 0 | 0 | 41.31 | 52.1 | 51 | 52.2 | 51 | 5.0778 | 5.0778 | 5.0778 | 5.0778
183 | 3 | 912 | CC Chg | 01:35:28 | 2024-07-30 06:51:49 | 2024-07-30 08:27:16 | 2.4673 | 2467.31 | 2.4673 | 2467.31 | 0 | 0 | -2.4673 | 9.4707 | 9470.68 | 9.4707 | 9470.68 | 0 | 0 | -9.4707 | 7687.3539 | 3.0447 | 3.0447 | 0 | 4.2001 | 4.2001 | 0 | 3.8452 | 0 | 1550.5953 | 1550.5953 | 27.99 | 51 | 49.2 | 51 | 48.7 | 5.0778 | 5.0778 | 5.0778 | 5.0778
183 | 4 | 913 | CV Chg | 00:22:07 | 2024-07-30 08:27:17 | 2024-07-30 08:49:23 | 0.1814 | 181.37 | 0.1814 | 181.37 | 0 | 0 | -0.1814 | 0.7618 | 761.83 | 0.7618 | 761.83 | 0 | 0 | -0.7618 | 0 | 4.2001 | 4.2001 | 0 | 4.2005 | 4.2005 | 0 | 4.2005 | 0 | 1550.9672 | 61.9978 | 0 | 49.3 | 48.8 | 49.3 | 48.8 | 5.0778 | 5.0778 | 5.0778 | 5.0778
183 | 5 | 914 | Rest | 00:05:00 | 2024-07-30 08:49:24 | 2024-07-30 08:54:23 | 0 | 0 | 0 | 0 | 0 | 0 | 0 | 0 | 0 | 0 | 0 | 0 | 0 | 0 | 0 | 4.1986 | 0 | 0 | 4.1952 | 0 | 0 | 0 | 0 | 0 | 0 | 30 | 48.8 | 48.9 | 48.9 | 48.8 | 5.0778 | 5.0778 | 5.0778 | 5.0778
183 | 6 | 915 | CC DChg | 00:51:15 | 2024-07-30 08:54:24 | 2024-07-30 09:45:38 | 2.6482 | 2648.23 | 0 | 0 | 2.6482 | 2648.23 | 2.6482 | 9.6895 | 9689.5 | 0 | 0 | 9.6895 | 9689.5 | 9.6895 | 5902.4271 | 4.1087 | 0 | 4.1087 | 2.4935 | 0 | 2.4935 | 0 | 3.675 | -3100.4465 | -3100.4465 | 27.9 | 48.8 | 52.1 | 52.1 | 48.8 | 5.0778 | 5.0778 | 5.0778 | 5.0778
183 | 7 | 916 | Rest | 00:05:00 | 2024-07-30 09:45:39 | 2024-07-30 09:50:38 | 0 | 0 | 0 | 0 | 0 | 0 | 0 | 0 | 0 | 0 | 0 | 0 | 0 | 0 | 0 | 2.6218 | 0 | 0 | 3.0013 | 0 | 0 | 0 | 0 | 0 | 0 | 41.4 | 52.1 | 51.1 | 52.2 | 51.1 | 5.0778 | 5.0778 | 5.0778 | 5.0778
184 | 3 | 917 | CC Chg | 01:35:23 | 2024-07-30 09:50:39 | 2024-07-30 11:26:01 | 2.4652 | 2465.2 | 2.4652 | 2465.2 | 0 | 0 | -2.4652 | 9.4624 | 9462.4 | 9.4624 | 9462.4 | 0 | 0 | -9.4624 | 7682.8524 | 3.045 | 3.045 | 0 | 4.2001 | 4.2001 | 0 | 3.8455 | 0 | 1550.9672 | 1550.5953 | 28.18 | 51.1 | 48.9 | 51.1 | 48.7 | 5.0778 | 5.0778 | 5.0778 | 5.0778
184 | 4 | 918 | CV Chg | 00:22:17 | 2024-07-30 11:26:02 | 2024-07-30 11:48:18 | 0.1826 | 182.62 | 0.1826 | 182.62 | 0 | 0 | -0.1826 | 0.7671 | 767.07 | 0.7671 | 767.07 | 0 | 0 | -0.7671 | 0 | 4.2001 | 4.2001 | 0 | 4.2005 | 4.2005 | 0 | 4.2005 | 0 | 1550.5953 | 61.9482 | 0 | 48.9 | 48.6 | 49 | 48.6 | 5.0778 | 5.0778 | 5.0778 | 5.0778
184 | 5 | 919 | Rest | 00:05:00 | 2024-07-30 11:48:19 | 2024-07-30 11:53:18 | 0 | 0 | 0 | 0 | 0 | 0 | 0 | 0 | 0 | 0 | 0 | 0 | 0 | 0 | 0 | 4.1986 | 0 | 0 | 4.1952 | 0 | 0 | 0 | 0 | 0 | 0 | 30.03 | 48.6 | 48.6 | 48.6 | 48.6 | 5.0778 | 5.0778 | 5.0778 | 5.0778
184 | 6 | 920 | CC DChg | 00:51:15 | 2024-07-30 11:53:19 | 2024-07-30 12:44:33 | 2.6483 | 2648.28 | 0 | 0 | 2.6483 | 2648.28 | 2.6483 | 9.6888 | 9688.75 | 0 | 0 | 9.6888 | 9688.75 | 9.6888 | 5797.9469 | 4.1084 | 0 | 4.1084 | 2.464 | 0 | 2.464 | 0 | 3.6747 | -3100.4465 | -3100.4465 | 28 | 48.6 | 52.3 | 52.3 | 48.6 | 5.0778 | 5.0778 | 5.0778 | 5.0778
184 | 7 | 921 | Rest | 00:05:00 | 2024-07-30 12:44:34 | 2024-07-30 12:49:33 | 0 | 0 | 0 | 0 | 0 | 0 | 0 | 0 | 0 | 0 | 0 | 0 | 0 | 0 | 0 | 2.5986 | 0 | 0 | 2.9988 | 0 | 0 | 0 | 0 | 0 | 0 | 43.4 | 52.4 | 51.1 | 52.4 | 51.1 | 5.0778 | 5.0778 | 5.0778 | 5.0778
185 | 3 | 922 | CC Chg | 01:35:25 | 2024-07-30 12:49:34 | 2024-07-30 14:24:58 | 2.4661 | 2466.13 | 2.4661 | 2466.13 | 0 | 0 | -2.4661 | 9.4657 | 9465.74 | 9.4657 | 9465.74 | 0 | 0 | -9.4657 | 7667.2404 | 3.0422 | 3.0422 | 0 | 4.2001 | 4.2001 | 0 | 3.8452 | 0 | 1550.9672 | 1550.9672 | 27.98 | 51.1 | 49.1 | 51.1 | 49 | 5.0778 | 5.0778 | 5.0778 | 5.0778
185 | 4 | 923 | CV Chg | 00:22:14 | 2024-07-30 14:24:59 | 2024-07-30 14:47:12 | 0.1818 | 181.8 | 0.1818 | 181.8 | 0 | 0 | -0.1818 | 0.7636 | 763.65 | 0.7636 | 763.65 | 0 | 0 | -0.7636 | 0 | 4.2001 | 4.2001 | 0 | 4.2005 | 4.2005 | 0 | 4.2005 | 0 | 1550.9672 | 61.8676 | 0 | 49.1 | 48.4 | 49.1 | 48.3 | 5.0778 | 5.0778 | 5.0778 | 5.0778
185 | 5 | 924 | Rest | 00:05:00 | 2024-07-30 14:47:13 | 2024-07-30 14:52:12 | 0 | 0 | 0 | 0 | 0 | 0 | 0 | 0 | 0 | 0 | 0 | 0 | 0 | 0 | 0 | 4.1989 | 0 | 0 | 4.1952 | 0 | 0 | 0 | 0 | 0 | 0 | 25.05 | 48.4 | 48.3 | 48.4 | 48.3 | 5.0778 | 5.0778 | 5.0778 | 5.0778
185 | 6 | 925 | CC DChg | 00:51:14 | 2024-07-30 14:52:13 | 2024-07-30 15:43:26 | 2.6474 | 2647.43 | 0 | 0 | 2.6474 | 2647.43 | 2.6474 | 9.6854 | 9685.43 | 0 | 0 | 9.6854 | 9685.43 | 9.6854 | 5829.0412 | 4.1081 | 0 | 4.1081 | 2.473 | 0 | 2.473 | 0 | 3.6744 | -3100.4465 | -3100.4465 | 28.1 | 48.3 | 52.3 | 52.3 | 48.3 | 5.0778 | 5.0778 | 5.0778 | 5.0778
185 | 7 | 926 | Rest | 00:05:00 | 2024-07-30 15:43:27 | 2024-07-30 15:48:26 | 0 | 0 | 0 | 0 | 0 | 0 | 0 | 0 | 0 | 0 | 0 | 0 | 0 | 0 | 0 | 2.6063 | 0 | 0 | 2.9994 | 0 | 0 | 0 | 0 | 0 | 0 | 43 | 52.2 | 51.2 | 52.3 | 51.2 | 5.0778 | 5.0778 | 5.0778 | 5.0778
186 | 3 | 927 | CC Chg | 01:35:26 | 2024-07-30 15:48:27 | 2024-07-30 17:23:52 | 2.4666 | 2466.56 | 2.4666 | 2466.56 | 0 | 0 | -2.4666 | 9.4678 | 9467.79 | 9.4678 | 9467.79 | 0 | 0 | -9.4678 | 7674.7474 | 3.0432 | 3.0432 | 0 | 4.2001 | 4.2001 | 0 | 3.8455 | 0 | 1550.5953 | 1550.9672 | 28.19 | 51.2 | 49.4 | 51.2 | 49.3 | 5.0778 | 5.0778 | 5.0778 | 5.0778
186 | 4 | 928 | CV Chg | 00:22:02 | 2024-07-30 17:23:53 | 2024-07-30 17:45:54 | 0.1807 | 180.65 | 0.1807 | 180.65 | 0 | 0 | -0.1807 | 0.7588 | 758.83 | 0.7588 | 758.83 | 0 | 0 | -0.7588 | 0 | 4.2001 | 4.2001 | 0 | 4.2005 | 4.2005 | 0 | 4.2005 | 0 | 1550.9672 | 61.8242 | 0 | 49.5 | 48.6 | 49.5 | 48.6 | 5.0778 | 5.0778 | 5.0778 | 5.0778
186 | 5 | 929 | Rest | 00:05:00 | 2024-07-30 17:45:55 | 2024-07-30 17:50:54 | 0 | 0 | 0 | 0 | 0 | 0 | 0 | 0 | 0 | 0 | 0 | 0 | 0 | 0 | 0 | 4.1986 | 0 | 0 | 4.1952 | 0 | 0 | 0 | 0 | 0 | 0 | 30.09 | 48.6 | 48.5 | 48.6 | 48.5 | 5.0778 | 5.0778 | 5.0778 | 5.0778
186 | 6 | 930 | CC DChg | 00:51:13 | 2024-07-30 17:50:55 | 2024-07-30 18:42:07 | 2.6466 | 2646.56 | 0 | 0 | 2.6466 | 2646.56 | 2.6466 | 9.6824 | 9682.41 | 0 | 0 | 9.6824 | 9682.41 | 9.6824 | 5878.4026 | 4.1084 | 0 | 4.1084 | 2.4876 | 0 | 2.4876 | 0 | 3.674 | -3100.4465 | -3100.4465 | 28 | 48.5 | 52.1 | 52.1 | 48.5 | 5.0778 | 5.0778 | 5.0778 | 5.0778
186 | 7 | 931 | Rest | 00:05:00 | 2024-07-30 18:42:08 | 2024-07-30 18:47:07 | 0 | 0 | 0 | 0 | 0 | 0 | 0 | 0 | 0 | 0 | 0 | 0 | 0 | 0 | 0 | 2.6178 | 0 | 0 | 3.001 | 0 | 0 | 0 | 0 | 0 | 0 | 42 | 52.1 | 51 | 52.2 | 51 | 5.0778 | 5.0778 | 5.0778 | 5.0778
187 | 3 | 932 | CC Chg | 01:35:26 | 2024-07-30 18:47:08 | 2024-07-30 20:22:33 | 2.4666 | 2466.59 | 2.4666 | 2466.59 | 0 | 0 | -2.4666 | 9.4685 | 9468.48 | 9.4685 | 9468.48 | 0 | 0 | -9.4685 | 7685.1226 | 3.0447 | 3.0447 | 0 | 4.2001 | 4.2001 | 0 | 3.8455 | 0 | 1550.5953 | 1550.5953 | 28.19 | 51 | 49.8 | 51 | 49.3 | 5.0778 | 5.0778 | 5.0778 | 5.0778
187 | 4 | 933 | CV Chg | 00:21:55 | 2024-07-30 20:22:34 | 2024-07-30 20:44:28 | 0.1798 | 179.81 | 0.1798 | 179.81 | 0 | 0 | -0.1798 | 0.7553 | 755.29 | 0.7553 | 755.29 | 0 | 0 | -0.7553 | 0 | 4.2001 | 4.2001 | 0 | 4.2005 | 4.2005 | 0 | 4.2005 | 0 | 1550.5953 | 61.942 | 0 | 49.8 | 49.1 | 49.9 | 49.1 | 5.0778 | 5.0778 | 5.0778 | 5.0778
187 | 5 | 934 | Rest | 00:05:00 | 2024-07-30 20:44:29 | 2024-07-30 20:49:28 | 0 | 0 | 0 | 0 | 0 | 0 | 0 | 0 | 0 | 0 | 0 | 0 | 0 | 0 | 0 | 4.1989 | 0 | 0 | 4.1952 | 0 | 0 | 0 | 0 | 0 | 0 | 25.02 | 49.1 | 49 | 49.1 | 49 | 5.0778 | 5.0778 | 5.0778 | 5.0778
187 | 6 | 935 | CC DChg | 00:51:13 | 2024-07-30 20:49:29 | 2024-07-30 21:40:41 | 2.6465 | 2646.54 | 0 | 0 | 2.6465 | 2646.54 | 2.6465 | 9.683 | 9683.02 | 0 | 0 | 9.683 | 9683.02 | 9.683 | 5805.077 | 4.1087 | 0 | 4.1087 | 2.4674 | 0 | 2.4674 | 0 | 3.6747 | -3100.4465 | -3099.7024 | 27.9 | 49 | 51.9 | 51.9 | 49 | 5.0778 | 5.0778 | 5.0778 | 5.0778
187 | 7 | 936 | Rest | 00:05:00 | 2024-07-30 21:40:42 | 2024-07-30 21:45:41 | 0 | 0 | 0 | 0 | 0 | 0 | 0 | 0 | 0 | 0 | 0 | 0 | 0 | 0 | 0 | 2.6017 | 0 | 0 | 2.9991 | 0 | 0 | 0 | 0 | 0 | 0 | 43.31 | 51.9 | 50.8 | 52 | 50.8 | 5.0778 | 5.0778 | 5.0778 | 5.0778
188 | 3 | 937 | CC Chg | 01:35:28 | 2024-07-30 21:45:42 | 2024-07-30 23:21:09 | 2.4674 | 2467.39 | 2.4674 | 2467.39 | 0 | 0 | -2.4674 | 9.4717 | 9471.66 | 9.4717 | 9471.66 | 0 | 0 | -9.4717 | 7675.2476 | 3.0428 | 3.0428 | 0 | 4.2001 | 4.2001 | 0 | 3.8455 | 0 | 1550.5953 | 1550.5953 | 28.19 | 50.8 | 49.8 | 50.8 | 49.2 | 5.0778 | 5.0778 | 5.0778 | 5.0778
188 | 4 | 938 | CV Chg | 00:21:55 | 2024-07-30 23:21:10 | 2024-07-30 23:43:04 | 0.179 | 179 | 0.179 | 179 | 0 | 0 | -0.179 | 0.7519 | 751.87 | 0.7519 | 751.87 | 0 | 0 | -0.7519 | 0 | 4.2001 | 4.2001 | 0 | 4.2005 | 4.2005 | 0 | 4.2005 | 0 | 1550.9672 | 61.9978 | 0 | 49.8 | 49.1 | 49.9 | 49.1 | 5.0778 | 5.0778 | 5.0778 | 5.0778
188 | 5 | 939 | Rest | 00:05:00 | 2024-07-30 23:43:05 | 2024-07-30 23:48:04 | 0 | 0 | 0 | 0 | 0 | 0 | 0 | 0 | 0 | 0 | 0 | 0 | 0 | 0 | 0 | 4.1986 | 0 | 0 | 4.1952 | 0 | 0 | 0 | 0 | 0 | 0 | 30 | 49.1 | 49.1 | 49.1 | 49.1 | 5.0778 | 5.0778 | 5.0778 | 5.0778
188 | 6 | 940 | CC DChg | 00:51:12 | 2024-07-30 23:48:05 | 2024-07-31 00:39:16 | 2.6456 | 2645.63 | 0 | 0 | 2.6456 | 2645.63 | 2.6456 | 9.6808 | 9680.78 | 0 | 0 | 9.6808 | 9680.78 | 9.6808 | 5877.4656 | 4.109 | 0 | 4.109 | 2.4885 | 0 | 2.4885 | 0 | 3.6747 | -3100.4465 | -3100.4465 | 27.8 | 49.1 | 52 | 52 | 49.1 | 5.0778 | 5.0778 | 5.0778 | 5.0778
188 | 7 | 941 | Rest | 00:05:00 | 2024-07-31 00:39:17 | 2024-07-31 00:44:16 | 0 | 0 | 0 | 0 | 0 | 0 | 0 | 0 | 0 | 0 | 0 | 0 | 0 | 0 | 0 | 2.6169 | 0 | 0 | 3.0013 | 0 | 0 | 0 | 0 | 0 | 0 | 41.4 | 52.1 | 50.9 | 52.1 | 50.9 | 5.0778 | 5.0778 | 5.0778 | 5.0778
189 | 3 | 942 | CC Chg | 01:35:20 | 2024-07-31 00:44:17 | 2024-07-31 02:19:35 | 2.4639 | 2463.89 | 2.4639 | 2463.89 | 0 | 0 | -2.4639 | 9.4581 | 9458.05 | 9.4581 | 9458.05 | 0 | 0 | -9.4581 | 7676.7043 | 3.0447 | 3.0447 | 0 | 4.2001 | 4.2001 | 0 | 3.8464 | 0 | 1550.5953 | 1550.9672 | 27.99 | 50.9 | 49.2 | 50.9 | 48.8 | 5.0778 | 5.0778 | 5.0778 | 5.0778
189 | 4 | 943 | CV Chg | 00:22:08 | 2024-07-31 02:19:36 | 2024-07-31 02:41:43 | 0.1814 | 181.39 | 0.1814 | 181.39 | 0 | 0 | -0.1814 | 0.7619 | 761.93 | 0.7619 | 761.93 | 0 | 0 | -0.7619 | 0 | 4.2001 | 4.2001 | 0 | 4.2005 | 4.2005 | 0 | 4.2005 | 0 | 1550.9672 | 61.8924 | 0 | 49.2 | 48.7 | 49.3 | 48.6 | 5.0778 | 5.0778 | 5.0778 | 5.0778
189 | 5 | 944 | Rest | 00:05:00 | 2024-07-31 02:41:44 | 2024-07-31 02:46:43 | 0 | 0 | 0 | 0 | 0 | 0 | 0 | 0 | 0 | 0 | 0 | 0 | 0 | 0 | 0 | 4.1989 | 0 | 0 | 4.1952 | 0 | 0 | 0 | 0 | 0 | 0 | 25.04 | 48.6 | 48.5 | 48.6 | 48.5 | 5.0778 | 5.0778 | 5.0778 | 5.0778
189 | 6 | 945 | CC DChg | 00:51:11 | 2024-07-31 02:46:44 | 2024-07-31 03:37:54 | 2.6448 | 2644.8 | 0 | 0 | 2.6448 | 2644.8 | 2.6448 | 9.6759 | 9675.89 | 0 | 0 | 9.6759 | 9675.89 | 9.6759 | 5889.1249 | 4.1081 | 0 | 4.1081 | 2.4913 | 0 | 2.4913 | 0 | 3.674 | -3100.4465 | -3100.4465 | 28.1 | 48.5 | 51.5 | 51.5 | 48.5 | 5.0778 | 5.0778 | 5.0778 | 5.0778
189 | 7 | 946 | Rest | 00:05:00 | 2024-07-31 03:37:55 | 2024-07-31 03:42:54 | 0 | 0 | 0 | 0 | 0 | 0 | 0 | 0 | 0 | 0 | 0 | 0 | 0 | 0 | 0 | 2.6194 | 0 | 0 | 3.0013 | 0 | 0 | 0 | 0 | 0 | 0 | 41.3 | 51.5 | 50.4 | 51.6 | 50.4 | 5.0778 | 5.0778 | 5.0778 | 5.0778
190 | 3 | 947 | CC Chg | 01:35:15 | 2024-07-31 03:42:55 | 2024-07-31 05:18:09 | 2.4617 | 2461.74 | 2.4617 | 2461.74 | 0 | 0 | -2.4617 | 9.4503 | 9450.32 | 9.4503 | 9450.32 | 0 | 0 | -9.4503 | 7672.0748 | 3.045 | 3.045 | 0 | 4.2001 | 4.2001 | 0 | 3.8467 | 0 | 1550.5953 | 1550.5953 | 28.19 | 50.4 | 49 | 50.4 | 48.3 | 5.0778 | 5.0778 | 5.0778 | 5.0778
190 | 4 | 948 | CV Chg | 00:22:15 | 2024-07-31 05:18:10 | 2024-07-31 05:40:24 | 0.1826 | 182.6 | 0.1826 | 182.6 | 0 | 0 | -0.1826 | 0.767 | 767.02 | 0.767 | 767.02 | 0 | 0 | -0.767 | 0 | 4.2001 | 4.2001 | 0 | 4.2005 | 4.2005 | 0 | 4.2005 | 0 | 1550.9672 | 61.973 | 0 | 49 | 48.4 | 49.1 | 48.4 | 5.0778 | 5.0778 | 5.0778 | 5.0778
190 | 5 | 949 | Rest | 00:05:00 | 2024-07-31 05:40:25 | 2024-07-31 05:45:24 | 0 | 0 | 0 | 0 | 0 | 0 | 0 | 0 | 0 | 0 | 0 | 0 | 0 | 0 | 0 | 4.1986 | 0 | 0 | 4.1952 | 0 | 0 | 0 | 0 | 0 | 0 | 30.01 | 48.4 | 48.3 | 48.4 | 48.3 | 5.0778 | 5.0778 | 5.0778 | 5.0778
190 | 6 | 950 | CC DChg | 00:51:10 | 2024-07-31 05:45:25 | 2024-07-31 06:36:34 | 2.6439 | 2643.89 | 0 | 0 | 2.6439 | 2643.89 | 2.6439 | 9.6727 | 9672.71 | 0 | 0 | 9.6727 | 9672.71 | 9.6727 | 5916.6029 | 4.1081 | 0 | 4.1081 | 2.4994 | 0 | 2.4994 | 0 | 3.674 | -3100.4465 | -3100.4465 | 28.1 | 48.3 | 51.6 | 51.6 | 48.3 | 5.0778 | 5.0778 | 5.0778 | 5.0778
190 | 7 | 951 | Rest | 00:05:00 | 2024-07-31 06:36:35 | 2024-07-31 06:41:34 | 0 | 0 | 0 | 0 | 0 | 0 | 0 | 0 | 0 | 0 | 0 | 0 | 0 | 0 | 0 | 2.6256 | 0 | 0 | 3.0022 | 0 | 0 | 0 | 0 | 0 | 0 | 40.7 | 51.6 | 50.5 | 51.7 | 50.5 | 5.0778 | 5.0778 | 5.0778 | 5.0778
191 | 3 | 952 | CC Chg | 01:35:08 | 2024-07-31 06:41:35 | 2024-07-31 08:16:42 | 2.4587 | 2458.69 | 2.4587 | 2458.69 | 0 | 0 | -2.4587 | 9.4381 | 9438.06 | 9.4381 | 9438.06 | 0 | 0 | -9.4381 | 7666.6819 | 3.0456 | 3.0456 | 0 | 4.2001 | 4.2001 | 0 | 3.847 | 0 | 1550.5953 | 1550.9672 | 27.99 | 50.5 | 48.4 | 50.5 | 48.3 | 5.0778 | 5.0778 | 5.0778 | 5.0778
191 | 4 | 953 | CV Chg | 00:22:30 | 2024-07-31 08:16:43 | 2024-07-31 08:39:12 | 0.1847 | 184.75 | 0.1847 | 184.75 | 0 | 0 | -0.1847 | 0.776 | 776.03 | 0.776 | 776.03 | 0 | 0 | -0.776 | 0 | 4.2001 | 4.2001 | 0 | 4.2005 | 4.2005 | 0 | 4.2005 | 0 | 1550.5953 | 61.9296 | 0 | 48.4 | 48.2 | 48.5 | 48.2 | 5.0778 | 5.0778 | 5.0778 | 5.0778
191 | 5 | 954 | Rest | 00:05:00 | 2024-07-31 08:39:13 | 2024-07-31 08:44:12 | 0 | 0 | 0 | 0 | 0 | 0 | 0 | 0 | 0 | 0 | 0 | 0 | 0 | 0 | 0 | 4.1989 | 0 | 0 | 4.1952 | 0 | 0 | 0 | 0 | 0 | 0 | 25.03 | 48.2 | 48.2 | 48.2 | 48.2 | 5.0778 | 5.0778 | 5.0778 | 5.0778
191 | 6 | 955 | CC DChg | 00:51:10 | 2024-07-31 08:44:13 | 2024-07-31 09:35:22 | 2.6439 | 2643.88 | 0 | 0 | 2.6439 | 2643.88 | 2.6439 | 9.6716 | 9671.65 | 0 | 0 | 9.6716 | 9671.65 | 9.6716 | 5816.8172 | 4.1078 | 0 | 4.1078 | 2.4715 | 0 | 2.4715 | 0 | 3.6737 | -3100.4465 | -3099.7024 | 28.2 | 48.2 | 51.6 | 51.6 | 48.2 | 5.0778 | 5.0778 | 5.0778 | 5.0778
191 | 7 | 956 | Rest | 00:05:00 | 2024-07-31 09:35:23 | 2024-07-31 09:40:22 | 0 | 0 | 0 | 0 | 0 | 0 | 0 | 0 | 0 | 0 | 0 | 0 | 0 | 0 | 0 | 2.6039 | 0 | 0 | 2.9998 | 0 | 0 | 0 | 0 | 0 | 0 | 42.71 | 51.6 | 50.5 | 51.7 | 50.5 | 5.0778 | 5.0778 | 5.0778 | 5.0778
192 | 3 | 957 | CC Chg | 01:35:08 | 2024-07-31 09:40:23 | 2024-07-31 11:15:31 | 2.4587 | 2458.72 | 2.4587 | 2458.72 | 0 | 0 | -2.4587 | 9.438 | 9437.95 | 9.438 | 9437.95 | 0 | 0 | -9.438 | 7652.3827 | 3.0435 | 3.0435 | 0 | 4.2001 | 4.2001 | 0 | 3.847 | 0 | 1550.9672 | 1550.5953 | 28.18 | 50.5 | 48.3 | 50.5 | 48.2 | 5.0778 | 5.0778 | 5.0778 | 5.0778
192 | 4 | 958 | CV Chg | 00:22:29 | 2024-07-31 11:15:32 | 2024-07-31 11:37:59 | 0.1846 | 184.65 | 0.1846 | 184.65 | 0 | 0 | -0.1846 | 0.7756 | 775.6 | 0.7756 | 775.6 | 0 | 0 | -0.7756 | 0 | 4.2001 | 4.2001 | 0 | 4.2005 | 4.2005 | 0 | 4.2005 | 0 | 1550.9672 | 61.9978 | 0 | 48.3 | 47.7 | 48.4 | 47.7 | 5.0778 | 5.0778 | 5.0778 | 5.0778
192 | 5 | 959 | Rest | 00:05:00 | 2024-07-31 11:38:00 | 2024-07-31 11:42:59 | 0 | 0 | 0 | 0 | 0 | 0 | 0 | 0 | 0 | 0 | 0 | 0 | 0 | 0 | 0 | 4.1986 | 0 | 0 | 4.1949 | 0 | 0 | 0 | 0 | 0 | 0 | 30 | 47.7 | 47.6 | 47.7 | 47.6 | 5.0778 | 5.0778 | 5.0778 | 5.0778
192 | 6 | 960 | CC DChg | 00:51:09 | 2024-07-31 11:43:00 | 2024-07-31 12:34:08 | 2.6431 | 2643.06 | 0 | 0 | 2.6431 | 2643.06 | 2.6431 | 9.6677 | 9667.75 | 0 | 0 | 9.6677 | 9667.75 | 9.6677 | 5837.1267 | 4.1071 | 0 | 4.1071 | 2.4771 | 0 | 2.4771 | 0 | 3.6728 | -3099.7024 | -3100.4465 | 28.3 | 47.6 | 51.6 | 51.6 | 47.6 | 5.0778 | 5.0778 | 5.0778 | 5.0778
192 | 7 | 961 | Rest | 00:05:00 | 2024-07-31 12:34:09 | 2024-07-31 12:39:08 | 0 | 0 | 0 | 0 | 0 | 0 | 0 | 0 | 0 | 0 | 0 | 0 | 0 | 0 | 0 | 2.6097 | 0 | 0 | 2.9998 | 0 | 0 | 0 | 0 | 0 | 0 | 42.8 | 51.6 | 50.4 | 51.6 | 50.4 | 5.0778 | 5.0778 | 5.0778 | 5.0778
193 | 3 | 962 | CC Chg | 01:35:08 | 2024-07-31 12:39:09 | 2024-07-31 14:14:17 | 2.4588 | 2458.76 | 2.4588 | 2458.76 | 0 | 0 | -2.4588 | 9.4384 | 9438.39 | 9.4384 | 9438.39 | 0 | 0 | -9.4384 | 7652.503 | 3.0435 | 3.0435 | 0 | 4.2001 | 4.2001 | 0 | 3.847 | 0 | 1550.5953 | 1550.9672 | 28.19 | 50.4 | 48.6 | 50.4 | 48.5 | 5.0778 | 5.0778 | 5.0778 | 5.0778
193 | 4 | 963 | CV Chg | 00:22:28 | 2024-07-31 14:14:18 | 2024-07-31 14:36:45 | 0.1841 | 184.06 | 0.1841 | 184.06 | 0 | 0 | -0.1841 | 0.7731 | 773.14 | 0.7731 | 773.14 | 0 | 0 | -0.7731 | 0 | 4.2001 | 4.2001 | 0 | 4.2005 | 4.2005 | 0 | 4.2005 | 0 | 1550.5953 | 61.911 | 0 | 48.6 | 47.9 | 48.6 | 47.9 | 5.0778 | 5.0778 | 5.0778 | 5.0778
193 | 5 | 964 | Rest | 00:05:00 | 2024-07-31 14:36:46 | 2024-07-31 14:41:45 | 0 | 0 | 0 | 0 | 0 | 0 | 0 | 0 | 0 | 0 | 0 | 0 | 0 | 0 | 0 | 4.1986 | 0 | 0 | 4.1952 | 0 | 0 | 0 | 0 | 0 | 0 | 30.04 | 47.9 | 47.8 | 47.9 | 47.8 | 5.0778 | 5.0778 | 5.0778 | 5.0778
193 | 6 | 965 | CC DChg | 00:51:08 | 2024-07-31 14:41:46 | 2024-07-31 15:32:53 | 2.6422 | 2642.24 | 0 | 0 | 2.6422 | 2642.24 | 2.6422 | 9.6648 | 9664.77 | 0 | 0 | 9.6648 | 9664.77 | 9.6648 | 5858.7116 | 4.1075 | 0 | 4.1075 | 2.4839 | 0 | 2.4839 | 0 | 3.6725 | -3100.4465 | -3100.4465 | 28.3 | 47.8 | 51.3 | 51.3 | 47.8 | 5.0778 | 5.0778 | 5.0778 | 5.0778
193 | 7 | 966 | Rest | 00:05:00 | 2024-07-31 15:32:54 | 2024-07-31 15:37:53 | 0 | 0 | 0 | 0 | 0 | 0 | 0 | 0 | 0 | 0 | 0 | 0 | 0 | 0 | 0 | 2.6141 | 0 | 0 | 3.0007 | 0 | 0 | 0 | 0 | 0 | 0 | 42 | 51.3 | 50.3 | 51.5 | 50.3 | 5.0778 | 5.0778 | 5.0778 | 5.0778
194 | 3 | 967 | CC Chg | 01:35:08 | 2024-07-31 15:37:54 | 2024-07-31 17:13:01 | 2.4588 | 2458.83 | 2.4588 | 2458.83 | 0 | 0 | -2.4588 | 9.4392 | 9439.23 | 9.4392 | 9439.23 | 0 | 0 | -9.4392 | 7658.8943 | 3.0444 | 3.0444 | 0 | 4.2001 | 4.2001 | 0 | 3.8477 | 0 | 1550.5953 | 1550.5953 | 28.19 | 50.3 | 48.9 | 50.3 | 48.6 | 5.0778 | 5.0778 | 5.0778 | 5.0778
194 | 4 | 968 | CV Chg | 00:22:23 | 2024-07-31 17:13:02 | 2024-07-31 17:35:24 | 0.1832 | 183.21 | 0.1832 | 183.21 | 0 | 0 | -0.1832 | 0.7696 | 769.55 | 0.7696 | 769.55 | 0 | 0 | -0.7696 | 0 | 4.1998 | 4.1998 | 0 | 4.2005 | 4.2005 | 0 | 4.2005 | 0 | 1550.5953 | 61.88 | 0 | 48.9 | 48.2 | 49 | 48.2 | 5.0778 | 5.0778 | 5.0778 | 5.0778
194 | 5 | 969 | Rest | 00:05:00 | 2024-07-31 17:35:25 | 2024-07-31 17:40:24 | 0 | 0 | 0 | 0 | 0 | 0 | 0 | 0 | 0 | 0 | 0 | 0 | 0 | 0 | 0 | 4.1986 | 0 | 0 | 4.1952 | 0 | 0 | 0 | 0 | 0 | 0 | 30.06 | 48.2 | 48.1 | 48.2 | 48.1 | 5.0778 | 5.0778 | 5.0778 | 5.0778
194 | 6 | 970 | CC DChg | 00:51:08 | 2024-07-31 17:40:25 | 2024-07-31 18:31:32 | 2.6422 | 2642.21 | 0 | 0 | 2.6422 | 2642.21 | 2.6422 | 9.6653 | 9665.27 | 0 | 0 | 9.6653 | 9665.27 | 9.6653 | 5804.3428 | 4.1075 | 0 | 4.1075 | 2.4687 | 0 | 2.4687 | 0 | 3.6728 | -3100.4465 | -3100.4465 | 28.3 | 48.1 | 51.3 | 51.3 | 48.1 | 5.0778 | 5.0778 | 5.0778 | 5.0778
194 | 7 | 971 | Rest | 00:05:00 | 2024-07-31 18:31:33 | 2024-07-31 18:36:32 | 0 | 0 | 0 | 0 | 0 | 0 | 0 | 0 | 0 | 0 | 0 | 0 | 0 | 0 | 0 | 2.6035 | 0 | 0 | 2.9994 | 0 | 0 | 0 | 0 | 0 | 0 | 43.5 | 51.3 | 50.2 | 51.5 | 50.2 | 5.0778 | 5.0778 | 5.0778 | 5.0778
195 | 3 | 972 | CC Chg | 01:35:09 | 2024-07-31 18:36:33 | 2024-07-31 20:11:40 | 2.4591 | 2459.13 | 2.4591 | 2459.13 | 0 | 0 | -2.4591 | 9.4403 | 9440.25 | 9.4403 | 9440.25 | 0 | 0 | -9.4403 | 7651.6142 | 3.0432 | 3.0432 | 0 | 4.2001 | 4.2001 | 0 | 3.8473 | 0 | 1550.5953 | 1550.9672 | 28.19 | 50.2 | 49 | 50.2 | 48.5 | 5.0778 | 5.0778 | 5.0778 | 5.0778
195 | 4 | 973 | CV Chg | 00:22:16 | 2024-07-31 20:11:41 | 2024-07-31 20:33:56 | 0.1828 | 182.78 | 0.1828 | 182.78 | 0 | 0 | -0.1828 | 0.7678 | 767.77 | 0.7678 | 767.77 | 0 | 0 | -0.7678 | 0 | 4.2001 | 4.2001 | 0 | 4.2005 | 4.2005 | 0 | 4.2005 | 0 | 1550.5953 | 61.9792 | 0 | 49 | 48.4 | 49.1 | 48.4 | 5.0778 | 5.0778 | 5.0778 | 5.0778
195 | 5 | 974 | Rest | 00:05:00 | 2024-07-31 20:33:57 | 2024-07-31 20:38:56 | 0 | 0 | 0 | 0 | 0 | 0 | 0 | 0 | 0 | 0 | 0 | 0 | 0 | 0 | 0 | 4.1986 | 0 | 0 | 4.1952 | 0 | 0 | 0 | 0 | 0 | 0 | 30.01 | 48.4 | 48.3 | 48.4 | 48.3 | 5.0778 | 5.0778 | 5.0778 | 5.0778
195 | 6 | 975 | CC DChg | 00:51:07 | 2024-07-31 20:38:57 | 2024-07-31 21:30:03 | 2.6413 | 2641.31 | 0 | 0 | 2.6413 | 2641.31 | 2.6413 | 9.6626 | 9662.57 | 0 | 0 | 9.6626 | 9662.57 | 9.6626 | 5843.2599 | 4.1078 | 0 | 4.1078 | 2.4805 | 0 | 2.4805 | 0 | 3.6734 | -3100.4465 | -3100.4465 | 28.2 | 48.3 | 51.3 | 51.3 | 48.3 | 5.0778 | 5.0778 | 5.0778 | 5.0778
195 | 7 | 976 | Rest | 00:05:00 | 2024-07-31 21:30:04 | 2024-07-31 21:35:03 | 0 | 0 | 0 | 0 | 0 | 0 | 0 | 0 | 0 | 0 | 0 | 0 | 0 | 0 | 0 | 2.6113 | 0 | 0 | 3.0004 | 0 | 0 | 0 | 0 | 0 | 0 | 42.2 | 51.4 | 50.2 | 51.4 | 50.2 | 5.0778 | 5.0778 | 5.0778 | 5.0778
196 | 3 | 977 | CC Chg | 01:35:04 | 2024-07-31 21:35:04 | 2024-07-31 23:10:07 | 2.4569 | 2456.94 | 2.4569 | 2456.94 | 0 | 0 | -2.4569 | 9.432 | 9432.05 | 9.432 | 9432.05 | 0 | 0 | -9.432 | 7653.0074 | 3.0444 | 3.0444 | 0 | 4.2001 | 4.2001 | 0 | 3.848 | 0 | 1550.5953 | 1550.9672 | 28.39 | 50.2 | 48.6 | 50.2 | 48.1 | 5.0778 | 5.0778 | 5.0778 | 5.0778
196 | 4 | 978 | CV Chg | 00:22:30 | 2024-07-31 23:10:08 | 2024-07-31 23:32:37 | 0.184 | 184.03 | 0.184 | 184.03 | 0 | 0 | -0.184 | 0.773 | 773.01 | 0.773 | 773.01 | 0 | 0 | -0.773 | 0 | 4.2001 | 4.2001 | 0 | 4.2005 | 4.2005 | 0 | 4.2005 | 0 | 1550.5953 | 61.9916 | 0 | 48.6 | 47.9 | 48.6 | 47.9 | 5.0778 | 5.0778 | 5.0778 | 5.0778
196 | 5 | 979 | Rest | 00:05:00 | 2024-07-31 23:32:38 | 2024-07-31 23:37:37 | 0 | 0 | 0 | 0 | 0 | 0 | 0 | 0 | 0 | 0 | 0 | 0 | 0 | 0 | 0 | 4.1986 | 0 | 0 | 4.1952 | 0 | 0 | 0 | 0 | 0 | 0 | 30 | 47.9 | 47.8 | 47.9 | 47.8 | 5.0778 | 5.0778 | 5.0778 | 5.0778
196 | 6 | 980 | CC DChg | 00:51:06 | 2024-07-31 23:37:39 | 2024-08-01 00:28:44 | 2.6404 | 2640.38 | 0 | 0 | 2.6404 | 2640.38 | 2.6404 | 9.6581 | 9658.14 | 0 | 0 | 9.6581 | 9658.14 | 9.6581 | 5897.3921 | 4.1071 | 0 | 4.1071 | 2.4953 | 0 | 2.4953 | 0 | 3.6725 | -3100.4465 | -3099.7024 | 28.4 | 47.8 | 51 | 51 | 47.8 | 5.0778 | 5.0778 | 5.0778 | 5.0778
196 | 7 | 981 | Rest | 00:05:00 | 2024-08-01 00:28:45 | 2024-08-01 00:33:44 | 0 | 0 | 0 | 0 | 0 | 0 | 0 | 0 | 0 | 0 | 0 | 0 | 0 | 0 | 0 | 2.624 | 0 | 0 | 3.0016 | 0 | 0 | 0 | 0 | 0 | 0 | 41.51 | 51 | 49.9 | 51.1 | 49.9 | 5.0778 | 5.0778 | 5.0778 | 5.0778
197 | 3 | 982 | CC Chg | 01:35:00 | 2024-08-01 00:33:45 | 2024-08-01 02:08:42 | 2.4552 | 2455.19 | 2.4552 | 2455.19 | 0 | 0 | -2.4552 | 9.4257 | 9425.65 | 9.4257 | 9425.65 | 0 | 0 | -9.4257 | 7653.7211 | 3.0453 | 3.0453 | 0 | 4.2001 | 4.2001 | 0 | 3.8483 | 0 | 1550.5953 | 1550.5953 | 28.19 | 49.9 | 48.4 | 49.9 | 47.9 | 5.0778 | 5.0778 | 5.0778 | 5.0778
197 | 4 | 983 | CV Chg | 00:22:33 | 2024-08-01 02:08:43 | 2024-08-01 02:31:15 | 0.1849 | 184.9 | 0.1849 | 184.9 | 0 | 0 | -0.1849 | 0.7767 | 776.66 | 0.7767 | 776.66 | 0 | 0 | -0.7767 | 0 | 4.2001 | 4.2001 | 0 | 4.2005 | 4.2005 | 0 | 4.2005 | 0 | 1550.5953 | 61.9668 | 0 | 48.4 | 47.8 | 48.5 | 47.8 | 5.0778 | 5.0778 | 5.0778 | 5.0778
197 | 5 | 984 | Rest | 00:05:00 | 2024-08-01 02:31:17 | 2024-08-01 02:36:16 | 0 | 0 | 0 | 0 | 0 | 0 | 0 | 0 | 0 | 0 | 0 | 0 | 0 | 0 | 0 | 4.1986 | 0 | 0 | 4.1949 | 0 | 0 | 0 | 0 | 0 | 0 | 30.02 | 47.9 | 47.8 | 47.9 | 47.8 | 5.0778 | 5.0778 | 5.0778 | 5.0778
197 | 6 | 985 | CC DChg | 00:51:06 | 2024-08-01 02:36:17 | 2024-08-01 03:27:22 | 2.6404 | 2640.4 | 0 | 0 | 2.6404 | 2640.4 | 2.6404 | 9.6575 | 9657.51 | 0 | 0 | 9.6575 | 9657.51 | 9.6575 | 5800.3692 | 4.1071 | 0 | 4.1071 | 2.4684 | 0 | 2.4684 | 0 | 3.6722 | -3100.4465 | -3100.4465 | 28.3 | 47.8 | 51 | 51 | 47.8 | 5.0778 | 5.0778 | 5.0778 | 5.0778
197 | 7 | 986 | Rest | 00:05:00 | 2024-08-01 03:27:23 | 2024-08-01 03:32:22 | 0 | 0 | 0 | 0 | 0 | 0 | 0 | 0 | 0 | 0 | 0 | 0 | 0 | 0 | 0 | 2.6026 | 0 | 0 | 2.9991 | 0 | 0 | 0 | 0 | 0 | 0 | 43.3 | 51 | 49.9 | 51 | 49.9 | 5.0778 | 5.0778 | 5.0778 | 5.0778
198 | 3 | 987 | CC Chg | 01:34:57 | 2024-08-01 03:32:23 | 2024-08-01 05:07:19 | 2.4539 | 2453.9 | 2.4539 | 2453.9 | 0 | 0 | -2.4539 | 9.4201 | 9420.09 | 9.4201 | 9420.09 | 0 | 0 | -9.4201 | 7633.2908 | 3.0428 | 3.0428 | 0 | 4.2001 | 4.2001 | 0 | 3.8483 | 0 | 1550.5953 | 1550.5953 | 28.19 | 49.9 | 48.1 | 49.9 | 47.9 | 5.0778 | 5.0778 | 5.0778 | 5.0778
198 | 4 | 988 | CV Chg | 00:22:42 | 2024-08-01 05:07:20 | 2024-08-01 05:30:01 | 0.1861 | 186.11 | 0.1861 | 186.11 | 0 | 0 | -0.1861 | 0.7817 | 781.74 | 0.7817 | 781.74 | 0 | 0 | -0.7817 | 0 | 4.2001 | 4.2001 | 0 | 4.2005 | 4.2005 | 0 | 4.2001 | 0 | 1550.5953 | 61.8986 | 0 | 48.1 | 47.6 | 48.2 | 47.6 | 5.0778 | 5.0778 | 5.0778 | 5.0778
198 | 5 | 989 | Rest | 00:05:00 | 2024-08-01 05:30:02 | 2024-08-01 05:35:01 | 0 | 0 | 0 | 0 | 0 | 0 | 0 | 0 | 0 | 0 | 0 | 0 | 0 | 0 | 0 | 4.1986 | 0 | 0 | 4.1949 | 0 | 0 | 0 | 0 | 0 | 0 | 30.05 | 47.6 | 47.6 | 47.7 | 47.6 | 5.0778 | 5.0778 | 5.0778 | 5.0778
198 | 6 | 990 | CC DChg | 00:51:05 | 2024-08-01 05:35:02 | 2024-08-01 06:26:06 | 2.6395 | 2639.46 | 0 | 0 | 2.6395 | 2639.46 | 2.6395 | 9.6545 | 9654.49 | 0 | 0 | 9.6545 | 9654.49 | 9.6545 | 5858.1555 | 4.1068 | 0 | 4.1068 | 2.4848 | 0 | 2.4848 | 0 | 3.6722 | -3099.7024 | -3100.4465 | 28.4 | 47.6 | 51 | 51 | 47.6 | 5.0778 | 5.0778 | 5.0778 | 5.0778
198 | 7 | 991 | Rest | 00:05:00 | 2024-08-01 06:26:07 | 2024-08-01 06:31:06 | 0 | 0 | 0 | 0 | 0 | 0 | 0 | 0 | 0 | 0 | 0 | 0 | 0 | 0 | 0 | 2.6159 | 0 | 0 | 3.0007 | 0 | 0 | 0 | 0 | 0 | 0 | 42.3 | 51 | 49.8 | 51.1 | 49.8 | 5.0778 | 5.0778 | 5.0778 | 5.0778
199 | 3 | 992 | CC Chg | 01:34:55 | 2024-08-01 06:31:07 | 2024-08-01 08:06:01 | 2.453 | 2453.01 | 2.453 | 2453.01 | 0 | 0 | -2.453 | 9.417 | 9417 | 9.417 | 9417 | 0 | 0 | -9.417 | 7640.7634 | 3.0444 | 3.0444 | 0 | 4.2001 | 4.2001 | 0 | 3.8483 | 0 | 1550.5953 | 1550.5953 | 28.19 | 49.9 | 48 | 49.9 | 47.9 | 5.0778 | 5.0778 | 5.0778 | 5.0778
199 | 4 | 993 | CV Chg | 00:22:44 | 2024-08-01 08:06:02 | 2024-08-01 08:28:45 | 0.1862 | 186.16 | 0.1862 | 186.16 | 0 | 0 | -0.1862 | 0.782 | 781.95 | 0.782 | 781.95 | 0 | 0 | -0.782 | 0 | 4.2001 | 4.2001 | 0 | 4.2005 | 4.2005 | 0 | 4.2005 | 0 | 1550.5953 | 61.787 | 0 | 48 | 47.4 | 48.1 | 47.4 | 5.0778 | 5.0778 | 5.0778 | 5.0778
199 | 5 | 994 | Rest | 00:05:00 | 2024-08-01 08:28:46 | 2024-08-01 08:33:45 | 0 | 0 | 0 | 0 | 0 | 0 | 0 | 0 | 0 | 0 | 0 | 0 | 0 | 0 | 0 | 4.1986 | 0 | 0 | 4.1952 | 0 | 0 | 0 | 0 | 0 | 0 | 30.1 | 47.4 | 47.3 | 47.4 | 47.3 | 5.0778 | 5.0778 | 5.0778 | 5.0778
199 | 6 | 995 | CC DChg | 00:51:04 | 2024-08-01 08:33:46 | 2024-08-01 09:24:49 | 2.6386 | 2638.57 | 0 | 0 | 2.6386 | 2638.57 | 2.6386 | 9.6506 | 9650.55 | 0 | 0 | 9.6506 | 9650.55 | 9.6506 | 5906.985 | 4.1068 | 0 | 4.1068 | 2.4988 | 0 | 2.4988 | 0 | 3.6716 | -3100.4465 | -3099.7024 | 28.5 | 47.3 | 50.9 | 50.9 | 47.3 | 5.0778 | 5.0778 | 5.0778 | 5.0778
199 | 7 | 996 | Rest | 00:05:00 | 2024-08-01 09:24:50 | 2024-08-01 09:29:49 | 0 | 0 | 0 | 0 | 0 | 0 | 0 | 0 | 0 | 0 | 0 | 0 | 0 | 0 | 0 | 2.6259 | 0 | 0 | 3.0022 | 0 | 0 | 0 | 0 | 0 | 0 | 41.01 | 50.9 | 49.8 | 51 | 49.8 | 5.0778 | 5.0778 | 5.0778 | 5.0778
200 | 3 | 997 | CC Chg | 01:34:51 | 2024-08-01 09:29:50 | 2024-08-01 11:04:39 | 2.4513 | 2451.33 | 2.4513 | 2451.33 | 0 | 0 | -2.4513 | 9.4107 | 9410.69 | 9.4107 | 9410.69 | 0 | 0 | -9.4107 | 7643.7253 | 3.0456 | 3.0456 | 0 | 4.2001 | 4.2001 | 0 | 3.8486 | 0 | 1550.5953 | 1550.5953 | 27.99 | 49.8 | 47.9 | 49.8 | 47.7 | 5.0778 | 5.0778 | 5.0778 | 5.0778
200 | 4 | 998 | CV Chg | 00:22:47 | 2024-08-01 11:04:40 | 2024-08-01 11:27:26 | 0.187 | 186.95 | 0.187 | 186.95 | 0 | 0 | -0.187 | 0.7853 | 785.28 | 0.7853 | 785.28 | 0 | 0 | -0.7853 | 0 | 4.2001 | 4.2001 | 0 | 4.2005 | 4.2005 | 0 | 4.2005 | 0 | 1550.5953 | 61.9048 | 0 | 47.9 | 47.3 | 48 | 47.3 | 5.0778 | 5.0778 | 5.0778 | 5.0778
200 | 5 | 999 | Rest | 00:05:00 | 2024-08-01 11:27:27 | 2024-08-01 11:32:26 | 0 | 0 | 0 | 0 | 0 | 0 | 0 | 0 | 0 | 0 | 0 | 0 | 0 | 0 | 0 | 4.1986 | 0 | 0 | 4.1952 | 0 | 0 | 0 | 0 | 0 | 0 | 30.05 | 47.3 | 47.3 | 47.3 | 47.3 | 5.0778 | 5.0778 | 5.0778 | 5.0778
200 | 6 | 1000 | CC DChg | 00:51:04 | 2024-08-01 11:32:27 | 2024-08-01 12:23:30 | 2.6387 | 2638.7 | 0 | 0 | 2.6387 | 2638.7 | 2.6387 | 9.6498 | 9649.84 | 0 | 0 | 9.6498 | 9649.84 | 9.6498 | 5780.2209 | 4.1059 | 0 | 4.1059 | 2.4625 | 0 | 2.4625 | 0 | 3.6716 | -3100.4465 | -3099.7024 | 28.8 | 47.3 | 50.7 | 50.7 | 47.3 | 5.0778 | 5.0778 | 5.0778 | 5.0778
200 | 7 | 1001 | Rest | 00:05:00 | 2024-08-01 12:23:32 | 2024-08-01 12:28:31 | 0 | 0 | 0 | 0 | 0 | 0 | 0 | 0 | 0 | 0 | 0 | 0 | 0 | 0 | 0 | 2.5983 | 0 | 0 | 2.9985 | 0 | 0 | 0 | 0 | 0 | 0 | 43.81 | 50.7 | 49.6 | 50.8 | 49.6 | 5.0778 | 5.0778 | 5.0778 | 5.0778
201 | 3 | 1002 | CC Chg | 01:35:09 | 2024-08-01 12:28:32 | 2024-08-01 14:26:11 | 2.4591 | 2459.11 | 2.4591 | 2459.11 | 0 | 0 | -2.4591 | 9.441 | 9441.01 | 9.441 | 9441.01 | 0 | 0 | -9.441 | 7645.4083 | 3.0422 | 3.0422 | 0 | 4.2001 | 4.2001 | 0 | 3.8486 | 0 | 1550.5953 | 1550.5953 | 28.19 | 49.6 | 47 | 49.6 | 46.5 | 5.0778 | 5.0778 | 5.0778 | 5.0778
201 | 4 | 1003 | CV Chg | 00:22:36 | 2024-08-01 14:26:12 | 2024-08-01 14:48:47 | 0.1792 | 179.21 | 0.1792 | 179.21 | 0 | 0 | -0.1792 | 0.7528 | 752.77 | 0.7528 | 752.77 | 0 | 0 | -0.7528 | 0 | 4.2001 | 4.2001 | 0 | 4.2005 | 4.2005 | 0 | 4.2005 | 0 | 1550.5953 | 61.973 | 0 | 47 | 47 | 47.2 | 47 | 5.0778 | 5.0778 | 5.0778 | 5.0778
201 | 5 | 1004 | Rest | 00:05:00 | 2024-08-01 14:48:48 | 2024-08-01 14:53:47 | 0 | 0 | 0 | 0 | 0 | 0 | 0 | 0 | 0 | 0 | 0 | 0 | 0 | 0 | 0 | 4.1986 | 0 | 0 | 4.1949 | 0 | 0 | 0 | 0 | 0 | 0 | 30.01 | 47 | 46.9 | 47 | 46.9 | 5.0778 | 5.0778 | 5.0778 | 5.0778
201 | 6 | 1005 | CC DChg | 00:51:02 | 2024-08-01 14:53:48 | 2024-08-01 15:44:49 | 2.637 | 2637.01 | 0 | 0 | 2.637 | 2637.01 | 2.637 | 9.6436 | 9643.61 | 0 | 0 | 9.6436 | 9643.61 | 9.6436 | 5822.6642 | 4.1056 | 0 | 4.1056 | 2.4752 | 0 | 2.4752 | 0 | 3.6709 | -3100.4465 | -3100.4465 | 28.8 | 46.9 | 50.5 | 50.5 | 46.9 | 5.0778 | 5.0778 | 5.0778 | 5.0778
201 | 7 | 1006 | Rest | 00:05:00 | 2024-08-01 15:44:50 | 2024-08-01 15:49:49 | 0 | 0 | 0 | 0 | 0 | 0 | 0 | 0 | 0 | 0 | 0 | 0 | 0 | 0 | 0 | 2.6094 | 0 | 0 | 3.0001 | 0 | 0 | 0 | 0 | 0 | 0 | 43.3 | 50.5 | 49.4 | 50.6 | 49.4 | 5.0778 | 5.0778 | 5.0778 | 5.0778
202 | 3 | 1007 | CC Chg | 01:34:37 | 2024-08-01 15:49:50 | 2024-08-01 17:24:26 | 2.4453 | 2445.31 | 2.4453 | 2445.31 | 0 | 0 | -2.4453 | 9.3878 | 9387.84 | 9.3878 | 9387.84 | 0 | 0 | -9.3878 | 7614.7415 | 3.0441 | 3.0441 | 0 | 4.2001 | 4.2001 | 0 | 3.8501 | 0 | 1550.5953 | 1550.5953 | 28.39 | 49.4 | 46.9 | 49.4 | 45.5 | 5.0778 | 5.0778 | 5.0778 | 5.0778
202 | 4 | 1008 | CV Chg | 00:23:12 | 2024-08-01 17:24:27 | 2024-08-01 17:47:38 | 0.1913 | 191.3 | 0.1913 | 191.3 | 0 | 0 | -0.1913 | 0.8035 | 803.54 | 0.8035 | 803.54 | 0 | 0 | -0.8035 | 0 | 4.2001 | 4.2001 | 0 | 4.2005 | 4.2005 | 0 | 4.2005 | 0 | 1550.5953 | 61.9978 | 0 | 46.9 | 46.5 | 47 | 46.5 | 5.0778 | 5.0778 | 5.0778 | 5.0778
202 | 5 | 1009 | Rest | 00:05:00 | 2024-08-01 17:47:39 | 2024-08-01 17:52:38 | 0 | 0 | 0 | 0 | 0 | 0 | 0 | 0 | 0 | 0 | 0 | 0 | 0 | 0 | 0 | 4.1986 | 0 | 0 | 4.1949 | 0 | 0 | 0 | 0 | 0 | 0 | 30 | 46.5 | 46.5 | 46.5 | 46.5 | 5.0778 | 5.0778 | 5.0778 | 5.0778
202 | 6 | 1010 | CC DChg | 00:51:02 | 2024-08-01 17:52:39 | 2024-08-01 18:43:40 | 2.637 | 2637.02 | 0 | 0 | 2.637 | 2637.02 | 2.637 | 9.642 | 9641.98 | 0 | 0 | 9.642 | 9641.98 | 9.642 | 5775.4557 | 4.1053 | 0 | 4.1053 | 2.4616 | 0 | 2.4616 | 0 | 3.6706 | -3100.4465 | -3100.4465 | 28.9 | 46.5 | 50.1 | 50.1 | 46.5 | 5.0778 | 5.0778 | 5.0778 | 5.0778
202 | 7 | 1011 | Rest | 00:05:00 | 2024-08-01 18:43:41 | 2024-08-01 18:48:40 | 0 | 0 | 0 | 0 | 0 | 0 | 0 | 0 | 0 | 0 | 0 | 0 | 0 | 0 | 0 | 2.5961 | 0 | 0 | 2.9982 | 0 | 0 | 0 | 0 | 0 | 0 | 43.4 | 50.1 | 49 | 50.2 | 49 | 5.0778 | 5.0778 | 5.0778 | 5.0778
203 | 3 | 1012 | CC Chg | 01:34:47 | 2024-08-01 18:48:41 | 2024-08-01 20:23:27 | 2.4496 | 2449.61 | 2.4496 | 2449.61 | 0 | 0 | -2.4496 | 9.4044 | 9404.41 | 9.4044 | 9404.41 | 0 | 0 | -9.4044 | 7615.8623 | 3.0422 | 3.0422 | 0 | 4.2001 | 4.2001 | 0 | 3.8492 | 0 | 1550.5953 | 1550.5953 | 28.39 | 49 | 47.9 | 49 | 47.4 | 5.0778 | 5.0778 | 5.0778 | 5.0778
203 | 4 | 1013 | CV Chg | 00:22:48 | 2024-08-01 20:23:28 | 2024-08-01 20:46:15 | 0.1874 | 187.4 | 0.1874 | 187.4 | 0 | 0 | -0.1874 | 0.7872 | 787.17 | 0.7872 | 787.17 | 0 | 0 | -0.7872 | 0 | 4.2001 | 4.2001 | 0 | 4.2005 | 4.2005 | 0 | 4.2005 | 0 | 1550.5953 | 61.8862 | 0 | 47.9 | 47.4 | 48 | 47.4 | 5.0778 | 5.0778 | 5.0778 | 5.0778
203 | 5 | 1014 | Rest | 00:05:00 | 2024-08-01 20:46:16 | 2024-08-01 20:51:15 | 0 | 0 | 0 | 0 | 0 | 0 | 0 | 0 | 0 | 0 | 0 | 0 | 0 | 0 | 0 | 4.1986 | 0 | 0 | 4.1949 | 0 | 0 | 0 | 0 | 0 | 0 | 30.06 | 47.4 | 47.3 | 47.4 | 47.3 | 5.0778 | 5.0778 | 5.0778 | 5.0778
203 | 6 | 1015 | CC DChg | 00:51:02 | 2024-08-01 20:51:16 | 2024-08-01 21:42:17 | 2.6369 | 2636.93 | 0 | 0 | 2.6369 | 2636.93 | 2.6369 | 9.6437 | 9643.72 | 0 | 0 | 9.6437 | 9643.72 | 9.6437 | 5763.3029 | 4.1059 | 0 | 4.1059 | 2.4588 | 0 | 2.4588 | 0 | 3.6713 | -3100.4465 | -3100.4465 | 28.7 | 47.3 | 50.5 | 50.5 | 47.3 | 5.0778 | 5.0778 | 5.0778 | 5.0778
203 | 7 | 1016 | Rest | 00:05:00 | 2024-08-01 21:42:18 | 2024-08-01 21:47:17 | 0 | 0 | 0 | 0 | 0 | 0 | 0 | 0 | 0 | 0 | 0 | 0 | 0 | 0 | 0 | 2.5958 | 0 | 0 | 2.9982 | 0 | 0 | 0 | 0 | 0 | 0 | 44.2 | 50.5 | 49.5 | 50.6 | 49.5 | 5.0778 | 5.0778 | 5.0778 | 5.0778
204 | 3 | 1017 | CC Chg | 01:34:49 | 2024-08-01 21:47:18 | 2024-08-01 23:22:06 | 2.4504 | 2450.42 | 2.4504 | 2450.42 | 0 | 0 | -2.4504 | 9.4076 | 9407.58 | 9.4076 | 9407.58 | 0 | 0 | -9.4076 | 7618.4003 | 3.0422 | 3.0422 | 0 | 4.2001 | 4.2001 | 0 | 3.8492 | 0 | 1550.5953 | 1550.5953 | 28.39 | 49.5 | 48.2 | 49.5 | 47.7 | 5.0778 | 5.0778 | 5.0778 | 5.0778
204 | 4 | 1018 | CV Chg | 00:22:44 | 2024-08-01 23:22:07 | 2024-08-01 23:44:50 | 0.1864 | 186.35 | 0.1864 | 186.35 | 0 | 0 | -0.1864 | 0.7828 | 782.78 | 0.7828 | 782.78 | 0 | 0 | -0.7828 | 0 | 4.2001 | 4.2001 | 0 | 4.2005 | 4.2005 | 0 | 4.2005 | 0 | 1550.5953 | 61.8738 | 0 | 48.2 | 47.5 | 48.2 | 47.5 | 5.0778 | 5.0778 | 5.0778 | 5.0778
204 | 5 | 1019 | Rest | 00:05:00 | 2024-08-01 23:44:51 | 2024-08-01 23:49:50 | 0 | 0 | 0 | 0 | 0 | 0 | 0 | 0 | 0 | 0 | 0 | 0 | 0 | 0 | 0 | 4.1989 | 0 | 0 | 4.1952 | 0 | 0 | 0 | 0 | 0 | 0 | 25.05 | 47.5 | 47.4 | 47.5 | 47.4 | 5.0778 | 5.0778 | 5.0778 | 5.0778
204 | 6 | 1020 | CC DChg | 00:51:01 | 2024-08-01 23:49:51 | 2024-08-02 00:40:51 | 2.6361 | 2636.05 | 0 | 0 | 2.6361 | 2636.05 | 2.6361 | 9.6417 | 9641.65 | 0 | 0 | 9.6417 | 9641.65 | 9.6417 | 5867.4048 | 4.1065 | 0 | 4.1065 | 2.4891 | 0 | 2.4891 | 0 | 3.6716 | -3100.4465 | -3100.4465 | 28.6 | 47.4 | 50.6 | 50.6 | 47.4 | 5.0778 | 5.0778 | 5.0778 | 5.0778
204 | 7 | 1021 | Rest | 00:05:00 | 2024-08-02 00:40:52 | 2024-08-02 00:45:51 | 0 | 0 | 0 | 0 | 0 | 0 | 0 | 0 | 0 | 0 | 0 | 0 | 0 | 0 | 0 | 2.6187 | 0 | 0 | 3.001 | 0 | 0 | 0 | 0 | 0 | 0 | 41.8 | 50.5 | 49.5 | 50.6 | 49.5 | 5.0778 | 5.0778 | 5.0778 | 5.0778
205 | 3 | 1022 | CC Chg | 01:34:47 | 2024-08-02 00:45:52 | 2024-08-02 02:20:37 | 2.4496 | 2449.58 | 2.4496 | 2449.58 | 0 | 0 | -2.4496 | 9.4046 | 9404.62 | 9.4046 | 9404.62 | 0 | 0 | -9.4046 | 7634.1704 | 3.045 | 3.045 | 0 | 4.2001 | 4.2001 | 0 | 3.8495 | 0 | 1550.5953 | 1550.5953 | 28.39 | 49.5 | 48.2 | 49.5 | 47.8 | 5.0778 | 5.0778 | 5.0778 | 5.0778
205 | 4 | 1023 | CV Chg | 00:22:44 | 2024-08-02 02:20:38 | 2024-08-02 02:43:21 | 0.1863 | 186.27 | 0.1863 | 186.27 | 0 | 0 | -0.1863 | 0.7824 | 782.41 | 0.7824 | 782.41 | 0 | 0 | -0.7824 | 0 | 4.2001 | 4.2001 | 0 | 4.2005 | 4.2005 | 0 | 4.2005 | 0 | 1550.5953 | 61.8366 | 0 | 48.2 | 47.6 | 48.3 | 47.6 | 5.0778 | 5.0778 | 5.0778 | 5.0778
205 | 5 | 1024 | Rest | 00:05:00 | 2024-08-02 02:43:22 | 2024-08-02 02:48:21 | 0 | 0 | 0 | 0 | 0 | 0 | 0 | 0 | 0 | 0 | 0 | 0 | 0 | 0 | 0 | 4.1986 | 0 | 0 | 4.1952 | 0 | 0 | 0 | 0 | 0 | 0 | 30.08 | 47.6 | 47.5 | 47.6 | 47.5 | 5.0778 | 5.0778 | 5.0778 | 5.0778
205 | 6 | 1025 | CC DChg | 00:51:01 | 2024-08-02 02:48:23 | 2024-08-02 03:39:23 | 2.6361 | 2636.07 | 0 | 0 | 2.6361 | 2636.07 | 2.6361 | 9.6414 | 9641.42 | 0 | 0 | 9.6414 | 9641.42 | 9.6414 | 5796.33 | 4.1065 | 0 | 4.1065 | 2.4693 | 0 | 2.4693 | 0 | 3.6716 | -3100.4465 | -3099.7024 | 28.6 | 47.5 | 50.6 | 50.6 | 47.5 | 5.0778 | 5.0778 | 5.0778 | 5.0778
205 | 7 | 1026 | Rest | 00:05:00 | 2024-08-02 03:39:24 | 2024-08-02 03:44:23 | 0 | 0 | 0 | 0 | 0 | 0 | 0 | 0 | 0 | 0 | 0 | 0 | 0 | 0 | 0 | 2.6042 | 0 | 0 | 2.9991 | 0 | 0 | 0 | 0 | 0 | 0 | 43.51 | 50.6 | 49.5 | 50.7 | 49.5 | 5.0778 | 5.0778 | 5.0778 | 5.0778
206 | 3 | 1027 | CC Chg | 01:34:46 | 2024-08-02 03:44:24 | 2024-08-02 05:19:09 | 2.4492 | 2449.16 | 2.4492 | 2449.16 | 0 | 0 | -2.4492 | 9.4028 | 9402.78 | 9.4028 | 9402.78 | 0 | 0 | -9.4028 | 7620.5921 | 3.0432 | 3.0432 | 0 | 4.2001 | 4.2001 | 0 | 3.8495 | 0 | 1550.5953 | 1550.5953 | 28.39 | 49.5 | 48.2 | 49.5 | 47.8 | 5.0778 | 5.0778 | 5.0778 | 5.0778
206 | 4 | 1028 | CV Chg | 00:22:48 | 2024-08-02 05:19:10 | 2024-08-02 05:41:57 | 0.1865 | 186.5 | 0.1865 | 186.5 | 0 | 0 | -0.1865 | 0.7834 | 783.38 | 0.7834 | 783.38 | 0 | 0 | -0.7834 | 0 | 4.2001 | 4.2001 | 0 | 4.2005 | 4.2005 | 0 | 4.2005 | 0 | 1550.9672 | 61.88 | 0 | 48.2 | 47.5 | 48.2 | 47.5 | 5.0778 | 5.0778 | 5.0778 | 5.0778
206 | 5 | 1029 | Rest | 00:05:00 | 2024-08-02 05:41:58 | 2024-08-02 05:46:57 | 0 | 0 | 0 | 0 | 0 | 0 | 0 | 0 | 0 | 0 | 0 | 0 | 0 | 0 | 0 | 4.1986 | 0 | 0 | 4.1949 | 0 | 0 | 0 | 0 | 0 | 0 | 30.06 | 47.5 | 47.5 | 47.5 | 47.5 | 5.0778 | 5.0778 | 5.0778 | 5.0778
206 | 6 | 1030 | CC DChg | 00:51:00 | 2024-08-02 05:46:58 | 2024-08-02 06:37:57 | 2.6352 | 2635.2 | 0 | 0 | 2.6352 | 2635.2 | 2.6352 | 9.6386 | 9638.56 | 0 | 0 | 9.6386 | 9638.56 | 9.6386 | 5866.6348 | 4.1065 | 0 | 4.1065 | 2.4895 | 0 | 2.4895 | 0 | 3.675 | -3100.4465 | -3100.4465 | 28.5 | 47.5 | 50.5 | 50.5 | 47.5 | 5.0778 | 5.0778 | 5.0778 | 5.0778
206 | 7 | 1031 | Rest | 00:05:00 | 2024-08-02 06:37:58 | 2024-08-02 06:42:57 | 0 | 0 | 0 | 0 | 0 | 0 | 0 | 0 | 0 | 0 | 0 | 0 | 0 | 0 | 0 | 2.6181 | 0 | 0 | 3.0007 | 0 | 0 | 0 | 0 | 0 | 0 | 41.5 | 50.5 | 49.4 | 50.6 | 49.4 | 5.0778 | 5.0778 | 5.0778 | 5.0778
207 | 3 | 1032 | CC Chg | 01:34:43 | 2024-08-02 06:42:58 | 2024-08-02 08:17:40 | 2.4479 | 2447.87 | 2.4479 | 2447.87 | 0 | 0 | -2.4479 | 9.3981 | 9398.06 | 9.3981 | 9398.06 | 0 | 0 | -9.3981 | 7626.7986 | 3.0447 | 3.0447 | 0 | 4.2001 | 4.2001 | 0 | 3.8498 | 0 | 1550.5953 | 1550.9672 | 28.39 | 49.4 | 48 | 49.4 | 47.6 | 5.0778 | 5.0778 | 5.0778 | 5.0778
207 | 4 | 1033 | CV Chg | 00:22:48 | 2024-08-02 08:17:41 | 2024-08-02 08:40:28 | 0.187 | 186.98 | 0.187 | 186.98 | 0 | 0 | -0.187 | 0.7854 | 785.41 | 0.7854 | 785.41 | 0 | 0 | -0.7854 | 0 | 4.2001 | 4.2001 | 0 | 4.2005 | 4.2005 | 0 | 4.2005 | 0 | 1550.5953 | 61.9792 | 0 | 48 | 47.4 | 48.1 | 47.4 | 5.0778 | 5.0778 | 5.0778 | 5.0778
207 | 5 | 1034 | Rest | 00:05:00 | 2024-08-02 08:40:29 | 2024-08-02 08:45:28 | 0 | 0 | 0 | 0 | 0 | 0 | 0 | 0 | 0 | 0 | 0 | 0 | 0 | 0 | 0 | 4.1986 | 0 | 0 | 4.1949 | 0 | 0 | 0 | 0 | 0 | 0 | 30.01 | 47.4 | 47.3 | 47.4 | 47.3 | 5.0778 | 5.0778 | 5.0778 | 5.0778
207 | 6 | 1035 | CC DChg | 00:51:00 | 2024-08-02 08:45:29 | 2024-08-02 09:36:28 | 2.6352 | 2635.23 | 0 | 0 | 2.6352 | 2635.23 | 2.6352 | 9.6375 | 9637.5 | 0 | 0 | 9.6375 | 9637.5 | 9.6375 | 5776.9825 | 4.1059 | 0 | 4.1059 | 2.4637 | 0 | 2.4637 | 0 | 3.675 | -3099.7024 | -3100.4465 | 28.7 | 47.3 | 50.4 | 50.4 | 47.3 | 5.0778 | 5.0778 | 5.0778 | 5.0778
207 | 7 | 1036 | Rest | 00:05:00 | 2024-08-02 09:36:29 | 2024-08-02 09:41:28 | 0 | 0 | 0 | 0 | 0 | 0 | 0 | 0 | 0 | 0 | 0 | 0 | 0 | 0 | 0 | 2.5989 | 0 | 0 | 2.9985 | 0 | 0 | 0 | 0 | 0 | 0 | 43.6 | 50.4 | 49.3 | 50.4 | 49.3 | 5.0778 | 5.0778 | 5.0778 | 5.0778
208 | 3 | 1037 | CC Chg | 01:34:42 | 2024-08-02 09:41:29 | 2024-08-02 11:16:10 | 2.4475 | 2447.46 | 2.4475 | 2447.46 | 0 | 0 | -2.4475 | 9.3964 | 9396.41 | 9.3964 | 9396.41 | 0 | 0 | -9.3964 | 7611.2287 | 3.0425 | 3.0425 | 0 | 4.2001 | 4.2001 | 0 | 3.8498 | 0 | 1550.5953 | 1550.5953 | 28.39 | 49.3 | 47.9 | 49.3 | 47.5 | 5.0778 | 5.0778 | 5.0778 | 5.0778
208 | 4 | 1038 | CV Chg | 00:22:50 | 2024-08-02 11:16:11 | 2024-08-02 11:39:00 | 0.1874 | 187.39 | 0.1874 | 187.39 | 0 | 0 | -0.1874 | 0.7871 | 787.13 | 0.7871 | 787.13 | 0 | 0 | -0.7871 | 0 | 4.2001 | 4.2001 | 0 | 4.2005 | 4.2005 | 0 | 4.2005 | 0 | 1550.5953 | 61.9792 | 0 | 47.9 | 47.3 | 48 | 47.3 | 5.0778 | 5.0778 | 5.0778 | 5.0778
208 | 5 | 1039 | Rest | 00:05:00 | 2024-08-02 11:39:01 | 2024-08-02 11:44:00 | 0 | 0 | 0 | 0 | 0 | 0 | 0 | 0 | 0 | 0 | 0 | 0 | 0 | 0 | 0 | 4.1986 | 0 | 0 | 4.1949 | 0 | 0 | 0 | 0 | 0 | 0 | 30.01 | 47.3 | 47.2 | 47.3 | 47.2 | 5.0778 | 5.0778 | 5.0778 | 5.0778
208 | 6 | 1040 | CC DChg | 00:50:59 | 2024-08-02 11:44:01 | 2024-08-02 12:34:59 | 2.6345 | 2634.49 | 0 | 0 | 2.6345 | 2634.49 | 2.6345 | 9.6349 | 9634.9 | 0 | 0 | 9.6349 | 9634.9 | 9.6349 | 5796.1498 | 4.1059 | 0 | 4.1059 | 2.4696 | 0 | 2.4696 | 0 | 3.6747 | -3099.7024 | -3100.4465 | 28.7 | 47.2 | 50.4 | 50.4 | 47.2 | 5.0778 | 5.0778 | 5.0778 | 5.0778
208 | 7 | 1041 | Rest | 00:05:00 | 2024-08-02 12:35:00 | 2024-08-02 12:39:59 | 0 | 0 | 0 | 0 | 0 | 0 | 0 | 0 | 0 | 0 | 0 | 0 | 0 | 0 | 0 | 2.6048 | 0 | 0 | 2.9991 | 0 | 0 | 0 | 0 | 0 | 0 | 43.6 | 50.4 | 49.3 | 50.5 | 49.3 | 5.0778 | 5.0778 | 5.0778 | 5.0778
209 | 3 | 1042 | CC Chg | 01:34:40 | 2024-08-02 12:40:00 | 2024-08-02 14:14:39 | 2.4467 | 2446.67 | 2.4467 | 2446.67 | 0 | 0 | -2.4467 | 9.3935 | 9393.51 | 9.3935 | 9393.51 | 0 | 0 | -9.3935 | 7612.8415 | 3.0432 | 3.0432 | 0 | 4.2001 | 4.2001 | 0 | 3.8501 | 0 | 1550.5953 | 1550.5953 | 28.39 | 49.3 | 47.9 | 49.3 | 47.5 | 5.0778 | 5.0778 | 5.0778 | 5.0778
209 | 4 | 1043 | CV Chg | 00:25:38 | 2024-08-02 14:14:40 | 2024-08-02 15:15:30 | 0.1941 | 194.1 | 0.1941 | 194.1 | 0 | 0 | -0.1941 | 0.8153 | 815.33 | 0.8153 | 815.33 | 0 | 0 | -0.8153 | 0 | 4.2001 | 4.2001 | 0 | 4.2005 | 4.2005 | 0 | 4.2005 | 0 | 1550.9672 | 61.911 | 0 | 48 | 46.6 | 48 | 46.5 | 5.0778 | 5.0778 | 5.0778 | 5.0778
209 | 5 | 1044 | Rest | 00:05:00 | 2024-08-02 15:15:31 | 2024-08-02 15:20:30 | 0 | 0 | 0 | 0 | 0 | 0 | 0 | 0 | 0 | 0 | 0 | 0 | 0 | 0 | 0 | 4.1986 | 0 | 0 | 4.1967 | 0 | 0 | 0 | 0 | 0 | 0 | 30.04 | 46.6 | 46.6 | 46.6 | 46.5 | 5.0778 | 5.0778 | 5.0778 | 5.0778
209 | 6 | 1045 | CC DChg | 00:51:04 | 2024-08-02 15:20:31 | 2024-08-02 16:11:34 | 2.6388 | 2638.79 | 0 | 0 | 2.6388 | 2638.79 | 2.6388 | 9.6506 | 9650.57 | 0 | 0 | 9.6506 | 9650.57 | 9.6506 | 5907.477 | 4.1053 | 0 | 4.1053 | 2.4972 | 0 | 2.4972 | 0 | 3.6716 | -3100.4465 | -3100.4465 | 29.5 | 46.6 | 50.1 | 50.1 | 46.6 | 5.0778 | 5.0778 | 5.0778 | 5.0778
209 | 7 | 1046 | Rest | 00:05:00 | 2024-08-02 16:11:35 | 2024-08-02 16:16:34 | 0 | 0 | 0 | 0 | 0 | 0 | 0 | 0 | 0 | 0 | 0 | 0 | 0 | 0 | 0 | 2.6259 | 0 | 0 | 3.0029 | 0 | 0 | 0 | 0 | 0 | 0 | 41.5 | 50.1 | 49 | 50.2 | 49 | 5.0778 | 5.0778 | 5.0778 | 5.0778
210 | 3 | 1047 | CC Chg | 01:34:42 | 2024-08-02 16:16:35 | 2024-08-02 17:53:18 | 2.4476 | 2447.61 | 2.4476 | 2447.61 | 0 | 0 | -2.4476 | 9.3974 | 9397.38 | 9.3974 | 9397.38 | 0 | 0 | -9.3974 | 7638.2863 | 3.0466 | 3.0466 | 0 | 4.2001 | 4.2001 | 0 | 3.8498 | 0 | 1550.5953 | 1550.9672 | 28.19 | 49 | 48.1 | 49 | 47.4 | 5.0778 | 5.0778 | 5.0778 | 5.0778
210 | 4 | 1048 | CV Chg | 00:22:49 | 2024-08-02 17:53:19 | 2024-08-02 18:16:07 | 0.1878 | 187.79 | 0.1878 | 187.79 | 0 | 0 | -0.1878 | 0.7888 | 788.81 | 0.7888 | 788.81 | 0 | 0 | -0.7888 | 0 | 4.2001 | 4.2001 | 0 | 4.2005 | 4.2005 | 0 | 4.2005 | 0 | 1550.9672 | 61.8304 | 0 | 48.1 | 47.6 | 48.1 | 47.5 | 5.0778 | 5.0778 | 5.0778 | 5.0778
210 | 5 | 1049 | Rest | 00:05:00 | 2024-08-02 18:16:08 | 2024-08-02 18:21:07 | 0 | 0 | 0 | 0 | 0 | 0 | 0 | 0 | 0 | 0 | 0 | 0 | 0 | 0 | 0 | 4.1989 | 0 | 0 | 4.1952 | 0 | 0 | 0 | 0 | 0 | 0 | 25.07 | 47.6 | 47.5 | 47.6 | 47.5 | 5.0778 | 5.0778 | 5.0778 | 5.0778
210 | 6 | 1050 | CC DChg | 00:50:57 | 2024-08-02 18:21:08 | 2024-08-02 19:12:03 | 2.6328 | 2632.79 | 0 | 0 | 2.6328 | 2632.79 | 2.6328 | 9.6305 | 9630.51 | 0 | 0 | 9.6305 | 9630.51 | 9.6305 | 5862.3908 | 4.1059 | 0 | 4.1059 | 2.4891 | 0 | 2.4891 | 0 | 3.675 | -3100.4465 | -3100.4465 | 28.8 | 47.5 | 50.6 | 50.6 | 47.5 | 5.0778 | 5.0778 | 5.0778 | 5.0778
210 | 7 | 1051 | Rest | 00:05:00 | 2024-08-02 19:12:04 | 2024-08-02 19:17:03 | 0 | 0 | 0 | 0 | 0 | 0 | 0 | 0 | 0 | 0 | 0 | 0 | 0 | 0 | 0 | 2.6181 | 0 | 0 | 3.001 | 0 | 0 | 0 | 0 | 0 | 0 | 41.6 | 50.6 | 49.5 | 50.6 | 49.5 | 5.0778 | 5.0778 | 5.0778 | 5.0778
211 | 3 | 1052 | CC Chg | 01:34:39 | 2024-08-02 19:17:04 | 2024-08-02 20:51:42 | 2.4463 | 2446.33 | 2.4463 | 2446.33 | 0 | 0 | -2.4463 | 9.3931 | 9393.08 | 9.3931 | 9393.08 | 0 | 0 | -9.3931 | 7624.044 | 3.045 | 3.045 | 0 | 4.2001 | 4.2001 | 0 | 3.8504 | 0 | 1550.5953 | 1550.9672 | 28.39 | 49.5 | 48.3 | 49.5 | 47.8 | 5.0778 | 5.0778 | 5.0778 | 5.0778
211 | 4 | 1053 | CV Chg | 00:22:45 | 2024-08-02 20:51:43 | 2024-08-02 21:14:27 | 0.1864 | 186.43 | 0.1864 | 186.43 | 0 | 0 | -0.1864 | 0.7831 | 783.08 | 0.7831 | 783.08 | 0 | 0 | -0.7831 | 0 | 4.2001 | 4.2001 | 0 | 4.2005 | 4.2005 | 0 | 4.2005 | 0 | 1550.9672 | 61.9234 | 0 | 48.3 | 47.7 | 48.4 | 47.7 | 5.0778 | 5.0778 | 5.0778 | 5.0778
211 | 5 | 1054 | Rest | 00:05:00 | 2024-08-02 21:14:28 | 2024-08-02 21:19:27 | 0 | 0 | 0 | 0 | 0 | 0 | 0 | 0 | 0 | 0 | 0 | 0 | 0 | 0 | 0 | 4.1986 | 0 | 0 | 4.1952 | 0 | 0 | 0 | 0 | 0 | 0 | 30.04 | 47.7 | 47.6 | 47.7 | 47.6 | 5.0778 | 5.0778 | 5.0778 | 5.0778
211 | 6 | 1055 | CC DChg | 00:50:57 | 2024-08-02 21:19:28 | 2024-08-02 22:10:24 | 2.6328 | 2632.78 | 0 | 0 | 2.6328 | 2632.78 | 2.6328 | 9.6305 | 9630.46 | 0 | 0 | 9.6305 | 9630.46 | 9.6305 | 5825.4996 | 4.1065 | 0 | 4.1065 | 2.4795 | 0 | 2.4795 | 0 | 3.675 | -3100.4465 | -3100.4465 | 28.6 | 47.6 | 50.6 | 50.6 | 47.6 | 5.0778 | 5.0778 | 5.0778 | 5.0778
211 | 7 | 1056 | Rest | 00:05:00 | 2024-08-02 22:10:25 | 2024-08-02 22:15:24 | 0 | 0 | 0 | 0 | 0 | 0 | 0 | 0 | 0 | 0 | 0 | 0 | 0 | 0 | 0 | 2.6116 | 0 | 0 | 2.9998 | 0 | 0 | 0 | 0 | 0 | 0 | 42.6 | 50.7 | 49.6 | 50.7 | 49.6 | 5.0778 | 5.0778 | 5.0778 | 5.0778
212 | 3 | 1057 | CC Chg | 01:34:38 | 2024-08-02 22:15:25 | 2024-08-02 23:50:02 | 2.4458 | 2445.84 | 2.4458 | 2445.84 | 0 | 0 | -2.4458 | 9.3909 | 9390.94 | 9.3909 | 9390.94 | 0 | 0 | -9.3909 | 7616.3809 | 3.0441 | 3.0441 | 0 | 4.2001 | 4.2001 | 0 | 3.8504 | 0 | 1550.5953 | 1550.9672 | 28.59 | 49.6 | 48.3 | 49.6 | 47.8 | 5.0778 | 5.0778 | 5.0778 | 5.0778
212 | 4 | 1058 | CV Chg | 00:22:45 | 2024-08-02 23:50:03 | 2024-08-03 00:12:47 | 0.1867 | 186.68 | 0.1867 | 186.68 | 0 | 0 | -0.1867 | 0.7841 | 784.13 | 0.7841 | 784.13 | 0 | 0 | -0.7841 | 0 | 4.2001 | 4.2001 | 0 | 4.2005 | 4.2005 | 0 | 4.2005 | 0 | 1550.9672 | 61.9606 | 0 | 48.2 | 47.6 | 48.3 | 47.6 | 5.0778 | 5.0778 | 5.0778 | 5.0778
212 | 5 | 1059 | Rest | 00:05:00 | 2024-08-03 00:12:48 | 2024-08-03 00:17:47 | 0 | 0 | 0 | 0 | 0 | 0 | 0 | 0 | 0 | 0 | 0 | 0 | 0 | 0 | 0 | 4.1986 | 0 | 0 | 4.1949 | 0 | 0 | 0 | 0 | 0 | 0 | 30.02 | 47.6 | 47.5 | 47.6 | 47.5 | 5.0778 | 5.0778 | 5.0778 | 5.0778
212 | 6 | 1060 | CC DChg | 00:50:56 | 2024-08-03 00:17:48 | 2024-08-03 01:08:43 | 2.6319 | 2631.93 | 0 | 0 | 2.6319 | 2631.93 | 2.6319 | 9.6272 | 9627.23 | 0 | 0 | 9.6272 | 9627.23 | 9.6272 | 5871.7414 | 4.1059 | 0 | 4.1059 | 2.4922 | 0 | 2.4922 | 0 | 3.6747 | -3100.4465 | -3100.4465 | 28.7 | 47.5 | 50.6 | 50.6 | 47.5 | 5.0778 | 5.0778 | 5.0778 | 5.0778
212 | 7 | 1061 | Rest | 00:05:00 | 2024-08-03 01:08:44 | 2024-08-03 01:13:43 | 0 | 0 | 0 | 0 | 0 | 0 | 0 | 0 | 0 | 0 | 0 | 0 | 0 | 0 | 0 | 2.62 | 0 | 0 | 3.0013 | 0 | 0 | 0 | 0 | 0 | 0 | 41.2 | 50.5 | 49.4 | 50.6 | 49.4 | 5.0778 | 5.0778 | 5.0778 | 5.0778
213 | 3 | 1062 | CC Chg | 01:34:35 | 2024-08-03 01:13:44 | 2024-08-03 02:48:18 | 2.4446 | 2444.63 | 2.4446 | 2444.63 | 0 | 0 | -2.4446 | 9.3865 | 9386.54 | 9.3865 | 9386.54 | 0 | 0 | -9.3865 | 7620.8036 | 3.0453 | 3.0453 | 0 | 4.2001 | 4.2001 | 0 | 3.8508 | 0 | 1550.5953 | 1550.5953 | 28.39 | 49.4 | 48.2 | 49.4 | 47.7 | 5.0778 | 5.0778 | 5.0778 | 5.0778
213 | 4 | 1063 | CV Chg | 00:22:48 | 2024-08-03 02:48:19 | 2024-08-03 03:11:06 | 0.1872 | 187.16 | 0.1872 | 187.16 | 0 | 0 | -0.1872 | 0.7862 | 786.16 | 0.7862 | 786.16 | 0 | 0 | -0.7862 | 0 | 4.2001 | 4.2001 | 0 | 4.2005 | 4.2005 | 0 | 4.2005 | 0 | 1550.5953 | 61.8862 | 0 | 48.2 | 47.6 | 48.3 | 47.6 | 5.0778 | 5.0778 | 5.0778 | 5.0778
213 | 5 | 1064 | Rest | 00:05:00 | 2024-08-03 03:11:07 | 2024-08-03 03:16:06 | 0 | 0 | 0 | 0 | 0 | 0 | 0 | 0 | 0 | 0 | 0 | 0 | 0 | 0 | 0 | 4.1989 | 0 | 0 | 4.1952 | 0 | 0 | 0 | 0 | 0 | 0 | 25.05 | 47.6 | 47.5 | 47.6 | 47.5 | 5.0778 | 5.0778 | 5.0778 | 5.0778
213 | 6 | 1065 | CC DChg | 00:50:56 | 2024-08-03 03:16:07 | 2024-08-03 04:07:02 | 2.6319 | 2631.93 | 0 | 0 | 2.6319 | 2631.93 | 2.6319 | 9.6267 | 9626.67 | 0 | 0 | 9.6267 | 9626.67 | 9.6267 | 5789.4349 | 4.1059 | 0 | 4.1059 | 2.4693 | 0 | 2.4693 | 0 | 3.6747 | -3100.4465 | -3100.4465 | 28.8 | 47.5 | 50.5 | 50.5 | 47.5 | 5.0778 | 5.0778 | 5.0778 | 5.0778
213 | 7 | 1066 | Rest | 00:05:00 | 2024-08-03 04:07:03 | 2024-08-03 04:12:02 | 0 | 0 | 0 | 0 | 0 | 0 | 0 | 0 | 0 | 0 | 0 | 0 | 0 | 0 | 0 | 2.6035 | 0 | 0 | 2.9988 | 0 | 0 | 0 | 0 | 0 | 0 | 43.3 | 50.5 | 49.5 | 50.6 | 49.5 | 5.0778 | 5.0778 | 5.0778 | 5.0778
214 | 3 | 1067 | CC Chg | 01:34:35 | 2024-08-03 04:12:03 | 2024-08-03 05:46:37 | 2.4446 | 2444.62 | 2.4446 | 2444.62 | 0 | 0 | -2.4446 | 9.3863 | 9386.27 | 9.3863 | 9386.27 | 0 | 0 | -9.3863 | 7604.4416 | 3.0428 | 3.0428 | 0 | 4.2001 | 4.2001 | 0 | 3.8508 | 0 | 1550.5953 | 1550.5953 | 28.39 | 49.5 | 48.2 | 49.5 | 47.7 | 5.0778 | 5.0778 | 5.0778 | 5.0778
214 | 4 | 1068 | CV Chg | 00:22:51 | 2024-08-03 05:46:38 | 2024-08-03 06:09:28 | 0.1872 | 187.24 | 0.1872 | 187.24 | 0 | 0 | -0.1872 | 0.7865 | 786.51 | 0.7865 | 786.51 | 0 | 0 | -0.7865 | 0 | 4.2001 | 4.2001 | 0 | 4.2005 | 4.2005 | 0 | 4.2005 | 0 | 1550.9672 | 61.9234 | 0 | 48.2 | 47.6 | 48.3 | 47.5 | 5.0778 | 5.0778 | 5.0778 | 5.0778
214 | 5 | 1069 | Rest | 00:05:00 | 2024-08-03 06:09:29 | 2024-08-03 06:14:28 | 0 | 0 | 0 | 0 | 0 | 0 | 0 | 0 | 0 | 0 | 0 | 0 | 0 | 0 | 0 | 4.1989 | 0 | 0 | 4.1949 | 0 | 0 | 0 | 0 | 0 | 0 | 25.03 | 47.6 | 47.5 | 47.6 | 47.5 | 5.0778 | 5.0778 | 5.0778 | 5.0778
214 | 6 | 1070 | CC DChg | 00:50:55 | 2024-08-03 06:14:29 | 2024-08-03 07:05:23 | 2.6311 | 2631.07 | 0 | 0 | 2.6311 | 2631.07 | 2.6311 | 9.624 | 9623.99 | 0 | 0 | 9.624 | 9623.99 | 9.624 | 5857.4444 | 4.1059 | 0 | 4.1059 | 2.4888 | 0 | 2.4888 | 0 | 3.6747 | -3100.4465 | -3100.4465 | 28.7 | 47.5 | 50.5 | 50.5 | 47.5 | 5.0778 | 5.0778 | 5.0778 | 5.0778
214 | 7 | 1071 | Rest | 00:05:00 | 2024-08-03 07:05:24 | 2024-08-03 07:10:23 | 0 | 0 | 0 | 0 | 0 | 0 | 0 | 0 | 0 | 0 | 0 | 0 | 0 | 0 | 0 | 2.6178 | 0 | 0 | 3.0007 | 0 | 0 | 0 | 0 | 0 | 0 | 41.6 | 50.5 | 49.4 | 50.6 | 49.4 | 5.0778 | 5.0778 | 5.0778 | 5.0778
215 | 3 | 1072 | CC Chg | 01:34:33 | 2024-08-03 07:10:24 | 2024-08-03 08:44:56 | 2.4437 | 2443.74 | 2.4437 | 2443.74 | 0 | 0 | -2.4437 | 9.3832 | 9383.18 | 9.3832 | 9383.18 | 0 | 0 | -9.3832 | 7613.9336 | 3.0447 | 3.0447 | 0 | 4.2001 | 4.2001 | 0 | 3.8511 | 0 | 1550.5953 | 1550.9672 | 28.39 | 49.4 | 48.2 | 49.4 | 47.7 | 5.0778 | 5.0778 | 5.0778 | 5.0778
215 | 4 | 1073 | CV Chg | 00:22:47 | 2024-08-03 08:44:57 | 2024-08-03 09:07:43 | 0.1871 | 187.1 | 0.1871 | 187.1 | 0 | 0 | -0.1871 | 0.7859 | 785.9 | 0.7859 | 785.9 | 0 | 0 | -0.7859 | 0 | 4.1998 | 4.1998 | 0 | 4.2005 | 4.2005 | 0 | 4.2005 | 0 | 1550.5953 | 61.8862 | 830.65 | 48.2 | 47.6 | 48.3 | 47.5 | 5.0778 | 5.0778 | 5.0778 | 5.0778
215 | 5 | 1074 | Rest | 00:05:00 | 2024-08-03 09:07:44 | 2024-08-03 09:12:43 | 0 | 0 | 0 | 0 | 0 | 0 | 0 | 0 | 0 | 0 | 0 | 0 | 0 | 0 | 0 | 4.1986 | 0 | 0 | 4.1952 | 0 | 0 | 0 | 0 | 0 | 0 | 30.06 | 47.6 | 47.5 | 47.6 | 47.5 | 5.0778 | 5.0778 | 5.0778 | 5.0778
215 | 6 | 1075 | CC DChg | 00:50:54 | 2024-08-03 09:12:44 | 2024-08-03 10:03:37 | 2.6302 | 2630.21 | 0 | 0 | 2.6302 | 2630.21 | 2.6302 | 9.6211 | 9621.06 | 0 | 0 | 9.6211 | 9621.06 | 9.6211 | 5893.9382 | 4.1056 | 0 | 4.1056 | 2.4991 | 0 | 2.4991 | 0 | 3.6747 | -3100.4465 | -3100.4465 | 28.9 | 47.5 | 50.5 | 50.5 | 47.5 | 5.0778 | 5.0778 | 5.0778 | 5.0778
215 | 7 | 1076 | Rest | 00:05:00 | 2024-08-03 10:03:38 | 2024-08-03 10:08:37 | 0 | 0 | 0 | 0 | 0 | 0 | 0 | 0 | 0 | 0 | 0 | 0 | 0 | 0 | 0 | 2.6259 | 0 | 0 | 3.0022 | 0 | 0 | 0 | 0 | 0 | 0 | 40.9 | 50.5 | 49.5 | 50.6 | 49.5 | 5.0778 | 5.0778 | 5.0778 | 5.0778
216 | 3 | 1077 | CC Chg | 01:34:30 | 2024-08-03 10:08:38 | 2024-08-03 11:43:07 | 2.4425 | 2442.45 | 2.4425 | 2442.45 | 0 | 0 | -2.4425 | 9.3785 | 9378.46 | 9.3785 | 9378.46 | 0 | 0 | -9.3785 | 7618.0895 | 3.0459 | 3.0459 | 0 | 4.2001 | 4.2001 | 0 | 3.8514 | 0 | 1550.5953 | 1550.9672 | 28.19 | 49.4 | 48.2 | 49.4 | 47.6 | 5.0778 | 5.0778 | 5.0778 | 5.0778
216 | 4 | 1078 | CV Chg | 00:22:49 | 2024-08-03 11:43:08 | 2024-08-03 12:05:56 | 0.1875 | 187.5 | 0.1875 | 187.5 | 0 | 0 | -0.1875 | 0.7876 | 787.6 | 0.7876 | 787.6 | 0 | 0 | -0.7876 | 0 | 4.2001 | 4.2001 | 0 | 4.2005 | 4.2005 | 0 | 4.2005 | 0 | 1550.9672 | 61.9978 | 0 | 48.2 | 47.5 | 48.2 | 47.5 | 5.0778 | 5.0778 | 5.0778 | 5.0778
216 | 5 | 1079 | Rest | 00:05:00 | 2024-08-03 12:05:57 | 2024-08-03 12:10:56 | 0 | 0 | 0 | 0 | 0 | 0 | 0 | 0 | 0 | 0 | 0 | 0 | 0 | 0 | 0 | 4.1989 | 0 | 0 | 4.1949 | 0 | 0 | 0 | 0 | 0 | 0 | 25 | 47.5 | 47.4 | 47.5 | 47.4 | 5.0778 | 5.0778 | 5.0778 | 5.0778
216 | 6 | 1080 | CC DChg | 00:50:54 | 2024-08-03 12:10:57 | 2024-08-03 13:01:50 | 2.6302 | 2630.21 | 0 | 0 | 2.6302 | 2630.21 | 2.6302 | 9.6205 | 9620.48 | 0 | 0 | 9.6205 | 9620.48 | 9.6205 | 5805.439 | 4.1056 | 0 | 4.1056 | 2.4746 | 0 | 2.4746 | 0 | 3.6744 | -3100.4465 | -3100.4465 | 28.8 | 47.4 | 50.6 | 50.6 | 47.4 | 5.0778 | 5.0778 | 5.0778 | 5.0778
216 | 7 | 1081 | Rest | 00:05:00 | 2024-08-03 13:01:51 | 2024-08-03 13:06:50 | 0 | 0 | 0 | 0 | 0 | 0 | 0 | 0 | 0 | 0 | 0 | 0 | 0 | 0 | 0 | 2.607 | 0 | 0 | 2.9991 | 0 | 0 | 0 | 0 | 0 | 0 | 42.7 | 50.6 | 49.4 | 50.6 | 49.4 | 5.0778 | 5.0778 | 5.0778 | 5.0778
217 | 3 | 1082 | CC Chg | 01:34:30 | 2024-08-03 13:06:51 | 2024-08-03 14:41:20 | 2.4425 | 2442.5 | 2.4425 | 2442.5 | 0 | 0 | -2.4425 | 9.3784 | 9378.41 | 9.3784 | 9378.41 | 0 | 0 | -9.3784 | 7601.9041 | 3.0435 | 3.0435 | 0 | 4.2001 | 4.2001 | 0 | 3.8514 | 0 | 1550.5953 | 1550.9672 | 28.59 | 49.4 | 48.3 | 49.4 | 47.7 | 5.0778 | 5.0778 | 5.0778 | 5.0778
217 | 4 | 1083 | CV Chg | 00:22:53 | 2024-08-03 14:41:21 | 2024-08-03 15:04:13 | 0.1876 | 187.62 | 0.1876 | 187.62 | 0 | 0 | -0.1876 | 0.7881 | 788.11 | 0.7881 | 788.11 | 0 | 0 | -0.7881 | 0 | 4.2001 | 4.2001 | 0 | 4.2005 | 4.2005 | 0 | 4.2005 | 0 | 1550.9672 | 61.9048 | 0 | 48.3 | 47.6 | 48.3 | 47.6 | 5.0778 | 5.0778 | 5.0778 | 5.0778
217 | 5 | 1084 | Rest | 00:05:00 | 2024-08-03 15:04:14 | 2024-08-03 15:09:13 | 0 | 0 | 0 | 0 | 0 | 0 | 0 | 0 | 0 | 0 | 0 | 0 | 0 | 0 | 0 | 4.1989 | 0 | 0 | 4.1952 | 0 | 0 | 0 | 0 | 0 | 0 | 25.04 | 47.6 | 47.6 | 47.6 | 47.5 | 5.0778 | 5.0778 | 5.0778 | 5.0778
217 | 6 | 1085 | CC DChg | 00:50:53 | 2024-08-03 15:09:15 | 2024-08-03 16:00:07 | 2.6294 | 2629.35 | 0 | 0 | 2.6294 | 2629.35 | 2.6294 | 9.6181 | 9618.11 | 0 | 0 | 9.6181 | 9618.11 | 9.6181 | 5861.4779 | 4.1059 | 0 | 4.1059 | 2.491 | 0 | 2.491 | 0 | 3.6744 | -3100.4465 | -3100.4465 | 28.8 | 47.5 | 50.5 | 50.5 | 47.5 | 5.0778 | 5.0778 | 5.0778 | 5.0778
217 | 7 | 1086 | Rest | 00:05:00 | 2024-08-03 16:00:08 | 2024-08-03 16:05:07 | 0 | 0 | 0 | 0 | 0 | 0 | 0 | 0 | 0 | 0 | 0 | 0 | 0 | 0 | 0 | 2.6194 | 0 | 0 | 3.0007 | 0 | 0 | 0 | 0 | 0 | 0 | 41.4 | 50.6 | 49.5 | 50.7 | 49.5 | 5.0778 | 5.0778 | 5.0778 | 5.0778
218 | 3 | 1087 | CC Chg | 01:34:28 | 2024-08-03 16:05:08 | 2024-08-03 17:39:35 | 2.4416 | 2441.6 | 2.4416 | 2441.6 | 0 | 0 | -2.4416 | 9.3752 | 9375.17 | 9.3752 | 9375.17 | 0 | 0 | -9.3752 | 7607.2643 | 3.0447 | 3.0447 | 0 | 4.2001 | 4.2001 | 0 | 3.8473 | 0 | 1550.5953 | 1550.9672 | 28.39 | 49.5 | 48.3 | 49.5 | 47.8 | 5.0778 | 5.0778 | 5.0778 | 5.0778
218 | 4 | 1088 | CV Chg | 00:22:45 | 2024-08-03 17:39:36 | 2024-08-03 18:02:20 | 0.1875 | 187.51 | 0.1875 | 187.51 | 0 | 0 | -0.1875 | 0.7876 | 787.64 | 0.7876 | 787.64 | 0 | 0 | -0.7876 | 0 | 4.1998 | 4.1998 | 0 | 4.2005 | 4.2005 | 0 | 4.2005 | 0 | 1550.5953 | 61.8738 | 830.65 | 48.3 | 47.6 | 48.4 | 47.6 | 5.0778 | 5.0778 | 5.0778 | 5.0778
218 | 5 | 1089 | Rest | 00:05:00 | 2024-08-03 18:02:21 | 2024-08-03 18:07:20 | 0 | 0 | 0 | 0 | 0 | 0 | 0 | 0 | 0 | 0 | 0 | 0 | 0 | 0 | 0 | 4.1986 | 0 | 0 | 4.1949 | 0 | 0 | 0 | 0 | 0 | 0 | 30.06 | 47.6 | 47.6 | 47.6 | 47.6 | 5.0778 | 5.0778 | 5.0778 | 5.0778
218 | 6 | 1090 | CC DChg | 00:50:53 | 2024-08-03 18:07:21 | 2024-08-03 18:58:13 | 2.6294 | 2629.35 | 0 | 0 | 2.6294 | 2629.35 | 2.6294 | 9.6177 | 9617.71 | 0 | 0 | 9.6177 | 9617.71 | 9.6177 | 5778.2804 | 4.1059 | 0 | 4.1059 | 2.4678 | 0 | 2.4678 | 0 | 3.6747 | -3100.4465 | -3100.4465 | 28.7 | 47.6 | 50.6 | 50.6 | 47.6 | 5.0778 | 5.0778 | 5.0778 | 5.0778
218 | 7 | 1091 | Rest | 00:05:00 | 2024-08-03 18:58:14 | 2024-08-03 19:03:12 | 0 | 0 | 0 | 0 | 0 | 0 | 0 | 0 | 0 | 0 | 0 | 0 | 0 | 0 | 0 | 2.6026 | 0 | 0 | 2.9985 | 0 | 0 | 0 | 0 | 0 | 0 | 43.5 | 50.6 | 49.6 | 50.7 | 49.6 | 5.0778 | 5.0778 | 5.0778 | 5.0778
219 | 3 | 1092 | CC Chg | 01:34:30 | 2024-08-03 19:03:13 | 2024-08-03 20:37:42 | 2.4425 | 2442.48 | 2.4425 | 2442.48 | 0 | 0 | -2.4425 | 9.3785 | 9378.54 | 9.3785 | 9378.54 | 0 | 0 | -9.3785 | 7597.7733 | 3.0428 | 3.0428 | 0 | 4.2001 | 4.2001 | 0 | 3.847 | 0 | 1550.5953 | 1550.9672 | 28.59 | 49.6 | 48.4 | 49.6 | 47.8 | 5.0778 | 5.0778 | 5.0778 | 5.0778
219 | 4 | 1093 | CV Chg | 00:22:47 | 2024-08-03 20:37:43 | 2024-08-03 21:00:29 | 0.1868 | 186.82 | 0.1868 | 186.82 | 0 | 0 | -0.1868 | 0.7847 | 784.73 | 0.7847 | 784.73 | 0 | 0 | -0.7847 | 0 | 4.2001 | 4.2001 | 0 | 4.2005 | 4.2005 | 0 | 4.2005 | 0 | 1550.9672 | 61.9854 | 0 | 48.4 | 47.7 | 48.4 | 47.7 | 5.0778 | 5.0778 | 5.0778 | 5.0778
219 | 5 | 1094 | Rest | 00:05:00 | 2024-08-03 21:00:30 | 2024-08-03 21:05:29 | 0 | 0 | 0 | 0 | 0 | 0 | 0 | 0 | 0 | 0 | 0 | 0 | 0 | 0 | 0 | 4.1986 | 0 | 0 | 4.1952 | 0 | 0 | 0 | 0 | 0 | 0 | 30.01 | 47.7 | 47.6 | 47.7 | 47.6 | 5.0778 | 5.0778 | 5.0778 | 5.0778
219 | 6 | 1095 | CC DChg | 00:50:52 | 2024-08-03 21:05:30 | 2024-08-03 21:56:21 | 2.6285 | 2628.49 | 0 | 0 | 2.6285 | 2628.49 | 2.6285 | 9.6153 | 9615.33 | 0 | 0 | 9.6153 | 9615.33 | 9.6153 | 5877.6125 | 4.1056 | 0 | 4.1056 | 2.4957 | 0 | 2.4957 | 0 | 3.6744 | -3100.4465 | -3100.4465 | 28.9 | 47.6 | 50.7 | 50.7 | 47.6 | 5.0778 | 5.0778 | 5.0778 | 5.0778
219 | 7 | 1096 | Rest | 00:05:00 | 2024-08-03 21:56:22 | 2024-08-03 22:01:21 | 0 | 0 | 0 | 0 | 0 | 0 | 0 | 0 | 0 | 0 | 0 | 0 | 0 | 0 | 0 | 2.6225 | 0 | 0 | 3.001 | 0 | 0 | 0 | 0 | 0 | 0 | 40.9 | 50.7 | 49.6 | 50.7 | 49.6 | 5.0778 | 5.0778 | 5.0778 | 5.0778
220 | 3 | 1097 | CC Chg | 01:34:27 | 2024-08-03 22:01:22 | 2024-08-03 23:35:48 | 2.4412 | 2441.15 | 2.4412 | 2441.15 | 0 | 0 | -2.4412 | 9.3736 | 9373.65 | 9.3736 | 9373.65 | 0 | 0 | -9.3736 | 7607.9109 | 3.045 | 3.045 | 0 | 4.2001 | 4.2001 | 0 | 3.8473 | 0 | 1550.9672 | 1550.9672 | 28.38 | 49.6 | 48.3 | 49.6 | 47.8 | 5.0778 | 5.0778 | 5.0778 | 5.0778
220 | 4 | 1098 | CV Chg | 00:22:50 | 2024-08-03 23:35:49 | 2024-08-03 23:58:38 | 0.1872 | 187.19 | 0.1872 | 187.19 | 0 | 0 | -0.1872 | 0.7863 | 786.31 | 0.7863 | 786.31 | 0 | 0 | -0.7863 | 0 | 4.2001 | 4.2001 | 0 | 4.2005 | 4.2005 | 0 | 4.2005 | 0 | 1550.9672 | 61.9978 | 0 | 48.3 | 47.7 | 48.4 | 47.7 | 5.0778 | 5.0778 | 5.0778 | 5.0778
220 | 5 | 1099 | Rest | 00:05:00 | 2024-08-03 23:58:39 | 2024-08-04 00:03:38 | 0 | 0 | 0 | 0 | 0 | 0 | 0 | 0 | 0 | 0 | 0 | 0 | 0 | 0 | 0 | 4.1986 | 0 | 0 | 4.1952 | 0 | 0 | 0 | 0 | 0 | 0 | 30 | 47.7 | 47.6 | 47.7 | 47.6 | 5.0778 | 5.0778 | 5.0778 | 5.0778
220 | 6 | 1100 | CC DChg | 00:50:52 | 2024-08-04 00:03:39 | 2024-08-04 00:54:30 | 2.6285 | 2628.49 | 0 | 0 | 2.6285 | 2628.49 | 2.6285 | 9.6147 | 9614.69 | 0 | 0 | 9.6147 | 9614.69 | 9.6147 | 5798.3288 | 4.1056 | 0 | 4.1056 | 2.4736 | 0 | 2.4736 | 0 | 3.6744 | -3100.4465 | -3100.4465 | 28.9 | 47.6 | 50.6 | 50.6 | 47.6 | 5.0778 | 5.0778 | 5.0778 | 5.0778
220 | 7 | 1101 | Rest | 00:05:00 | 2024-08-04 00:54:31 | 2024-08-04 00:59:30 | 0 | 0 | 0 | 0 | 0 | 0 | 0 | 0 | 0 | 0 | 0 | 0 | 0 | 0 | 0 | 2.607 | 0 | 0 | 2.9988 | 0 | 0 | 0 | 0 | 0 | 0 | 43 | 50.6 | 49.6 | 50.7 | 49.6 | 5.0778 | 5.0778 | 5.0778 | 5.0778
221 | 3 | 1102 | CC Chg | 01:34:26 | 2024-08-04 00:59:31 | 2024-08-04 02:33:56 | 2.4407 | 2440.73 | 2.4407 | 2440.73 | 0 | 0 | -2.4407 | 9.3717 | 9371.75 | 9.3717 | 9371.75 | 0 | 0 | -9.3717 | 7594.3675 | 3.0432 | 3.0432 | 0 | 4.2001 | 4.2001 | 0 | 3.8473 | 0 | 1550.5953 | 1550.5953 | 28.59 | 49.6 | 48.3 | 49.6 | 47.8 | 5.0778 | 5.0778 | 5.0778 | 5.0778
221 | 4 | 1103 | CV Chg | 00:22:52 | 2024-08-04 02:33:57 | 2024-08-04 02:56:48 | 0.1876 | 187.55 | 0.1876 | 187.55 | 0 | 0 | -0.1876 | 0.7878 | 787.81 | 0.7878 | 787.81 | 0 | 0 | -0.7878 | 0 | 4.1998 | 4.1998 | 0 | 4.2005 | 4.2005 | 0 | 4.2005 | 0 | 1550.5953 | 61.9234 | 0 | 48.3 | 47.6 | 48.3 | 47.6 | 5.0778 | 5.0778 | 5.0778 | 5.0778
221 | 5 | 1104 | Rest | 00:05:00 | 2024-08-04 02:56:49 | 2024-08-04 03:01:48 | 0 | 0 | 0 | 0 | 0 | 0 | 0 | 0 | 0 | 0 | 0 | 0 | 0 | 0 | 0 | 4.1986 | 0 | 0 | 4.1949 | 0 | 0 | 0 | 0 | 0 | 0 | 30.04 | 47.6 | 47.5 | 47.6 | 47.5 | 5.0778 | 5.0778 | 5.0778 | 5.0778
221 | 6 | 1105 | CC DChg | 00:50:51 | 2024-08-04 03:01:49 | 2024-08-04 03:52:39 | 2.6276 | 2627.63 | 0 | 0 | 2.6276 | 2627.63 | 2.6276 | 9.6117 | 9611.67 | 0 | 0 | 9.6117 | 9611.67 | 9.6117 | 5850.8964 | 4.1056 | 0 | 4.1056 | 2.4888 | 0 | 2.4888 | 0 | 3.6744 | -3100.4465 | -3100.4465 | 28.8 | 47.5 | 50.5 | 50.5 | 47.5 | 5.0778 | 5.0778 | 5.0778 | 5.0778
221 | 7 | 1106 | Rest | 00:05:00 | 2024-08-04 03:52:40 | 2024-08-04 03:57:39 | 0 | 0 | 0 | 0 | 0 | 0 | 0 | 0 | 0 | 0 | 0 | 0 | 0 | 0 | 0 | 2.6178 | 0 | 0 | 3.0004 | 0 | 0 | 0 | 0 | 0 | 0 | 41.6 | 50.5 | 49.5 | 50.6 | 49.5 | 5.0778 | 5.0778 | 5.0778 | 5.0778
222 | 3 | 1107 | CC Chg | 01:34:24 | 2024-08-04 03:57:40 | 2024-08-04 05:32:03 | 2.4399 | 2439.88 | 2.4399 | 2439.88 | 0 | 0 | -2.4399 | 9.3689 | 9368.88 | 9.3689 | 9368.88 | 0 | 0 | -9.3689 | 7599.8618 | 3.0444 | 3.0444 | 0 | 4.2001 | 4.2001 | 0 | 3.8477 | 0 | 1550.9672 | 1550.5953 | 28.38 | 49.5 | 48.2 | 49.5 | 47.7 | 5.0778 | 5.0778 | 5.0778 | 5.0778
222 | 4 | 1108 | CV Chg | 00:22:53 | 2024-08-04 05:32:04 | 2024-08-04 05:54:56 | 0.1876 | 187.58 | 0.1876 | 187.58 | 0 | 0 | -0.1876 | 0.7879 | 787.94 | 0.7879 | 787.94 | 0 | 0 | -0.7879 | 0 | 4.2001 | 4.2001 | 0 | 4.2005 | 4.2005 | 0 | 4.2005 | 0 | 1550.5953 | 61.8614 | 0 | 48.2 | 47.5 | 48.3 | 47.5 | 5.0778 | 5.0778 | 5.0778 | 5.0778
222 | 5 | 1109 | Rest | 00:05:00 | 2024-08-04 05:54:57 | 2024-08-04 05:59:56 | 0 | 0 | 0 | 0 | 0 | 0 | 0 | 0 | 0 | 0 | 0 | 0 | 0 | 0 | 0 | 4.1986 | 0 | 0 | 4.1952 | 0 | 0 | 0 | 0 | 0 | 0 | 30.07 | 47.5 | 47.4 | 47.5 | 47.4 | 5.0778 | 5.0778 | 5.0778 | 5.0778
222 | 6 | 1110 | CC DChg | 00:50:51 | 2024-08-04 05:59:57 | 2024-08-04 06:50:47 | 2.6276 | 2627.63 | 0 | 0 | 2.6276 | 2627.63 | 2.6276 | 9.6109 | 9610.91 | 0 | 0 | 9.6109 | 9610.91 | 9.6109 | 5747.2993 | 4.1056 | 0 | 4.1056 | 2.4597 | 0 | 2.4597 | 0 | 3.674 | -3100.4465 | -3100.4465 | 28.9 | 47.4 | 50.5 | 50.5 | 47.4 | 5.0778 | 5.0778 | 5.0778 | 5.0778
222 | 7 | 1111 | Rest | 00:05:00 | 2024-08-04 06:50:48 | 2024-08-04 06:55:47 | 0 | 0 | 0 | 0 | 0 | 0 | 0 | 0 | 0 | 0 | 0 | 0 | 0 | 0 | 0 | 2.5958 | 0 | 0 | 2.9976 | 0 | 0 | 0 | 0 | 0 | 0 | 43.9 | 50.6 | 49.5 | 50.6 | 49.5 | 5.0778 | 5.0778 | 5.0778 | 5.0778
223 | 3 | 1112 | CC Chg | 01:34:24 | 2024-08-04 06:55:48 | 2024-08-04 08:30:11 | 2.4399 | 2439.88 | 2.4399 | 2439.88 | 0 | 0 | -2.4399 | 9.3686 | 9368.59 | 9.3686 | 9368.59 | 0 | 0 | -9.3686 | 7581.5562 | 3.0416 | 3.0416 | 0 | 4.2001 | 4.2001 | 0 | 3.8477 | 0 | 1550.5953 | 1550.9672 | 28.39 | 49.5 | 48.3 | 49.5 | 47.7 | 5.0778 | 5.0778 | 5.0778 | 5.0778
223 | 4 | 1113 | CV Chg | 00:22:55 | 2024-08-04 08:30:12 | 2024-08-04 08:53:06 | 0.1877 | 187.7 | 0.1877 | 187.7 | 0 | 0 | -0.1877 | 0.7884 | 788.42 | 0.7884 | 788.42 | 0 | 0 | -0.7884 | 0 | 4.2001 | 4.2001 | 0 | 4.2005 | 4.2005 | 0 | 4.2005 | 0 | 1550.5953 | 61.849 | 0 | 48.2 | 47.6 | 48.3 | 47.6 | 5.0778 | 5.0778 | 5.0778 | 5.0778
223 | 5 | 1114 | Rest | 00:05:00 | 2024-08-04 08:53:07 | 2024-08-04 08:58:06 | 0 | 0 | 0 | 0 | 0 | 0 | 0 | 0 | 0 | 0 | 0 | 0 | 0 | 0 | 0 | 4.1986 | 0 | 0 | 4.1952 | 0 | 0 | 0 | 0 | 0 | 0 | 30.07 | 47.6 | 47.5 | 47.6 | 47.5 | 5.0778 | 5.0778 | 5.0778 | 5.0778
223 | 6 | 1115 | CC DChg | 00:50:50 | 2024-08-04 08:58:07 | 2024-08-04 09:48:56 | 2.6268 | 2626.76 | 0 | 0 | 2.6268 | 2626.76 | 2.6268 | 9.6084 | 9608.36 | 0 | 0 | 9.6084 | 9608.36 | 9.6084 | 5828.8538 | 4.1056 | 0 | 4.1056 | 2.4833 | 0 | 2.4833 | 0 | 3.674 | -3100.4465 | -3100.4465 | 28.9 | 47.5 | 50.5 | 50.5 | 47.5 | 5.0778 | 5.0778 | 5.0778 | 5.0778
223 | 7 | 1116 | Rest | 00:05:00 | 2024-08-04 09:48:57 | 2024-08-04 09:53:56 | 0 | 0 | 0 | 0 | 0 | 0 | 0 | 0 | 0 | 0 | 0 | 0 | 0 | 0 | 0 | 2.6128 | 0 | 0 | 3.0001 | 0 | 0 | 0 | 0 | 0 | 0 | 41.8 | 50.5 | 49.4 | 50.6 | 49.4 | 5.0778 | 5.0778 | 5.0778 | 5.0778
224 | 3 | 1117 | CC Chg | 01:34:21 | 2024-08-04 09:53:57 | 2024-08-04 11:28:17 | 2.4386 | 2438.58 | 2.4386 | 2438.58 | 0 | 0 | -2.4386 | 9.3639 | 9363.91 | 9.3639 | 9363.91 | 0 | 0 | -9.3639 | 7593.7843 | 3.0441 | 3.0441 | 0 | 4.2001 | 4.2001 | 0 | 3.848 | 0 | 1550.5953 | 1550.9672 | 28.39 | 49.4 | 48.1 | 49.4 | 47.6 | 5.0778 | 5.0778 | 5.0778 | 5.0778
224 | 4 | 1118 | CV Chg | 00:22:55 | 2024-08-04 11:28:18 | 2024-08-04 11:51:12 | 0.1879 | 187.92 | 0.1879 | 187.92 | 0 | 0 | -0.1879 | 0.7894 | 789.35 | 0.7894 | 789.35 | 0 | 0 | -0.7894 | 0 | 4.2001 | 4.2001 | 0 | 4.2005 | 4.2005 | 0 | 4.2005 | 0 | 1550.5953 | 61.9358 | 0 | 48.1 | 47.4 | 48.2 | 47.4 | 5.0778 | 5.0778 | 5.0778 | 5.0778
224 | 5 | 1119 | Rest | 00:05:00 | 2024-08-04 11:51:13 | 2024-08-04 11:56:12 | 0 | 0 | 0 | 0 | 0 | 0 | 0 | 0 | 0 | 0 | 0 | 0 | 0 | 0 | 0 | 4.1986 | 0 | 0 | 4.1949 | 0 | 0 | 0 | 0 | 0 | 0 | 30.03 | 47.4 | 47.4 | 47.4 | 47.4 | 5.0778 | 5.0778 | 5.0778 | 5.0778
224 | 6 | 1120 | CC DChg | 00:50:49 | 2024-08-04 11:56:13 | 2024-08-04 12:47:01 | 2.6259 | 2625.91 | 0 | 0 | 2.6259 | 2625.91 | 2.6259 | 9.6051 | 9605.09 | 0 | 0 | 9.6051 | 9605.09 | 9.6051 | 5862.8029 | 4.1053 | 0 | 4.1053 | 2.4929 | 0 | 2.4929 | 0 | 3.674 | -3100.4465 | -3100.4465 | 28.9 | 47.4 | 50.4 | 50.4 | 47.4 | 5.0778 | 5.0778 | 5.0778 | 5.0778
224 | 7 | 1121 | Rest | 00:05:00 | 2024-08-04 12:47:02 | 2024-08-04 12:52:01 | 0 | 0 | 0 | 0 | 0 | 0 | 0 | 0 | 0 | 0 | 0 | 0 | 0 | 0 | 0 | 2.62 | 0 | 0 | 3.0007 | 0 | 0 | 0 | 0 | 0 | 0 | 41 | 50.4 | 49.3 | 50.4 | 49.3 | 5.0778 | 5.0778 | 5.0778 | 5.0778
225 | 3 | 1122 | CC Chg | 01:34:18 | 2024-08-04 12:52:02 | 2024-08-04 14:26:19 | 2.4374 | 2437.38 | 2.4374 | 2437.38 | 0 | 0 | -2.4374 | 9.3595 | 9359.53 | 9.3595 | 9359.53 | 0 | 0 | -9.3595 | 7594.1002 | 3.0447 | 3.0447 | 0 | 4.2001 | 4.2001 | 0 | 3.8483 | 0 | 1550.9672 | 1550.5953 | 28.38 | 49.3 | 48.2 | 49.3 | 47.5 | 5.0778 | 5.0778 | 5.0778 | 5.0778
225 | 4 | 1123 | CV Chg | 00:22:54 | 2024-08-04 14:26:20 | 2024-08-04 14:49:13 | 0.1883 | 188.28 | 0.1883 | 188.28 | 0 | 0 | -0.1883 | 0.7909 | 790.87 | 0.7909 | 790.87 | 0 | 0 | -0.7909 | 0 | 4.2001 | 4.2001 | 0 | 4.2005 | 4.2005 | 0 | 4.2005 | 0 | 1550.9672 | 61.8986 | 0 | 48.1 | 47.5 | 48.2 | 47.5 | 5.0778 | 5.0778 | 5.0778 | 5.0778
225 | 5 | 1124 | Rest | 00:05:00 | 2024-08-04 14:49:14 | 2024-08-04 14:54:13 | 0 | 0 | 0 | 0 | 0 | 0 | 0 | 0 | 0 | 0 | 0 | 0 | 0 | 0 | 0 | 4.1986 | 0 | 0 | 4.1952 | 0 | 0 | 0 | 0 | 0 | 0 | 30.05 | 47.5 | 47.4 | 47.5 | 47.4 | 5.0778 | 5.0778 | 5.0778 | 5.0778
225 | 6 | 1125 | CC DChg | 00:50:49 | 2024-08-04 14:54:14 | 2024-08-04 15:45:02 | 2.6259 | 2625.91 | 0 | 0 | 2.6259 | 2625.91 | 2.6259 | 9.6047 | 9604.68 | 0 | 0 | 9.6047 | 9604.68 | 9.6047 | 5755.4632 | 4.1053 | 0 | 4.1053 | 2.4628 | 0 | 2.4628 | 0 | 3.674 | -3100.4465 | -3100.4465 | 29 | 47.4 | 50.5 | 50.5 | 47.4 | 5.0778 | 5.0778 | 5.0778 | 5.0778
225 | 7 | 1126 | Rest | 00:05:00 | 2024-08-04 15:45:03 | 2024-08-04 15:50:02 | 0 | 0 | 0 | 0 | 0 | 0 | 0 | 0 | 0 | 0 | 0 | 0 | 0 | 0 | 0 | 2.597 | 0 | 0 | 2.9979 | 0 | 0 | 0 | 0 | 0 | 0 | 43.3 | 50.5 | 49.5 | 50.5 | 49.5 | 5.0778 | 5.0778 | 5.0778 | 5.0778
226 | 3 | 1127 | CC Chg | 01:34:20 | 2024-08-04 15:50:03 | 2024-08-04 17:24:22 | 2.4382 | 2438.24 | 2.4382 | 2438.24 | 0 | 0 | -2.4382 | 9.3627 | 9362.69 | 9.3627 | 9362.69 | 0 | 0 | -9.3627 | 7578.5062 | 3.0419 | 3.0419 | 0 | 4.2001 | 4.2001 | 0 | 3.8483 | 0 | 1550.5953 | 1550.9672 | 28.39 | 49.5 | 48.3 | 49.5 | 47.7 | 5.0778 | 5.0778 | 5.0778 | 5.0778
226 | 4 | 1128 | CV Chg | 00:22:51 | 2024-08-04 17:24:23 | 2024-08-04 17:47:13 | 0.1877 | 187.69 | 0.1877 | 187.69 | 0 | 0 | -0.1877 | 0.7884 | 788.4 | 0.7884 | 788.4 | 0 | 0 | -0.7884 | 0 | 4.2001 | 4.2001 | 0 | 4.2005 | 4.2005 | 0 | 4.2005 | 0 | 1550.5953 | 61.9606 | 0 | 48.3 | 47.6 | 48.3 | 47.6 | 5.0778 | 5.0778 | 5.0778 | 5.0778
226 | 5 | 1129 | Rest | 00:05:00 | 2024-08-04 17:47:14 | 2024-08-04 17:52:13 | 0 | 0 | 0 | 0 | 0 | 0 | 0 | 0 | 0 | 0 | 0 | 0 | 0 | 0 | 0 | 4.1986 | 0 | 0 | 4.1949 | 0 | 0 | 0 | 0 | 0 | 0 | 30.02 | 47.6 | 47.5 | 47.6 | 47.5 | 5.0778 | 5.0778 | 5.0778 | 5.0778
226 | 6 | 1130 | CC DChg | 00:50:48 | 2024-08-04 17:52:14 | 2024-08-04 18:43:01 | 2.625 | 2625.04 | 0 | 0 | 2.625 | 2625.04 | 2.625 | 9.6026 | 9602.55 | 0 | 0 | 9.6026 | 9602.55 | 9.6026 | 5863.1301 | 4.1053 | 0 | 4.1053 | 2.4935 | 0 | 2.4935 | 0 | 3.674 | -3100.4465 | -3100.4465 | 28.9 | 47.5 | 50.6 | 50.6 | 47.5 | 5.0778 | 5.0778 | 5.0778 | 5.0778
226 | 7 | 1131 | Rest | 00:05:00 | 2024-08-04 18:43:02 | 2024-08-04 18:48:01 | 0 | 0 | 0 | 0 | 0 | 0 | 0 | 0 | 0 | 0 | 0 | 0 | 0 | 0 | 0 | 2.6203 | 0 | 0 | 3.0004 | 0 | 0 | 0 | 0 | 0 | 0 | 40.9 | 50.6 | 49.5 | 50.6 | 49.5 | 5.0778 | 5.0778 | 5.0778 | 5.0778
227 | 3 | 1132 | CC Chg | 01:34:17 | 2024-08-04 18:48:02 | 2024-08-04 20:22:17 | 2.4369 | 2436.9 | 2.4369 | 2436.9 | 0 | 0 | -2.4369 | 9.3577 | 9357.67 | 9.3577 | 9357.67 | 0 | 0 | -9.3577 | 7590.571 | 3.0444 | 3.0444 | 0 | 4.2001 | 4.2001 | 0 | 3.8486 | 0 | 1550.5953 | 1550.9672 | 28.39 | 49.5 | 48.3 | 49.5 | 47.7 | 5.0778 | 5.0778 | 5.0778 | 5.0778
227 | 4 | 1133 | CV Chg | 00:22:52 | 2024-08-04 20:22:19 | 2024-08-04 20:45:10 | 0.188 | 187.98 | 0.188 | 187.98 | 0 | 0 | -0.188 | 0.7896 | 789.6 | 0.7896 | 789.6 | 0 | 0 | -0.7896 | 0 | 4.2001 | 4.2001 | 0 | 4.2005 | 4.2005 | 0 | 4.2005 | 0 | 1550.9672 | 61.973 | 0 | 48.3 | 47.6 | 48.3 | 47.6 | 5.0778 | 5.0778 | 5.0778 | 5.0778
227 | 5 | 1134 | Rest | 00:05:00 | 2024-08-04 20:45:11 | 2024-08-04 20:50:10 | 0 | 0 | 0 | 0 | 0 | 0 | 0 | 0 | 0 | 0 | 0 | 0 | 0 | 0 | 0 | 4.1986 | 0 | 0 | 4.1949 | 0 | 0 | 0 | 0 | 0 | 0 | 30.01 | 47.6 | 47.5 | 47.6 | 47.5 | 5.0778 | 5.0778 | 5.0778 | 5.0778
227 | 6 | 1135 | CC DChg | 00:50:48 | 2024-08-04 20:50:11 | 2024-08-04 21:40:58 | 2.625 | 2625.04 | 0 | 0 | 2.625 | 2625.04 | 2.625 | 9.6021 | 9602.08 | 0 | 0 | 9.6021 | 9602.08 | 9.6021 | 5798.4389 | 4.1053 | 0 | 4.1053 | 2.4755 | 0 | 2.4755 | 0 | 3.674 | -3100.4465 | -3100.4465 | 28.9 | 47.5 | 50.5 | 50.5 | 47.5 | 5.0778 | 5.0778 | 5.0778 | 5.0778
227 | 7 | 1136 | Rest | 00:05:00 | 2024-08-04 21:40:59 | 2024-08-04 21:45:58 | 0 | 0 | 0 | 0 | 0 | 0 | 0 | 0 | 0 | 0 | 0 | 0 | 0 | 0 | 0 | 2.607 | 0 | 0 | 2.9988 | 0 | 0 | 0 | 0 | 0 | 0 | 42.4 | 50.5 | 49.5 | 50.6 | 49.5 | 5.0778 | 5.0778 | 5.0778 | 5.0778
228 | 3 | 1137 | CC Chg | 01:34:17 | 2024-08-04 21:45:59 | 2024-08-04 23:20:15 | 2.4369 | 2436.89 | 2.4369 | 2436.89 | 0 | 0 | -2.4369 | 9.3576 | 9357.57 | 9.3576 | 9357.57 | 0 | 0 | -9.3576 | 7582.4123 | 3.0432 | 3.0432 | 0 | 4.2001 | 4.2001 | 0 | 3.8486 | 0 | 1550.5953 | 1550.9672 | 28.59 | 49.5 | 48.3 | 49.5 | 47.7 | 5.0778 | 5.0778 | 5.0778 | 5.0778
228 | 4 | 1138 | CV Chg | 00:22:58 | 2024-08-04 23:20:16 | 2024-08-04 23:43:13 | 0.188 | 188.03 | 0.188 | 188.03 | 0 | 0 | -0.188 | 0.7898 | 789.84 | 0.7898 | 789.84 | 0 | 0 | -0.7898 | 0 | 4.2001 | 4.2001 | 0 | 4.2005 | 4.2005 | 0 | 4.2005 | 0 | 1550.9672 | 61.9482 | 0 | 48.3 | 47.5 | 48.3 | 47.5 | 5.0778 | 5.0778 | 5.0778 | 5.0778
228 | 5 | 1139 | Rest | 00:05:00 | 2024-08-04 23:43:14 | 2024-08-04 23:48:13 | 0 | 0 | 0 | 0 | 0 | 0 | 0 | 0 | 0 | 0 | 0 | 0 | 0 | 0 | 0 | 4.1986 | 0 | 0 | 4.1952 | 0 | 0 | 0 | 0 | 0 | 0 | 30.03 | 47.5 | 47.5 | 47.5 | 47.5 | 5.0778 | 5.0778 | 5.0778 | 5.0778
228 | 6 | 1140 | CC DChg | 00:50:47 | 2024-08-04 23:48:14 | 2024-08-05 00:39:00 | 2.6242 | 2624.18 | 0 | 0 | 2.6242 | 2624.18 | 2.6242 | 9.5994 | 9599.36 | 0 | 0 | 9.5994 | 9599.36 | 9.5994 | 5878.166 | 4.1053 | 0 | 4.1053 | 2.4981 | 0 | 2.4981 | 0 | 3.6737 | -3100.4465 | -3100.4465 | 29 | 47.5 | 50.5 | 50.5 | 47.5 | 5.0778 | 5.0778 | 5.0778 | 5.0778
228 | 7 | 1141 | Rest | 00:05:00 | 2024-08-05 00:39:01 | 2024-08-05 00:44:00 | 0 | 0 | 0 | 0 | 0 | 0 | 0 | 0 | 0 | 0 | 0 | 0 | 0 | 0 | 0 | 2.6237 | 0 | 0 | 3.0013 | 0 | 0 | 0 | 0 | 0 | 0 | 40.5 | 50.6 | 49.5 | 50.6 | 49.5 | 5.0778 | 5.0778 | 5.0778 | 5.0778
229 | 3 | 1142 | CC Chg | 01:34:15 | 2024-08-05 00:44:01 | 2024-08-05 02:18:15 | 2.436 | 2436.01 | 2.436 | 2436.01 | 0 | 0 | -2.436 | 9.3545 | 9354.51 | 9.3545 | 9354.51 | 0 | 0 | -9.3545 | 7593.9215 | 3.0453 | 3.0453 | 0 | 4.2001 | 4.2001 | 0 | 3.8486 | 0 | 1550.9672 | 1550.9672 | 28.38 | 49.5 | 48.3 | 49.5 | 47.7 | 5.0778 | 5.0778 | 5.0778 | 5.0778
229 | 4 | 1143 | CV Chg | 00:22:53 | 2024-08-05 02:18:16 | 2024-08-05 02:41:08 | 0.1879 | 187.86 | 0.1879 | 187.86 | 0 | 0 | -0.1879 | 0.7891 | 789.09 | 0.7891 | 789.09 | 0 | 0 | -0.7891 | 0 | 4.2001 | 4.2001 | 0 | 4.2005 | 4.2005 | 0 | 4.2005 | 0 | 1550.5953 | 61.9792 | 0 | 48.3 | 47.6 | 48.4 | 47.6 | 5.0778 | 5.0778 | 5.0778 | 5.0778
229 | 5 | 1144 | Rest | 00:05:00 | 2024-08-05 02:41:09 | 2024-08-05 02:46:08 | 0 | 0 | 0 | 0 | 0 | 0 | 0 | 0 | 0 | 0 | 0 | 0 | 0 | 0 | 0 | 4.1986 | 0 | 0 | 4.1949 | 0 | 0 | 0 | 0 | 0 | 0 | 30.01 | 47.6 | 47.5 | 47.6 | 47.5 | 5.0778 | 5.0778 | 5.0778 | 5.0778
229 | 6 | 1145 | CC DChg | 00:50:47 | 2024-08-05 02:46:09 | 2024-08-05 03:36:55 | 2.6242 | 2624.18 | 0 | 0 | 2.6242 | 2624.18 | 2.6242 | 9.5988 | 9598.82 | 0 | 0 | 9.5988 | 9598.82 | 9.5988 | 5760.3835 | 4.1053 | 0 | 4.1053 | 2.4653 | 0 | 2.4653 | 0 | 3.6737 | -3100.4465 | -3100.4465 | 28.9 | 47.5 | 50.7 | 50.7 | 47.5 | 5.0778 | 5.0778 | 5.0778 | 5.0778
229 | 7 | 1146 | Rest | 00:05:00 | 2024-08-05 03:36:56 | 2024-08-05 03:41:55 | 0 | 0 | 0 | 0 | 0 | 0 | 0 | 0 | 0 | 0 | 0 | 0 | 0 | 0 | 0 | 2.5986 | 0 | 0 | 2.9976 | 0 | 0 | 0 | 0 | 0 | 0 | 43 | 50.7 | 49.6 | 50.7 | 49.6 | 5.0778 | 5.0778 | 5.0778 | 5.0778
230 | 3 | 1147 | CC Chg | 01:34:15 | 2024-08-05 03:41:56 | 2024-08-05 05:16:10 | 2.436 | 2436.05 | 2.436 | 2436.05 | 0 | 0 | -2.436 | 9.3543 | 9354.28 | 9.3543 | 9354.28 | 0 | 0 | -9.3543 | 7571.6813 | 3.0419 | 3.0419 | 0 | 4.2001 | 4.2001 | 0 | 3.8486 | 0 | 1550.5953 | 1550.9672 | 28.59 | 49.6 | 48.4 | 49.6 | 47.8 | 5.0778 | 5.0778 | 5.0778 | 5.0778
230 | 4 | 1148 | CV Chg | 00:22:54 | 2024-08-05 05:16:11 | 2024-08-05 05:39:04 | 0.1879 | 187.93 | 0.1879 | 187.93 | 0 | 0 | -0.1879 | 0.7894 | 789.42 | 0.7894 | 789.42 | 0 | 0 | -0.7894 | 0 | 4.2001 | 4.2001 | 0 | 4.2005 | 4.2005 | 0 | 4.2005 | 0 | 1550.5953 | 61.973 | 0 | 48.4 | 47.6 | 48.4 | 47.6 | 5.0778 | 5.0778 | 5.0778 | 5.0778
230 | 5 | 1149 | Rest | 00:05:00 | 2024-08-05 05:39:05 | 2024-08-05 05:44:04 | 0 | 0 | 0 | 0 | 0 | 0 | 0 | 0 | 0 | 0 | 0 | 0 | 0 | 0 | 0 | 4.1986 | 0 | 0 | 4.1949 | 0 | 0 | 0 | 0 | 0 | 0 | 30.01 | 47.6 | 47.6 | 47.6 | 47.6 | 5.0778 | 5.0778 | 5.0778 | 5.0778
230 | 6 | 1150 | CC DChg | 00:50:46 | 2024-08-05 05:44:05 | 2024-08-05 06:34:50 | 2.6233 | 2623.32 | 0 | 0 | 2.6233 | 2623.32 | 2.6233 | 9.5965 | 9596.48 | 0 | 0 | 9.5965 | 9596.48 | 9.5965 | 5837.95 | 4.1053 | 0 | 4.1053 | 2.4876 | 0 | 2.4876 | 0 | 3.6737 | -3100.4465 | -3100.4465 | 28.9 | 47.6 | 50.6 | 50.6 | 47.6 | 5.0778 | 5.0778 | 5.0778 | 5.0778
230 | 7 | 1151 | Rest | 00:05:00 | 2024-08-05 06:34:51 | 2024-08-05 06:39:50 | 0 | 0 | 0 | 0 | 0 | 0 | 0 | 0 | 0 | 0 | 0 | 0 | 0 | 0 | 0 | 2.6159 | 0 | 0 | 3.0001 | 0 | 0 | 0 | 0 | 0 | 0 | 41.4 | 50.6 | 49.6 | 50.7 | 49.6 | 5.0778 | 5.0778 | 5.0778 | 5.0778
231 | 3 | 1152 | CC Chg | 01:34:13 | 2024-08-05 06:39:51 | 2024-08-05 08:14:03 | 2.4352 | 2435.18 | 2.4352 | 2435.18 | 0 | 0 | -2.4352 | 9.3513 | 9351.25 | 9.3513 | 9351.25 | 0 | 0 | -9.3513 | 7583.1956 | 3.0441 | 3.0441 | 0 | 4.2001 | 4.2001 | 0 | 3.8489 | 0 | 1550.9672 | 1550.5953 | 28.38 | 49.6 | 48.3 | 49.6 | 47.8 | 5.0778 | 5.0778 | 5.0778 | 5.0778
231 | 4 | 1153 | CV Chg | 00:22:55 | 2024-08-05 08:14:04 | 2024-08-05 08:36:58 | 0.1881 | 188.07 | 0.1881 | 188.07 | 0 | 0 | -0.1881 | 0.79 | 789.98 | 0.79 | 789.98 | 0 | 0 | -0.79 | 0 | 4.2001 | 4.2001 | 0 | 4.2005 | 4.2005 | 0 | 4.2005 | 0 | 1550.9672 | 61.9978 | 0 | 48.3 | 47.5 | 48.3 | 47.5 | 5.0778 | 5.0778 | 5.0778 | 5.0778
231 | 5 | 1154 | Rest | 00:05:00 | 2024-08-05 08:36:59 | 2024-08-05 08:41:58 | 0 | 0 | 0 | 0 | 0 | 0 | 0 | 0 | 0 | 0 | 0 | 0 | 0 | 0 | 0 | 4.1989 | 0 | 0 | 4.1949 | 0 | 0 | 0 | 0 | 0 | 0 | 25 | 47.6 | 47.5 | 47.6 | 47.5 | 5.0778 | 5.0778 | 5.0778 | 5.0778
231 | 6 | 1155 | CC DChg | 00:50:46 | 2024-08-05 08:41:59 | 2024-08-05 09:32:44 | 2.6233 | 2623.32 | 0 | 0 | 2.6233 | 2623.32 | 2.6233 | 9.5957 | 9595.67 | 0 | 0 | 9.5957 | 9595.67 | 9.5957 | 5755.2312 | 4.1053 | 0 | 4.1053 | 2.4643 | 0 | 2.4643 | 0 | 3.6737 | -3100.4465 | -3100.4465 | 28.9 | 47.5 | 50.6 | 50.6 | 47.5 | 5.0778 | 5.0778 | 5.0778 | 5.0778
231 | 7 | 1156 | Rest | 00:05:00 | 2024-08-05 09:32:45 | 2024-08-05 09:37:44 | 0 | 0 | 0 | 0 | 0 | 0 | 0 | 0 | 0 | 0 | 0 | 0 | 0 | 0 | 0 | 2.5992 | 0 | 0 | 2.9976 | 0 | 0 | 0 | 0 | 0 | 0 | 43.5 | 50.6 | 49.6 | 50.7 | 49.6 | 5.0778 | 5.0778 | 5.0778 | 5.0778
232 | 3 | 1157 | CC Chg | 01:34:13 | 2024-08-05 09:37:45 | 2024-08-05 11:11:56 | 2.4352 | 2435.23 | 2.4352 | 2435.23 | 0 | 0 | -2.4352 | 9.3513 | 9351.34 | 9.3513 | 9351.34 | 0 | 0 | -9.3513 | 7569.1305 | 3.0419 | 3.0419 | 0 | 4.2001 | 4.2001 | 0 | 3.8489 | 0 | 1550.5953 | 1550.9672 | 28.59 | 49.6 | 48.3 | 49.6 | 47.7 | 5.0778 | 5.0778 | 5.0778 | 5.0778
232 | 4 | 1158 | CV Chg | 00:22:58 | 2024-08-05 11:11:57 | 2024-08-05 11:34:54 | 0.1881 | 188.05 | 0.1881 | 188.05 | 0 | 0 | -0.1881 | 0.7899 | 789.92 | 0.7899 | 789.92 | 0 | 0 | -0.7899 | 0 | 4.2001 | 4.2001 | 0 | 4.2005 | 4.2005 | 0 | 4.2005 | 0 | 1550.5953 | 61.8552 | 0 | 48.3 | 47.5 | 48.3 | 47.5 | 5.0778 | 5.0778 | 5.0778 | 5.0778
232 | 5 | 1159 | Rest | 00:05:00 | 2024-08-05 11:34:55 | 2024-08-05 11:39:54 | 0 | 0 | 0 | 0 | 0 | 0 | 0 | 0 | 0 | 0 | 0 | 0 | 0 | 0 | 0 | 4.1986 | 0 | 0 | 4.1949 | 0 | 0 | 0 | 0 | 0 | 0 | 30.07 | 47.5 | 47.5 | 47.5 | 47.5 | 5.0778 | 5.0778 | 5.0778 | 5.0778
232 | 6 | 1160 | CC DChg | 00:50:45 | 2024-08-05 11:39:55 | 2024-08-05 12:30:39 | 2.6225 | 2622.46 | 0 | 0 | 2.6225 | 2622.46 | 2.6225 | 9.5928 | 9592.79 | 0 | 0 | 9.5928 | 9592.79 | 9.5928 | 5812.6413 | 4.105 | 0 | 4.105 | 2.4808 | 0 | 2.4808 | 0 | 3.6734 | -3100.4465 | -3100.4465 | 29 | 47.5 | 50.5 | 50.5 | 47.5 | 5.0778 | 5.0778 | 5.0778 | 5.0778
232 | 7 | 1161 | Rest | 00:05:00 | 2024-08-05 12:30:40 | 2024-08-05 12:35:39 | 0 | 0 | 0 | 0 | 0 | 0 | 0 | 0 | 0 | 0 | 0 | 0 | 0 | 0 | 0 | 2.6122 | 0 | 0 | 2.9994 | 0 | 0 | 0 | 0 | 0 | 0 | 42.4 | 50.5 | 49.5 | 50.6 | 49.5 | 5.0778 | 5.0778 | 5.0778 | 5.0778
233 | 3 | 1162 | CC Chg | 01:34:09 | 2024-08-05 12:35:40 | 2024-08-05 14:09:48 | 2.4335 | 2433.54 | 2.4335 | 2433.54 | 0 | 0 | -2.4335 | 9.3451 | 9345.07 | 9.3451 | 9345.07 | 0 | 0 | -9.3451 | 7576.0389 | 3.0438 | 3.0438 | 0 | 4.2001 | 4.2001 | 0 | 3.8492 | 0 | 1550.9672 | 1550.9672 | 28.58 | 49.5 | 48.2 | 49.5 | 47.6 | 5.0778 | 5.0778 | 5.0778 | 5.0778
233 | 4 | 1163 | CV Chg | 00:23:07 | 2024-08-05 14:09:49 | 2024-08-05 14:32:55 | 0.1889 | 188.94 | 0.1889 | 188.94 | 0 | 0 | -0.1889 | 0.7936 | 793.64 | 0.7936 | 793.64 | 0 | 0 | -0.7936 | 0 | 4.2001 | 4.2001 | 0 | 4.2005 | 4.2005 | 0 | 4.2005 | 0 | 1550.5953 | 61.9854 | 0 | 48.2 | 47.5 | 48.2 | 47.4 | 5.0778 | 5.0778 | 5.0778 | 5.0778
233 | 5 | 1164 | Rest | 00:05:00 | 2024-08-05 14:32:56 | 2024-08-05 14:37:55 | 0 | 0 | 0 | 0 | 0 | 0 | 0 | 0 | 0 | 0 | 0 | 0 | 0 | 0 | 0 | 4.1986 | 0 | 0 | 4.1952 | 0 | 0 | 0 | 0 | 0 | 0 | 30.01 | 47.4 | 47.4 | 47.4 | 47.4 | 5.0778 | 5.0778 | 5.0778 | 5.0778
233 | 6 | 1165 | CC DChg | 00:50:44 | 2024-08-05 14:37:56 | 2024-08-05 15:28:39 | 2.6216 | 2621.6 | 0 | 0 | 2.6216 | 2621.6 | 2.6216 | 9.59 | 9589.95 | 0 | 0 | 9.59 | 9589.95 | 9.59 | 5864.4649 | 4.105 | 0 | 4.105 | 2.4957 | 0 | 2.4957 | 0 | 3.6734 | -3100.4465 | -3100.4465 | 29.1 | 47.4 | 50.5 | 50.5 | 47.4 | 5.0778 | 5.0778 | 5.0778 | 5.0778
233 | 7 | 1166 | Rest | 00:05:00 | 2024-08-05 15:28:40 | 2024-08-05 15:33:39 | 0 | 0 | 0 | 0 | 0 | 0 | 0 | 0 | 0 | 0 | 0 | 0 | 0 | 0 | 0 | 2.6234 | 0 | 0 | 3.0007 | 0 | 0 | 0 | 0 | 0 | 0 | 41.2 | 50.5 | 49.4 | 50.5 | 49.4 | 5.0778 | 5.0778 | 5.0778 | 5.0778
234 | 3 | 1167 | CC Chg | 01:34:08 | 2024-08-05 15:33:40 | 2024-08-05 17:07:47 | 2.4332 | 2433.16 | 2.4332 | 2433.16 | 0 | 0 | -2.4332 | 9.3441 | 9344.12 | 9.3441 | 9344.12 | 0 | 0 | -9.3441 | 7583.0118 | 3.045 | 3.045 | 0 | 4.2001 | 4.2001 | 0 | 3.8495 | 0 | 1550.9672 | 1550.9672 | 28.58 | 49.4 | 48.3 | 49.4 | 47.7 | 5.0778 | 5.0778 | 5.0778 | 5.0778
234 | 4 | 1168 | CV Chg | 00:22:58 | 2024-08-05 17:07:48 | 2024-08-05 17:30:45 | 0.1885 | 188.47 | 0.1885 | 188.47 | 0 | 0 | -0.1885 | 0.7917 | 791.67 | 0.7917 | 791.67 | 0 | 0 | -0.7917 | 0 | 4.1998 | 4.1998 | 0 | 4.2005 | 4.2005 | 0 | 4.2005 | 0 | 1550.9672 | 61.8924 | 0 | 48.3 | 47.5 | 48.4 | 47.5 | 5.0778 | 5.0778 | 5.0778 | 5.0778
234 | 5 | 1169 | Rest | 00:05:00 | 2024-08-05 17:30:46 | 2024-08-05 17:35:45 | 0 | 0 | 0 | 0 | 0 | 0 | 0 | 0 | 0 | 0 | 0 | 0 | 0 | 0 | 0 | 4.1989 | 0 | 0 | 4.1952 | 0 | 0 | 0 | 0 | 0 | 0 | 25.04 | 47.5 | 47.5 | 47.5 | 47.5 | 5.0778 | 5.0778 | 5.0778 | 5.0778
234 | 6 | 1170 | CC DChg | 00:50:44 | 2024-08-05 17:35:46 | 2024-08-05 18:26:29 | 2.6216 | 2621.6 | 0 | 0 | 2.6216 | 2621.6 | 2.6216 | 9.5897 | 9589.73 | 0 | 0 | 9.5897 | 9589.73 | 9.5897 | 5793.0399 | 4.105 | 0 | 4.105 | 2.4758 | 0 | 2.4758 | 0 | 3.6734 | -3100.4465 | -3100.4465 | 29.1 | 47.5 | 50.6 | 50.6 | 47.5 | 5.0778 | 5.0778 | 5.0778 | 5.0778
234 | 7 | 1171 | Rest | 00:05:00 | 2024-08-05 18:26:30 | 2024-08-05 18:31:29 | 0 | 0 | 0 | 0 | 0 | 0 | 0 | 0 | 0 | 0 | 0 | 0 | 0 | 0 | 0 | 2.6073 | 0 | 0 | 2.9985 | 0 | 0 | 0 | 0 | 0 | 0 | 42.4 | 50.6 | 49.5 | 50.7 | 49.5 | 5.0778 | 5.0778 | 5.0778 | 5.0778
235 | 3 | 1172 | CC Chg | 01:34:09 | 2024-08-05 18:31:30 | 2024-08-05 20:05:38 | 2.4335 | 2433.55 | 2.4335 | 2433.55 | 0 | 0 | -2.4335 | 9.3454 | 9345.4 | 9.3454 | 9345.4 | 0 | 0 | -9.3454 | 7567.9616 | 3.0425 | 3.0425 | 0 | 4.2001 | 4.2001 | 0 | 3.8495 | 0 | 1550.9672 | 1550.9672 | 28.38 | 49.5 | 48.4 | 49.5 | 47.7 | 5.0778 | 5.0778 | 5.0778 | 5.0778
235 | 4 | 1173 | CV Chg | 00:22:53 | 2024-08-05 20:05:39 | 2024-08-05 20:28:31 | 0.188 | 187.98 | 0.188 | 187.98 | 0 | 0 | -0.188 | 0.7896 | 789.59 | 0.7896 | 789.59 | 0 | 0 | -0.7896 | 0 | 4.2001 | 4.2001 | 0 | 4.2005 | 4.2005 | 0 | 4.2005 | 0 | 1550.9672 | 61.973 | 0 | 48.4 | 47.6 | 48.4 | 47.6 | 5.0778 | 5.0778 | 5.0778 | 5.0778
235 | 5 | 1174 | Rest | 00:05:00 | 2024-08-05 20:28:32 | 2024-08-05 20:33:31 | 0 | 0 | 0 | 0 | 0 | 0 | 0 | 0 | 0 | 0 | 0 | 0 | 0 | 0 | 0 | 4.1986 | 0 | 0 | 4.1949 | 0 | 0 | 0 | 0 | 0 | 0 | 30.01 | 47.6 | 47.6 | 47.6 | 47.5 | 5.0778 | 5.0778 | 5.0778 | 5.0778
235 | 6 | 1175 | CC DChg | 00:50:43 | 2024-08-05 20:33:32 | 2024-08-05 21:24:14 | 2.6207 | 2620.74 | 0 | 0 | 2.6207 | 2620.74 | 2.6207 | 9.5871 | 9587.15 | 0 | 0 | 9.5871 | 9587.15 | 9.5871 | 5878.3887 | 4.105 | 0 | 4.105 | 2.5 | 0 | 2.5 | 0 | 3.6734 | -3100.4465 | -3100.4465 | 29 | 47.5 | 50.6 | 50.6 | 47.5 | 5.0778 | 5.0778 | 5.0778 | 5.0778
235 | 7 | 1176 | Rest | 00:05:00 | 2024-08-05 21:24:15 | 2024-08-05 21:29:14 | 0 | 0 | 0 | 0 | 0 | 0 | 0 | 0 | 0 | 0 | 0 | 0 | 0 | 0 | 0 | 2.6256 | 0 | 0 | 3.0013 | 0 | 0 | 0 | 0 | 0 | 0 | 40.5 | 50.6 | 49.5 | 50.6 | 49.5 | 5.0778 | 5.0778 | 5.0778 | 5.0778
236 | 3 | 1177 | CC Chg | 01:34:06 | 2024-08-05 21:29:15 | 2024-08-05 23:03:20 | 2.4322 | 2432.17 | 2.4322 | 2432.17 | 0 | 0 | -2.4322 | 9.3403 | 9340.26 | 9.3403 | 9340.26 | 0 | 0 | -9.3403 | 7581.9418 | 3.0453 | 3.0453 | 0 | 4.2001 | 4.2001 | 0 | 3.8498 | 0 | 1550.5953 | 1550.9672 | 28.39 | 49.5 | 48.3 | 49.5 | 47.7 | 5.0778 | 5.0778 | 5.0778 | 5.0778
236 | 4 | 1178 | CV Chg | 00:23:03 | 2024-08-05 23:03:21 | 2024-08-05 23:26:23 | 0.1886 | 188.57 | 0.1886 | 188.57 | 0 | 0 | -0.1886 | 0.7921 | 792.1 | 0.7921 | 792.1 | 0 | 0 | -0.7921 | 0 | 4.2001 | 4.2001 | 0 | 4.2005 | 4.2005 | 0 | 4.2005 | 0 | 1550.9672 | 61.9296 | 0 | 48.3 | 47.5 | 48.3 | 47.5 | 5.0778 | 5.0778 | 5.0778 | 5.0778
236 | 5 | 1179 | Rest | 00:05:00 | 2024-08-05 23:26:24 | 2024-08-05 23:31:23 | 0 | 0 | 0 | 0 | 0 | 0 | 0 | 0 | 0 | 0 | 0 | 0 | 0 | 0 | 0 | 4.1986 | 0 | 0 | 4.1952 | 0 | 0 | 0 | 0 | 0 | 0 | 30.03 | 47.5 | 47.4 | 47.5 | 47.4 | 5.0778 | 5.0778 | 5.0778 | 5.0778
236 | 6 | 1180 | CC DChg | 00:50:43 | 2024-08-05 23:31:24 | 2024-08-06 00:22:06 | 2.6207 | 2620.74 | 0 | 0 | 2.6207 | 2620.74 | 2.6207 | 9.5864 | 9586.41 | 0 | 0 | 9.5864 | 9586.41 | 9.5864 | 5822.1522 | 4.105 | 0 | 4.105 | 2.4845 | 0 | 2.4845 | 0 | 3.6734 | -3100.4465 | -3100.4465 | 29.1 | 47.4 | 50.5 | 50.5 | 47.4 | 5.0778 | 5.0778 | 5.0778 | 5.0778
236 | 7 | 1181 | Rest | 00:05:00 | 2024-08-06 00:22:07 | 2024-08-06 00:27:06 | 0 | 0 | 0 | 0 | 0 | 0 | 0 | 0 | 0 | 0 | 0 | 0 | 0 | 0 | 0 | 2.6138 | 0 | 0 | 2.9991 | 0 | 0 | 0 | 0 | 0 | 0 | 41.7 | 50.5 | 49.4 | 50.5 | 49.4 | 5.0778 | 5.0778 | 5.0778 | 5.0778
237 | 3 | 1182 | CC Chg | 01:34:05 | 2024-08-06 00:27:07 | 2024-08-06 02:01:11 | 2.4317 | 2431.68 | 2.4317 | 2431.68 | 0 | 0 | -2.4317 | 9.3383 | 9338.28 | 9.3383 | 9338.28 | 0 | 0 | -9.3383 | 7568.2186 | 3.0435 | 3.0435 | 0 | 4.2001 | 4.2001 | 0 | 3.8498 | 0 | 1550.9672 | 1550.5953 | 28.58 | 49.4 | 48.2 | 49.4 | 47.6 | 5.0778 | 5.0778 | 5.0778 | 5.0778
237 | 4 | 1183 | CV Chg | 00:22:59 | 2024-08-06 02:01:12 | 2024-08-06 02:24:10 | 0.1886 | 188.57 | 0.1886 | 188.57 | 0 | 0 | -0.1886 | 0.7921 | 792.07 | 0.7921 | 792.07 | 0 | 0 | -0.7921 | 0 | 4.2001 | 4.2001 | 0 | 4.2005 | 4.2005 | 0 | 4.2005 | 0 | 1550.5953 | 61.8862 | 0 | 48.2 | 47.4 | 48.3 | 47.4 | 5.0778 | 5.0778 | 5.0778 | 5.0778
237 | 5 | 1184 | Rest | 00:05:00 | 2024-08-06 02:24:11 | 2024-08-06 02:29:10 | 0 | 0 | 0 | 0 | 0 | 0 | 0 | 0 | 0 | 0 | 0 | 0 | 0 | 0 | 0 | 4.1986 | 0 | 0 | 4.1949 | 0 | 0 | 0 | 0 | 0 | 0 | 30.06 | 47.4 | 47.4 | 47.4 | 47.4 | 5.0778 | 5.0778 | 5.0778 | 5.0778
237 | 6 | 1185 | CC DChg | 00:50:42 | 2024-08-06 02:29:11 | 2024-08-06 03:19:52 | 2.6199 | 2619.88 | 0 | 0 | 2.6199 | 2619.88 | 2.6199 | 9.5833 | 9583.35 | 0 | 0 | 9.5833 | 9583.35 | 9.5833 | 5857.2227 | 4.1047 | 0 | 4.1047 | 2.4944 | 0 | 2.4944 | 0 | 3.6728 | -3100.4465 | -3100.4465 | 29.1 | 47.4 | 50.4 | 50.4 | 47.4 | 5.0778 | 5.0778 | 5.0778 | 5.0778
237 | 7 | 1186 | Rest | 00:05:00 | 2024-08-06 03:19:53 | 2024-08-06 03:24:52 | 0 | 0 | 0 | 0 | 0 | 0 | 0 | 0 | 0 | 0 | 0 | 0 | 0 | 0 | 0 | 2.6221 | 0 | 0 | 3.0004 | 0 | 0 | 0 | 0 | 0 | 0 | 41.2 | 50.5 | 49.4 | 50.5 | 49.4 | 5.0778 | 5.0778 | 5.0778 | 5.0778
238 | 3 | 1187 | CC Chg | 01:34:03 | 2024-08-06 03:24:53 | 2024-08-06 04:58:55 | 2.4309 | 2430.86 | 2.4309 | 2430.86 | 0 | 0 | -2.4309 | 9.3353 | 9335.27 | 9.3353 | 9335.27 | 0 | 0 | -9.3353 | 7573.7999 | 3.0447 | 3.0447 | 0 | 4.2001 | 4.2001 | 0 | 3.8501 | 0 | 1550.9672 | 1550.9672 | 28.58 | 49.4 | 48.2 | 49.4 | 47.6 | 5.0778 | 5.0778 | 5.0778 | 5.0778
238 | 4 | 1188 | CV Chg | 00:22:58 | 2024-08-06 04:58:56 | 2024-08-06 05:21:53 | 0.1888 | 188.83 | 0.1888 | 188.83 | 0 | 0 | -0.1888 | 0.7932 | 793.17 | 0.7932 | 793.17 | 0 | 0 | -0.7932 | 0 | 4.1998 | 4.1998 | 0 | 4.2005 | 4.2005 | 0 | 4.2005 | 0 | 1550.9672 | 61.9854 | 0 | 48.2 | 47.5 | 48.3 | 47.4 | 5.0778 | 5.0778 | 5.0778 | 5.0778
238 | 5 | 1189 | Rest | 00:05:00 | 2024-08-06 05:21:54 | 2024-08-06 05:26:53 | 0 | 0 | 0 | 0 | 0 | 0 | 0 | 0 | 0 | 0 | 0 | 0 | 0 | 0 | 0 | 4.1986 | 0 | 0 | 4.1949 | 0 | 0 | 0 | 0 | 0 | 0 | 30.01 | 47.5 | 47.4 | 47.5 | 47.4 | 5.0778 | 5.0778 | 5.0778 | 5.0778
238 | 6 | 1190 | CC DChg | 00:50:42 | 2024-08-06 05:26:54 | 2024-08-06 06:17:35 | 2.6199 | 2619.88 | 0 | 0 | 2.6199 | 2619.88 | 2.6199 | 9.5827 | 9582.71 | 0 | 0 | 9.5827 | 9582.71 | 9.5827 | 5764.0044 | 4.1047 | 0 | 4.1047 | 2.4684 | 0 | 2.4684 | 0 | 3.6728 | -3100.4465 | -3100.4465 | 29.1 | 47.4 | 50.4 | 50.4 | 47.4 | 5.0778 | 5.0778 | 5.0778 | 5.0778
238 | 7 | 1191 | Rest | 00:05:00 | 2024-08-06 06:17:36 | 2024-08-06 06:22:35 | 0 | 0 | 0 | 0 | 0 | 0 | 0 | 0 | 0 | 0 | 0 | 0 | 0 | 0 | 0 | 2.6017 | 0 | 0 | 2.9979 | 0 | 0 | 0 | 0 | 0 | 0 | 43 | 50.4 | 49.4 | 50.5 | 49.4 | 5.0778 | 5.0778 | 5.0778 | 5.0778
239 | 3 | 1192 | CC Chg | 01:34:02 | 2024-08-06 06:22:36 | 2024-08-06 07:56:37 | 2.4304 | 2430.4 | 2.4304 | 2430.4 | 0 | 0 | -2.4304 | 9.3333 | 9333.26 | 9.3333 | 9333.26 | 0 | 0 | -9.3333 | 7556.1431 | 3.0422 | 3.0422 | 0 | 4.2001 | 4.2001 | 0 | 3.8498 | 0 | 1550.5953 | 1550.9672 | 28.59 | 49.3 | 48.1 | 49.3 | 47.5 | 5.0778 | 5.0778 | 5.0778 | 5.0778
239 | 4 | 1193 | CV Chg | 00:23:08 | 2024-08-06 07:56:38 | 2024-08-06 08:19:45 | 0.1893 | 189.3 | 0.1893 | 189.3 | 0 | 0 | -0.1893 | 0.7951 | 795.14 | 0.7951 | 795.14 | 0 | 0 | -0.7951 | 0 | 4.2001 | 4.2001 | 0 | 4.2005 | 4.2005 | 0 | 4.2005 | 0 | 1550.9672 | 61.9482 | 0 | 48.1 | 47.4 | 48.2 | 47.4 | 5.0778 | 5.0778 | 5.0778 | 5.0778
239 | 5 | 1194 | Rest | 00:05:00 | 2024-08-06 08:19:46 | 2024-08-06 08:24:45 | 0 | 0 | 0 | 0 | 0 | 0 | 0 | 0 | 0 | 0 | 0 | 0 | 0 | 0 | 0 | 4.1989 | 0 | 0 | 4.1949 | 0 | 0 | 0 | 0 | 0 | 0 | 25.02 | 47.4 | 47.3 | 47.4 | 47.3 | 5.0778 | 5.0778 | 5.0778 | 5.0778
239 | 6 | 1195 | CC DChg | 00:50:41 | 2024-08-06 08:24:46 | 2024-08-06 09:15:26 | 2.619 | 2619.01 | 0 | 0 | 2.619 | 2619.01 | 2.619 | 9.5801 | 9580.13 | 0 | 0 | 9.5801 | 9580.13 | 9.5801 | 5875.649 | 4.1047 | 0 | 4.1047 | 2.5 | 0 | 2.5 | 0 | 3.6728 | -3100.4465 | -3100.4465 | 29.1 | 47.3 | 50.4 | 50.4 | 47.3 | 5.0778 | 5.0778 | 5.0778 | 5.0778
239 | 7 | 1196 | Rest | 00:05:00 | 2024-08-06 09:15:28 | 2024-08-06 09:20:27 | 0 | 0 | 0 | 0 | 0 | 0 | 0 | 0 | 0 | 0 | 0 | 0 | 0 | 0 | 0 | 2.6265 | 0 | 0 | 3.0013 | 0 | 0 | 0 | 0 | 0 | 0 | 40.8 | 50.4 | 49.3 | 50.4 | 49.3 | 5.0778 | 5.0778 | 5.0778 | 5.0778
240 | 3 | 1197 | CC Chg | 01:34:01 | 2024-08-06 09:20:28 | 2024-08-06 10:54:27 | 2.43 | 2429.97 | 2.43 | 2429.97 | 0 | 0 | -2.43 | 9.3322 | 9332.21 | 9.3322 | 9332.21 | 0 | 0 | -9.3322 | 7575.0932 | 3.0453 | 3.0453 | 0 | 4.2001 | 4.2001 | 0 | 3.8504 | 0 | 1550.5953 | 1550.5953 | 28.39 | 49.3 | 48.2 | 49.3 | 47.5 | 5.0778 | 5.0778 | 5.0778 | 5.0778
240 | 4 | 1198 | CV Chg | 00:23:00 | 2024-08-06 10:54:28 | 2024-08-06 11:17:27 | 0.1887 | 188.7 | 0.1887 | 188.7 | 0 | 0 | -0.1887 | 0.7926 | 792.64 | 0.7926 | 792.64 | 0 | 0 | -0.7926 | 0 | 4.2001 | 4.2001 | 0 | 4.2005 | 4.2005 | 0 | 4.2005 | 0 | 1550.9672 | 61.8614 | 0 | 48.2 | 47.4 | 48.2 | 47.4 | 5.0778 | 5.0778 | 5.0778 | 5.0778
240 | 5 | 1199 | Rest | 00:05:00 | 2024-08-06 11:17:28 | 2024-08-06 11:22:27 | 0 | 0 | 0 | 0 | 0 | 0 | 0 | 0 | 0 | 0 | 0 | 0 | 0 | 0 | 0 | 4.1986 | 0 | 0 | 4.1949 | 0 | 0 | 0 | 0 | 0 | 0 | 30.07 | 47.4 | 47.4 | 47.4 | 47.4 | 5.0778 | 5.0778 | 5.0778 | 5.0778
240 | 6 | 1200 | CC DChg | 00:50:41 | 2024-08-06 11:22:28 | 2024-08-06 12:13:08 | 2.619 | 2619.01 | 0 | 0 | 2.619 | 2619.01 | 2.619 | 9.5796 | 9579.57 | 0 | 0 | 9.5796 | 9579.57 | 9.5796 | 5774.1363 | 4.1047 | 0 | 4.1047 | 2.4718 | 0 | 2.4718 | 0 | 3.6725 | -3100.4465 | -3100.4465 | 29.1 | 47.4 | 50.4 | 50.4 | 47.4 | 5.0778 | 5.0778 | 5.0778 | 5.0778
240 | 7 | 1201 | Rest | 00:05:00 | 2024-08-06 12:13:09 | 2024-08-06 12:18:08 | 0 | 0 | 0 | 0 | 0 | 0 | 0 | 0 | 0 | 0 | 0 | 0 | 0 | 0 | 0 | 2.6032 | 0 | 0 | 2.9982 | 0 | 0 | 0 | 0 | 0 | 0 | 42.4 | 50.4 | 49.3 | 50.4 | 49.3 | 5.0778 | 5.0778 | 5.0778 | 5.0778
241 | 3 | 1202 | CC Chg | 01:34:00 | 2024-08-06 12:18:09 | 2024-08-06 13:52:08 | 2.4296 | 2429.58 | 2.4296 | 2429.58 | 0 | 0 | -2.4296 | 9.3304 | 9330.44 | 9.3304 | 9330.44 | 0 | 0 | -9.3304 | 7555.6224 | 3.0425 | 3.0425 | 0 | 4.2001 | 4.2001 | 0 | 3.8504 | 0 | 1550.5953 | 1550.9672 | 28.59 | 49.3 | 48.2 | 49.3 | 47.5 | 5.0778 | 5.0778 | 5.0778 | 5.0778
241 | 4 | 1203 | CV Chg | 00:23:08 | 2024-08-06 13:52:09 | 2024-08-06 14:15:16 | 0.1892 | 189.23 | 0.1892 | 189.23 | 0 | 0 | -0.1892 | 0.7949 | 794.86 | 0.7949 | 794.86 | 0 | 0 | -0.7949 | 0 | 4.2001 | 4.2001 | 0 | 4.2005 | 4.2005 | 0 | 4.2005 | 0 | 1550.9672 | 61.9358 | 0 | 48.2 | 47.5 | 48.3 | 47.5 | 5.0778 | 5.0778 | 5.0778 | 5.0778
241 | 5 | 1204 | Rest | 00:05:00 | 2024-08-06 14:15:17 | 2024-08-06 14:20:16 | 0 | 0 | 0 | 0 | 0 | 0 | 0 | 0 | 0 | 0 | 0 | 0 | 0 | 0 | 0 | 4.1986 | 0 | 0 | 4.1952 | 0 | 0 | 0 | 0 | 0 | 0 | 30.03 | 47.5 | 47.4 | 47.5 | 47.4 | 5.0778 | 5.0778 | 5.0778 | 5.0778
241 | 6 | 1205 | CC DChg | 00:50:40 | 2024-08-06 14:20:17 | 2024-08-06 15:10:56 | 2.6182 | 2618.15 | 0 | 0 | 2.6182 | 2618.15 | 2.6182 | 9.5774 | 9577.39 | 0 | 0 | 9.5774 | 9577.39 | 9.5774 | 5841.0051 | 4.1047 | 0 | 4.1047 | 2.491 | 0 | 2.491 | 0 | 3.6728 | -3100.4465 | -3100.4465 | 29.2 | 47.4 | 50.5 | 50.5 | 47.4 | 5.0778 | 5.0778 | 5.0778 | 5.0778
241 | 7 | 1206 | Rest | 00:05:00 | 2024-08-06 15:10:57 | 2024-08-06 15:15:56 | 0 | 0 | 0 | 0 | 0 | 0 | 0 | 0 | 0 | 0 | 0 | 0 | 0 | 0 | 0 | 2.6187 | 0 | 0 | 3.0001 | 0 | 0 | 0 | 0 | 0 | 0 | 41.2 | 50.5 | 49.4 | 50.6 | 49.4 | 5.0778 | 5.0778 | 5.0778 | 5.0778
242 | 3 | 1207 | CC Chg | 01:33:55 | 2024-08-06 15:15:57 | 2024-08-06 16:49:51 | 2.4275 | 2427.52 | 2.4275 | 2427.52 | 0 | 0 | -2.4275 | 9.3223 | 9322.25 | 9.3223 | 9322.25 | 0 | 0 | -9.3223 | 7561.3542 | 3.0444 | 3.0444 | 0 | 4.2001 | 4.2001 | 0 | 3.8504 | 0 | 1550.5953 | 1550.9672 | 28.59 | 49.4 | 47.7 | 49.4 | 47.4 | 5.0778 | 5.0778 | 5.0778 | 5.0778
242 | 4 | 1208 | CV Chg | 00:23:16 | 2024-08-06 16:49:52 | 2024-08-06 17:13:07 | 0.1904 | 190.43 | 0.1904 | 190.43 | 0 | 0 | -0.1904 | 0.7999 | 799.89 | 0.7999 | 799.89 | 0 | 0 | -0.7999 | 0 | 4.2001 | 4.2001 | 0 | 4.2005 | 4.2005 | 0 | 4.2005 | 0 | 1550.9672 | 61.9048 | 0 | 47.7 | 46.9 | 47.7 | 46.9 | 5.0778 | 5.0778 | 5.0778 | 5.0778
242 | 5 | 1209 | Rest | 00:05:00 | 2024-08-06 17:13:08 | 2024-08-06 17:18:07 | 0 | 0 | 0 | 0 | 0 | 0 | 0 | 0 | 0 | 0 | 0 | 0 | 0 | 0 | 0 | 4.1986 | 0 | 0 | 4.1949 | 0 | 0 | 0 | 0 | 0 | 0 | 30.05 | 46.9 | 46.9 | 46.9 | 46.9 | 5.0778 | 5.0778 | 5.0778 | 5.0778
242 | 6 | 1210 | CC DChg | 00:50:40 | 2024-08-06 17:18:09 | 2024-08-06 18:08:48 | 2.6182 | 2618.15 | 0 | 0 | 2.6182 | 2618.15 | 2.6182 | 9.5751 | 9575.12 | 0 | 0 | 9.5751 | 9575.12 | 9.5751 | 5731.9772 | 4.104 | 0 | 4.104 | 2.4597 | 0 | 2.4597 | 0 | 3.6722 | -3100.4465 | -3100.4465 | 29.3 | 46.9 | 50.2 | 50.2 | 46.9 | 5.0778 | 5.0778 | 5.0778 | 5.0778
242 | 7 | 1211 | Rest | 00:05:00 | 2024-08-06 18:08:49 | 2024-08-06 18:13:48 | 0 | 0 | 0 | 0 | 0 | 0 | 0 | 0 | 0 | 0 | 0 | 0 | 0 | 0 | 0 | 2.5939 | 0 | 0 | 2.9973 | 0 | 0 | 0 | 0 | 0 | 0 | 43.3 | 50.2 | 49.1 | 50.3 | 49.1 | 5.0778 | 5.0778 | 5.0778 | 5.0778
243 | 3 | 1212 | CC Chg | 01:33:57 | 2024-08-06 18:13:49 | 2024-08-06 19:47:45 | 2.4283 | 2428.29 | 2.4283 | 2428.29 | 0 | 0 | -2.4283 | 9.3255 | 9325.47 | 9.3255 | 9325.47 | 0 | 0 | -9.3255 | 7545.5508 | 3.0416 | 3.0416 | 0 | 4.2001 | 4.2001 | 0 | 3.8504 | 0 | 1550.9672 | 1550.9672 | 28.58 | 49.1 | 48.2 | 49.1 | 47.4 | 5.0778 | 5.0778 | 5.0778 | 5.0778
243 | 4 | 1213 | CV Chg | 00:23:13 | 2024-08-06 19:47:46 | 2024-08-06 20:10:58 | 0.1898 | 189.82 | 0.1898 | 189.82 | 0 | 0 | -0.1898 | 0.7973 | 797.32 | 0.7973 | 797.32 | 0 | 0 | -0.7973 | 0 | 4.2001 | 4.2001 | 0 | 4.2005 | 4.2005 | 0 | 4.2005 | 0 | 1550.9672 | 61.8738 | 0 | 48.2 | 47.5 | 48.2 | 47.5 | 5.0778 | 5.0778 | 5.0778 | 5.0778
243 | 5 | 1214 | Rest | 00:05:00 | 2024-08-06 20:10:59 | 2024-08-06 20:15:58 | 0 | 0 | 0 | 0 | 0 | 0 | 0 | 0 | 0 | 0 | 0 | 0 | 0 | 0 | 0 | 4.1986 | 0 | 0 | 4.1952 | 0 | 0 | 0 | 0 | 0 | 0 | 30.06 | 47.5 | 47.4 | 47.5 | 47.4 | 5.0778 | 5.0778 | 5.0778 | 5.0778
243 | 6 | 1215 | CC DChg | 00:50:39 | 2024-08-06 20:15:59 | 2024-08-06 21:06:37 | 2.6173 | 2617.29 | 0 | 0 | 2.6173 | 2617.29 | 2.6173 | 9.5745 | 9574.48 | 0 | 0 | 9.5745 | 9574.48 | 9.5745 | 5854.8311 | 4.1047 | 0 | 4.1047 | 2.4953 | 0 | 2.4953 | 0 | 3.6725 | -3100.4465 | -3100.4465 | 29.2 | 47.4 | 50.6 | 50.6 | 47.4 | 5.0778 | 5.0778 | 5.0778 | 5.0778
243 | 7 | 1216 | Rest | 00:05:00 | 2024-08-06 21:06:38 | 2024-08-06 21:11:37 | 0 | 0 | 0 | 0 | 0 | 0 | 0 | 0 | 0 | 0 | 0 | 0 | 0 | 0 | 0 | 2.6218 | 0 | 0 | 3.0007 | 0 | 0 | 0 | 0 | 0 | 0 | 40.8 | 50.6 | 49.5 | 50.7 | 49.5 | 5.0778 | 5.0778 | 5.0778 | 5.0778
244 | 3 | 1217 | CC Chg | 01:33:57 | 2024-08-06 21:11:38 | 2024-08-06 22:45:34 | 2.4283 | 2428.31 | 2.4283 | 2428.31 | 0 | 0 | -2.4283 | 9.326 | 9325.98 | 9.326 | 9325.98 | 0 | 0 | -9.326 | 7565.8598 | 3.0447 | 3.0447 | 0 | 4.2001 | 4.2001 | 0 | 3.8508 | 0 | 1550.5953 | 1550.9672 | 28.39 | 49.5 | 48.4 | 49.5 | 47.7 | 5.0778 | 5.0778 | 5.0778 | 5.0778
244 | 4 | 1218 | CV Chg | 00:23:02 | 2024-08-06 22:45:35 | 2024-08-06 23:08:36 | 0.1887 | 188.74 | 0.1887 | 188.74 | 0 | 0 | -0.1887 | 0.7928 | 792.81 | 0.7928 | 792.81 | 0 | 0 | -0.7928 | 0 | 4.2001 | 4.2001 | 0 | 4.2005 | 4.2005 | 0 | 4.2005 | 0 | 1550.5953 | 61.973 | 0 | 48.4 | 47.7 | 48.5 | 47.7 | 5.0778 | 5.0778 | 5.0778 | 5.0778
244 | 5 | 1219 | Rest | 00:05:00 | 2024-08-06 23:08:37 | 2024-08-06 23:13:36 | 0 | 0 | 0 | 0 | 0 | 0 | 0 | 0 | 0 | 0 | 0 | 0 | 0 | 0 | 0 | 4.1989 | 0 | 0 | 4.1952 | 0 | 0 | 0 | 0 | 0 | 0 | 25.01 | 47.7 | 47.6 | 47.7 | 47.6 | 5.0778 | 5.0778 | 5.0778 | 5.0778
244 | 6 | 1220 | CC DChg | 00:50:39 | 2024-08-06 23:13:37 | 2024-08-07 00:04:15 | 2.6173 | 2617.29 | 0 | 0 | 2.6173 | 2617.29 | 2.6173 | 9.5744 | 9574.38 | 0 | 0 | 9.5744 | 9574.38 | 9.5744 | 5750.6949 | 4.1047 | 0 | 4.1047 | 2.4662 | 0 | 2.4662 | 0 | 3.6728 | -3100.4465 | -3100.4465 | 29.2 | 47.6 | 50.7 | 50.7 | 47.6 | 5.0778 | 5.0778 | 5.0778 | 5.0778
244 | 7 | 1221 | Rest | 00:05:00 | 2024-08-07 00:04:16 | 2024-08-07 00:09:15 | 0 | 0 | 0 | 0 | 0 | 0 | 0 | 0 | 0 | 0 | 0 | 0 | 0 | 0 | 0 | 2.6001 | 0 | 0 | 2.9976 | 0 | 0 | 0 | 0 | 0 | 0 | 43.2 | 50.7 | 49.7 | 50.8 | 49.7 | 5.0778 | 5.0778 | 5.0778 | 5.0778
245 | 3 | 1222 | CC Chg | 01:33:59 | 2024-08-07 00:09:16 | 2024-08-07 01:43:14 | 2.4292 | 2429.18 | 2.4292 | 2429.18 | 0 | 0 | -2.4292 | 9.3291 | 9329.1 | 9.3291 | 9329.1 | 0 | 0 | -9.3291 | 7550.3386 | 3.0419 | 3.0419 | 0 | 4.2001 | 4.2001 | 0 | 3.8508 | 0 | 1550.9672 | 1550.5953 | 28.58 | 49.7 | 48.6 | 49.7 | 47.9 | 5.0778 | 5.0778 | 5.0778 | 5.0778
245 | 4 | 1223 | CV Chg | 00:22:58 | 2024-08-07 01:43:15 | 2024-08-07 02:06:12 | 0.188 | 188.01 | 0.188 | 188.01 | 0 | 0 | -0.188 | 0.7897 | 789.74 | 0.7897 | 789.74 | 0 | 0 | -0.7897 | 0 | 4.2001 | 4.2001 | 0 | 4.2005 | 4.2005 | 0 | 4.2005 | 0 | 1550.9672 | 61.9978 | 0 | 48.6 | 47.8 | 48.6 | 47.8 | 5.0778 | 5.0778 | 5.0778 | 5.0778
245 | 5 | 1224 | Rest | 00:05:00 | 2024-08-07 02:06:13 | 2024-08-07 02:11:12 | 0 | 0 | 0 | 0 | 0 | 0 | 0 | 0 | 0 | 0 | 0 | 0 | 0 | 0 | 0 | 4.1986 | 0 | 0 | 4.1949 | 0 | 0 | 0 | 0 | 0 | 0 | 30 | 47.8 | 47.7 | 47.8 | 47.7 | 5.0778 | 5.0778 | 5.0778 | 5.0778
245 | 6 | 1225 | CC DChg | 00:50:38 | 2024-08-07 02:11:13 | 2024-08-07 03:01:50 | 2.6164 | 2616.43 | 0 | 0 | 2.6164 | 2616.43 | 2.6164 | 9.5721 | 9572.08 | 0 | 0 | 9.5721 | 9572.08 | 9.5721 | 5846.145 | 4.1047 | 0 | 4.1047 | 2.4935 | 0 | 2.4935 | 0 | 3.6728 | -3100.4465 | -3100.4465 | 29.1 | 47.7 | 50.8 | 50.8 | 47.7 | 5.0778 | 5.0778 | 5.0778 | 5.0778
245 | 7 | 1226 | Rest | 00:05:00 | 2024-08-07 03:01:51 | 2024-08-07 03:06:50 | 0 | 0 | 0 | 0 | 0 | 0 | 0 | 0 | 0 | 0 | 0 | 0 | 0 | 0 | 0 | 2.6206 | 0 | 0 | 3.0004 | 0 | 0 | 0 | 0 | 0 | 0 | 41 | 50.8 | 49.7 | 50.8 | 49.7 | 5.0778 | 5.0778 | 5.0778 | 5.0778
246 | 3 | 1227 | CC Chg | 01:33:56 | 2024-08-07 03:06:51 | 2024-08-07 04:40:46 | 2.4279 | 2427.92 | 2.4279 | 2427.92 | 0 | 0 | -2.4279 | 9.3246 | 9324.61 | 9.3246 | 9324.61 | 0 | 0 | -9.3246 | 7562.6194 | 3.0444 | 3.0444 | 0 | 4.2001 | 4.2001 | 0 | 3.8511 | 0 | 1550.5953 | 1550.9672 | 28.39 | 49.7 | 48.6 | 49.7 | 47.9 | 5.0778 | 5.0778 | 5.0778 | 5.0778
246 | 4 | 1228 | CV Chg | 00:22:55 | 2024-08-07 04:40:47 | 2024-08-07 05:03:41 | 0.1883 | 188.29 | 0.1883 | 188.29 | 0 | 0 | -0.1883 | 0.7909 | 790.91 | 0.7909 | 790.91 | 0 | 0 | -0.7909 | 0 | 4.2001 | 4.2001 | 0 | 4.2005 | 4.2005 | 0 | 4.2005 | 0 | 1550.5953 | 61.9854 | 0 | 48.6 | 47.8 | 48.6 | 47.8 | 5.0778 | 5.0778 | 5.0778 | 5.0778
246 | 5 | 1229 | Rest | 00:05:00 | 2024-08-07 05:03:42 | 2024-08-07 05:08:41 | 0 | 0 | 0 | 0 | 0 | 0 | 0 | 0 | 0 | 0 | 0 | 0 | 0 | 0 | 0 | 4.1986 | 0 | 0 | 4.1949 | 0 | 0 | 0 | 0 | 0 | 0 | 30.01 | 47.8 | 47.7 | 47.8 | 47.7 | 5.0778 | 5.0778 | 5.0778 | 5.0778
246 | 6 | 1230 | CC DChg | 00:50:38 | 2024-08-07 05:08:42 | 2024-08-07 05:59:19 | 2.6164 | 2616.43 | 0 | 0 | 2.6164 | 2616.43 | 2.6164 | 9.5716 | 9571.57 | 0 | 0 | 9.5716 | 9571.57 | 9.5716 | 5768.4465 | 4.105 | 0 | 4.105 | 2.4721 | 0 | 2.4721 | 0 | 3.6728 | -3100.4465 | -3100.4465 | 29 | 47.7 | 50.7 | 50.7 | 47.7 | 5.0778 | 5.0778 | 5.0778 | 5.0778
246 | 7 | 1231 | Rest | 00:05:00 | 2024-08-07 05:59:20 | 2024-08-07 06:04:19 | 0 | 0 | 0 | 0 | 0 | 0 | 0 | 0 | 0 | 0 | 0 | 0 | 0 | 0 | 0 | 2.6029 | 0 | 0 | 2.9982 | 0 | 0 | 0 | 0 | 0 | 0 | 42.2 | 50.8 | 49.7 | 50.8 | 49.7 | 5.0778 | 5.0778 | 5.0778 | 5.0778
247 | 3 | 1232 | CC Chg | 01:33:54 | 2024-08-07 06:04:20 | 2024-08-07 07:38:13 | 2.427 | 2427.05 | 2.427 | 2427.05 | 0 | 0 | -2.427 | 9.3209 | 9320.95 | 9.3209 | 9320.95 | 0 | 0 | -9.3209 | 7545.7229 | 3.0422 | 3.0422 | 0 | 4.2001 | 4.2001 | 0 | 3.8511 | 0 | 1550.9672 | 1550.5953 | 28.38 | 49.6 | 48.4 | 49.6 | 47.8 | 5.0778 | 5.0778 | 5.0778 | 5.0778
247 | 4 | 1233 | CV Chg | 00:23:04 | 2024-08-07 07:38:14 | 2024-08-07 08:01:17 | 0.1891 | 189.11 | 0.1891 | 189.11 | 0 | 0 | -0.1891 | 0.7944 | 794.35 | 0.7944 | 794.35 | 0 | 0 | -0.7944 | 0 | 4.2001 | 4.2001 | 0 | 4.2005 | 4.2005 | 0 | 4.2005 | 0 | 1550.9672 | 61.8738 | 0 | 48.4 | 47.7 | 48.5 | 47.7 | 5.0778 | 5.0778 | 5.0778 | 5.0778
247 | 5 | 1234 | Rest | 00:05:00 | 2024-08-07 08:01:18 | 2024-08-07 08:06:17 | 0 | 0 | 0 | 0 | 0 | 0 | 0 | 0 | 0 | 0 | 0 | 0 | 0 | 0 | 0 | 4.1986 | 0 | 0 | 4.1949 | 0 | 0 | 0 | 0 | 0 | 0 | 30.06 | 47.7 | 47.6 | 47.7 | 47.6 | 5.0778 | 5.0778 | 5.0778 | 5.0778
247 | 6 | 1235 | CC DChg | 00:50:37 | 2024-08-07 08:06:18 | 2024-08-07 08:56:54 | 2.6156 | 2615.57 | 0 | 0 | 2.6156 | 2615.57 | 2.6156 | 9.5685 | 9568.52 | 0 | 0 | 9.5685 | 9568.52 | 9.5685 | 5820.7017 | 4.1047 | 0 | 4.1047 | 2.487 | 0 | 2.487 | 0 | 3.6725 | -3100.4465 | -3100.4465 | 29.1 | 47.6 | 50.7 | 50.7 | 47.6 | 5.0778 | 5.0778 | 5.0778 | 5.0778
247 | 7 | 1236 | Rest | 00:05:00 | 2024-08-07 08:56:55 | 2024-08-07 09:01:54 | 0 | 0 | 0 | 0 | 0 | 0 | 0 | 0 | 0 | 0 | 0 | 0 | 0 | 0 | 0 | 2.6153 | 0 | 0 | 2.9998 | 0 | 0 | 0 | 0 | 0 | 0 | 41.4 | 50.7 | 49.6 | 50.7 | 49.6 | 5.0778 | 5.0778 | 5.0778 | 5.0778
248 | 3 | 1237 | CC Chg | 01:33:52 | 2024-08-07 09:01:55 | 2024-08-07 10:35:46 | 2.4262 | 2426.21 | 2.4262 | 2426.21 | 0 | 0 | -2.4262 | 9.318 | 9318.02 | 9.318 | 9318.02 | 0 | 0 | -9.318 | 7553.2211 | 3.0438 | 3.0438 | 0 | 4.2001 | 4.2001 | 0 | 3.8514 | 0 | 1550.9672 | 1550.9672 | 28.38 | 49.6 | 48.4 | 49.6 | 47.8 | 5.0778 | 5.0778 | 5.0778 | 5.0778
248 | 4 | 1238 | CV Chg | 00:23:05 | 2024-08-07 10:35:47 | 2024-08-07 10:58:51 | 0.1893 | 189.27 | 0.1893 | 189.27 | 0 | 0 | -0.1893 | 0.795 | 795.02 | 0.795 | 795.02 | 0 | 0 | -0.795 | 0 | 4.2001 | 4.2001 | 0 | 4.2005 | 4.2005 | 0 | 4.2005 | 0 | 1550.9672 | 61.911 | 0 | 48.4 | 47.7 | 48.5 | 47.7 | 5.0778 | 5.0778 | 5.0778 | 5.0778
248 | 5 | 1239 | Rest | 00:05:00 | 2024-08-07 10:58:52 | 2024-08-07 11:03:51 | 0 | 0 | 0 | 0 | 0 | 0 | 0 | 0 | 0 | 0 | 0 | 0 | 0 | 0 | 0 | 4.1989 | 0 | 0 | 4.1952 | 0 | 0 | 0 | 0 | 0 | 0 | 25.04 | 47.7 | 47.6 | 47.7 | 47.6 | 5.0778 | 5.0778 | 5.0778 | 5.0778
248 | 6 | 1240 | CC DChg | 00:50:37 | 2024-08-07 11:03:52 | 2024-08-07 11:54:25 | 2.6156 | 2615.57 | 0 | 0 | 2.6156 | 2615.57 | 2.6156 | 9.5681 | 9568.11 | 0 | 0 | 9.5681 | 9568.11 | 9.5681 | 5772.0289 | 4.1047 | 0 | 4.1047 | 2.4733 | 0 | 2.4733 | 0 | 3.6725 | -3100.4465 | -3100.4465 | 29.2 | 47.6 | 50.6 | 50.6 | 47.6 | 5.0778 | 5.0778 | 5.0778 | 5.0778
248 | 7 | 1241 | Rest | 00:05:00 | 2024-08-07 11:54:26 | 2024-08-07 11:59:26 | 0 | 0 | 0 | 0 | 0 | 0 | 0 | 0 | 0 | 0 | 0 | 0 | 0 | 0 | 0 | 2.6057 | 0 | 0 | 2.9985 | 0 | 0 | 0 | 0 | 0 | 0 | 42.7 | 50.6 | 49.5 | 50.6 | 49.5 | 5.0778 | 5.0778 | 5.0778 | 5.0778
249 | 3 | 1242 | CC Chg | 01:32:41 | 2024-08-07 11:59:27 | 2024-08-07 13:32:08 | 2.3957 | 2395.66 | 2.3957 | 2395.66 | 0 | 0 | -2.3957 | 9.1957 | 9195.73 | 9.1957 | 9195.73 | 0 | 0 | -9.1957 | 7452.119 | 3.0428 | 3.0428 | 0 | 4.2001 | 4.2001 | 0 | 3.8489 | 0 | 1550.5953 | 1550.9672 | 28.59 | 49.5 | 42.3 | 49.5 | 41.3 | 5.0778 | 5.0778 | 5.0778 | 5.0778
249 | 4 | 1243 | CV Chg | 00:26:02 | 2024-08-07 13:32:09 | 2024-08-07 13:58:10 | 0.2174 | 217.41 | 0.2174 | 217.41 | 0 | 0 | -0.2174 | 0.9132 | 913.21 | 0.9132 | 913.21 | 0 | 0 | -0.9132 | 0 | 4.2001 | 4.2001 | 0 | 4.2005 | 4.2005 | 0 | 4.2005 | 0 | 1550.9672 | 61.9358 | 0 | 42.3 | 42.7 | 42.7 | 42.3 | 5.0778 | 5.0778 | 5.0778 | 5.0778
249 | 5 | 1244 | Rest | 00:05:00 | 2024-08-07 13:58:11 | 2024-08-07 14:03:10 | 0 | 0 | 0 | 0 | 0 | 0 | 0 | 0 | 0 | 0 | 0 | 0 | 0 | 0 | 0 | 4.1986 | 0 | 0 | 4.1946 | 0 | 0 | 0 | 0 | 0 | 0 | 30.03 | 42.7 | 42.9 | 42.9 | 42.7 | 5.0778 | 5.0778 | 5.0778 | 5.0778
249 | 6 | 1245 | CC DChg | 00:50:34 | 2024-08-07 14:03:11 | 2024-08-07 14:53:44 | 2.613 | 2612.99 | 0 | 0 | 2.613 | 2612.99 | 2.613 | 9.5437 | 9543.72 | 0 | 0 | 9.5437 | 9543.72 | 9.5437 | 5733.6407 | 4.0972 | 0 | 4.0972 | 2.4566 | 0 | 2.4566 | 0 | 3.6703 | -3100.4465 | -3100.4465 | 31.4 | 42.9 | 47.8 | 47.8 | 42.9 | 5.0778 | 5.0778 | 5.0778 | 5.0778
249 | 7 | 1246 | Rest | 00:05:00 | 2024-08-07 14:53:45 | 2024-08-07 14:58:44 | 0 | 0 | 0 | 0 | 0 | 0 | 0 | 0 | 0 | 0 | 0 | 0 | 0 | 0 | 0 | 2.5967 | 0 | 0 | 2.9979 | 0 | 0 | 0 | 0 | 0 | 0 | 45.2 | 47.8 | 46.8 | 47.9 | 46.8 | 5.0778 | 5.0778 | 5.0778 | 5.0778
250 | 3 | 1247 | CC Chg | 01:33:34 | 2024-08-07 14:58:45 | 2024-08-07 16:32:18 | 2.4185 | 2418.47 | 2.4185 | 2418.47 | 0 | 0 | -2.4185 | 9.289 | 9288.98 | 9.289 | 9288.98 | 0 | 0 | -9.289 | 7521.0824 | 3.0425 | 3.0425 | 0 | 4.2001 | 4.2001 | 0 | 3.8526 | 0 | 1550.9672 | 1550.9672 | 28.78 | 46.8 | 46.9 | 46.9 | 45.4 | 5.0778 | 5.0778 | 5.0778 | 5.0778
250 | 4 | 1248 | CV Chg | 00:23:48 | 2024-08-07 16:32:19 | 2024-08-07 16:56:06 | 0.1958 | 195.83 | 0.1958 | 195.83 | 0 | 0 | -0.1958 | 0.8226 | 822.58 | 0.8226 | 822.58 | 0 | 0 | -0.8226 | 0 | 4.1998 | 4.1998 | 0 | 4.2005 | 4.2005 | 0 | 4.2005 | 0 | 1550.9672 | 61.9916 | 0 | 46.9 | 46.4 | 47 | 46.4 | 5.0778 | 5.0778 | 5.0778 | 5.0778
250 | 5 | 1249 | Rest | 00:05:00 | 2024-08-07 16:56:07 | 2024-08-07 17:01:06 | 0 | 0 | 0 | 0 | 0 | 0 | 0 | 0 | 0 | 0 | 0 | 0 | 0 | 0 | 0 | 4.1986 | 0 | 0 | 4.1949 | 0 | 0 | 0 | 0 | 0 | 0 | 30 | 46.4 | 46.4 | 46.4 | 46.4 | 5.0778 | 5.0778 | 5.0778 | 5.0778
250 | 6 | 1250 | CC DChg | 00:50:35 | 2024-08-07 17:01:07 | 2024-08-07 17:51:41 | 2.6138 | 2613.85 | 0 | 0 | 2.6138 | 2613.85 | 2.6138 | 9.5589 | 9558.85 | 0 | 0 | 9.5589 | 9558.85 | 9.5589 | 5804.6326 | 4.1031 | 0 | 4.1031 | 2.482 | 0 | 2.482 | 0 | 3.6747 | -3100.4465 | -3100.4465 | 29.6 | 46.4 | 50.1 | 50.1 | 46.4 | 5.0778 | 5.0778 | 5.0778 | 5.0778
250 | 7 | 1251 | Rest | 00:05:00 | 2024-08-07 17:51:42 | 2024-08-07 17:56:41 | 0 | 0 | 0 | 0 | 0 | 0 | 0 | 0 | 0 | 0 | 0 | 0 | 0 | 0 | 0 | 2.6119 | 0 | 0 | 2.9991 | 0 | 0 | 0 | 0 | 0 | 0 | 41.9 | 50.1 | 49.1 | 50.2 | 49.1 | 5.0778 | 5.0778 | 5.0778 | 5.0778
251 | 3 | 1252 | CC Chg | 01:33:48 | 2024-08-07 17:56:43 | 2024-08-07 19:30:30 | 2.4245 | 2424.53 | 2.4245 | 2424.53 | 0 | 0 | -2.4245 | 9.3121 | 9312.12 | 9.3121 | 9312.12 | 0 | 0 | -9.3121 | 7545.9732 | 3.0435 | 3.0435 | 0 | 4.2001 | 4.2001 | 0 | 3.8517 | 0 | 1550.5953 | 1550.5953 | 28.59 | 49.1 | 48.3 | 49.1 | 47.4 | 5.0778 | 5.0778 | 5.0778 | 5.0778
251 | 4 | 1253 | CV Chg | 00:23:07 | 2024-08-07 19:30:31 | 2024-08-07 19:53:37 | 0.1896 | 189.64 | 0.1896 | 189.64 | 0 | 0 | -0.1896 | 0.7966 | 796.57 | 0.7966 | 796.57 | 0 | 0 | -0.7966 | 0 | 4.2001 | 4.2001 | 0 | 4.2005 | 4.2005 | 0 | 4.2005 | 0 | 1550.9672 | 61.8986 | 0 | 48.3 | 47.7 | 48.4 | 47.7 | 5.0778 | 5.0778 | 5.0778 | 5.0778
251 | 5 | 1254 | Rest | 00:05:00 | 2024-08-07 19:53:38 | 2024-08-07 19:58:37 | 0 | 0 | 0 | 0 | 0 | 0 | 0 | 0 | 0 | 0 | 0 | 0 | 0 | 0 | 0 | 4.1986 | 0 | 0 | 4.1949 | 0 | 0 | 0 | 0 | 0 | 0 | 30.05 | 47.7 | 47.6 | 47.7 | 47.6 | 5.0778 | 5.0778 | 5.0778 | 5.0778
251 | 6 | 1255 | CC DChg | 00:50:36 | 2024-08-07 19:58:38 | 2024-08-07 20:49:13 | 2.6147 | 2614.71 | 0 | 0 | 2.6147 | 2614.71 | 2.6147 | 9.566 | 9566.01 | 0 | 0 | 9.566 | 9566.01 | 9.566 | 5730.9266 | 4.1044 | 0 | 4.1044 | 2.4619 | 0 | 2.4619 | 0 | 3.6725 | -3100.4465 | -3100.4465 | 29.2 | 47.6 | 52.7 | 52.7 | 47.6 | 5.0778 | 5.0778 | 5.0778 | 5.0778
251 | 7 | 1256 | Rest | 00:05:00 | 2024-08-07 20:49:14 | 2024-08-07 20:54:13 | 0 | 0 | 0 | 0 | 0 | 0 | 0 | 0 | 0 | 0 | 0 | 0 | 0 | 0 | 0 | 2.5942 | 0 | 0 | 2.997 | 0 | 0 | 0 | 0 | 0 | 0 | 42.7 | 52.7 | 51.6 | 52.8 | 51.6 | 5.0778 | 5.0778 | 5.0778 | 5.0778
252 | 3 | 1257 | CC Chg | 01:34:00 | 2024-08-07 20:54:14 | 2024-08-07 22:28:13 | 2.4297 | 2429.67 | 2.4297 | 2429.67 | 0 | 0 | -2.4297 | 9.3307 | 9330.66 | 9.3307 | 9330.66 | 0 | 0 | -9.3307 | 7543.7937 | 3.0407 | 3.0407 | 0 | 4.2001 | 4.2001 | 0 | 3.8508 | 0 | 1550.5953 | 1550.5953 | 28.19 | 51.6 | 49.5 | 51.6 | 49.3 | 5.0778 | 5.0778 | 5.0778 | 5.0778
252 | 4 | 1258 | CV Chg | 00:22:43 | 2024-08-07 22:28:14 | 2024-08-07 22:50:56 | 0.1854 | 185.36 | 0.1854 | 185.36 | 0 | 0 | -0.1854 | 0.7786 | 778.6 | 0.7786 | 778.6 | 0 | 0 | -0.7786 | 0 | 4.2001 | 4.2001 | 0 | 4.2005 | 4.2005 | 0 | 4.2005 | 0 | 1550.9672 | 61.9358 | 0 | 49.5 | 48.7 | 49.6 | 48.7 | 5.0778 | 5.0778 | 5.0778 | 5.0778
252 | 5 | 1259 | Rest | 00:05:00 | 2024-08-07 22:50:57 | 2024-08-07 22:55:56 | 0 | 0 | 0 | 0 | 0 | 0 | 0 | 0 | 0 | 0 | 0 | 0 | 0 | 0 | 0 | 4.1989 | 0 | 0 | 4.1952 | 0 | 0 | 0 | 0 | 0 | 0 | 25.03 | 48.7 | 48.6 | 48.7 | 48.6 | 5.0778 | 5.0778 | 5.0778 | 5.0778
252 | 6 | 1260 | CC DChg | 00:50:35 | 2024-08-07 22:55:57 | 2024-08-07 23:46:31 | 2.6138 | 2613.85 | 0 | 0 | 2.6138 | 2613.85 | 2.6138 | 9.5657 | 9565.72 | 0 | 0 | 9.5657 | 9565.72 | 9.5657 | 5837.0022 | 4.1056 | 0 | 4.1056 | 2.4935 | 0 | 2.4935 | 0 | 3.6775 | -3100.4465 | -3100.4465 | 28.9 | 48.6 | 51.5 | 51.5 | 48.6 | 5.0778 | 5.0778 | 5.0778 | 5.0778
252 | 7 | 1261 | Rest | 00:05:00 | 2024-08-07 23:46:32 | 2024-08-07 23:51:31 | 0 | 0 | 0 | 0 | 0 | 0 | 0 | 0 | 0 | 0 | 0 | 0 | 0 | 0 | 0 | 2.619 | 0 | 0 | 2.9994 | 0 | 0 | 0 | 0 | 0 | 0 | 40.5 | 51.5 | 50.5 | 51.6 | 50.5 | 5.0778 | 5.0778 | 5.0778 | 5.0778
253 | 3 | 1262 | CC Chg | 01:34:02 | 2024-08-07 23:51:32 | 2024-08-08 01:25:33 | 2.4305 | 2430.54 | 2.4305 | 2430.54 | 0 | 0 | -2.4305 | 9.3348 | 9334.83 | 9.3348 | 9334.83 | 0 | 0 | -9.3348 | 7564.6915 | 3.0435 | 3.0435 | 0 | 4.2001 | 4.2001 | 0 | 3.8508 | 0 | 1550.9672 | 1550.9672 | 28.38 | 50.5 | 49.9 | 50.6 | 49.4 | 5.0778 | 5.0778 | 5.0778 | 5.0778
253 | 4 | 1263 | CV Chg | 00:22:34 | 2024-08-08 01:25:34 | 2024-08-08 01:48:07 | 0.1834 | 183.44 | 0.1834 | 183.44 | 0 | 0 | -0.1834 | 0.7705 | 770.53 | 0.7705 | 770.53 | 0 | 0 | -0.7705 | 0 | 4.2001 | 4.2001 | 0 | 4.2005 | 4.2005 | 0 | 4.2005 | 0 | 1550.5953 | 61.8986 | 0 | 49.9 | 48.9 | 49.9 | 48.9 | 5.0778 | 5.0778 | 5.0778 | 5.0778
253 | 5 | 1264 | Rest | 00:05:00 | 2024-08-08 01:48:08 | 2024-08-08 01:53:07 | 0 | 0 | 0 | 0 | 0 | 0 | 0 | 0 | 0 | 0 | 0 | 0 | 0 | 0 | 0 | 4.1989 | 0 | 0 | 4.1952 | 0 | 0 | 0 | 0 | 0 | 0 | 25.04 | 48.9 | 48.8 | 48.9 | 48.8 | 5.0778 | 5.0778 | 5.0778 | 5.0778
253 | 6 | 1265 | CC DChg | 00:50:35 | 2024-08-08 01:53:08 | 2024-08-08 02:43:42 | 2.6138 | 2613.85 | 0 | 0 | 2.6138 | 2613.85 | 2.6138 | 9.566 | 9566.03 | 0 | 0 | 9.566 | 9566.03 | 9.566 | 5783.6186 | 4.1059 | 0 | 4.1059 | 2.4789 | 0 | 2.4789 | 0 | 3.6775 | -3100.4465 | -3100.4465 | 28.8 | 48.8 | 51.6 | 51.6 | 48.8 | 5.0778 | 5.0778 | 5.0778 | 5.0778
253 | 7 | 1266 | Rest | 00:05:00 | 2024-08-08 02:43:43 | 2024-08-08 02:48:42 | 0 | 0 | 0 | 0 | 0 | 0 | 0 | 0 | 0 | 0 | 0 | 0 | 0 | 0 | 0 | 2.6079 | 0 | 0 | 2.9982 | 0 | 0 | 0 | 0 | 0 | 0 | 41.6 | 51.6 | 50.6 | 51.7 | 50.6 | 5.0778 | 5.0778 | 5.0778 | 5.0778
254 | 3 | 1267 | CC Chg | 01:34:05 | 2024-08-08 02:48:43 | 2024-08-08 04:22:47 | 2.4319 | 2431.87 | 2.4319 | 2431.87 | 0 | 0 | -2.4319 | 9.3407 | 9340.71 | 9.3407 | 9340.71 | 0 | 0 | -9.3407 | 7562.7587 | 3.0425 | 3.0425 | 0 | 4.2001 | 4.2001 | 0 | 3.8514 | 0 | 1550.9672 | 1550.9672 | 28.58 | 50.5 | 50.5 | 50.8 | 48.6 | 5.0778 | 5.0778 | 5.0778 | 5.0778
254 | 4 | 1268 | CV Chg | 00:22:17 | 2024-08-08 04:22:48 | 2024-08-08 04:45:04 | 0.182 | 181.97 | 0.182 | 181.97 | 0 | 0 | -0.182 | 0.7644 | 764.38 | 0.7644 | 764.38 | 0 | 0 | -0.7644 | 0 | 4.2001 | 4.2001 | 0 | 4.2005 | 4.2005 | 0 | 4.2005 | 0 | 1550.9672 | 61.9854 | 0 | 50.5 | 49.5 | 50.5 | 49.4 | 5.0778 | 5.0778 | 5.0778 | 5.0778
254 | 5 | 1269 | Rest | 00:05:00 | 2024-08-08 04:45:05 | 2024-08-08 04:50:04 | 0 | 0 | 0 | 0 | 0 | 0 | 0 | 0 | 0 | 0 | 0 | 0 | 0 | 0 | 0 | 4.1989 | 0 | 0 | 4.1952 | 0 | 0 | 0 | 0 | 0 | 0 | 25.01 | 49.4 | 49.3 | 49.4 | 49.3 | 5.0778 | 5.0778 | 5.0778 | 5.0778
254 | 6 | 1270 | CC DChg | 00:50:34 | 2024-08-08 04:50:05 | 2024-08-08 05:40:38 | 2.613 | 2612.99 | 0 | 0 | 2.613 | 2612.99 | 2.613 | 9.5648 | 9564.83 | 0 | 0 | 9.5648 | 9564.83 | 9.5648 | 5850.8339 | 4.1068 | 0 | 4.1068 | 2.4991 | 0 | 2.4991 | 0 | 3.6781 | -3100.4465 | -3100.4465 | 28.5 | 49.3 | 51.9 | 51.9 | 49.3 | 5.0778 | 5.0778 | 5.0778 | 5.0778
254 | 7 | 1271 | Rest | 00:05:00 | 2024-08-08 05:40:39 | 2024-08-08 05:45:38 | 0 | 0 | 0 | 0 | 0 | 0 | 0 | 0 | 0 | 0 | 0 | 0 | 0 | 0 | 0 | 2.6225 | 0 | 0 | 3.0001 | 0 | 0 | 0 | 0 | 0 | 0 | 39.8 | 52 | 50.9 | 52 | 50.9 | 5.0778 | 5.0778 | 5.0778 | 5.0778
255 | 3 | 1272 | CC Chg | 01:34:04 | 2024-08-08 05:45:39 | 2024-08-08 07:19:42 | 2.4315 | 2431.49 | 2.4315 | 2431.49 | 0 | 0 | -2.4315 | 9.34 | 9339.98 | 9.34 | 9339.98 | 0 | 0 | -9.34 | 7571.6895 | 3.0441 | 3.0441 | 0 | 4.2001 | 4.2001 | 0 | 3.8517 | 0 | 1550.9672 | 1550.9672 | 28.38 | 50.9 | 50.9 | 50.9 | 49 | 5.0778 | 5.0778 | 5.0778 | 5.0778
255 | 4 | 1273 | CV Chg | 00:22:13 | 2024-08-08 07:19:43 | 2024-08-08 07:41:55 | 0.1819 | 181.89 | 0.1819 | 181.89 | 0 | 0 | -0.1819 | 0.764 | 764.01 | 0.764 | 764.01 | 0 | 0 | -0.764 | 0 | 4.2001 | 4.2001 | 0 | 4.2005 | 4.2005 | 0 | 4.2005 | 0 | 1550.9672 | 61.9606 | 0 | 50.9 | 50.1 | 51 | 50.1 | 5.0778 | 5.0778 | 5.0778 | 5.0778
255 | 5 | 1274 | Rest | 00:05:00 | 2024-08-08 07:41:56 | 2024-08-08 07:46:55 | 0 | 0 | 0 | 0 | 0 | 0 | 0 | 0 | 0 | 0 | 0 | 0 | 0 | 0 | 0 | 4.1989 | 0 | 0 | 4.1952 | 0 | 0 | 0 | 0 | 0 | 0 | 25.02 | 50.1 | 49.9 | 50.1 | 49.9 | 5.0778 | 5.0778 | 5.0778 | 5.0778
255 | 6 | 1275 | CC DChg | 00:50:34 | 2024-08-08 07:46:56 | 2024-08-08 08:37:29 | 2.613 | 2612.99 | 0 | 0 | 2.613 | 2612.99 | 2.613 | 9.5661 | 9566.06 | 0 | 0 | 9.5661 | 9566.06 | 9.5661 | 5830.5992 | 4.1071 | 0 | 4.1071 | 2.4938 | 0 | 2.4938 | 0 | 3.6787 | -3100.4465 | -3100.4465 | 28.4 | 49.9 | 52.1 | 52.1 | 49.9 | 5.0778 | 5.0778 | 5.0778 | 5.0778
255 | 7 | 1276 | Rest | 00:05:00 | 2024-08-08 08:37:30 | 2024-08-08 08:42:29 | 0 | 0 | 0 | 0 | 0 | 0 | 0 | 0 | 0 | 0 | 0 | 0 | 0 | 0 | 0 | 2.6178 | 0 | 0 | 2.9994 | 0 | 0 | 0 | 0 | 0 | 0 | 40 | 52.1 | 51 | 52.2 | 51 | 5.0778 | 5.0778 | 5.0778 | 5.0778
256 | 3 | 1277 | CC Chg | 01:33:50 | 2024-08-08 08:42:30 | 2024-08-08 10:16:18 | 2.4254 | 2425.44 | 2.4254 | 2425.44 | 0 | 0 | -2.4254 | 9.3151 | 9315.05 | 9.3151 | 9315.05 | 0 | 0 | -9.3151 | 7546.8047 | 3.0432 | 3.0432 | 0 | 4.2001 | 4.2001 | 0 | 3.8517 | 0 | 1550.9672 | 1550.9672 | 28.18 | 51 | 49.2 | 51 | 49 | 5.0778 | 5.0778 | 5.0778 | 5.0778
256 | 4 | 1278 | CV Chg | 00:22:57 | 2024-08-08 10:16:19 | 2024-08-08 10:39:15 | 0.1873 | 187.33 | 0.1873 | 187.33 | 0 | 0 | -0.1873 | 0.7869 | 786.88 | 0.7869 | 786.88 | 0 | 0 | -0.7869 | 0 | 4.2001 | 4.2001 | 0 | 4.2005 | 4.2005 | 0 | 4.2005 | 0 | 1550.5953 | 61.9048 | 0 | 49.2 | 49.5 | 49.6 | 49.2 | 5.0778 | 5.0778 | 5.0778 | 5.0778
256 | 5 | 1279 | Rest | 00:05:00 | 2024-08-08 10:39:17 | 2024-08-08 10:44:16 | 0 | 0 | 0 | 0 | 0 | 0 | 0 | 0 | 0 | 0 | 0 | 0 | 0 | 0 | 0 | 4.1989 | 0 | 0 | 4.1952 | 0 | 0 | 0 | 0 | 0 | 0 | 25.04 | 49.5 | 49.8 | 49.8 | 49.5 | 5.0778 | 5.0778 | 5.0778 | 5.0778
256 | 6 | 1280 | CC DChg | 00:50:33 | 2024-08-08 10:44:17 | 2024-08-08 11:34:49 | 2.6121 | 2612.13 | 0 | 0 | 2.6121 | 2612.13 | 2.6121 | 9.5593 | 9559.31 | 0 | 0 | 9.5593 | 9559.31 | 9.5593 | 5778.7069 | 4.1068 | 0 | 4.1068 | 2.4795 | 0 | 2.4795 | 0 | 3.6768 | -3100.4465 | -3100.4465 | 28.5 | 49.7 | 51.7 | 51.7 | 49.7 | 5.0778 | 5.0778 | 5.0778 | 5.0778
256 | 7 | 1281 | Rest | 00:05:00 | 2024-08-08 11:34:50 | 2024-08-08 11:39:49 | 0 | 0 | 0 | 0 | 0 | 0 | 0 | 0 | 0 | 0 | 0 | 0 | 0 | 0 | 0 | 2.6082 | 0 | 0 | 2.9988 | 0 | 0 | 0 | 0 | 0 | 0 | 41.5 | 51.7 | 50.4 | 51.8 | 50.4 | 5.0778 | 5.0778 | 5.0778 | 5.0778
257 | 3 | 1282 | CC Chg | 01:33:36 | 2024-08-08 11:39:50 | 2024-08-08 13:13:25 | 2.4195 | 2419.46 | 2.4195 | 2419.46 | 0 | 0 | -2.4195 | 9.2922 | 9292.16 | 9.2922 | 9292.16 | 0 | 0 | -9.2922 | 7528.19 | 3.0432 | 3.0432 | 0 | 4.2001 | 4.2001 | 0 | 3.8523 | 0 | 1550.9672 | 1550.9672 | 28.58 | 50.4 | 48.2 | 50.4 | 48 | 5.0778 | 5.0778 | 5.0778 | 5.0778
257 | 4 | 1283 | CV Chg | 00:23:28 | 2024-08-08 13:13:26 | 2024-08-08 13:36:53 | 0.1921 | 192.06 | 0.1921 | 192.06 | 0 | 0 | -0.1921 | 0.8068 | 806.77 | 0.8068 | 806.77 | 0 | 0 | -0.8068 | 0 | 4.2001 | 4.2001 | 0 | 4.2008 | 4.2008 | 0 | 4.2005 | 0 | 1550.9672 | 61.9048 | 0 | 48.2 | 47.2 | 48.2 | 47.2 | 5.0778 | 5.0778 | 5.0778 | 5.0778
257 | 5 | 1284 | Rest | 00:05:00 | 2024-08-08 13:36:54 | 2024-08-08 13:41:53 | 0 | 0 | 0 | 0 | 0 | 0 | 0 | 0 | 0 | 0 | 0 | 0 | 0 | 0 | 0 | 4.1989 | 0 | 0 | 4.1952 | 0 | 0 | 0 | 0 | 0 | 0 | 30.05 | 47.2 | 47.1 | 47.2 | 47.1 | 5.0778 | 5.0778 | 5.0778 | 5.0778
257 | 6 | 1285 | CC DChg | 00:50:32 | 2024-08-08 13:41:54 | 2024-08-08 14:32:25 | 2.6113 | 2611.27 | 0 | 0 | 2.6113 | 2611.27 | 2.6113 | 9.5504 | 9550.42 | 0 | 0 | 9.5504 | 9550.42 | 9.5504 | 5766.9151 | 4.1037 | 0 | 4.1037 | 2.4736 | 0 | 2.4736 | 0 | 3.6747 | -3100.4465 | -3100.4465 | 29.5 | 47.1 | 51.6 | 51.6 | 47.1 | 5.0778 | 5.0778 | 5.0778 | 5.0778
257 | 7 | 1286 | Rest | 00:05:00 | 2024-08-08 14:32:26 | 2024-08-08 14:37:25 | 0 | 0 | 0 | 0 | 0 | 0 | 0 | 0 | 0 | 0 | 0 | 0 | 0 | 0 | 0 | 2.6048 | 0 | 0 | 2.9985 | 0 | 0 | 0 | 0 | 0 | 0 | 42.3 | 51.6 | 50.3 | 51.7 | 50.3 | 5.0778 | 5.0778 | 5.0778 | 5.0778
258 | 3 | 1287 | CC Chg | 01:33:35 | 2024-08-08 14:37:26 | 2024-08-08 16:11:00 | 2.419 | 2419.03 | 2.419 | 2419.03 | 0 | 0 | -2.419 | 9.2904 | 9290.41 | 9.2904 | 9290.41 | 0 | 0 | -9.2904 | 7524.8143 | 3.0428 | 3.0428 | 0 | 4.2001 | 4.2001 | 0 | 3.8526 | 0 | 1550.5953 | 1550.9672 | 28.59 | 50.3 | 48.2 | 50.3 | 48.1 | 5.0778 | 5.0778 | 5.0778 | 5.0778
258 | 4 | 1288 | CV Chg | 00:23:32 | 2024-08-08 16:11:01 | 2024-08-08 16:34:32 | 0.1923 | 192.29 | 0.1923 | 192.29 | 0 | 0 | -0.1923 | 0.8077 | 807.71 | 0.8077 | 807.71 | 0 | 0 | -0.8077 | 0 | 4.2001 | 4.2001 | 0 | 4.2005 | 4.2005 | 0 | 4.2005 | 0 | 1550.9672 | 61.9544 | 0 | 48.2 | 47.3 | 48.3 | 47.3 | 5.0778 | 5.0778 | 5.0778 | 5.0778
258 | 5 | 1289 | Rest | 00:05:00 | 2024-08-08 16:34:33 | 2024-08-08 16:39:32 | 0 | 0 | 0 | 0 | 0 | 0 | 0 | 0 | 0 | 0 | 0 | 0 | 0 | 0 | 0 | 4.1989 | 0 | 0 | 4.1952 | 0 | 0 | 0 | 0 | 0 | 0 | 25.02 | 47.3 | 47.2 | 47.3 | 47.2 | 5.0778 | 5.0778 | 5.0778 | 5.0778
258 | 6 | 1290 | CC DChg | 00:50:31 | 2024-08-08 16:39:33 | 2024-08-08 17:30:03 | 2.6104 | 2610.4 | 0 | 0 | 2.6104 | 2610.4 | 2.6104 | 9.5458 | 9545.84 | 0 | 0 | 9.5458 | 9545.84 | 9.5458 | 5762.8216 | 4.1037 | 0 | 4.1037 | 2.473 | 0 | 2.473 | 0 | 3.674 | -3100.4465 | -3100.4465 | 29.5 | 47.2 | 50.4 | 50.4 | 47.2 | 5.0778 | 5.0778 | 5.0778 | 5.0778
258 | 7 | 1291 | Rest | 00:05:00 | 2024-08-08 17:30:04 | 2024-08-08 17:35:03 | 0 | 0 | 0 | 0 | 0 | 0 | 0 | 0 | 0 | 0 | 0 | 0 | 0 | 0 | 0 | 2.6066 | 0 | 0 | 2.9985 | 0 | 0 | 0 | 0 | 0 | 0 | 43.1 | 50.4 | 49.3 | 50.5 | 49.3 | 5.0778 | 5.0778 | 5.0778 | 5.0778
259 | 3 | 1292 | CC Chg | 01:33:36 | 2024-08-08 17:35:04 | 2024-08-08 19:08:39 | 2.4195 | 2419.49 | 2.4195 | 2419.49 | 0 | 0 | -2.4195 | 9.2927 | 9292.73 | 9.2927 | 9292.73 | 0 | 0 | -9.2927 | 7528.2627 | 3.0432 | 3.0432 | 0 | 4.2001 | 4.2001 | 0 | 3.8526 | 0 | 1550.9672 | 1550.9672 | 28.78 | 49.3 | 48.6 | 49.3 | 48 | 5.0778 | 5.0778 | 5.0778 | 5.0778
259 | 4 | 1293 | CV Chg | 00:23:23 | 2024-08-08 19:08:40 | 2024-08-08 19:32:02 | 0.1911 | 191.05 | 0.1911 | 191.05 | 0 | 0 | -0.1911 | 0.8025 | 802.52 | 0.8025 | 802.52 | 0 | 0 | -0.8025 | 0 | 4.2001 | 4.2001 | 0 | 4.2005 | 4.2005 | 0 | 4.2005 | 0 | 1550.9672 | 61.88 | 0 | 48.7 | 47.6 | 48.7 | 47.6 | 5.0778 | 5.0778 | 5.0778 | 5.0778
259 | 5 | 1294 | Rest | 00:05:00 | 2024-08-08 19:32:03 | 2024-08-08 19:37:02 | 0 | 0 | 0 | 0 | 0 | 0 | 0 | 0 | 0 | 0 | 0 | 0 | 0 | 0 | 0 | 4.1989 | 0 | 0 | 4.1952 | 0 | 0 | 0 | 0 | 0 | 0 | 25.05 | 47.6 | 47.5 | 47.6 | 47.5 | 5.0778 | 5.0778 | 5.0778 | 5.0778
259 | 6 | 1295 | CC DChg | 00:50:31 | 2024-08-08 19:37:03 | 2024-08-08 20:27:33 | 2.6104 | 2610.4 | 0 | 0 | 2.6104 | 2610.4 | 2.6104 | 9.5464 | 9546.41 | 0 | 0 | 9.5464 | 9546.41 | 9.5464 | 5705.3297 | 4.104 | 0 | 4.104 | 2.4569 | 0 | 2.4569 | 0 | 3.6744 | -3100.4465 | -3100.4465 | 29.4 | 47.5 | 50.3 | 50.3 | 47.5 | 5.0778 | 5.0778 | 5.0778 | 5.0778
259 | 7 | 1296 | Rest | 00:05:00 | 2024-08-08 20:27:34 | 2024-08-08 20:32:33 | 0 | 0 | 0 | 0 | 0 | 0 | 0 | 0 | 0 | 0 | 0 | 0 | 0 | 0 | 0 | 2.5936 | 0 | 0 | 2.997 | 0 | 0 | 0 | 0 | 0 | 0 | 44.1 | 50.3 | 49 | 50.4 | 49 | 5.0778 | 5.0778 | 5.0778 | 5.0778
260 | 3 | 1297 | CC Chg | 01:33:40 | 2024-08-08 20:32:34 | 2024-08-08 22:06:13 | 2.4212 | 2421.18 | 2.4212 | 2421.18 | 0 | 0 | -2.4212 | 9.3001 | 9300.09 | 9.3001 | 9300.09 | 0 | 0 | -9.3001 | 7523.4529 | 3.0416 | 3.0416 | 0 | 4.2001 | 4.2001 | 0 | 3.8529 | 0 | 1550.9672 | 1550.9672 | 28.78 | 49 | 49 | 49 | 47.4 | 5.0778 | 5.0778 | 5.0778 | 5.0778
260 | 4 | 1298 | CV Chg | 00:23:08 | 2024-08-08 22:06:14 | 2024-08-08 22:29:21 | 0.1892 | 189.25 | 0.1892 | 189.25 | 0 | 0 | -0.1892 | 0.7949 | 794.93 | 0.7949 | 794.93 | 0 | 0 | -0.7949 | 0 | 4.2001 | 4.2001 | 0 | 4.2005 | 4.2005 | 0 | 4.2005 | 0 | 1550.9672 | 61.9978 | 0 | 49 | 47.9 | 49 | 47.9 | 5.0778 | 5.0778 | 5.0778 | 5.0778
260 | 5 | 1299 | Rest | 00:05:00 | 2024-08-08 22:29:22 | 2024-08-08 22:34:21 | 0 | 0 | 0 | 0 | 0 | 0 | 0 | 0 | 0 | 0 | 0 | 0 | 0 | 0 | 0 | 4.1989 | 0 | 0 | 4.1949 | 0 | 0 | 0 | 0 | 0 | 0 | 25 | 47.9 | 47.8 | 47.9 | 47.8 | 5.0778 | 5.0778 | 5.0778 | 5.0778
260 | 6 | 1300 | CC DChg | 00:50:30 | 2024-08-08 22:34:22 | 2024-08-08 23:24:51 | 2.6095 | 2609.54 | 0 | 0 | 2.6095 | 2609.54 | 2.6095 | 9.5445 | 9544.45 | 0 | 0 | 9.5445 | 9544.45 | 9.5445 | 5775.1916 | 4.104 | 0 | 4.104 | 2.4774 | 0 | 2.4774 | 0 | 3.6747 | -3100.4465 | -3100.4465 | 29.3 | 47.8 | 50.5 | 50.5 | 47.8 | 5.0778 | 5.0778 | 5.0778 | 5.0778
260 | 7 | 1301 | Rest | 00:05:00 | 2024-08-08 23:24:52 | 2024-08-08 23:29:51 | 0 | 0 | 0 | 0 | 0 | 0 | 0 | 0 | 0 | 0 | 0 | 0 | 0 | 0 | 0 | 2.6088 | 0 | 0 | 2.9988 | 0 | 0 | 0 | 0 | 0 | 0 | 42.4 | 50.5 | 49.1 | 50.6 | 49.1 | 5.0778 | 5.0778 | 5.0778 | 5.0778
261 | 3 | 1302 | CC Chg | 01:33:37 | 2024-08-08 23:29:52 | 2024-08-09 01:03:27 | 2.4199 | 2419.9 | 2.4199 | 2419.9 | 0 | 0 | -2.4199 | 9.2958 | 9295.79 | 9.2958 | 9295.79 | 0 | 0 | -9.2958 | 7531.5692 | 3.0435 | 3.0435 | 0 | 4.2001 | 4.2001 | 0 | 3.8535 | 0 | 1550.9672 | 1550.9672 | 28.78 | 49.1 | 49 | 49.1 | 47.3 | 5.0778 | 5.0778 | 5.0778 | 5.0778
261 | 4 | 1303 | CV Chg | 00:23:08 | 2024-08-09 01:03:28 | 2024-08-09 01:26:35 | 0.1899 | 189.87 | 0.1899 | 189.87 | 0 | 0 | -0.1899 | 0.7975 | 797.54 | 0.7975 | 797.54 | 0 | 0 | -0.7975 | 0 | 4.2001 | 4.2001 | 0 | 4.2005 | 4.2005 | 0 | 4.2005 | 0 | 1550.9672 | 61.9544 | 0 | 49 | 48.4 | 49.1 | 48.4 | 5.0778 | 5.0778 | 5.0778 | 5.0778
261 | 5 | 1304 | Rest | 00:05:00 | 2024-08-09 01:26:36 | 2024-08-09 01:31:35 | 0 | 0 | 0 | 0 | 0 | 0 | 0 | 0 | 0 | 0 | 0 | 0 | 0 | 0 | 0 | 4.1989 | 0 | 0 | 4.1949 | 0 | 0 | 0 | 0 | 0 | 0 | 25.02 | 48.4 | 48.2 | 48.4 | 48.2 | 5.0778 | 5.0778 | 5.0778 | 5.0778
261 | 6 | 1305 | CC DChg | 00:50:30 | 2024-08-09 01:31:36 | 2024-08-09 02:22:05 | 2.6095 | 2609.54 | 0 | 0 | 2.6095 | 2609.54 | 2.6095 | 9.5457 | 9545.66 | 0 | 0 | 9.5457 | 9545.66 | 9.5457 | 5735.8367 | 4.1047 | 0 | 4.1047 | 2.4668 | 0 | 2.4668 | 0 | 3.675 | -3100.4465 | -3100.4465 | 29.1 | 48.2 | 50.8 | 50.8 | 48.2 | 5.0778 | 5.0778 | 5.0778 | 5.0778
261 | 7 | 1306 | Rest | 00:05:00 | 2024-08-09 02:22:06 | 2024-08-09 02:27:05 | 0 | 0 | 0 | 0 | 0 | 0 | 0 | 0 | 0 | 0 | 0 | 0 | 0 | 0 | 0 | 2.5995 | 0 | 0 | 2.9979 | 0 | 0 | 0 | 0 | 0 | 0 | 42.8 | 50.8 | 49.5 | 50.9 | 49.5 | 5.0778 | 5.0778 | 5.0778 | 5.0778
262 | 3 | 1307 | CC Chg | 01:33:29 | 2024-08-09 02:27:06 | 2024-08-09 04:00:34 | 2.4164 | 2416.44 | 2.4164 | 2416.44 | 0 | 0 | -2.4164 | 9.2814 | 9281.38 | 9.2814 | 9281.38 | 0 | 0 | -9.2814 | 7514.7576 | 3.0425 | 3.0425 | 0 | 4.2001 | 4.2001 | 0 | 3.8489 | 0 | 1550.9672 | 1550.9672 | 28.78 | 49.5 | 48.3 | 49.5 | 47.6 | 5.0778 | 5.0778 | 5.0778 | 5.0778
262 | 4 | 1308 | CV Chg | 00:23:30 | 2024-08-09 04:00:35 | 2024-08-09 04:24:04 | 0.1928 | 192.84 | 0.1928 | 192.84 | 0 | 0 | -0.1928 | 0.81 | 810.02 | 0.81 | 810.02 | 0 | 0 | -0.81 | 0 | 4.2001 | 4.2001 | 0 | 4.2005 | 4.2005 | 0 | 4.2005 | 0 | 1550.9672 | 61.8676 | 0 | 48.3 | 48 | 48.4 | 48 | 5.0778 | 5.0778 | 5.0778 | 5.0778
262 | 5 | 1309 | Rest | 00:05:00 | 2024-08-09 04:24:05 | 2024-08-09 04:29:04 | 0 | 0 | 0 | 0 | 0 | 0 | 0 | 0 | 0 | 0 | 0 | 0 | 0 | 0 | 0 | 4.1989 | 0 | 0 | 4.1952 | 0 | 0 | 0 | 0 | 0 | 0 | 25.05 | 48 | 48 | 48 | 48 | 5.0778 | 5.0778 | 5.0778 | 5.0778
262 | 6 | 1310 | CC DChg | 00:50:29 | 2024-08-09 04:29:05 | 2024-08-09 05:19:33 | 2.6087 | 2608.68 | 0 | 0 | 2.6087 | 2608.68 | 2.6087 | 9.5439 | 9543.88 | 0 | 0 | 9.5439 | 9543.88 | 9.5439 | 5805.3724 | 4.1044 | 0 | 4.1044 | 2.4867 | 0 | 2.4867 | 0 | 3.6756 | -3100.4465 | -3100.4465 | 29.3 | 48 | 51.2 | 51.2 | 48 | 5.0778 | 5.0778 | 5.0778 | 5.0778
262 | 7 | 1311 | Rest | 00:05:00 | 2024-08-09 05:19:34 | 2024-08-09 05:24:33 | 0 | 0 | 0 | 0 | 0 | 0 | 0 | 0 | 0 | 0 | 0 | 0 | 0 | 0 | 0 | 2.6144 | 0 | 0 | 2.9991 | 0 | 0 | 0 | 0 | 0 | 0 | 41.2 | 51.2 | 49.9 | 51.3 | 49.9 | 5.0778 | 5.0778 | 5.0778 | 5.0778
263 | 3 | 1312 | CC Chg | 01:33:25 | 2024-08-09 05:24:34 | 2024-08-09 06:57:58 | 2.4147 | 2414.71 | 2.4147 | 2414.71 | 0 | 0 | -2.4147 | 9.2742 | 9274.24 | 9.2742 | 9274.24 | 0 | 0 | -9.2742 | 7515.4263 | 3.0435 | 3.0435 | 0 | 4.2001 | 4.2001 | 0 | 3.8492 | 0 | 1550.9672 | 1550.9672 | 28.58 | 49.9 | 48 | 49.9 | 47.8 | 5.0778 | 5.0778 | 5.0778 | 5.0778
263 | 4 | 1313 | CV Chg | 00:23:39 | 2024-08-09 06:57:59 | 2024-08-09 07:21:37 | 0.1937 | 193.71 | 0.1937 | 193.71 | 0 | 0 | -0.1937 | 0.8137 | 813.67 | 0.8137 | 813.67 | 0 | 0 | -0.8137 | 0 | 4.2001 | 4.2001 | 0 | 4.2005 | 4.2005 | 0 | 4.2008 | 0 | 1550.9672 | 61.8738 | 0 | 48 | 47.3 | 48 | 47.3 | 5.0778 | 5.0778 | 5.0778 | 5.0778
263 | 5 | 1314 | Rest | 00:05:00 | 2024-08-09 07:21:38 | 2024-08-09 07:26:37 | 0 | 0 | 0 | 0 | 0 | 0 | 0 | 0 | 0 | 0 | 0 | 0 | 0 | 0 | 0 | 4.1989 | 0 | 0 | 4.1949 | 0 | 0 | 0 | 0 | 0 | 0 | 25.05 | 47.3 | 47.3 | 47.3 | 47.3 | 5.0778 | 5.0778 | 5.0778 | 5.0778
263 | 6 | 1315 | CC DChg | 00:50:29 | 2024-08-09 07:26:38 | 2024-08-09 08:17:06 | 2.6087 | 2608.68 | 0 | 0 | 2.6087 | 2608.68 | 2.6087 | 9.5411 | 9541.14 | 0 | 0 | 9.5411 | 9541.14 | 9.5411 | 5712.3164 | 4.1034 | 0 | 4.1034 | 2.4594 | 0 | 2.4594 | 0 | 3.6747 | -3100.4465 | -3100.4465 | 29.5 | 47.3 | 51.3 | 51.3 | 47.3 | 5.0778 | 5.0778 | 5.0778 | 5.0778
263 | 7 | 1316 | Rest | 00:05:00 | 2024-08-09 08:17:07 | 2024-08-09 08:22:06 | 0 | 0 | 0 | 0 | 0 | 0 | 0 | 0 | 0 | 0 | 0 | 0 | 0 | 0 | 0 | 2.5933 | 0 | 0 | 2.9967 | 0 | 0 | 0 | 0 | 0 | 0 | 43.2 | 51.3 | 50.1 | 51.4 | 50.1 | 5.0778 | 5.0778 | 5.0778 | 5.0778
264 | 3 | 1317 | CC Chg | 01:33:27 | 2024-08-09 08:22:07 | 2024-08-09 09:55:33 | 2.4156 | 2415.57 | 2.4156 | 2415.57 | 0 | 0 | -2.4156 | 9.2772 | 9277.24 | 9.2772 | 9277.24 | 0 | 0 | -9.2772 | 7502.0206 | 3.041 | 3.041 | 0 | 4.2001 | 4.2001 | 0 | 3.8489 | 0 | 1550.9672 | 1550.9672 | 28.58 | 50.1 | 48.1 | 50.1 | 47.9 | 5.0778 | 5.0778 | 5.0778 | 5.0778
264 | 4 | 1318 | CV Chg | 00:23:33 | 2024-08-09 09:55:34 | 2024-08-09 10:19:06 | 0.193 | 193.01 | 0.193 | 193.01 | 0 | 0 | -0.193 | 0.8107 | 810.74 | 0.8107 | 810.74 | 0 | 0 | -0.8107 | 0 | 4.2001 | 4.2001 | 0 | 4.2005 | 4.2005 | 0 | 4.2005 | 0 | 1550.9672 | 61.8614 | 0 | 48.1 | 47.2 | 48.1 | 47.2 | 5.0778 | 5.0778 | 5.0778 | 5.0778
264 | 5 | 1319 | Rest | 00:05:00 | 2024-08-09 10:19:07 | 2024-08-09 10:24:06 | 0 | 0 | 0 | 0 | 0 | 0 | 0 | 0 | 0 | 0 | 0 | 0 | 0 | 0 | 0 | 4.1989 | 0 | 0 | 4.1949 | 0 | 0 | 0 | 0 | 0 | 0 | 25.06 | 47.2 | 47.1 | 47.2 | 47.1 | 5.0778 | 5.0778 | 5.0778 | 5.0778
264 | 6 | 1320 | CC DChg | 00:50:28 | 2024-08-09 10:24:07 | 2024-08-09 11:14:34 | 2.6078 | 2607.82 | 0 | 0 | 2.6078 | 2607.82 | 2.6078 | 9.5365 | 9536.54 | 0 | 0 | 9.5365 | 9536.54 | 9.5365 | 5742.9212 | 4.1031 | 0 | 4.1031 | 2.4684 | 0 | 2.4684 | 0 | 3.6737 | -3100.4465 | -3100.4465 | 29.6 | 47.1 | 50.7 | 50.7 | 47.1 | 5.0778 | 5.0778 | 5.0778 | 5.0778
264 | 7 | 1321 | Rest | 00:05:00 | 2024-08-09 11:14:35 | 2024-08-09 11:19:34 | 0 | 0 | 0 | 0 | 0 | 0 | 0 | 0 | 0 | 0 | 0 | 0 | 0 | 0 | 0 | 2.6014 | 0 | 0 | 2.9976 | 0 | 0 | 0 | 0 | 0 | 0 | 42.9 | 50.7 | 49.5 | 50.8 | 49.5 | 5.0778 | 5.0778 | 5.0778 | 5.0778
265 | 3 | 1322 | CC Chg | 01:33:28 | 2024-08-09 11:19:35 | 2024-08-09 12:53:02 | 2.416 | 2416.02 | 2.416 | 2416.02 | 0 | 0 | -2.416 | 9.2795 | 9279.47 | 9.2795 | 9279.47 | 0 | 0 | -9.2795 | 7511.444 | 3.0422 | 3.0422 | 0 | 4.2001 | 4.2001 | 0 | 3.8489 | 0 | 1550.9672 | 1550.9672 | 28.78 | 49.5 | 48.4 | 49.5 | 48.1 | 5.0778 | 5.0778 | 5.0778 | 5.0778
265 | 4 | 1323 | CV Chg | 00:23:27 | 2024-08-09 12:53:03 | 2024-08-09 13:16:29 | 0.1918 | 191.84 | 0.1918 | 191.84 | 0 | 0 | -0.1918 | 0.8058 | 805.81 | 0.8058 | 805.81 | 0 | 0 | -0.8058 | 0 | 4.2001 | 4.2001 | 0 | 4.2005 | 4.2005 | 0 | 4.2005 | 0 | 1550.9672 | 61.9854 | 0 | 48.4 | 47.4 | 48.4 | 47.4 | 5.0778 | 5.0778 | 5.0778 | 5.0778
265 | 5 | 1324 | Rest | 00:05:00 | 2024-08-09 13:16:30 | 2024-08-09 13:21:29 | 0 | 0 | 0 | 0 | 0 | 0 | 0 | 0 | 0 | 0 | 0 | 0 | 0 | 0 | 0 | 4.1989 | 0 | 0 | 4.1949 | 0 | 0 | 0 | 0 | 0 | 0 | 25.01 | 47.4 | 47.3 | 47.4 | 47.3 | 5.0778 | 5.0778 | 5.0778 | 5.0778
265 | 6 | 1325 | CC DChg | 00:50:26 | 2024-08-09 13:21:30 | 2024-08-09 14:14:20 | 2.6067 | 2606.7 | 0 | 0 | 2.6067 | 2606.7 | 2.6067 | 9.536 | 9536.02 | 0 | 0 | 9.536 | 9536.02 | 9.536 | 5842.3921 | 4.1034 | 0 | 4.1034 | 2.4972 | 0 | 2.4972 | 0 | 3.6737 | -3100.4465 | -3100.4465 | 29.5 | 47.3 | 50.1 | 50.1 | 47.3 | 5.0778 | 3.5951 | 5.0778 | 0.7125
265 | 7 | 1326 | Rest | 00:05:00 | 2024-08-09 14:14:20 | 2024-08-09 14:19:20 | 0 | 0 | 0 | 0 | 0 | 0 | 0 | 0 | 0 | 0 | 0 | 0 | 0 | 0 | 0 | 2.5744 | 0 | 0 | 3.0001 | 0 | 0 | 0 | 0 | 0 | 0 | 24.9 | 50.1 | 48.9 | 50.2 | 48.9 | 3.5954 | 4.2241 | 4.2241 | 3.5954
266 | 3 | 1327 | CC Chg | 01:33:30 | 2024-08-09 14:19:20 | 2024-08-09 15:52:50 | 2.417 | 2416.95 | 2.417 | 2416.95 | 0 | 0 | -2.417 | 9.2841 | 9284.07 | 9.2841 | 9284.07 | 0 | 0 | -9.2841 | 7494.2715 | 3.0391 | 3.0391 | 0 | 4.2001 | 4.2001 | 0 | 3.8542 | 0 | 1550.5953 | 1550.9672 | 25.19 | 48.9 | 48.9 | 48.9 | 47.6 | 4.2243 | 5.0778 | 5.0778 | 4.2243
266 | 4 | 1328 | CV Chg | 00:23:14 | 2024-08-09 15:52:50 | 2024-08-09 16:16:04 | 0.1906 | 190.62 | 0.1906 | 190.62 | 0 | 0 | -0.1906 | 0.8007 | 800.71 | 0.8007 | 800.71 | 0 | 0 | -0.8007 | 0 | 4.1995 | 4.1995 | 0 | 4.2005 | 4.2005 | 0 | 4.2005 | 0 | 1550.5953 | 61.9978 | 1663.98 | 48.9 | 47.9 | 48.9 | 47.9 | 5.0778 | 5.0778 | 5.0778 | 5.0778
266 | 5 | 1329 | Rest | 00:05:00 | 2024-08-09 16:16:05 | 2024-08-09 16:21:04 | 0 | 0 | 0 | 0 | 0 | 0 | 0 | 0 | 0 | 0 | 0 | 0 | 0 | 0 | 0 | 4.1989 | 0 | 0 | 4.1952 | 0 | 0 | 0 | 0 | 0 | 0 | 25 | 47.9 | 47.8 | 47.9 | 47.8 | 5.0778 | 5.0778 | 5.0778 | 5.0778
266 | 6 | 1330 | CC DChg | 00:50:26 | 2024-08-09 16:21:05 | 2024-08-09 17:11:31 | 2.6067 | 2606.7 | 0 | 0 | 2.6067 | 2606.7 | 2.6067 | 9.5354 | 9535.37 | 0 | 0 | 9.5354 | 9535.37 | 9.5354 | 5808.7542 | 4.1133 | 0 | 4.1133 | 2.4978 | 0 | 2.4978 | 0 | 3.6744 | -3099.7024 | -3100.4465 | 26.4 | 47.8 | 50.4 | 50.4 | 47.8 | 5.0778 | 5.0778 | 5.0778 | 5.0778
266 | 7 | 1331 | Rest | 00:05:00 | 2024-08-09 17:11:31 | 2024-08-09 17:16:31 | 0 | 0 | 0 | 0 | 0 | 0 | 0 | 0 | 0 | 0 | 0 | 0 | 0 | 0 | 0 | 2.576 | 0 | 0 | 3.0004 | 0 | 0 | 0 | 0 | 0 | 0 | 25.2 | 50.4 | 49.1 | 50.5 | 49.1 | 5.0778 | 5.0778 | 5.0778 | 5.0778
267 | 3 | 1332 | CC Chg | 01:33:26 | 2024-08-09 17:16:31 | 2024-08-09 18:49:58 | 2.4154 | 2415.39 | 2.4154 | 2415.39 | 0 | 0 | -2.4154 | 9.2781 | 9278.13 | 9.2781 | 9278.13 | 0 | 0 | -9.2781 | 7489.4208 | 3.0391 | 3.0391 | 0 | 4.2001 | 4.2001 | 0 | 3.8498 | 0 | 1550.5953 | 1550.5953 | 24.99 | 49.1 | 48.8 | 49.1 | 47.3 | 5.0778 | 5.0778 | 5.0778 | 5.0778
267 | 4 | 1333 | CV Chg | 00:23:22 | 2024-08-09 18:49:58 | 2024-08-09 19:13:20 | 0.1916 | 191.63 | 0.1916 | 191.63 | 0 | 0 | -0.1916 | 0.805 | 804.96 | 0.805 | 804.96 | 0 | 0 | -0.805 | 0 | 4.1995 | 4.1995 | 0 | 4.2008 | 4.2008 | 0 | 4.2008 | 0 | 1550.9672 | 61.9978 | 1663.98 | 48.8 | 48.2 | 48.9 | 48.2 | 5.0778 | 5.0778 | 5.0778 | 5.0778
267 | 5 | 1334 | Rest | 00:05:00 | 2024-08-09 19:13:20 | 2024-08-09 19:18:20 | 0 | 0 | 0 | 0 | 0 | 0 | 0 | 0 | 0 | 0 | 0 | 0 | 0 | 0 | 0 | 4.1989 | 0 | 0 | 4.1952 | 0 | 0 | 0 | 0 | 0 | 0 | 30 | 48.2 | 48.1 | 48.2 | 48.1 | 5.0778 | 5.0778 | 5.0778 | 5.0778
267 | 6 | 1335 | CC DChg | 00:50:26 | 2024-08-09 19:18:20 | 2024-08-09 20:08:46 | 2.6064 | 2606.44 | 0 | 0 | 2.6064 | 2606.44 | 2.6064 | 9.5356 | 9535.56 | 0 | 0 | 9.5356 | 9535.56 | 9.5356 | 5809.2913 | 4.1121 | 0 | 4.1121 | 2.4969 | 0 | 2.4969 | 0 | 3.6747 | -3100.4465 | -3100.4465 | 26.8 | 48.1 | 50.7 | 50.7 | 48.1 | 5.0778 | 5.0778 | 5.0778 | 5.0778
267 | 7 | 1336 | Rest | 00:05:00 | 2024-08-09 20:08:46 | 2024-08-09 20:13:46 | 0 | 0 | 0 | 0 | 0 | 0 | 0 | 0 | 0 | 0 | 0 | 0 | 0 | 0 | 0 | 2.5719 | 0 | 0 | 3.0004 | 0 | 0 | 0 | 0 | 0 | 0 | 24.2 | 50.7 | 49.3 | 50.8 | 49.3 | 5.0778 | 5.0778 | 5.0778 | 5.0778
268 | 3 | 1337 | CC Chg | 01:33:21 | 2024-08-09 20:13:46 | 2024-08-09 21:47:08 | 2.4132 | 2413.21 | 2.4132 | 2413.21 | 0 | 0 | -2.4132 | 9.2694 | 9269.42 | 9.2694 | 9269.42 | 0 | 0 | -9.2694 | 7482.6557 | 3.0391 | 3.0391 | 0 | 4.2001 | 4.2001 | 0 | 3.8501 | 0 | 1550.5953 | 1550.5953 | 24.99 | 49.3 | 48.4 | 49.3 | 47.4 | 5.0778 | 5.0778 | 5.0778 | 5.0778
268 | 4 | 1338 | CV Chg | 00:23:30 | 2024-08-09 21:47:08 | 2024-08-09 22:10:39 | 0.1932 | 193.22 | 0.1932 | 193.22 | 0 | 0 | -0.1932 | 0.8116 | 811.64 | 0.8116 | 811.64 | 0 | 0 | -0.8116 | 0 | 4.1995 | 4.1995 | 0 | 4.2005 | 4.2005 | 0 | 4.2005 | 0 | 1550.5953 | 61.9854 | 0 | 48.4 | 47.7 | 48.4 | 47.7 | 5.0778 | 5.0778 | 5.0778 | 5.0778
268 | 5 | 1339 | Rest | 00:05:00 | 2024-08-09 22:10:39 | 2024-08-09 22:15:39 | 0 | 0 | 0 | 0 | 0 | 0 | 0 | 0 | 0 | 0 | 0 | 0 | 0 | 0 | 0 | 4.1992 | 0 | 0 | 4.1952 | 0 | 0 | 0 | 0 | 0 | 0 | 20 | 47.7 | 47.7 | 47.7 | 47.7 | 5.0778 | 5.0778 | 5.0778 | 5.0778
268 | 6 | 1340 | CC DChg | 00:50:25 | 2024-08-09 22:15:39 | 2024-08-09 23:06:04 | 2.6059 | 2605.92 | 0 | 0 | 2.6059 | 2605.92 | 2.6059 | 9.5336 | 9533.59 | 0 | 0 | 9.5336 | 9533.59 | 9.5336 | 5815.9534 | 4.1124 | 0 | 4.1124 | 2.4994 | 0 | 2.4994 | 0 | 3.6747 | -3099.7024 | -3100.4465 | 26.7 | 47.7 | 50.9 | 50.9 | 47.7 | 5.0778 | 5.0778 | 5.0778 | 5.0778
268 | 7 | 1341 | Rest | 00:05:00 | 2024-08-09 23:06:05 | 2024-08-09 23:11:04 | 0 | 0 | 0 | 0 | 0 | 0 | 0 | 0 | 0 | 0 | 0 | 0 | 0 | 0 | 0 | 2.5794 | 0 | 0 | 3.0001 | 0 | 0 | 0 | 0 | 0 | 0 | 25.8 | 50.9 | 49.5 | 51 | 49.5 | 5.0778 | 5.0778 | 5.0778 | 5.0778
269 | 3 | 1342 | CC Chg | 01:33:17 | 2024-08-09 23:11:05 | 2024-08-10 00:44:22 | 2.4112 | 2411.23 | 2.4112 | 2411.23 | 0 | 0 | -2.4112 | 9.2613 | 9261.26 | 9.2613 | 9261.26 | 0 | 0 | -9.2613 | 7474.5267 | 3.0388 | 3.0388 | 0 | 4.2001 | 4.2001 | 0 | 3.8501 | 0 | 1550.5953 | 1550.9672 | 24.99 | 49.5 | 48 | 49.5 | 47.6 | 5.0778 | 5.0778 | 5.0778 | 5.0778
269 | 4 | 1343 | CV Chg | 00:23:43 | 2024-08-10 00:44:22 | 2024-08-10 01:08:06 | 0.1949 | 194.87 | 0.1949 | 194.87 | 0 | 0 | -0.1949 | 0.8185 | 818.55 | 0.8185 | 818.55 | 0 | 0 | -0.8185 | 0 | 4.1995 | 4.1995 | 0 | 4.2008 | 4.2008 | 0 | 4.2008 | 0 | 1550.5953 | 61.9978 | 1663.98 | 48 | 47.5 | 48 | 47.5 | 5.0778 | 5.0778 | 5.0778 | 5.0778
269 | 5 | 1344 | Rest | 00:05:00 | 2024-08-10 01:08:06 | 2024-08-10 01:13:06 | 0 | 0 | 0 | 0 | 0 | 0 | 0 | 0 | 0 | 0 | 0 | 0 | 0 | 0 | 0 | 4.1989 | 0 | 0 | 4.1952 | 0 | 0 | 0 | 0 | 0 | 0 | 30 | 47.5 | 47.5 | 47.5 | 47.5 | 5.0778 | 5.0778 | 5.0778 | 5.0778
269 | 6 | 1345 | CC DChg | 00:50:25 | 2024-08-10 01:13:06 | 2024-08-10 02:03:31 | 2.6055 | 2605.49 | 0 | 0 | 2.6055 | 2605.49 | 2.6055 | 9.531 | 9531.01 | 0 | 0 | 9.531 | 9531.01 | 9.531 | 5818.348 | 4.1118 | 0 | 4.1118 | 2.4997 | 0 | 2.4997 | 0 | 3.674 | -3099.7024 | -3100.4465 | 26.9 | 47.5 | 51 | 51 | 47.5 | 5.0778 | 5.0778 | 5.0778 | 5.0778
269 | 7 | 1346 | Rest | 00:05:00 | 2024-08-10 02:03:31 | 2024-08-10 02:08:31 | 0 | 0 | 0 | 0 | 0 | 0 | 0 | 0 | 0 | 0 | 0 | 0 | 0 | 0 | 0 | 2.5744 | 0 | 0 | 3.0004 | 0 | 0 | 0 | 0 | 0 | 0 | 24.1 | 51 | 49.8 | 51.1 | 49.8 | 5.0778 | 5.0778 | 5.0778 | 5.0778
270 | 3 | 1347 | CC Chg | 01:33:17 | 2024-08-10 02:08:31 | 2024-08-10 03:41:48 | 2.4113 | 2411.35 | 2.4113 | 2411.35 | 0 | 0 | -2.4113 | 9.2615 | 9261.5 | 9.2615 | 9261.5 | 0 | 0 | -9.2615 | 7470.9007 | 3.0382 | 3.0382 | 0 | 4.2001 | 4.2001 | 0 | 3.8498 | 0 | 1550.2233 | 1550.9672 | 24.4 | 49.8 | 48.1 | 49.8 | 47.9 | 5.0778 | 5.0778 | 5.0778 | 5.0778
270 | 4 | 1348 | CV Chg | 00:23:38 | 2024-08-10 03:41:49 | 2024-08-10 04:05:26 | 0.1942 | 194.18 | 0.1942 | 194.18 | 0 | 0 | -0.1942 | 0.8157 | 815.65 | 0.8157 | 815.65 | 0 | 0 | -0.8157 | 0 | 4.1986 | 4.1986 | 0 | 4.2008 | 4.2008 | 0 | 4.2005 | 0 | 1550.9672 | 61.9978 | 0 | 48.1 | 47.3 | 48.1 | 47.3 | 5.0778 | 5.0778 | 5.0778 | 5.0778
270 | 5 | 1349 | Rest | 00:05:00 | 2024-08-10 04:05:27 | 2024-08-10 04:10:27 | 0 | 0 | 0 | 0 | 0 | 0 | 0 | 0 | 0 | 0 | 0 | 0 | 0 | 0 | 0 | 4.1989 | 0 | 0 | 4.1949 | 0 | 0 | 0 | 0 | 0 | 0 | 30 | 47.3 | 47.2 | 47.3 | 47.2 | 5.0778 | 5.0778 | 5.0778 | 5.0778
270 | 6 | 1350 | CC DChg | 00:50:24 | 2024-08-10 04:10:27 | 2024-08-10 05:00:51 | 2.605 | 2604.98 | 0 | 0 | 2.605 | 2604.98 | 2.605 | 9.5287 | 9528.67 | 0 | 0 | 9.5287 | 9528.67 | 9.5287 | 5821.6714 | 4.1109 | 0 | 4.1109 | 2.5 | 0 | 2.5 | 0 | 3.674 | -3100.4465 | -3100.4465 | 27.1 | 47.2 | 50.8 | 50.8 | 47.2 | 5.0778 | 5.0778 | 5.0778 | 5.0778
270 | 7 | 1351 | Rest | 00:05:00 | 2024-08-10 05:00:51 | 2024-08-10 05:05:51 | 0 | 0 | 0 | 0 | 0 | 0 | 0 | 0 | 0 | 0 | 0 | 0 | 0 | 0 | 0 | 2.5694 | 0 | 0 | 3.0004 | 0 | 0 | 0 | 0 | 0 | 0 | 22.4 | 50.8 | 49.5 | 50.8 | 49.5 | 5.0778 | 5.0778 | 5.0778 | 5.0778
271 | 3 | 1352 | CC Chg | 01:33:20 | 2024-08-10 05:05:51 | 2024-08-10 06:39:11 | 2.4125 | 2412.52 | 2.4125 | 2412.52 | 0 | 0 | -2.4125 | 9.2664 | 9266.42 | 9.2664 | 9266.42 | 0 | 0 | -9.2664 | 7480.5258 | 3.0391 | 3.0391 | 0 | 4.2001 | 4.2001 | 0 | 3.8498 | 0 | 1550.5953 | 1550.9672 | 24.99 | 49.5 | 48.4 | 49.5 | 48 | 5.0778 | 5.0778 | 5.0778 | 5.0778
271 | 4 | 1353 | CV Chg | 00:23:26 | 2024-08-10 06:39:11 | 2024-08-10 07:02:38 | 0.1926 | 192.64 | 0.1926 | 192.64 | 0 | 0 | -0.1926 | 0.8092 | 809.18 | 0.8092 | 809.18 | 0 | 0 | -0.8092 | 0 | 4.1986 | 4.1986 | 0 | 4.2005 | 4.2005 | 0 | 4.2005 | 0 | 1550.5953 | 61.9916 | 4163.98 | 48.4 | 47.4 | 48.5 | 47.4 | 5.0778 | 5.0778 | 5.0778 | 5.0778
271 | 5 | 1354 | Rest | 00:05:00 | 2024-08-10 07:02:38 | 2024-08-10 07:07:38 | 0 | 0 | 0 | 0 | 0 | 0 | 0 | 0 | 0 | 0 | 0 | 0 | 0 | 0 | 0 | 4.1989 | 0 | 0 | 4.1952 | 0 | 0 | 0 | 0 | 0 | 0 | 25 | 47.4 | 47.3 | 47.4 | 47.3 | 5.0778 | 5.0778 | 5.0778 | 5.0778
271 | 6 | 1355 | CC DChg | 00:50:24 | 2024-08-10 07:07:38 | 2024-08-10 07:58:02 | 2.6045 | 2604.55 | 0 | 0 | 2.6045 | 2604.55 | 2.6045 | 9.5266 | 9526.58 | 0 | 0 | 9.5266 | 9526.58 | 9.5266 | 5809.5304 | 4.1121 | 0 | 4.1121 | 2.4981 | 0 | 2.4981 | 0 | 3.6734 | -3100.4465 | -3100.4465 | 26.8 | 47.3 | 50.7 | 50.7 | 47.3 | 5.0778 | 5.0778 | 5.0778 | 5.0778
271 | 7 | 1356 | Rest | 00:05:00 | 2024-08-10 07:58:03 | 2024-08-10 08:03:02 | 0 | 0 | 0 | 0 | 0 | 0 | 0 | 0 | 0 | 0 | 0 | 0 | 0 | 0 | 0 | 2.5729 | 0 | 0 | 3.0004 | 0 | 0 | 0 | 0 | 0 | 0 | 24.1 | 50.7 | 49.4 | 50.8 | 49.4 | 5.0778 | 5.0778 | 5.0778 | 5.0778
272 | 3 | 1357 | CC Chg | 01:33:22 | 2024-08-10 08:03:03 | 2024-08-10 09:36:25 | 2.4134 | 2413.4 | 2.4134 | 2413.4 | 0 | 0 | -2.4134 | 9.2703 | 9270.29 | 9.2703 | 9270.29 | 0 | 0 | -9.2703 | 7483.263 | 3.0391 | 3.0391 | 0 | 4.2001 | 4.2001 | 0 | 3.8501 | 0 | 1550.5953 | 1550.9672 | 24.99 | 49.4 | 48.8 | 49.4 | 47.9 | 5.0778 | 5.0778 | 5.0778 | 5.0778
272 | 4 | 1358 | CV Chg | 00:23:24 | 2024-08-10 09:36:25 | 2024-08-10 09:59:49 | 0.1915 | 191.51 | 0.1915 | 191.51 | 0 | 0 | -0.1915 | 0.8044 | 804.45 | 0.8044 | 804.45 | 0 | 0 | -0.8044 | 0 | 4.1989 | 4.1989 | 0 | 4.2005 | 4.2005 | 0 | 4.2005 | 0 | 1550.9672 | 61.9916 | 0 | 48.8 | 47.8 | 48.8 | 47.8 | 5.0778 | 5.0778 | 5.0778 | 5.0778
272 | 5 | 1359 | Rest | 00:05:00 | 2024-08-10 09:59:49 | 2024-08-10 10:04:48 | 0 | 0 | 0 | 0 | 0 | 0 | 0 | 0 | 0 | 0 | 0 | 0 | 0 | 0 | 0 | 4.1989 | 0 | 0 | 4.1952 | 0 | 0 | 0 | 0 | 0 | 0 | 25 | 47.8 | 47.6 | 47.8 | 47.6 | 5.0778 | 5.0778 | 5.0778 | 5.0778
272 | 6 | 1360 | CC DChg | 00:50:23 | 2024-08-10 10:04:48 | 2024-08-10 10:55:12 | 2.6042 | 2604.2 | 0 | 0 | 2.6042 | 2604.2 | 2.6042 | 9.5258 | 9525.84 | 0 | 0 | 9.5258 | 9525.84 | 9.5258 | 5812.1093 | 4.1124 | 0 | 4.1124 | 2.4994 | 0 | 2.4994 | 0 | 3.6737 | -3099.7024 | -3100.4465 | 26.7 | 47.7 | 50.4 | 50.4 | 47.6 | 5.0778 | 5.0778 | 5.0778 | 5.0778
272 | 7 | 1361 | Rest | 00:05:00 | 2024-08-10 10:55:12 | 2024-08-10 11:00:12 | 0 | 0 | 0 | 0 | 0 | 0 | 0 | 0 | 0 | 0 | 0 | 0 | 0 | 0 | 0 | 2.5741 | 0 | 0 | 3.0004 | 0 | 0 | 0 | 0 | 0 | 0 | 24.1 | 50.4 | 49.1 | 50.4 | 49.1 | 5.0778 | 5.0778 | 5.0778 | 5.0778
273 | 3 | 1362 | CC Chg | 01:33:18 | 2024-08-10 11:00:12 | 2024-08-10 12:33:30 | 2.4118 | 2411.78 | 2.4118 | 2411.78 | 0 | 0 | -2.4118 | 9.2643 | 9264.32 | 9.2643 | 9264.32 | 0 | 0 | -9.2643 | 7480.2156 | 3.0394 | 3.0394 | 0 | 4.2001 | 4.2001 | 0 | 3.8504 | 0 | 1550.2233 | 1550.9672 | 25.2 | 49.1 | 48.7 | 49.1 | 47.6 | 5.0778 | 5.0778 | 5.0778 | 5.0778
273 | 4 | 1363 | CV Chg | 00:23:24 | 2024-08-10 12:33:31 | 2024-08-10 12:56:55 | 0.1925 | 192.48 | 0.1925 | 192.48 | 0 | 0 | -0.1925 | 0.8085 | 808.52 | 0.8085 | 808.52 | 0 | 0 | -0.8085 | 0 | 4.1986 | 4.1986 | 0 | 4.2005 | 4.2005 | 0 | 4.2005 | 0 | 1550.5953 | 61.9792 | 4163.98 | 48.7 | 48.1 | 48.8 | 48.1 | 5.0778 | 5.0778 | 5.0778 | 5.0778
273 | 5 | 1364 | Rest | 00:05:00 | 2024-08-10 12:56:55 | 2024-08-10 13:01:55 | 0 | 0 | 0 | 0 | 0 | 0 | 0 | 0 | 0 | 0 | 0 | 0 | 0 | 0 | 0 | 4.1992 | 0 | 0 | 4.1952 | 0 | 0 | 0 | 0 | 0 | 0 | 20.01 | 48.1 | 48 | 48.1 | 48 | 5.0778 | 5.0778 | 5.0778 | 5.0778
273 | 6 | 1365 | CC DChg | 00:50:23 | 2024-08-10 13:01:55 | 2024-08-10 13:52:19 | 2.6039 | 2603.86 | 0 | 0 | 2.6039 | 2603.86 | 2.6039 | 9.526 | 9525.96 | 0 | 0 | 9.526 | 9525.96 | 9.526 | 5793.5273 | 4.1133 | 0 | 4.1133 | 2.4953 | 0 | 2.4953 | 0 | 3.6744 | -3099.3303 | -3100.4465 | 26.41 | 48 | 50.7 | 50.7 | 48 | 5.0778 | 5.0778 | 5.0778 | 5.0778
273 | 7 | 1366 | Rest | 00:05:00 | 2024-08-10 13:52:19 | 2024-08-10 13:57:19 | 0 | 0 | 0 | 0 | 0 | 0 | 0 | 0 | 0 | 0 | 0 | 0 | 0 | 0 | 0 | 2.5719 | 0 | 0 | 3.0001 | 0 | 0 | 0 | 0 | 0 | 0 | 24.7 | 50.7 | 49.3 | 50.7 | 49.3 | 5.0778 | 5.0778 | 5.0778 | 5.0778
274 | 3 | 1367 | CC Chg | 01:33:17 | 2024-08-10 13:57:19 | 2024-08-10 15:30:36 | 2.4113 | 2411.27 | 2.4113 | 2411.27 | 0 | 0 | -2.4113 | 9.2623 | 9262.26 | 9.2623 | 9262.26 | 0 | 0 | -9.2623 | 7476.6638 | 3.0391 | 3.0391 | 0 | 4.2001 | 4.2001 | 0 | 3.8504 | 0 | 1550.5953 | 1550.5953 | 25.19 | 49.3 | 48.6 | 49.3 | 47.5 | 5.0778 | 5.0778 | 5.0778 | 5.0778
274 | 4 | 1368 | CV Chg | 00:23:29 | 2024-08-10 15:30:36 | 2024-08-10 15:54:06 | 0.1928 | 192.81 | 0.1928 | 192.81 | 0 | 0 | -0.1928 | 0.8099 | 809.9 | 0.8099 | 809.9 | 0 | 0 | -0.8099 | 0 | 4.1998 | 4.1998 | 0 | 4.2005 | 4.2005 | 0 | 4.2005 | 0 | 1550.9672 | 61.9978 | 830.65 | 48.6 | 47.9 | 48.6 | 47.9 | 5.0778 | 5.0778 | 5.0778 | 5.0778
274 | 5 | 1369 | Rest | 00:05:00 | 2024-08-10 15:54:06 | 2024-08-10 15:59:06 | 0 | 0 | 0 | 0 | 0 | 0 | 0 | 0 | 0 | 0 | 0 | 0 | 0 | 0 | 0 | 4.1989 | 0 | 0 | 4.1952 | 0 | 0 | 0 | 0 | 0 | 0 | 25 | 47.9 | 47.8 | 47.9 | 47.8 | 5.0778 | 5.0778 | 5.0778 | 5.0778
274 | 6 | 1370 | CC DChg | 00:50:22 | 2024-08-10 15:59:06 | 2024-08-10 16:49:28 | 2.6033 | 2603.34 | 0 | 0 | 2.6033 | 2603.34 | 2.6033 | 9.5249 | 9524.93 | 0 | 0 | 9.5249 | 9524.93 | 9.5249 | 5787.9434 | 4.118 | 0 | 4.118 | 2.4988 | 0 | 2.4988 | 0 | 3.6747 | -3099.3303 | -3100.4465 | 24.91 | 47.8 | 51.2 | 51.2 | 47.8 | 5.0778 | 5.0778 | 5.0778 | 5.0778
274 | 7 | 1371 | Rest | 00:05:00 | 2024-08-10 16:49:29 | 2024-08-10 16:54:28 | 0 | 0 | 0 | 0 | 0 | 0 | 0 | 0 | 0 | 0 | 0 | 0 | 0 | 0 | 0 | 2.5769 | 0 | 0 | 3.0001 | 0 | 0 | 0 | 0 | 0 | 0 | 25.2 | 51.2 | 49.8 | 51.2 | 49.8 | 5.0778 | 5.0778 | 5.0778 | 5.0778
275 | 3 | 1372 | CC Chg | 01:33:15 | 2024-08-10 16:54:29 | 2024-08-10 18:27:44 | 2.4107 | 2410.73 | 2.4107 | 2410.73 | 0 | 0 | -2.4107 | 9.26 | 9260.04 | 9.26 | 9260.04 | 0 | 0 | -9.26 | 7470.9755 | 3.0385 | 3.0385 | 0 | 4.2001 | 4.2001 | 0 | 3.8508 | 0 | 1550.5953 | 1550.9672 | 24.79 | 49.8 | 48.6 | 49.8 | 47.9 | 5.0778 | 5.0778 | 5.0778 | 5.0778
275 | 4 | 1373 | CV Chg | 00:23:27 | 2024-08-10 18:27:44 | 2024-08-10 18:51:12 | 0.193 | 192.96 | 0.193 | 192.96 | 0 | 0 | -0.193 | 0.8105 | 810.55 | 0.8105 | 810.55 | 0 | 0 | -0.8105 | 0 | 4.1995 | 4.1995 | 0 | 4.2008 | 4.2008 | 0 | 4.2005 | 0 | 1550.9672 | 61.9916 | 0 | 48.6 | 47.9 | 48.6 | 47.9 | 5.0778 | 5.0778 | 5.0778 | 5.0778
275 | 5 | 1374 | Rest | 00:05:00 | 2024-08-10 18:51:12 | 2024-08-10 18:56:12 | 0 | 0 | 0 | 0 | 0 | 0 | 0 | 0 | 0 | 0 | 0 | 0 | 0 | 0 | 0 | 4.1989 | 0 | 0 | 4.1949 | 0 | 0 | 0 | 0 | 0 | 0 | 30 | 47.9 | 47.8 | 47.9 | 47.8 | 5.0778 | 5.0778 | 5.0778 | 5.0778
275 | 6 | 1375 | CC DChg | 00:50:22 | 2024-08-10 18:56:12 | 2024-08-10 19:46:34 | 2.603 | 2603 | 0 | 0 | 2.603 | 2603 | 2.603 | 9.523 | 9523.01 | 0 | 0 | 9.523 | 9523.01 | 9.523 | 5791.6129 | 4.118 | 0 | 4.118 | 2.5 | 0 | 2.5 | 0 | 3.674 | -3099.3303 | -3100.4465 | 24.81 | 47.8 | 51.2 | 51.2 | 47.8 | 5.0778 | 5.0778 | 5.0778 | 5.0778
275 | 7 | 1376 | Rest | 00:05:00 | 2024-08-10 19:46:34 | 2024-08-10 19:51:34 | 0 | 0 | 0 | 0 | 0 | 0 | 0 | 0 | 0 | 0 | 0 | 0 | 0 | 0 | 0 | 2.576 | 0 | 0 | 3.0001 | 0 | 0 | 0 | 0 | 0 | 0 | 24.5 | 51.2 | 49.9 | 51.2 | 49.9 | 5.0778 | 5.0778 | 5.0778 | 5.0778
276 | 3 | 1377 | CC Chg | 01:33:12 | 2024-08-10 19:51:34 | 2024-08-10 21:24:46 | 2.4091 | 2409.06 | 2.4091 | 2409.06 | 0 | 0 | -2.4091 | 9.253 | 9253.02 | 9.253 | 9253.02 | 0 | 0 | -9.253 | 7467.7903 | 3.0388 | 3.0388 | 0 | 4.2001 | 4.2001 | 0 | 3.8504 | 0 | 1550.5953 | 1550.9672 | 24.99 | 49.9 | 48.3 | 49.9 | 48 | 5.0778 | 5.0778 | 5.0778 | 5.0778
276 | 4 | 1378 | CV Chg | 00:23:36 | 2024-08-10 21:24:46 | 2024-08-10 21:48:22 | 0.1943 | 194.27 | 0.1943 | 194.27 | 0 | 0 | -0.1943 | 0.816 | 816.03 | 0.816 | 816.03 | 0 | 0 | -0.816 | 0 | 4.1995 | 4.1995 | 0 | 4.2005 | 4.2005 | 0 | 4.2005 | 0 | 1550.2233 | 61.9978 | 831.99 | 48.3 | 47.7 | 48.3 | 47.7 | 5.0778 | 5.0778 | 5.0778 | 5.0778
276 | 5 | 1379 | Rest | 00:05:00 | 2024-08-10 21:48:22 | 2024-08-10 21:53:22 | 0 | 0 | 0 | 0 | 0 | 0 | 0 | 0 | 0 | 0 | 0 | 0 | 0 | 0 | 0 | 4.1992 | 0 | 0 | 4.1949 | 0 | 0 | 0 | 0 | 0 | 0 | 20 | 47.7 | 47.7 | 47.7 | 47.7 | 5.0778 | 5.0778 | 5.0778 | 5.0778
276 | 6 | 1380 | CC DChg | 00:50:21 | 2024-08-10 21:53:22 | 2024-08-10 22:43:44 | 2.6026 | 2602.57 | 0 | 0 | 2.6026 | 2602.57 | 2.6026 | 9.5208 | 9520.76 | 0 | 0 | 9.5208 | 9520.76 | 9.5208 | 5811.8118 | 4.1112 | 0 | 4.1112 | 2.4991 | 0 | 2.4991 | 0 | 3.6737 | -3099.7024 | -3100.4465 | 27 | 47.7 | 50.8 | 50.8 | 47.7 | 5.0778 | 5.0778 | 5.0778 | 5.0778
276 | 7 | 1381 | Rest | 00:05:00 | 2024-08-10 22:43:44 | 2024-08-10 22:48:44 | 0 | 0 | 0 | 0 | 0 | 0 | 0 | 0 | 0 | 0 | 0 | 0 | 0 | 0 | 0 | 2.5735 | 0 | 0 | 3.0004 | 0 | 0 | 0 | 0 | 0 | 0 | 24 | 50.8 | 49.5 | 50.9 | 49.5 | 5.0778 | 5.0778 | 5.0778 | 5.0778
277 | 3 | 1382 | CC Chg | 01:33:11 | 2024-08-10 22:48:44 | 2024-08-11 00:21:56 | 2.4089 | 2408.89 | 2.4089 | 2408.89 | 0 | 0 | -2.4089 | 9.2526 | 9252.63 | 9.2526 | 9252.63 | 0 | 0 | -9.2526 | 7467.2763 | 3.0388 | 3.0388 | 0 | 4.2001 | 4.2001 | 0 | 3.8508 | 0 | 1550.5953 | 1550.9672 | 24.79 | 49.5 | 48.3 | 49.5 | 47.9 | 5.0778 | 5.0778 | 5.0778 | 5.0778
277 | 4 | 1383 | CV Chg | 00:23:41 | 2024-08-11 00:21:56 | 2024-08-11 00:45:37 | 0.194 | 193.97 | 0.194 | 193.97 | 0 | 0 | -0.194 | 0.8148 | 814.8 | 0.8148 | 814.8 | 0 | 0 | -0.8148 | 0 | 4.1995 | 4.1995 | 0 | 4.2005 | 4.2005 | 0 | 4.2005 | 0 | 1551.3392 | 61.9978 | 1663.98 | 48.3 | 47.4 | 48.3 | 47.4 | 5.0778 | 5.0778 | 5.0778 | 5.0778
277 | 5 | 1384 | Rest | 00:05:00 | 2024-08-11 00:45:37 | 2024-08-11 00:50:37 | 0 | 0 | 0 | 0 | 0 | 0 | 0 | 0 | 0 | 0 | 0 | 0 | 0 | 0 | 0 | 4.1992 | 0 | 0 | 4.1952 | 0 | 0 | 0 | 0 | 0 | 0 | 20 | 47.4 | 47.3 | 47.4 | 47.3 | 5.0778 | 5.0778 | 5.0778 | 5.0778
277 | 6 | 1385 | CC DChg | 00:50:21 | 2024-08-11 00:50:37 | 2024-08-11 01:40:58 | 2.6021 | 2602.14 | 0 | 0 | 2.6021 | 2602.14 | 2.6021 | 9.5183 | 9518.34 | 0 | 0 | 9.5183 | 9518.34 | 9.5183 | 5811.967 | 4.1109 | 0 | 4.1109 | 2.4991 | 0 | 2.4991 | 0 | 3.6734 | -3099.7024 | -3100.4465 | 27.2 | 47.3 | 50.7 | 50.7 | 47.3 | 5.0778 | 5.0778 | 5.0778 | 5.0778
277 | 7 | 1386 | Rest | 00:05:00 | 2024-08-11 01:40:58 | 2024-08-11 01:45:58 | 0 | 0 | 0 | 0 | 0 | 0 | 0 | 0 | 0 | 0 | 0 | 0 | 0 | 0 | 0 | 2.571 | 0 | 0 | 3.0001 | 0 | 0 | 0 | 0 | 0 | 0 | 23.2 | 50.7 | 49.4 | 50.7 | 49.4 | 5.0778 | 5.0778 | 5.0778 | 5.0778
278 | 3 | 1387 | CC Chg | 01:33:13 | 2024-08-11 01:45:58 | 2024-08-11 03:19:12 | 2.4098 | 2409.76 | 2.4098 | 2409.76 | 0 | 0 | -2.4098 | 9.2566 | 9256.59 | 9.2566 | 9256.59 | 0 | 0 | -9.2566 | 7467.9844 | 3.0385 | 3.0385 | 0 | 4.2001 | 4.2001 | 0 | 3.8511 | 0 | 1550.5953 | 1550.9672 | 24.79 | 49.4 | 48.6 | 49.4 | 47.8 | 5.0778 | 5.0778 | 5.0778 | 5.0778
278 | 4 | 1388 | CV Chg | 00:23:32 | 2024-08-11 03:19:12 | 2024-08-11 03:42:44 | 0.1927 | 192.71 | 0.1927 | 192.71 | 0 | 0 | -0.1927 | 0.8095 | 809.5 | 0.8095 | 809.5 | 0 | 0 | -0.8095 | 0 | 4.1995 | 4.1995 | 0 | 4.2005 | 4.2005 | 0 | 4.2005 | 0 | 1550.9672 | 61.9978 | 0 | 48.6 | 47.7 | 48.6 | 47.7 | 5.0778 | 5.0778 | 5.0778 | 5.0778
278 | 5 | 1389 | Rest | 00:05:00 | 2024-08-11 03:42:44 | 2024-08-11 03:47:44 | 0 | 0 | 0 | 0 | 0 | 0 | 0 | 0 | 0 | 0 | 0 | 0 | 0 | 0 | 0 | 4.1989 | 0 | 0 | 4.1949 | 0 | 0 | 0 | 0 | 0 | 0 | 25 | 47.7 | 47.5 | 47.7 | 47.5 | 5.0778 | 5.0778 | 5.0778 | 5.0778
278 | 6 | 1390 | CC DChg | 00:50:21 | 2024-08-11 03:47:44 | 2024-08-11 04:38:05 | 2.6018 | 2601.79 | 0 | 0 | 2.6018 | 2601.79 | 2.6018 | 9.5169 | 9516.93 | 0 | 0 | 9.5169 | 9516.93 | 9.5169 | 5794.4801 | 4.1143 | 0 | 4.1143 | 2.4978 | 0 | 2.4978 | 0 | 3.6734 | -3099.3303 | -3100.4465 | 26.01 | 47.5 | 50.6 | 50.6 | 47.5 | 5.0778 | 5.0778 | 5.0778 | 5.0778
278 | 7 | 1391 | Rest | 00:05:00 | 2024-08-11 04:38:05 | 2024-08-11 04:43:05 | 0 | 0 | 0 | 0 | 0 | 0 | 0 | 0 | 0 | 0 | 0 | 0 | 0 | 0 | 0 | 2.5784 | 0 | 0 | 2.9998 | 0 | 0 | 0 | 0 | 0 | 0 | 26 | 50.5 | 49.3 | 50.6 | 49.3 | 5.0778 | 5.0778 | 5.0778 | 5.0778
279 | 3 | 1392 | CC Chg | 01:33:09 | 2024-08-11 04:43:05 | 2024-08-11 06:16:15 | 2.4081 | 2408.05 | 2.4081 | 2408.05 | 0 | 0 | -2.4081 | 9.2498 | 9249.82 | 9.2498 | 9249.82 | 0 | 0 | -9.2498 | 7460.7048 | 3.0382 | 3.0382 | 0 | 4.2001 | 4.2001 | 0 | 3.8511 | 0 | 1550.2233 | 1550.9672 | 24.8 | 49.3 | 48.3 | 49.3 | 47.8 | 5.0778 | 5.0778 | 5.0778 | 5.0778
279 | 4 | 1393 | CV Chg | 00:23:36 | 2024-08-11 06:16:15 | 2024-08-11 06:39:51 | 0.1941 | 194.05 | 0.1941 | 194.05 | 0 | 0 | -0.1941 | 0.8151 | 815.12 | 0.8151 | 815.12 | 0 | 0 | -0.8151 | 0 | 4.1983 | 4.1983 | 0 | 4.2005 | 4.2005 | 0 | 4.2005 | 0 | 1550.5953 | 61.9978 | 4997.31 | 48.3 | 47.9 | 48.4 | 47.9 | 5.0778 | 5.0778 | 5.0778 | 5.0778
279 | 5 | 1394 | Rest | 00:05:00 | 2024-08-11 06:39:51 | 2024-08-11 06:44:51 | 0 | 0 | 0 | 0 | 0 | 0 | 0 | 0 | 0 | 0 | 0 | 0 | 0 | 0 | 0 | 4.1989 | 0 | 0 | 4.1952 | 0 | 0 | 0 | 0 | 0 | 0 | 25 | 47.9 | 47.8 | 47.9 | 47.8 | 5.0778 | 5.0778 | 5.0778 | 5.0778
279 | 6 | 1395 | CC DChg | 00:50:20 | 2024-08-11 06:44:51 | 2024-08-11 07:35:12 | 2.6014 | 2601.36 | 0 | 0 | 2.6014 | 2601.36 | 2.6014 | 9.5162 | 9516.21 | 0 | 0 | 9.5162 | 9516.21 | 9.5162 | 5791.3006 | 4.1158 | 0 | 4.1158 | 2.4988 | 0 | 2.4988 | 0 | 3.6737 | -3099.7024 | -3100.4465 | 25.6 | 47.8 | 50.5 | 50.5 | 47.8 | 5.0778 | 5.0778 | 5.0778 | 5.0778
279 | 7 | 1396 | Rest | 00:05:00 | 2024-08-11 07:35:12 | 2024-08-11 07:40:12 | 0 | 0 | 0 | 0 | 0 | 0 | 0 | 0 | 0 | 0 | 0 | 0 | 0 | 0 | 0 | 2.5732 | 0 | 0 | 2.9998 | 0 | 0 | 0 | 0 | 0 | 0 | 24 | 50.5 | 49.2 | 50.5 | 49.2 | 5.0778 | 5.0778 | 5.0778 | 5.0778
280 | 3 | 1397 | CC Chg | 01:33:07 | 2024-08-11 07:40:12 | 2024-08-11 09:13:19 | 2.4071 | 2407.08 | 2.4071 | 2407.08 | 0 | 0 | -2.4071 | 9.2461 | 9246.1 | 9.2461 | 9246.1 | 0 | 0 | -9.2461 | 7459.6659 | 3.0385 | 3.0385 | 0 | 4.2001 | 4.2001 | 0 | 3.8511 | 0 | 1550.2233 | 1550.9672 | 25 | 49.2 | 48.3 | 49.2 | 47.6 | 5.0778 | 5.0778 | 5.0778 | 5.0778
280 | 4 | 1398 | CV Chg | 00:23:42 | 2024-08-11 09:13:19 | 2024-08-11 09:37:01 | 0.1944 | 194.35 | 0.1944 | 194.35 | 0 | 0 | -0.1944 | 0.8164 | 816.38 | 0.8164 | 816.38 | 0 | 0 | -0.8164 | 0 | 4.1995 | 4.1995 | 0 | 4.2005 | 4.2005 | 0 | 4.2005 | 0 | 1550.9672 | 61.9916 | 0 | 48.3 | 47.5 | 48.3 | 47.5 | 5.0778 | 5.0778 | 5.0778 | 5.0778
280 | 5 | 1399 | Rest | 00:05:00 | 2024-08-11 09:37:02 | 2024-08-11 09:42:01 | 0 | 0 | 0 | 0 | 0 | 0 | 0 | 0 | 0 | 0 | 0 | 0 | 0 | 0 | 0 | 4.1989 | 0 | 0 | 4.1949 | 0 | 0 | 0 | 0 | 0 | 0 | 25 | 47.5 | 47.4 | 47.5 | 47.4 | 5.0778 | 5.0778 | 5.0778 | 5.0778
280 | 6 | 1400 | CC DChg | 00:50:20 | 2024-08-11 09:42:02 | 2024-08-11 10:32:21 | 2.6009 | 2600.93 | 0 | 0 | 2.6009 | 2600.93 | 2.6009 | 9.5144 | 9514.4 | 0 | 0 | 9.5144 | 9514.4 | 9.5144 | 5800.3512 | 4.1118 | 0 | 4.1118 | 2.4975 | 0 | 2.4975 | 0 | 3.6737 | -3100.4465 | -3100.4465 | 26.8 | 47.4 | 50.7 | 50.7 | 47.4 | 5.0778 | 5.0778 | 5.0778 | 5.0778
280 | 7 | 1401 | Rest | 00:05:00 | 2024-08-11 10:32:21 | 2024-08-11 10:37:21 | 0 | 0 | 0 | 0 | 0 | 0 | 0 | 0 | 0 | 0 | 0 | 0 | 0 | 0 | 0 | 2.5781 | 0 | 0 | 3.0001 | 0 | 0 | 0 | 0 | 0 | 0 | 26 | 50.7 | 49.4 | 50.8 | 49.4 | 5.0778 | 5.0778 | 5.0778 | 5.0778
281 | 3 | 1402 | CC Chg | 01:33:06 | 2024-08-11 10:37:21 | 2024-08-11 12:10:27 | 2.4065 | 2406.54 | 2.4065 | 2406.54 | 0 | 0 | -2.4065 | 9.2441 | 9244.13 | 9.2441 | 9244.13 | 0 | 0 | -9.2441 | 7457.9896 | 3.0385 | 3.0385 | 0 | 4.2001 | 4.2001 | 0 | 3.8514 | 0 | 1550.2233 | 1550.9672 | 24.8 | 49.4 | 48.2 | 49.4 | 47.5 | 5.0778 | 5.0778 | 5.0778 | 5.0778
281 | 4 | 1403 | CV Chg | 00:23:46 | 2024-08-11 12:10:28 | 2024-08-11 12:34:13 | 0.1946 | 194.65 | 0.1946 | 194.65 | 0 | 0 | -0.1946 | 0.8176 | 817.62 | 0.8176 | 817.62 | 0 | 0 | -0.8176 | 0 | 4.1995 | 4.1995 | 0 | 4.2005 | 4.2005 | 0 | 4.2005 | 0 | 1550.5953 | 61.9916 | 1663.98 | 48.2 | 47.4 | 48.2 | 47.4 | 5.0778 | 5.0778 | 5.0778 | 5.0778
281 | 5 | 1404 | Rest | 00:05:00 | 2024-08-11 12:34:14 | 2024-08-11 12:39:13 | 0 | 0 | 0 | 0 | 0 | 0 | 0 | 0 | 0 | 0 | 0 | 0 | 0 | 0 | 0 | 4.1989 | 0 | 0 | 4.1952 | 0 | 0 | 0 | 0 | 0 | 0 | 25 | 47.4 | 47.3 | 47.4 | 47.3 | 5.0778 | 5.0778 | 5.0778 | 5.0778
281 | 6 | 1405 | CC DChg | 00:50:19 | 2024-08-11 12:39:14 | 2024-08-11 13:29:33 | 2.6004 | 2600.41 | 0 | 0 | 2.6004 | 2600.41 | 2.6004 | 9.5115 | 9511.47 | 0 | 0 | 9.5115 | 9511.47 | 9.5115 | 5796.971 | 4.1127 | 0 | 4.1127 | 2.4978 | 0 | 2.4978 | 0 | 3.6728 | -3099.7024 | -3100.4465 | 26.6 | 47.3 | 50.5 | 50.5 | 47.3 | 5.0778 | 5.0778 | 5.0778 | 5.0778
281 | 7 | 1406 | Rest | 00:05:00 | 2024-08-11 13:29:33 | 2024-08-11 13:34:33 | 0 | 0 | 0 | 0 | 0 | 0 | 0 | 0 | 0 | 0 | 0 | 0 | 0 | 0 | 0 | 2.5725 | 0 | 0 | 3.0001 | 0 | 0 | 0 | 0 | 0 | 0 | 24.1 | 50.5 | 49.3 | 50.6 | 49.3 | 5.0778 | 5.0778 | 5.0778 | 5.0778
282 | 3 | 1407 | CC Chg | 01:33:03 | 2024-08-11 13:34:33 | 2024-08-11 15:07:36 | 2.4054 | 2405.4 | 2.4054 | 2405.4 | 0 | 0 | -2.4054 | 9.2397 | 9239.73 | 9.2397 | 9239.73 | 0 | 0 | -9.2397 | 7452.4948 | 3.0382 | 3.0382 | 0 | 4.2001 | 4.2001 | 0 | 3.8514 | 0 | 1550.5953 | 1550.9672 | 24.59 | 49.3 | 48.1 | 49.3 | 47.7 | 5.0778 | 5.0778 | 5.0778 | 5.0778
282 | 4 | 1408 | CV Chg | 00:23:44 | 2024-08-11 15:07:37 | 2024-08-11 15:31:21 | 0.1952 | 195.18 | 0.1952 | 195.18 | 0 | 0 | -0.1952 | 0.8199 | 819.86 | 0.8199 | 819.86 | 0 | 0 | -0.8199 | 0 | 4.1995 | 4.1995 | 0 | 4.2005 | 4.2005 | 0 | 4.2008 | 0 | 1550.9672 | 61.9978 | 0 | 48.1 | 47.4 | 48.1 | 47.4 | 5.0778 | 5.0778 | 5.0778 | 5.0778
282 | 5 | 1409 | Rest | 00:05:00 | 2024-08-11 15:31:21 | 2024-08-11 15:36:21 | 0 | 0 | 0 | 0 | 0 | 0 | 0 | 0 | 0 | 0 | 0 | 0 | 0 | 0 | 0 | 4.1989 | 0 | 0 | 4.1949 | 0 | 0 | 0 | 0 | 0 | 0 | 25 | 47.4 | 47.3 | 47.4 | 47.3 | 5.0778 | 5.0778 | 5.0778 | 5.0778
282 | 6 | 1410 | CC DChg | 00:50:18 | 2024-08-11 15:36:21 | 2024-08-11 16:26:40 | 2.5999 | 2599.9 | 0 | 0 | 2.5999 | 2599.9 | 2.5999 | 9.5097 | 9509.75 | 0 | 0 | 9.5097 | 9509.75 | 9.5097 | 5798.0477 | 4.1118 | 0 | 4.1118 | 2.4975 | 0 | 2.4975 | 0 | 3.6728 | -3099.7024 | -3100.4465 | 26.8 | 47.3 | 50.4 | 50.4 | 47.3 | 5.0778 | 5.0778 | 5.0778 | 5.0778
282 | 7 | 1411 | Rest | 00:05:00 | 2024-08-11 16:26:40 | 2024-08-11 16:31:40 | 0 | 0 | 0 | 0 | 0 | 0 | 0 | 0 | 0 | 0 | 0 | 0 | 0 | 0 | 0 | 2.5741 | 0 | 0 | 3.0001 | 0 | 0 | 0 | 0 | 0 | 0 | 24.7 | 50.4 | 49.1 | 50.5 | 49.1 | 5.0778 | 5.0778 | 5.0778 | 5.0778
283 | 3 | 1412 | CC Chg | 01:33:02 | 2024-08-11 16:31:40 | 2024-08-11 18:04:42 | 2.4048 | 2404.8 | 2.4048 | 2404.8 | 0 | 0 | -2.4048 | 9.2374 | 9237.4 | 9.2374 | 9237.4 | 0 | 0 | -9.2374 | 7456.5755 | 3.0391 | 3.0391 | 0 | 4.2001 | 4.2001 | 0 | 3.8517 | 0 | 1550.5953 | 1550.9672 | 25.19 | 49.1 | 48.1 | 49.1 | 47.5 | 5.0778 | 5.0778 | 5.0778 | 5.0778
283 | 4 | 1413 | CV Chg | 00:23:49 | 2024-08-11 18:04:42 | 2024-08-11 18:28:31 | 0.1955 | 195.54 | 0.1955 | 195.54 | 0 | 0 | -0.1955 | 0.8214 | 821.4 | 0.8214 | 821.4 | 0 | 0 | -0.8214 | 0 | 4.1995 | 4.1995 | 0 | 4.2008 | 4.2008 | 0 | 4.2005 | 0 | 1550.9672 | 61.9916 | 0 | 48.1 | 47.4 | 48.2 | 47.4 | 5.0778 | 5.0778 | 5.0778 | 5.0778
283 | 5 | 1414 | Rest | 00:05:00 | 2024-08-11 18:28:32 | 2024-08-11 18:33:31 | 0 | 0 | 0 | 0 | 0 | 0 | 0 | 0 | 0 | 0 | 0 | 0 | 0 | 0 | 0 | 4.1992 | 0 | 0 | 4.1949 | 0 | 0 | 0 | 0 | 0 | 0 | 25 | 47.4 | 47.4 | 47.4 | 47.4 | 5.0778 | 5.0778 | 5.0778 | 5.0778
283 | 6 | 1415 | CC DChg | 00:50:18 | 2024-08-11 18:33:32 | 2024-08-11 19:23:50 | 2.5996 | 2599.64 | 0 | 0 | 2.5996 | 2599.64 | 2.5996 | 9.5092 | 9509.24 | 0 | 0 | 9.5092 | 9509.24 | 9.5092 | 5805.2762 | 4.1112 | 0 | 4.1112 | 2.4991 | 0 | 2.4991 | 0 | 3.6728 | -3100.4465 | -3100.4465 | 27 | 47.4 | 50.4 | 50.4 | 47.4 | 5.0778 | 5.0778 | 5.0778 | 5.0778
283 | 7 | 1416 | Rest | 00:05:00 | 2024-08-11 19:23:50 | 2024-08-11 19:28:50 | 0 | 0 | 0 | 0 | 0 | 0 | 0 | 0 | 0 | 0 | 0 | 0 | 0 | 0 | 0 | 2.5769 | 0 | 0 | 3.0001 | 0 | 0 | 0 | 0 | 0 | 0 | 25.1 | 50.5 | 49.2 | 50.5 | 49.2 | 5.0778 | 5.0778 | 5.0778 | 5.0778
284 | 3 | 1417 | CC Chg | 01:33:03 | 2024-08-11 19:28:50 | 2024-08-11 21:01:53 | 2.4053 | 2405.33 | 2.4053 | 2405.33 | 0 | 0 | -2.4053 | 9.2399 | 9239.86 | 9.2399 | 9239.86 | 0 | 0 | -9.2399 | 7456.2468 | 3.0388 | 3.0388 | 0 | 4.2001 | 4.2001 | 0 | 3.8517 | 0 | 1550.5953 | 1550.9672 | 24.99 | 49.1 | 48.3 | 49.1 | 47.5 | 5.0778 | 5.0778 | 5.0778 | 5.0778
284 | 4 | 1418 | CV Chg | 00:23:39 | 2024-08-11 21:01:53 | 2024-08-11 21:25:32 | 0.1946 | 194.56 | 0.1946 | 194.56 | 0 | 0 | -0.1946 | 0.8173 | 817.27 | 0.8173 | 817.27 | 0 | 0 | -0.8173 | 0 | 4.1998 | 4.1998 | 0 | 4.2005 | 4.2005 | 0 | 4.2008 | 0 | 1550.5953 | 61.9978 | 830.65 | 48.3 | 47.4 | 48.3 | 47.4 | 5.0778 | 5.0778 | 5.0778 | 5.0778
284 | 5 | 1419 | Rest | 00:05:00 | 2024-08-11 21:25:32 | 2024-08-11 21:30:32 | 0 | 0 | 0 | 0 | 0 | 0 | 0 | 0 | 0 | 0 | 0 | 0 | 0 | 0 | 0 | 4.1992 | 0 | 0 | 4.1949 | 0 | 0 | 0 | 0 | 0 | 0 | 20 | 47.4 | 47.3 | 47.4 | 47.3 | 5.0778 | 5.0778 | 5.0778 | 5.0778
284 | 6 | 1420 | CC DChg | 00:50:17 | 2024-08-11 21:30:32 | 2024-08-11 22:20:50 | 2.5991 | 2599.12 | 0 | 0 | 2.5991 | 2599.12 | 2.5991 | 9.5068 | 9506.83 | 0 | 0 | 9.5068 | 9506.83 | 9.5068 | 5779.6716 | 4.1155 | 0 | 4.1155 | 2.4966 | 0 | 2.4966 | 0 | 3.6725 | -3100.4465 | -3100.4465 | 25.6 | 47.3 | 50.5 | 50.5 | 47.3 | 5.0778 | 5.0778 | 5.0778 | 5.0778
284 | 7 | 1421 | Rest | 00:05:00 | 2024-08-11 22:20:50 | 2024-08-11 22:25:50 | 0 | 0 | 0 | 0 | 0 | 0 | 0 | 0 | 0 | 0 | 0 | 0 | 0 | 0 | 0 | 2.5747 | 0 | 0 | 2.9998 | 0 | 0 | 0 | 0 | 0 | 0 | 25.2 | 50.5 | 49.2 | 50.6 | 49.2 | 5.0778 | 5.0778 | 5.0778 | 5.0778
285 | 3 | 1422 | CC Chg | 01:32:58 | 2024-08-11 22:25:50 | 2024-08-11 23:58:48 | 2.4033 | 2403.3 | 2.4033 | 2403.3 | 0 | 0 | -2.4033 | 9.2317 | 9231.65 | 9.2317 | 9231.65 | 0 | 0 | -9.2317 | 7443.9941 | 3.0379 | 3.0379 | 0 | 4.2001 | 4.2001 | 0 | 3.852 | 0 | 1550.5953 | 1550.9672 | 24.59 | 49.2 | 48 | 49.2 | 47.4 | 5.0778 | 5.0778 | 5.0778 | 5.0778
285 | 4 | 1423 | CV Chg | 00:23:51 | 2024-08-11 23:58:48 | 2024-08-12 00:22:39 | 0.1962 | 196.16 | 0.1962 | 196.16 | 0 | 0 | -0.1962 | 0.824 | 823.97 | 0.824 | 823.97 | 0 | 0 | -0.824 | 0 | 4.1995 | 4.1995 | 0 | 4.2008 | 4.2008 | 0 | 4.2005 | 0 | 1550.9672 | 61.9854 | 0 | 48 | 47.5 | 48 | 47.5 | 5.0778 | 5.0778 | 5.0778 | 5.0778
285 | 5 | 1424 | Rest | 00:05:00 | 2024-08-12 00:22:40 | 2024-08-12 00:27:39 | 0 | 0 | 0 | 0 | 0 | 0 | 0 | 0 | 0 | 0 | 0 | 0 | 0 | 0 | 0 | 4.1989 | 0 | 0 | 4.1952 | 0 | 0 | 0 | 0 | 0 | 0 | 30.01 | 47.5 | 47.4 | 47.5 | 47.4 | 5.0778 | 5.0778 | 5.0778 | 5.0778
285 | 6 | 1425 | CC DChg | 00:50:17 | 2024-08-12 00:27:40 | 2024-08-12 01:17:57 | 2.5987 | 2598.69 | 0 | 0 | 2.5987 | 2598.69 | 2.5987 | 9.5055 | 9505.54 | 0 | 0 | 9.5055 | 9505.54 | 9.5055 | 5800.9318 | 4.1106 | 0 | 4.1106 | 2.4978 | 0 | 2.4978 | 0 | 3.6725 | -3099.7024 | -3100.4465 | 27.3 | 47.4 | 50.5 | 50.5 | 47.4 | 5.0778 | 5.0778 | 5.0778 | 5.0778
285 | 7 | 1426 | Rest | 00:05:00 | 2024-08-12 01:17:57 | 2024-08-12 01:22:57 | 0 | 0 | 0 | 0 | 0 | 0 | 0 | 0 | 0 | 0 | 0 | 0 | 0 | 0 | 0 | 2.5725 | 0 | 0 | 2.9998 | 0 | 0 | 0 | 0 | 0 | 0 | 24.1 | 50.5 | 49.2 | 50.6 | 49.2 | 5.0778 | 5.0778 | 5.0778 | 5.0778
286 | 3 | 1427 | CC Chg | 01:32:59 | 2024-08-12 01:22:57 | 2024-08-12 02:55:56 | 2.4038 | 2403.79 | 2.4038 | 2403.79 | 0 | 0 | -2.4038 | 9.2337 | 9233.75 | 9.2337 | 9233.75 | 0 | 0 | -9.2337 | 7451.455 | 3.0388 | 3.0388 | 0 | 4.2001 | 4.2001 | 0 | 3.852 | 0 | 1550.5953 | 1550.9672 | 25.19 | 49.2 | 48.2 | 49.2 | 47.7 | 5.0778 | 5.0778 | 5.0778 | 5.0778
286 | 4 | 1428 | CV Chg | 00:23:48 | 2024-08-12 02:55:56 | 2024-08-12 03:19:45 | 0.1952 | 195.25 | 0.1952 | 195.25 | 0 | 0 | -0.1952 | 0.8202 | 820.16 | 0.8202 | 820.16 | 0 | 0 | -0.8202 | 0 | 4.1998 | 4.1998 | 0 | 4.2005 | 4.2005 | 0 | 4.2008 | 0 | 1550.9672 | 61.9978 | 0 | 48.2 | 47.3 | 48.2 | 47.3 | 5.0778 | 5.0778 | 5.0778 | 5.0778
286 | 5 | 1429 | Rest | 00:05:00 | 2024-08-12 03:19:45 | 2024-08-12 03:24:45 | 0 | 0 | 0 | 0 | 0 | 0 | 0 | 0 | 0 | 0 | 0 | 0 | 0 | 0 | 0 | 4.1992 | 0 | 0 | 4.1949 | 0 | 0 | 0 | 0 | 0 | 0 | 20 | 47.3 | 47.2 | 47.3 | 47.2 | 5.0778 | 5.0778 | 5.0778 | 5.0778
286 | 6 | 1430 | CC DChg | 00:50:17 | 2024-08-12 03:24:45 | 2024-08-12 04:15:02 | 2.5984 | 2598.43 | 0 | 0 | 2.5984 | 2598.43 | 2.5984 | 9.5045 | 9504.51 | 0 | 0 | 9.5045 | 9504.51 | 9.5045 | 5772.6121 | 4.1155 | 0 | 4.1155 | 2.495 | 0 | 2.495 | 0 | 3.6728 | -3099.7024 | -3100.4465 | 25.6 | 47.2 | 50.6 | 50.6 | 47.2 | 5.0778 | 5.0778 | 5.0778 | 5.0778
286 | 7 | 1431 | Rest | 00:05:00 | 2024-08-12 04:15:02 | 2024-08-12 04:20:02 | 0 | 0 | 0 | 0 | 0 | 0 | 0 | 0 | 0 | 0 | 0 | 0 | 0 | 0 | 0 | 2.5698 | 0 | 0 | 2.9991 | 0 | 0 | 0 | 0 | 0 | 0 | 24.1 | 50.6 | 49.3 | 50.7 | 49.3 | 5.0778 | 5.0778 | 5.0778 | 5.0778
287 | 3 | 1432 | CC Chg | 01:32:59 | 2024-08-12 04:20:02 | 2024-08-12 05:53:01 | 2.4036 | 2403.57 | 2.4036 | 2403.57 | 0 | 0 | -2.4036 | 9.2327 | 9232.72 | 9.2327 | 9232.72 | 0 | 0 | -9.2327 | 7446.8101 | 3.0382 | 3.0382 | 0 | 4.2001 | 4.2001 | 0 | 3.852 | 0 | 1550.2233 | 1550.9672 | 25.2 | 49.3 | 48.2 | 49.3 | 47.8 | 5.0778 | 5.0778 | 5.0778 | 5.0778
287 | 4 | 1433 | CV Chg | 00:23:47 | 2024-08-12 05:53:01 | 2024-08-12 06:16:49 | 0.1951 | 195.12 | 0.1951 | 195.12 | 0 | 0 | -0.1951 | 0.8196 | 819.61 | 0.8196 | 819.61 | 0 | 0 | -0.8196 | 0 | 4.1995 | 4.1995 | 0 | 4.2005 | 4.2005 | 0 | 4.2008 | 0 | 1550.5953 | 61.9916 | 1663.98 | 48.2 | 47.5 | 48.3 | 47.5 | 5.0778 | 5.0778 | 5.0778 | 5.0778
287 | 5 | 1434 | Rest | 00:05:00 | 2024-08-12 06:16:49 | 2024-08-12 06:21:49 | 0 | 0 | 0 | 0 | 0 | 0 | 0 | 0 | 0 | 0 | 0 | 0 | 0 | 0 | 0 | 4.1992 | 0 | 0 | 4.1949 | 0 | 0 | 0 | 0 | 0 | 0 | 20 | 47.5 | 47.4 | 47.5 | 47.4 | 5.0778 | 5.0778 | 5.0778 | 5.0778
287 | 6 | 1435 | CC DChg | 00:50:16 | 2024-08-12 06:21:49 | 2024-08-12 07:12:05 | 2.5979 | 2597.92 | 0 | 0 | 2.5979 | 2597.92 | 2.5979 | 9.5025 | 9502.53 | 0 | 0 | 9.5025 | 9502.53 | 9.5025 | 5800.3144 | 4.1118 | 0 | 4.1118 | 2.4994 | 0 | 2.4994 | 0 | 3.6725 | -3100.8184 | -3100.4465 | 26.79 | 47.4 | 50.5 | 50.5 | 47.4 | 5.0778 | 5.0778 | 5.0778 | 5.0778
287 | 7 | 1436 | Rest | 00:05:00 | 2024-08-12 07:12:05 | 2024-08-12 07:17:05 | 0 | 0 | 0 | 0 | 0 | 0 | 0 | 0 | 0 | 0 | 0 | 0 | 0 | 0 | 0 | 2.5694 | 0 | 0 | 2.9998 | 0 | 0 | 0 | 0 | 0 | 0 | 22.6 | 50.5 | 49.2 | 50.5 | 49.2 | 5.0778 | 5.0778 | 5.0778 | 5.0778
288 | 3 | 1437 | CC Chg | 01:32:59 | 2024-08-12 07:17:05 | 2024-08-12 08:50:05 | 2.4039 | 2403.92 | 2.4039 | 2403.92 | 0 | 0 | -2.4039 | 9.2346 | 9234.58 | 9.2346 | 9234.58 | 0 | 0 | -9.2346 | 7449.8898 | 3.0385 | 3.0385 | 0 | 4.2001 | 4.2001 | 0 | 3.8523 | 0 | 1550.9672 | 1550.9672 | 24.99 | 49.2 | 48.5 | 49.2 | 47.8 | 5.0778 | 5.0778 | 5.0778 | 5.0778
288 | 4 | 1438 | CV Chg | 00:23:41 | 2024-08-12 08:50:05 | 2024-08-12 09:13:46 | 0.1942 | 194.24 | 0.1942 | 194.24 | 0 | 0 | -0.1942 | 0.8159 | 815.94 | 0.8159 | 815.94 | 0 | 0 | -0.8159 | 0 | 4.1992 | 4.1992 | 0 | 4.2008 | 4.2008 | 0 | 4.2005 | 0 | 1550.5953 | 61.9978 | 2497.31 | 48.6 | 47.6 | 48.6 | 47.6 | 5.0778 | 5.0778 | 5.0778 | 5.0778
288 | 5 | 1439 | Rest | 00:05:00 | 2024-08-12 09:13:46 | 2024-08-12 09:18:46 | 0 | 0 | 0 | 0 | 0 | 0 | 0 | 0 | 0 | 0 | 0 | 0 | 0 | 0 | 0 | 4.1992 | 0 | 0 | 4.1952 | 0 | 0 | 0 | 0 | 0 | 0 | 25 | 47.6 | 47.5 | 47.6 | 47.5 | 5.0778 | 5.0778 | 5.0778 | 5.0778
288 | 6 | 1440 | CC DChg | 00:50:16 | 2024-08-12 09:18:46 | 2024-08-12 10:09:02 | 2.5976 | 2597.57 | 0 | 0 | 2.5976 | 2597.57 | 2.5976 | 9.5021 | 9502.09 | 0 | 0 | 9.5021 | 9502.09 | 9.5021 | 5802.8969 | 4.1106 | 0 | 4.1106 | 2.4991 | 0 | 2.4991 | 0 | 3.6728 | -3100.4465 | -3100.4465 | 27.3 | 47.5 | 50.6 | 50.6 | 47.5 | 5.0778 | 5.0778 | 5.0778 | 5.0778
288 | 7 | 1441 | Rest | 00:05:00 | 2024-08-12 10:09:03 | 2024-08-12 10:14:02 | 0 | 0 | 0 | 0 | 0 | 0 | 0 | 0 | 0 | 0 | 0 | 0 | 0 | 0 | 0 | 2.5756 | 0 | 0 | 2.9998 | 0 | 0 | 0 | 0 | 0 | 0 | 24.7 | 50.6 | 49.3 | 50.6 | 49.3 | 5.0778 | 5.0778 | 5.0778 | 5.0778
289 | 3 | 1442 | CC Chg | 01:33:00 | 2024-08-12 10:14:03 | 2024-08-12 11:47:02 | 2.404 | 2403.99 | 2.404 | 2403.99 | 0 | 0 | -2.404 | 9.2351 | 9235.13 | 9.2351 | 9235.13 | 0 | 0 | -9.2351 | 7452.0776 | 3.0388 | 3.0388 | 0 | 4.2001 | 4.2001 | 0 | 3.8523 | 0 | 1550.5953 | 1550.9672 | 25.19 | 49.3 | 48.7 | 49.3 | 47.7 | 5.0778 | 5.0778 | 5.0778 | 5.0778
289 | 4 | 1443 | CV Chg | 00:23:41 | 2024-08-12 11:47:03 | 2024-08-12 12:10:44 | 0.194 | 193.96 | 0.194 | 193.96 | 0 | 0 | -0.194 | 0.8148 | 814.79 | 0.8148 | 814.79 | 0 | 0 | -0.8148 | 0 | 4.1995 | 4.1995 | 0 | 4.2008 | 4.2008 | 0 | 4.2008 | 0 | 1550.5953 | 61.9978 | 1663.98 | 48.6 | 47.9 | 48.7 | 47.9 | 5.0778 | 5.0778 | 5.0778 | 5.0778
289 | 5 | 1444 | Rest | 00:05:00 | 2024-08-12 12:10:44 | 2024-08-12 12:15:44 | 0 | 0 | 0 | 0 | 0 | 0 | 0 | 0 | 0 | 0 | 0 | 0 | 0 | 0 | 0 | 4.1992 | 0 | 0 | 4.1952 | 0 | 0 | 0 | 0 | 0 | 0 | 25 | 47.9 | 47.8 | 47.9 | 47.8 | 5.0778 | 5.0778 | 5.0778 | 5.0778
289 | 6 | 1445 | CC DChg | 00:50:15 | 2024-08-12 12:15:44 | 2024-08-12 13:06:00 | 2.5972 | 2597.16 | 0 | 0 | 2.5972 | 2597.16 | 2.5972 | 9.5014 | 9501.42 | 0 | 0 | 9.5014 | 9501.42 | 9.5014 | 5795.2758 | 4.1109 | 0 | 4.1109 | 2.4975 | 0 | 2.4975 | 0 | 3.6728 | -3099.7024 | -3100.4465 | 27.2 | 47.8 | 50.7 | 50.7 | 47.8 | 5.0778 | 5.0778 | 5.0778 | 5.0778
289 | 7 | 1446 | Rest | 00:05:00 | 2024-08-12 13:06:00 | 2024-08-12 13:11:00 | 0 | 0 | 0 | 0 | 0 | 0 | 0 | 0 | 0 | 0 | 0 | 0 | 0 | 0 | 0 | 2.5722 | 0 | 0 | 2.9998 | 0 | 0 | 0 | 0 | 0 | 0 | 24.1 | 50.7 | 49.4 | 50.8 | 49.4 | 5.0778 | 5.0778 | 5.0778 | 5.0778
290 | 3 | 1447 | CC Chg | 01:32:58 | 2024-08-12 13:11:00 | 2024-08-12 14:43:58 | 2.4033 | 2403.26 | 2.4033 | 2403.26 | 0 | 0 | -2.4033 | 9.2324 | 9232.4 | 9.2324 | 9232.4 | 0 | 0 | -9.2324 | 7443.8738 | 3.0379 | 3.0379 | 0 | 4.2001 | 4.2001 | 0 | 3.8526 | 0 | 1550.2233 | 1550.9672 | 24.6 | 49.4 | 48.6 | 49.4 | 47.8 | 5.0778 | 5.0778 | 5.0778 | 5.0778
290 | 4 | 1448 | CV Chg | 00:23:39 | 2024-08-12 14:43:58 | 2024-08-12 15:07:38 | 0.1943 | 194.27 | 0.1943 | 194.27 | 0 | 0 | -0.1943 | 0.8161 | 816.05 | 0.8161 | 816.05 | 0 | 0 | -0.8161 | 0 | 4.1995 | 4.1995 | 0 | 4.2008 | 4.2008 | 0 | 4.2008 | 0 | 1550.5953 | 61.9916 | 1663.98 | 48.6 | 48 | 48.7 | 48 | 5.0778 | 5.0778 | 5.0778 | 5.0778
290 | 5 | 1449 | Rest | 00:05:00 | 2024-08-12 15:07:38 | 2024-08-12 15:12:38 | 0 | 0 | 0 | 0 | 0 | 0 | 0 | 0 | 0 | 0 | 0 | 0 | 0 | 0 | 0 | 4.1992 | 0 | 0 | 4.1952 | 0 | 0 | 0 | 0 | 0 | 0 | 25 | 48 | 47.9 | 48 | 47.9 | 5.0778 | 5.0778 | 5.0778 | 5.0778
290 | 6 | 1450 | CC DChg | 00:50:15 | 2024-08-12 15:12:38 | 2024-08-12 16:02:53 | 2.5969 | 2596.91 | 0 | 0 | 2.5969 | 2596.91 | 2.5969 | 9.5012 | 9501.2 | 0 | 0 | 9.5012 | 9501.2 | 9.5012 | 5786.9379 | 4.1115 | 0 | 4.1115 | 2.496 | 0 | 2.496 | 0 | 3.6734 | -3100.4465 | -3100.8184 | 27 | 47.9 | 50.9 | 50.9 | 47.9 | 5.0778 | 5.0778 | 5.0778 | 5.0778
290 | 7 | 1451 | Rest | 00:05:00 | 2024-08-12 16:02:53 | 2024-08-12 16:07:53 | 0 | 0 | 0 | 0 | 0 | 0 | 0 | 0 | 0 | 0 | 0 | 0 | 0 | 0 | 0 | 2.5763 | 0 | 0 | 2.9994 | 0 | 0 | 0 | 0 | 0 | 0 | 25.89 | 51 | 49.6 | 51 | 49.6 | 5.0778 | 5.0778 | 5.0778 | 5.0778
291 | 3 | 1452 | CC Chg | 01:32:55 | 2024-08-12 16:07:53 | 2024-08-12 17:40:49 | 2.4021 | 2402.06 | 2.4021 | 2402.06 | 0 | 0 | -2.4021 | 9.2273 | 9227.33 | 9.2273 | 9227.33 | 0 | 0 | -9.2273 | 7438.1563 | 3.0376 | 3.0376 | 0 | 4.2001 | 4.2001 | 0 | 3.8523 | 0 | 1549.8512 | 1550.9672 | 24.6 | 49.6 | 48.4 | 49.6 | 47.9 | 5.0778 | 5.0778 | 5.0778 | 5.0778
291 | 4 | 1453 | CV Chg | 00:23:47 | 2024-08-12 17:40:49 | 2024-08-12 18:04:36 | 0.1951 | 195.13 | 0.1951 | 195.13 | 0 | 0 | -0.1951 | 0.8197 | 819.67 | 0.8197 | 819.67 | 0 | 0 | -0.8197 | 0 | 4.1983 | 4.1983 | 0 | 4.2008 | 4.2008 | 0 | 4.2008 | 0 | 1550.5953 | 61.9978 | 4997.31 | 48.4 | 47.9 | 48.5 | 47.9 | 5.0778 | 5.0778 | 5.0778 | 5.0778
291 | 5 | 1454 | Rest | 00:05:00 | 2024-08-12 18:04:36 | 2024-08-12 18:09:36 | 0 | 0 | 0 | 0 | 0 | 0 | 0 | 0 | 0 | 0 | 0 | 0 | 0 | 0 | 0 | 4.1992 | 0 | 0 | 4.1952 | 0 | 0 | 0 | 0 | 0 | 0 | 25 | 47.9 | 47.8 | 47.9 | 47.8 | 5.0778 | 5.0778 | 5.0778 | 5.0778
291 | 6 | 1455 | CC DChg | 00:50:14 | 2024-08-12 18:09:36 | 2024-08-12 18:59:51 | 2.5964 | 2596.39 | 0 | 0 | 2.5964 | 2596.39 | 2.5964 | 9.4999 | 9499.85 | 0 | 0 | 9.4999 | 9499.85 | 9.4999 | 5799.1419 | 4.1109 | 0 | 4.1109 | 2.4991 | 0 | 2.4991 | 0 | 3.6737 | -3100.4465 | -3100.4465 | 27.2 | 47.8 | 51.2 | 51.2 | 47.8 | 5.0778 | 5.0778 | 5.0778 | 5.0778
291 | 7 | 1456 | Rest | 00:05:00 | 2024-08-12 18:59:51 | 2024-08-12 19:04:50 | 0 | 0 | 0 | 0 | 0 | 0 | 0 | 0 | 0 | 0 | 0 | 0 | 0 | 0 | 0 | 2.5769 | 0 | 0 | 2.9994 | 0 | 0 | 0 | 0 | 0 | 0 | 25.1 | 51.2 | 49.9 | 51.3 | 49.9 | 5.0778 | 5.0778 | 5.0778 | 5.0778
292 | 3 | 1457 | CC Chg | 01:32:55 | 2024-08-12 19:04:50 | 2024-08-12 20:37:45 | 2.4018 | 2401.84 | 2.4018 | 2401.84 | 0 | 0 | -2.4018 | 9.2263 | 9226.29 | 9.2263 | 9226.29 | 0 | 0 | -9.2263 | 7441.4403 | 3.0382 | 3.0382 | 0 | 4.2001 | 4.2001 | 0 | 3.8526 | 0 | 1550.5953 | 1550.9672 | 24.99 | 50 | 48.4 | 50 | 48.2 | 5.0778 | 5.0778 | 5.0778 | 5.0778
292 | 4 | 1458 | CV Chg | 00:23:43 | 2024-08-12 20:37:45 | 2024-08-12 21:01:29 | 0.195 | 194.98 | 0.195 | 194.98 | 0 | 0 | -0.195 | 0.819 | 819.05 | 0.819 | 819.05 | 0 | 0 | -0.819 | 0 | 4.1995 | 4.1995 | 0 | 4.2005 | 4.2005 | 0 | 4.2008 | 0 | 1550.9672 | 61.9916 | 0 | 48.4 | 47.4 | 48.4 | 47.4 | 5.0778 | 5.0778 | 5.0778 | 5.0778
292 | 5 | 1459 | Rest | 00:05:00 | 2024-08-12 21:01:29 | 2024-08-12 21:06:29 | 0 | 0 | 0 | 0 | 0 | 0 | 0 | 0 | 0 | 0 | 0 | 0 | 0 | 0 | 0 | 4.1992 | 0 | 0 | 4.1952 | 0 | 0 | 0 | 0 | 0 | 0 | 20 | 47.4 | 47.3 | 47.4 | 47.3 | 5.0778 | 5.0778 | 5.0778 | 5.0778
292 | 6 | 1460 | CC DChg | 00:50:14 | 2024-08-12 21:06:29 | 2024-08-12 21:56:43 | 2.5959 | 2595.86 | 0 | 0 | 2.5959 | 2595.86 | 2.5959 | 9.4954 | 9495.37 | 0 | 0 | 9.4954 | 9495.37 | 9.4954 | 5791.2602 | 4.1118 | 0 | 4.1118 | 2.4981 | 0 | 2.4981 | 0 | 3.6722 | -3099.7024 | -3100.4465 | 26.9 | 47.3 | 50.8 | 50.8 | 47.3 | 5.0778 | 5.0778 | 5.0778 | 5.0778
292 | 7 | 1461 | Rest | 00:05:00 | 2024-08-12 21:56:43 | 2024-08-12 22:01:43 | 0 | 0 | 0 | 0 | 0 | 0 | 0 | 0 | 0 | 0 | 0 | 0 | 0 | 0 | 0 | 2.5781 | 0 | 0 | 2.9998 | 0 | 0 | 0 | 0 | 0 | 0 | 25.8 | 50.8 | 49.6 | 50.9 | 49.6 | 5.0778 | 5.0778 | 5.0778 | 5.0778
293 | 3 | 1462 | CC Chg | 01:32:48 | 2024-08-12 22:01:43 | 2024-08-12 23:34:31 | 2.3991 | 2399.08 | 2.3991 | 2399.08 | 0 | 0 | -2.3991 | 9.2155 | 9215.49 | 9.2155 | 9215.49 | 0 | 0 | -9.2155 | 7436.8614 | 3.0388 | 3.0388 | 0 | 4.2001 | 4.2001 | 0 | 3.8526 | 0 | 1550.9672 | 1550.9672 | 25.19 | 49.6 | 47.9 | 49.6 | 47.7 | 5.0778 | 5.0778 | 5.0778 | 5.0778
293 | 4 | 1463 | CV Chg | 00:23:59 | 2024-08-12 23:34:32 | 2024-08-12 23:58:31 | 0.1972 | 197.15 | 0.1972 | 197.15 | 0 | 0 | -0.1972 | 0.8282 | 828.17 | 0.8282 | 828.17 | 0 | 0 | -0.8282 | 0 | 4.1989 | 4.1989 | 0 | 4.2008 | 4.2008 | 0 | 4.2008 | 0 | 1550.5953 | 61.9916 | 3330.65 | 47.9 | 47.3 | 48 | 47.2 | 5.0778 | 5.0778 | 5.0778 | 5.0778
293 | 5 | 1464 | Rest | 00:05:00 | 2024-08-12 23:58:31 | 2024-08-13 00:03:31 | 0 | 0 | 0 | 0 | 0 | 0 | 0 | 0 | 0 | 0 | 0 | 0 | 0 | 0 | 0 | 4.1989 | 0 | 0 | 4.1949 | 0 | 0 | 0 | 0 | 0 | 0 | 30 | 47.3 | 47.1 | 47.3 | 47.1 | 5.0778 | 5.0778 | 5.0778 | 5.0778
293 | 6 | 1465 | CC DChg | 00:50:13 | 2024-08-13 00:03:31 | 2024-08-13 00:53:44 | 2.5954 | 2595.42 | 0 | 0 | 2.5954 | 2595.42 | 2.5954 | 9.4923 | 9492.33 | 0 | 0 | 9.4923 | 9492.33 | 9.4923 | 5788.0673 | 4.1124 | 0 | 4.1124 | 2.4981 | 0 | 2.4981 | 0 | 3.6719 | -3099.3303 | -3100.4465 | 26.61 | 47.1 | 50.1 | 50.1 | 47.1 | 5.0778 | 5.0778 | 5.0778 | 5.0778
293 | 7 | 1466 | Rest | 00:05:00 | 2024-08-13 00:53:44 | 2024-08-13 00:58:44 | 0 | 0 | 0 | 0 | 0 | 0 | 0 | 0 | 0 | 0 | 0 | 0 | 0 | 0 | 0 | 2.5766 | 0 | 0 | 2.9998 | 0 | 0 | 0 | 0 | 0 | 0 | 25.3 | 50.1 | 48.8 | 50.1 | 48.8 | 5.0778 | 5.0778 | 5.0778 | 5.0778
294 | 3 | 1467 | CC Chg | 01:32:49 | 2024-08-13 00:58:44 | 2024-08-13 02:31:33 | 2.3994 | 2399.37 | 2.3994 | 2399.37 | 0 | 0 | -2.3994 | 9.2172 | 9217.2 | 9.2172 | 9217.2 | 0 | 0 | -9.2172 | 7435.7688 | 3.0385 | 3.0385 | 0 | 4.2001 | 4.2001 | 0 | 3.8529 | 0 | 1550.5953 | 1550.9672 | 24.99 | 48.8 | 48.1 | 48.8 | 47.4 | 5.0778 | 5.0778 | 5.0778 | 5.0778
294 | 4 | 1468 | CV Chg | 00:23:56 | 2024-08-13 02:31:33 | 2024-08-13 02:55:29 | 0.1964 | 196.44 | 0.1964 | 196.44 | 0 | 0 | -0.1964 | 0.8252 | 825.16 | 0.8252 | 825.16 | 0 | 0 | -0.8252 | 0 | 4.1995 | 4.1995 | 0 | 4.2008 | 4.2008 | 0 | 4.2008 | 0 | 1550.5953 | 61.9916 | 1663.98 | 48.1 | 47.1 | 48.1 | 47.1 | 5.0778 | 5.0778 | 5.0778 | 5.0778
294 | 5 | 1469 | Rest | 00:05:00 | 2024-08-13 02:55:29 | 2024-08-13 03:00:29 | 0 | 0 | 0 | 0 | 0 | 0 | 0 | 0 | 0 | 0 | 0 | 0 | 0 | 0 | 0 | 4.1989 | 0 | 0 | 4.1949 | 0 | 0 | 0 | 0 | 0 | 0 | 30 | 47.1 | 47 | 47.1 | 47 | 5.0778 | 5.0778 | 5.0778 | 5.0778
294 | 6 | 1470 | CC DChg | 00:50:13 | 2024-08-13 03:00:29 | 2024-08-13 03:50:42 | 2.5949 | 2594.91 | 0 | 0 | 2.5949 | 2594.91 | 2.5949 | 9.4907 | 9490.68 | 0 | 0 | 9.4907 | 9490.68 | 9.4907 | 5790.2541 | 4.1112 | 0 | 4.1112 | 2.4978 | 0 | 2.4978 | 0 | 3.6719 | -3099.3303 | -3100.4465 | 27.01 | 47 | 50.2 | 50.2 | 47 | 5.0778 | 5.0778 | 5.0778 | 5.0778
294 | 7 | 1471 | Rest | 00:05:00 | 2024-08-13 03:50:42 | 2024-08-13 03:55:42 | 0 | 0 | 0 | 0 | 0 | 0 | 0 | 0 | 0 | 0 | 0 | 0 | 0 | 0 | 0 | 2.5784 | 0 | 0 | 3.0001 | 0 | 0 | 0 | 0 | 0 | 0 | 26 | 50.2 | 48.8 | 50.2 | 48.8 | 5.0778 | 5.0778 | 5.0778 | 5.0778
295 | 3 | 1472 | CC Chg | 01:32:49 | 2024-08-13 03:55:42 | 2024-08-13 05:28:32 | 2.3996 | 2399.62 | 2.3996 | 2399.62 | 0 | 0 | -2.3996 | 9.2187 | 9218.72 | 9.2187 | 9218.72 | 0 | 0 | -9.2187 | 7438.5526 | 3.0388 | 3.0388 | 0 | 4.2001 | 4.2001 | 0 | 3.8532 | 0 | 1550.5953 | 1550.9672 | 24.99 | 48.8 | 48.3 | 48.8 | 47.1 | 5.0778 | 5.0778 | 5.0778 | 5.0778
295 | 4 | 1473 | CV Chg | 00:23:53 | 2024-08-13 05:28:32 | 2024-08-13 05:52:25 | 0.1957 | 195.74 | 0.1957 | 195.74 | 0 | 0 | -0.1957 | 0.8222 | 822.2 | 0.8222 | 822.2 | 0 | 0 | -0.8222 | 0 | 4.1995 | 4.1995 | 0 | 4.2005 | 4.2005 | 0 | 4.2005 | 0 | 1550.9672 | 61.9978 | 0 | 48.3 | 47.5 | 48.3 | 47.5 | 5.0778 | 5.0778 | 5.0778 | 5.0778
295 | 5 | 1474 | Rest | 00:05:00 | 2024-08-13 05:52:25 | 2024-08-13 05:57:25 | 0 | 0 | 0 | 0 | 0 | 0 | 0 | 0 | 0 | 0 | 0 | 0 | 0 | 0 | 0 | 4.1989 | 0 | 0 | 4.1949 | 0 | 0 | 0 | 0 | 0 | 0 | 25 | 47.5 | 47.3 | 47.5 | 47.3 | 5.0778 | 5.0778 | 5.0778 | 5.0778
295 | 6 | 1475 | CC DChg | 00:50:12 | 2024-08-13 05:57:25 | 2024-08-13 06:47:38 | 2.5946 | 2594.65 | 0 | 0 | 2.5946 | 2594.65 | 2.5946 | 9.4899 | 9489.95 | 0 | 0 | 9.4899 | 9489.95 | 9.4899 | 5778.5661 | 4.1137 | 0 | 4.1137 | 2.4972 | 0 | 2.4972 | 0 | 3.6716 | -3100.8184 | -3100.4465 | 26.2 | 47.3 | 50.2 | 50.2 | 47.3 | 5.0778 | 5.0778 | 5.0778 | 5.0778
295 | 7 | 1476 | Rest | 00:05:00 | 2024-08-13 06:47:38 | 2024-08-13 06:52:38 | 0 | 0 | 0 | 0 | 0 | 0 | 0 | 0 | 0 | 0 | 0 | 0 | 0 | 0 | 0 | 2.5778 | 0 | 0 | 2.9998 | 0 | 0 | 0 | 0 | 0 | 0 | 26 | 50.2 | 48.9 | 50.3 | 48.9 | 5.0778 | 5.0778 | 5.0778 | 5.0778
296 | 3 | 1477 | CC Chg | 01:32:45 | 2024-08-13 06:52:38 | 2024-08-13 08:25:24 | 2.3978 | 2397.76 | 2.3978 | 2397.76 | 0 | 0 | -2.3978 | 9.2114 | 9211.45 | 9.2114 | 9211.45 | 0 | 0 | -9.2114 | 7432.7619 | 3.0388 | 3.0388 | 0 | 4.2001 | 4.2001 | 0 | 3.8535 | 0 | 1551.3392 | 1550.9672 | 25.18 | 48.9 | 48 | 48.9 | 47.2 | 5.0778 | 5.0778 | 5.0778 | 5.0778
296 | 4 | 1478 | CV Chg | 00:23:58 | 2024-08-13 08:25:24 | 2024-08-13 08:49:22 | 0.1971 | 197.09 | 0.1971 | 197.09 | 0 | 0 | -0.1971 | 0.8279 | 827.89 | 0.8279 | 827.89 | 0 | 0 | -0.8279 | 0 | 4.1995 | 4.1995 | 0 | 4.2008 | 4.2008 | 0 | 4.2005 | 0 | 1551.3392 | 61.9978 | 1663.98 | 48 | 47.4 | 48.1 | 47.4 | 5.0778 | 5.0778 | 5.0778 | 5.0778
296 | 5 | 1479 | Rest | 00:05:00 | 2024-08-13 08:49:22 | 2024-08-13 08:54:22 | 0 | 0 | 0 | 0 | 0 | 0 | 0 | 0 | 0 | 0 | 0 | 0 | 0 | 0 | 0 | 4.1989 | 0 | 0 | 4.1949 | 0 | 0 | 0 | 0 | 0 | 0 | 30 | 47.4 | 47.3 | 47.4 | 47.3 | 5.0778 | 5.0778 | 5.0778 | 5.0778
296 | 6 | 1480 | CC DChg | 00:50:12 | 2024-08-13 08:54:22 | 2024-08-13 09:44:34 | 2.5943 | 2594.3 | 0 | 0 | 2.5943 | 2594.3 | 2.5943 | 9.4892 | 9489.17 | 0 | 0 | 9.4892 | 9489.17 | 9.4892 | 5781.122 | 4.1115 | 0 | 4.1115 | 2.496 | 0 | 2.496 | 0 | 3.6719 | -3100.4465 | -3100.4465 | 26.9 | 47.3 | 50.2 | 50.2 | 47.3 | 5.0778 | 5.0778 | 5.0778 | 5.0778
296 | 7 | 1481 | Rest | 00:05:00 | 2024-08-13 09:44:34 | 2024-08-13 09:49:34 | 0 | 0 | 0 | 0 | 0 | 0 | 0 | 0 | 0 | 0 | 0 | 0 | 0 | 0 | 0 | 2.5682 | 0 | 0 | 2.9998 | 0 | 0 | 0 | 0 | 0 | 0 | 23.3 | 50.2 | 48.8 | 50.2 | 48.8 | 5.0778 | 5.0778 | 5.0778 | 5.0778
297 | 3 | 1482 | CC Chg | 01:32:37 | 2024-08-13 09:49:34 | 2024-08-13 11:22:12 | 2.3942 | 2394.24 | 2.3942 | 2394.24 | 0 | 0 | -2.3942 | 9.1971 | 9197.15 | 9.1971 | 9197.15 | 0 | 0 | -9.1971 | 7419.8979 | 3.0385 | 3.0385 | 0 | 4.2001 | 4.2001 | 0 | 3.8535 | 0 | 1550.5953 | 1550.9672 | 24.99 | 48.8 | 47.4 | 48.8 | 47.1 | 5.0778 | 5.0778 | 5.0778 | 5.0778
297 | 4 | 1483 | CV Chg | 00:24:17 | 2024-08-13 11:22:12 | 2024-08-13 11:46:29 | 0.2 | 200.04 | 0.2 | 200.04 | 0 | 0 | -0.2 | 0.8403 | 840.29 | 0.8403 | 840.29 | 0 | 0 | -0.8403 | 0 | 4.198 | 4.198 | 0 | 4.2008 | 4.2008 | 0 | 4.2008 | 0 | 1550.5953 | 61.9916 | 5830.65 | 47.4 | 47 | 47.4 | 47 | 5.0778 | 5.0778 | 5.0778 | 5.0778
297 | 5 | 1484 | Rest | 00:05:00 | 2024-08-13 11:46:29 | 2024-08-13 11:51:29 | 0 | 0 | 0 | 0 | 0 | 0 | 0 | 0 | 0 | 0 | 0 | 0 | 0 | 0 | 0 | 4.1992 | 0 | 0 | 4.1949 | 0 | 0 | 0 | 0 | 0 | 0 | 25 | 47 | 47 | 47 | 47 | 5.0778 | 5.0778 | 5.0778 | 5.0778
297 | 6 | 1485 | CC DChg | 00:50:11 | 2024-08-13 11:51:29 | 2024-08-13 12:41:41 | 2.5937 | 2593.71 | 0 | 0 | 2.5937 | 2593.71 | 2.5937 | 9.487 | 9486.99 | 0 | 0 | 9.487 | 9486.99 | 9.487 | 5783.127 | 4.1106 | 0 | 4.1106 | 2.496 | 0 | 2.496 | 0 | 3.6756 | -3100.4465 | -3100.4465 | 27.2 | 47 | 50.5 | 50.5 | 47 | 5.0778 | 5.0778 | 5.0778 | 5.0778
297 | 7 | 1486 | Rest | 00:05:00 | 2024-08-13 12:41:41 | 2024-08-13 12:46:41 | 0 | 0 | 0 | 0 | 0 | 0 | 0 | 0 | 0 | 0 | 0 | 0 | 0 | 0 | 0 | 2.576 | 0 | 0 | 2.9994 | 0 | 0 | 0 | 0 | 0 | 0 | 25.8 | 50.5 | 49.2 | 50.6 | 49.2 | 5.0778 | 5.0778 | 5.0778 | 5.0778
298 | 3 | 1487 | CC Chg | 01:32:39 | 2024-08-13 12:46:41 | 2024-08-13 14:19:21 | 2.3953 | 2395.28 | 2.3953 | 2395.28 | 0 | 0 | -2.3953 | 9.2014 | 9201.35 | 9.2014 | 9201.35 | 0 | 0 | -9.2014 | 7423.1096 | 3.0385 | 3.0385 | 0 | 4.2001 | 4.2001 | 0 | 3.8535 | 0 | 1550.9672 | 1550.9672 | 25.19 | 49.2 | 47.6 | 49.2 | 47.3 | 5.0778 | 5.0778 | 5.0778 | 5.0778
298 | 4 | 1488 | CV Chg | 00:24:15 | 2024-08-13 14:19:21 | 2024-08-13 14:43:36 | 0.1987 | 198.73 | 0.1987 | 198.73 | 0 | 0 | -0.1987 | 0.8348 | 834.81 | 0.8348 | 834.81 | 0 | 0 | -0.8348 | 0 | 4.1992 | 4.1992 | 0 | 4.2008 | 4.2008 | 0 | 4.2008 | 0 | 1550.5953 | 61.9978 | 2497.31 | 47.6 | 46.7 | 47.7 | 46.7 | 5.0778 | 5.0778 | 5.0778 | 5.0778
298 | 5 | 1489 | Rest | 00:05:00 | 2024-08-13 14:43:36 | 2024-08-13 14:48:36 | 0 | 0 | 0 | 0 | 0 | 0 | 0 | 0 | 0 | 0 | 0 | 0 | 0 | 0 | 0 | 4.1992 | 0 | 0 | 4.1949 | 0 | 0 | 0 | 0 | 0 | 0 | 25 | 46.7 | 46.6 | 46.7 | 46.6 | 5.0778 | 5.0778 | 5.0778 | 5.0778
298 | 6 | 1490 | CC DChg | 00:50:10 | 2024-08-13 14:48:36 | 2024-08-13 15:38:47 | 2.5931 | 2593.1 | 0 | 0 | 2.5931 | 2593.1 | 2.5931 | 9.4834 | 9483.36 | 0 | 0 | 9.4834 | 9483.36 | 9.4834 | 5796.2491 | 4.1102 | 0 | 4.1102 | 2.4997 | 0 | 2.4997 | 0 | 3.675 | -3099.7024 | -3100.4465 | 27.3 | 46.6 | 50.4 | 50.4 | 46.6 | 5.0778 | 5.0778 | 5.0778 | 5.0778
298 | 7 | 1491 | Rest | 00:05:00 | 2024-08-13 15:38:47 | 2024-08-13 15:43:47 | 0 | 0 | 0 | 0 | 0 | 0 | 0 | 0 | 0 | 0 | 0 | 0 | 0 | 0 | 0 | 2.5738 | 0 | 0 | 2.9994 | 0 | 0 | 0 | 0 | 0 | 0 | 23.9 | 50.4 | 49.2 | 50.5 | 49.2 | 5.0778 | 5.0778 | 5.0778 | 5.0778
299 | 3 | 1492 | CC Chg | 01:32:39 | 2024-08-13 15:43:47 | 2024-08-13 17:16:27 | 2.3952 | 2395.2 | 2.3952 | 2395.2 | 0 | 0 | -2.3952 | 9.2011 | 9201.08 | 9.2011 | 9201.08 | 0 | 0 | -9.2011 | 7416.9318 | 3.0376 | 3.0376 | 0 | 4.2001 | 4.2001 | 0 | 3.8535 | 0 | 1550.5953 | 1550.9672 | 24.59 | 49.2 | 47.8 | 49.2 | 47.5 | 5.0778 | 5.0778 | 5.0778 | 5.0778
299 | 4 | 1493 | CV Chg | 00:24:07 | 2024-08-13 17:16:27 | 2024-08-13 17:40:34 | 0.1981 | 198.11 | 0.1981 | 198.11 | 0 | 0 | -0.1981 | 0.8322 | 832.18 | 0.8322 | 832.18 | 0 | 0 | -0.8322 | 0 | 4.1995 | 4.1995 | 0 | 4.2008 | 4.2008 | 0 | 4.2005 | 0 | 1550.9672 | 61.9854 | 0 | 47.8 | 47.1 | 47.8 | 47.1 | 5.0778 | 5.0778 | 5.0778 | 5.0778
299 | 5 | 1494 | Rest | 00:05:00 | 2024-08-13 17:40:35 | 2024-08-13 17:45:34 | 0 | 0 | 0 | 0 | 0 | 0 | 0 | 0 | 0 | 0 | 0 | 0 | 0 | 0 | 0 | 4.1992 | 0 | 0 | 4.1949 | 0 | 0 | 0 | 0 | 0 | 0 | 25.01 | 47.1 | 46.9 | 47.1 | 46.9 | 5.0778 | 5.0778 | 5.0778 | 5.0778
299 | 6 | 1495 | CC DChg | 00:50:10 | 2024-08-13 17:45:35 | 2024-08-13 18:35:45 | 2.5927 | 2592.7 | 0 | 0 | 2.5927 | 2592.7 | 2.5927 | 9.482 | 9482 | 0 | 0 | 9.482 | 9482 | 9.482 | 5784.2125 | 4.1112 | 0 | 4.1112 | 2.4975 | 0 | 2.4975 | 0 | 3.675 | -3100.8184 | -3100.4465 | 26.99 | 46.9 | 50 | 50 | 46.9 | 5.0778 | 5.0778 | 5.0778 | 5.0778
299 | 7 | 1496 | Rest | 00:05:00 | 2024-08-13 18:35:45 | 2024-08-13 18:40:45 | 0 | 0 | 0 | 0 | 0 | 0 | 0 | 0 | 0 | 0 | 0 | 0 | 0 | 0 | 0 | 2.5701 | 0 | 0 | 2.9998 | 0 | 0 | 0 | 0 | 0 | 0 | 23.4 | 50 | 48.8 | 50.1 | 48.8 | 5.0778 | 5.0778 | 5.0778 | 5.0778
300 | 3 | 1497 | CC Chg | 01:32:41 | 2024-08-13 18:40:45 | 2024-08-13 20:13:26 | 2.3962 | 2396.2 | 2.3962 | 2396.2 | 0 | 0 | -2.3962 | 9.2053 | 9205.29 | 9.2053 | 9205.29 | 0 | 0 | -9.2053 | 7425.9482 | 3.0385 | 3.0385 | 0 | 4.2001 | 4.2001 | 0 | 3.8535 | 0 | 1550.5953 | 1550.9672 | 24.99 | 48.8 | 48.1 | 48.8 | 47.5 | 5.0778 | 5.0778 | 5.0778 | 5.0778
300 | 4 | 1498 | CV Chg | 00:24:04 | 2024-08-13 20:13:26 | 2024-08-13 20:37:30 | 0.1969 | 196.87 | 0.1969 | 196.87 | 0 | 0 | -0.1969 | 0.827 | 826.96 | 0.827 | 826.96 | 0 | 0 | -0.827 | 0 | 4.1995 | 4.1995 | 0 | 4.2008 | 4.2008 | 0 | 4.2008 | 0 | 1550.9672 | 61.9978 | 0 | 48.1 | 47.2 | 48.1 | 47.2 | 5.0778 | 5.0778 | 5.0778 | 5.0778
300 | 5 | 1499 | Rest | 00:05:00 | 2024-08-13 20:37:30 | 2024-08-13 20:42:30 | 0 | 0 | 0 | 0 | 0 | 0 | 0 | 0 | 0 | 0 | 0 | 0 | 0 | 0 | 0 | 4.1992 | 0 | 0 | 4.1952 | 0 | 0 | 0 | 0 | 0 | 0 | 25 | 47.2 | 47 | 47.2 | 47 | 5.0778 | 5.0778 | 5.0778 | 5.0778
300 | 6 | 1500 | CC DChg | 00:50:10 | 2024-08-13 20:42:30 | 2024-08-13 21:32:40 | 2.5925 | 2592.5 | 0 | 0 | 2.5925 | 2592.5 | 2.5925 | 9.4817 | 9481.7 | 0 | 0 | 9.4817 | 9481.7 | 9.4817 | 5772.6761 | 4.1155 | 0 | 4.1155 | 2.4988 | 0 | 2.4988 | 0 | 3.6753 | -3099.7024 | -3100.4465 | 25.7 | 47.1 | 49.9 | 49.9 | 47.1 | 5.0778 | 5.0778 | 5.0778 | 5.0778
300 | 7 | 1501 | Rest | 00:05:00 | 2024-08-13 21:32:40 | 2024-08-13 21:37:40 | 0 | 0 | 0 | 0 | 0 | 0 | 0 | 0 | 0 | 0 | 0 | 0 | 0 | 0 | 0 | 2.5787 | 0 | 0 | 3.0004 | 0 | 0 | 0 | 0 | 0 | 0 | 25.8 | 49.9 | 48.5 | 50 | 48.5 | 5.0778 | 5.0778 | 5.0778 | 5.0778
300 | 9 | 1502 | Rest | 00:05:00 | 2024-08-13 21:37:40 | 2024-08-13 21:42:40 | 0 | 0 | 0 | 0 | 0 | 0 | 0 | 0 | 0 | 0 | 0 | 0 | 0 | 0 | 0 | 3.0004 | 0 | 0 | 3.0407 | 0 | 0 | 0 | 0 | 0 | 0 | 0 | 48.5 | 47.4 | 48.5 | 47.4 | 5.0778 | 5.0778 | 5.0778 | 5.0778

## log
No. | DataPoint | Time | Class | Event | Detailed log | Detailed log description
1 | 1 | 2024-07-06 23:21:15 | Prompt | Start
2 | 1 | 2024-07-06 23:21:15 | Prompt | Channel status changed
3 | 2 | 2024-07-06 23:21:45 | Record | Time limit jump |  | Set value: Set time value. Actual value 1: actual time value
4 | 79 | 2024-07-07 00:00:00 | Record | Synchronize RTC time
5 | 226 | 2024-07-07 01:13:10 | Record | Cut-off voltage condition jump |  | Set value: Set voltage value. Actual value 1: actual voltage value
6 | 385 | 2024-07-07 01:36:47 | Record | Cut-off current condition jump |  | Set value: current set value, actual value 1: actual current value, actual value 2: sampled current amplification factor, actual value 3: Set current amplification factor
7 | 396 | 2024-07-07 01:41:47 | Record | Time limit jump |  | Set value: Set time value. Actual value 1: actual time value
8 | 689 | 2024-07-07 02:40:11 | Record | Cut-off voltage condition jump |  | Set value: Set voltage value. Actual value 1: actual voltage value
9 | 700 | 2024-07-07 02:45:11 | Record | Time limit jump |  | Set value: Set time value. Actual value 1: actual time value
10 | 921 | 2024-07-07 04:35:03 | Record | Cut-off voltage condition jump |  | Set value: Set voltage value. Actual value 1: actual voltage value
11 | 1074 | 2024-07-07 04:57:47 | Record | Cut-off current condition jump |  | Set value: current set value, actual value 1: actual current value, actual value 2: sampled current amplification factor, actual value 3: Set current amplification factor
12 | 1085 | 2024-07-07 05:02:47 | Record | Time limit jump |  | Set value: Set time value. Actual value 1: actual time value
13 | 1376 | 2024-07-07 06:00:45 | Record | Cut-off voltage condition jump |  | Set value: Set voltage value. Actual value 1: actual voltage value
14 | 1387 | 2024-07-07 06:05:45 | Record | Time limit jump |  | Set value: Set time value. Actual value 1: actual time value
15 | 1607 | 2024-07-07 07:54:49 | Record | Cut-off voltage condition jump |  | Set value: Set voltage value. Actual value 1: actual voltage value
16 | 1757 | 2024-07-07 08:17:09 | Record | Cut-off current condition jump |  | Set value: current set value, actual value 1: actual current value, actual value 2: sampled current amplification factor, actual value 3: Set current amplification factor
17 | 1768 | 2024-07-07 08:22:09 | Record | Time limit jump |  | Set value: Set time value. Actual value 1: actual time value
18 | 1958 | 2024-07-07 09:00:00 | Record | Synchronize RTC time
19 | 2058 | 2024-07-07 09:19:46 | Record | Cut-off voltage condition jump |  | Set value: Set voltage value. Actual value 1: actual voltage value
20 | 2069 | 2024-07-07 09:24:46 | Record | Time limit jump |  | Set value: Set time value. Actual value 1: actual time value
21 | 2287 | 2024-07-07 11:13:05 | Record | Cut-off voltage condition jump |  | Set value: Set voltage value. Actual value 1: actual voltage value
22 | 2437 | 2024-07-07 11:35:26 | Record | Cut-off current condition jump |  | Set value: current set value, actual value 1: actual current value, actual value 2: sampled current amplification factor, actual value 3: Set current amplification factor
23 | 2448 | 2024-07-07 11:40:27 | Record | Time limit jump |  | Set value: Set time value. Actual value 1: actual time value
24 | 2736 | 2024-07-07 12:37:46 | Record | Cut-off voltage condition jump |  | Set value: Set voltage value. Actual value 1: actual voltage value
25 | 2747 | 2024-07-07 12:42:46 | Record | Time limit jump |  | Set value: Set time value. Actual value 1: actual time value
26 | 2964 | 2024-07-07 14:30:28 | Record | Cut-off voltage condition jump |  | Set value: Set voltage value. Actual value 1: actual voltage value
27 | 3114 | 2024-07-07 14:52:41 | Record | Cut-off current condition jump |  | Set value: current set value, actual value 1: actual current value, actual value 2: sampled current amplification factor, actual value 3: Set current amplification factor
28 | 3125 | 2024-07-07 14:57:41 | Record | Time limit jump |  | Set value: Set time value. Actual value 1: actual time value
29 | 3412 | 2024-07-07 15:54:44 | Record | Cut-off voltage condition jump |  | Set value: Set voltage value. Actual value 1: actual voltage value
30 | 3423 | 2024-07-07 15:59:44 | Record | Time limit jump |  | Set value: Set time value. Actual value 1: actual time value
31 | 3639 | 2024-07-07 17:46:56 | Record | Cut-off voltage condition jump |  | Set value: Set voltage value. Actual value 1: actual voltage value
32 | 3727 | 2024-07-07 18:00:00 | Record | Synchronize RTC time
33 | 3788 | 2024-07-07 18:09:04 | Record | Cut-off current condition jump |  | Set value: current set value, actual value 1: actual current value, actual value 2: sampled current amplification factor, actual value 3: Set current amplification factor
34 | 3799 | 2024-07-07 18:14:04 | Record | Time limit jump |  | Set value: Set time value. Actual value 1: actual time value
35 | 4085 | 2024-07-07 19:10:53 | Record | Cut-off voltage condition jump |  | Set value: Set voltage value. Actual value 1: actual voltage value
36 | 4096 | 2024-07-07 19:15:53 | Record | Time limit jump |  | Set value: Set time value. Actual value 1: actual time value
37 | 4311 | 2024-07-07 21:02:37 | Record | Cut-off voltage condition jump |  | Set value: Set voltage value. Actual value 1: actual voltage value
38 | 4460 | 2024-07-07 21:24:47 | Record | Cut-off current condition jump |  | Set value: current set value, actual value 1: actual current value, actual value 2: sampled current amplification factor, actual value 3: Set current amplification factor
39 | 4471 | 2024-07-07 21:29:47 | Record | Time limit jump |  | Set value: Set time value. Actual value 1: actual time value
40 | 4755 | 2024-07-07 22:26:24 | Record | Cut-off voltage condition jump |  | Set value: Set voltage value. Actual value 1: actual voltage value
41 | 4766 | 2024-07-07 22:31:24 | Record | Time limit jump |  | Set value: Set time value. Actual value 1: actual time value
42 | 4944 | 2024-07-08 00:00:00 | Record | Synchronize RTC time
43 | 4980 | 2024-07-08 00:17:42 | Record | Cut-off voltage condition jump |  | Set value: Set voltage value. Actual value 1: actual voltage value
44 | 5129 | 2024-07-08 00:39:47 | Record | Cut-off current condition jump |  | Set value: current set value, actual value 1: actual current value, actual value 2: sampled current amplification factor, actual value 3: Set current amplification factor
45 | 5140 | 2024-07-08 00:44:47 | Record | Time limit jump |  | Set value: Set time value. Actual value 1: actual time value
46 | 5423 | 2024-07-08 01:41:11 | Record | Cut-off voltage condition jump |  | Set value: Set voltage value. Actual value 1: actual voltage value
47 | 5434 | 2024-07-08 01:46:11 | Record | Time limit jump |  | Set value: Set time value. Actual value 1: actual time value
48 | 5647 | 2024-07-08 03:32:06 | Record | Cut-off voltage condition jump |  | Set value: Set voltage value. Actual value 1: actual voltage value
49 | 5795 | 2024-07-08 03:54:04 | Record | Cut-off current condition jump |  | Set value: current set value, actual value 1: actual current value, actual value 2: sampled current amplification factor, actual value 3: Set current amplification factor
50 | 5806 | 2024-07-08 03:59:04 | Record | Time limit jump |  | Set value: Set time value. Actual value 1: actual time value
51 | 6089 | 2024-07-08 04:55:17 | Record | Cut-off voltage condition jump |  | Set value: Set voltage value. Actual value 1: actual voltage value
52 | 6100 | 2024-07-08 05:00:17 | Record | Time limit jump |  | Set value: Set time value. Actual value 1: actual time value
53 | 6313 | 2024-07-08 06:45:51 | Record | Cut-off voltage condition jump |  | Set value: Set voltage value. Actual value 1: actual voltage value
54 | 6461 | 2024-07-08 07:07:50 | Record | Cut-off current condition jump |  | Set value: current set value, actual value 1: actual current value, actual value 2: sampled current amplification factor, actual value 3: Set current amplification factor
55 | 6472 | 2024-07-08 07:12:50 | Record | Time limit jump |  | Set value: Set time value. Actual value 1: actual time value
56 | 6754 | 2024-07-08 08:08:53 | Record | Cut-off voltage condition jump |  | Set value: Set voltage value. Actual value 1: actual voltage value
57 | 6765 | 2024-07-08 08:13:53 | Record | Time limit jump |  | Set value: Set time value. Actual value 1: actual time value
58 | 6858 | 2024-07-08 09:00:00 | Record | Synchronize RTC time
59 | 6977 | 2024-07-08 09:59:05 | Record | Cut-off voltage condition jump |  | Set value: Set voltage value. Actual value 1: actual voltage value
60 | 7125 | 2024-07-08 10:21:06 | Record | Cut-off current condition jump |  | Set value: current set value, actual value 1: actual current value, actual value 2: sampled current amplification factor, actual value 3: Set current amplification factor
61 | 7136 | 2024-07-08 10:26:06 | Record | Time limit jump |  | Set value: Set time value. Actual value 1: actual time value
62 | 7417 | 2024-07-08 11:21:59 | Record | Cut-off voltage condition jump |  | Set value: Set voltage value. Actual value 1: actual voltage value
63 | 7428 | 2024-07-08 11:26:59 | Record | Time limit jump |  | Set value: Set time value. Actual value 1: actual time value
64 | 7639 | 2024-07-08 13:11:54 | Record | Cut-off voltage condition jump |  | Set value: Set voltage value. Actual value 1: actual voltage value
65 | 7786 | 2024-07-08 13:33:43 | Record | Cut-off current condition jump |  | Set value: current set value, actual value 1: actual current value, actual value 2: sampled current amplification factor, actual value 3: Set current amplification factor
66 | 7797 | 2024-07-08 13:38:43 | Record | Time limit jump |  | Set value: Set time value. Actual value 1: actual time value
67 | 8077 | 2024-07-08 14:34:29 | Record | Cut-off voltage condition jump |  | Set value: Set voltage value. Actual value 1: actual voltage value
68 | 8088 | 2024-07-08 14:39:29 | Record | Time limit jump |  | Set value: Set time value. Actual value 1: actual time value
69 | 8299 | 2024-07-08 16:24:08 | Record | Cut-off voltage condition jump |  | Set value: Set voltage value. Actual value 1: actual voltage value
70 | 8446 | 2024-07-08 16:45:58 | Record | Cut-off current condition jump |  | Set value: current set value, actual value 1: actual current value, actual value 2: sampled current amplification factor, actual value 3: Set current amplification factor
71 | 8457 | 2024-07-08 16:50:58 | Record | Time limit jump |  | Set value: Set time value. Actual value 1: actual time value
72 | 8737 | 2024-07-08 17:46:35 | Record | Cut-off voltage condition jump |  | Set value: Set voltage value. Actual value 1: actual voltage value
73 | 8748 | 2024-07-08 17:51:35 | Record | Time limit jump |  | Set value: Set time value. Actual value 1: actual time value
74 | 8765 | 2024-07-08 18:00:00 | Record | Synchronize RTC time
75 | 8958 | 2024-07-08 19:35:56 | Record | Cut-off voltage condition jump |  | Set value: Set voltage value. Actual value 1: actual voltage value
76 | 9105 | 2024-07-08 19:57:43 | Record | Cut-off current condition jump |  | Set value: current set value, actual value 1: actual current value, actual value 2: sampled current amplification factor, actual value 3: Set current amplification factor
77 | 9116 | 2024-07-08 20:02:43 | Record | Time limit jump |  | Set value: Set time value. Actual value 1: actual time value
78 | 9395 | 2024-07-08 20:58:14 | Record | Cut-off voltage condition jump |  | Set value: Set voltage value. Actual value 1: actual voltage value
79 | 9406 | 2024-07-08 21:03:14 | Record | Time limit jump |  | Set value: Set time value. Actual value 1: actual time value
80 | 9616 | 2024-07-08 22:47:21 | Record | Cut-off voltage condition jump |  | Set value: Set voltage value. Actual value 1: actual voltage value
81 | 9763 | 2024-07-08 23:09:10 | Record | Cut-off current condition jump |  | Set value: current set value, actual value 1: actual current value, actual value 2: sampled current amplification factor, actual value 3: Set current amplification factor
82 | 9774 | 2024-07-08 23:14:10 | Record | Time limit jump |  | Set value: Set time value. Actual value 1: actual time value
83 | 10004 | 2024-07-09 00:00:00 | Record | Synchronize RTC time
84 | 10052 | 2024-07-09 00:09:32 | Record | Cut-off voltage condition jump |  | Set value: Set voltage value. Actual value 1: actual voltage value
85 | 10063 | 2024-07-09 00:14:32 | Record | Time limit jump |  | Set value: Set time value. Actual value 1: actual time value
86 | 10272 | 2024-07-09 01:58:26 | Record | Cut-off voltage condition jump |  | Set value: Set voltage value. Actual value 1: actual voltage value
87 | 10419 | 2024-07-09 02:20:12 | Record | Cut-off current condition jump |  | Set value: current set value, actual value 1: actual current value, actual value 2: sampled current amplification factor, actual value 3: Set current amplification factor
88 | 10430 | 2024-07-09 02:25:12 | Record | Time limit jump |  | Set value: Set time value. Actual value 1: actual time value
89 | 10708 | 2024-07-09 03:20:28 | Record | Cut-off voltage condition jump |  | Set value: Set voltage value. Actual value 1: actual voltage value
90 | 10719 | 2024-07-09 03:25:28 | Record | Time limit jump |  | Set value: Set time value. Actual value 1: actual time value
91 | 10928 | 2024-07-09 05:09:07 | Record | Cut-off voltage condition jump |  | Set value: Set voltage value. Actual value 1: actual voltage value
92 | 11075 | 2024-07-09 05:30:54 | Record | Cut-off current condition jump |  | Set value: current set value, actual value 1: actual current value, actual value 2: sampled current amplification factor, actual value 3: Set current amplification factor
93 | 11086 | 2024-07-09 05:35:54 | Record | Time limit jump |  | Set value: Set time value. Actual value 1: actual time value
94 | 11363 | 2024-07-09 06:31:04 | Record | Cut-off voltage condition jump |  | Set value: Set voltage value. Actual value 1: actual voltage value
95 | 11374 | 2024-07-09 06:36:05 | Record | Time limit jump |  | Set value: Set time value. Actual value 1: actual time value
96 | 11582 | 2024-07-09 08:19:29 | Record | Cut-off voltage condition jump |  | Set value: Set voltage value. Actual value 1: actual voltage value
97 | 11730 | 2024-07-09 08:41:25 | Record | Cut-off current condition jump |  | Set value: current set value, actual value 1: actual current value, actual value 2: sampled current amplification factor, actual value 3: Set current amplification factor
98 | 11741 | 2024-07-09 08:46:25 | Record | Time limit jump |  | Set value: Set time value. Actual value 1: actual time value
99 | 11809 | 2024-07-09 09:00:00 | Record | Synchronize RTC time
100 | 12018 | 2024-07-09 09:41:29 | Record | Cut-off voltage condition jump |  | Set value: Set voltage value. Actual value 1: actual voltage value
101 | 12029 | 2024-07-09 09:46:29 | Record | Time limit jump |  | Set value: Set time value. Actual value 1: actual time value
102 | 12237 | 2024-07-09 11:29:42 | Record | Cut-off voltage condition jump |  | Set value: Set voltage value. Actual value 1: actual voltage value
103 | 12384 | 2024-07-09 11:51:35 | Record | Cut-off current condition jump |  | Set value: current set value, actual value 1: actual current value, actual value 2: sampled current amplification factor, actual value 3: Set current amplification factor
104 | 12395 | 2024-07-09 11:56:35 | Record | Time limit jump |  | Set value: Set time value. Actual value 1: actual time value
105 | 12671 | 2024-07-09 12:51:33 | Record | Cut-off voltage condition jump |  | Set value: Set voltage value. Actual value 1: actual voltage value
106 | 12682 | 2024-07-09 12:56:33 | Record | Time limit jump |  | Set value: Set time value. Actual value 1: actual time value
107 | 12890 | 2024-07-09 14:39:37 | Record | Cut-off voltage condition jump |  | Set value: Set voltage value. Actual value 1: actual voltage value
108 | 13037 | 2024-07-09 15:01:26 | Record | Cut-off current condition jump |  | Set value: current set value, actual value 1: actual current value, actual value 2: sampled current amplification factor, actual value 3: Set current amplification factor
109 | 13048 | 2024-07-09 15:06:26 | Record | Time limit jump |  | Set value: Set time value. Actual value 1: actual time value
110 | 13324 | 2024-07-09 16:01:19 | Record | Cut-off voltage condition jump |  | Set value: Set voltage value. Actual value 1: actual voltage value
111 | 13335 | 2024-07-09 16:06:19 | Record | Time limit jump |  | Set value: Set time value. Actual value 1: actual time value
112 | 13542 | 2024-07-09 17:49:14 | Record | Cut-off voltage condition jump |  | Set value: Set voltage value. Actual value 1: actual voltage value
113 | 13614 | 2024-07-09 18:00:00 | Record | Synchronize RTC time
114 | 13688 | 2024-07-09 18:10:57 | Record | Cut-off current condition jump |  | Set value: current set value, actual value 1: actual current value, actual value 2: sampled current amplification factor, actual value 3: Set current amplification factor
115 | 13699 | 2024-07-09 18:15:57 | Record | Time limit jump |  | Set value: Set time value. Actual value 1: actual time value
116 | 13974 | 2024-07-09 19:10:46 | Record | Cut-off voltage condition jump |  | Set value: Set voltage value. Actual value 1: actual voltage value
117 | 13985 | 2024-07-09 19:15:46 | Record | Time limit jump |  | Set value: Set time value. Actual value 1: actual time value
118 | 14192 | 2024-07-09 20:58:31 | Record | Cut-off voltage condition jump |  | Set value: Set voltage value. Actual value 1: actual voltage value
119 | 14338 | 2024-07-09 21:20:10 | Record | Cut-off current condition jump |  | Set value: current set value, actual value 1: actual current value, actual value 2: sampled current amplification factor, actual value 3: Set current amplification factor
120 | 14349 | 2024-07-09 21:25:10 | Record | Time limit jump |  | Set value: Set time value. Actual value 1: actual time value
121 | 14624 | 2024-07-09 22:19:54 | Record | Cut-off voltage condition jump |  | Set value: Set voltage value. Actual value 1: actual voltage value
122 | 14635 | 2024-07-09 22:24:54 | Record | Time limit jump |  | Set value: Set time value. Actual value 1: actual time value
123 | 14826 | 2024-07-10 00:00:00 | Record | Synchronize RTC time
124 | 14842 | 2024-07-10 00:07:29 | Record | Cut-off voltage condition jump |  | Set value: Set voltage value. Actual value 1: actual voltage value
125 | 14988 | 2024-07-10 00:29:13 | Record | Cut-off current condition jump |  | Set value: current set value, actual value 1: actual current value, actual value 2: sampled current amplification factor, actual value 3: Set current amplification factor
126 | 14999 | 2024-07-10 00:34:13 | Record | Time limit jump |  | Set value: Set time value. Actual value 1: actual time value
127 | 15274 | 2024-07-10 01:28:52 | Record | Cut-off voltage condition jump |  | Set value: Set voltage value. Actual value 1: actual voltage value
128 | 15285 | 2024-07-10 01:33:52 | Record | Time limit jump |  | Set value: Set time value. Actual value 1: actual time value
129 | 15491 | 2024-07-10 03:16:17 | Record | Cut-off voltage condition jump |  | Set value: Set voltage value. Actual value 1: actual voltage value
130 | 15638 | 2024-07-10 03:38:06 | Record | Cut-off current condition jump |  | Set value: current set value, actual value 1: actual current value, actual value 2: sampled current amplification factor, actual value 3: Set current amplification factor
131 | 15649 | 2024-07-10 03:43:06 | Record | Time limit jump |  | Set value: Set time value. Actual value 1: actual time value
132 | 15923 | 2024-07-10 04:37:41 | Record | Cut-off voltage condition jump |  | Set value: Set voltage value. Actual value 1: actual voltage value
133 | 15934 | 2024-07-10 04:42:41 | Record | Time limit jump |  | Set value: Set time value. Actual value 1: actual time value
134 | 16140 | 2024-07-10 06:24:57 | Record | Cut-off voltage condition jump |  | Set value: Set voltage value. Actual value 1: actual voltage value
135 | 16287 | 2024-07-10 06:46:45 | Record | Cut-off current condition jump |  | Set value: current set value, actual value 1: actual current value, actual value 2: sampled current amplification factor, actual value 3: Set current amplification factor
136 | 16298 | 2024-07-10 06:51:45 | Record | Time limit jump |  | Set value: Set time value. Actual value 1: actual time value
137 | 16572 | 2024-07-10 07:46:16 | Record | Cut-off voltage condition jump |  | Set value: Set voltage value. Actual value 1: actual voltage value
138 | 16583 | 2024-07-10 07:51:17 | Record | Time limit jump |  | Set value: Set time value. Actual value 1: actual time value
139 | 16721 | 2024-07-10 09:00:00 | Record | Synchronize RTC time
140 | 16789 | 2024-07-10 09:33:21 | Record | Cut-off voltage condition jump |  | Set value: Set voltage value. Actual value 1: actual voltage value
141 | 16936 | 2024-07-10 09:55:15 | Record | Cut-off current condition jump |  | Set value: current set value, actual value 1: actual current value, actual value 2: sampled current amplification factor, actual value 3: Set current amplification factor
142 | 16947 | 2024-07-10 10:00:15 | Record | Time limit jump |  | Set value: Set time value. Actual value 1: actual time value
143 | 17105 | 2024-07-10 10:31:44 | Prompt | Stop
144 | 17105 | 2024-07-10 10:31:44 | Prompt | Channel status changed
145 | 17105 | 2024-07-10 10:33:31 | Record | The communication between ZWJ and SWJ interrupted,ZWJ active and SWJ disconnect
146 | 17105 | 2024-07-10 10:34:54 | Record | Synchronize RTC time
147 | 17105 | 2024-07-10 10:37:36 | Prompt | Continue
148 | 17105 | 2024-07-10 10:37:36 | Prompt | Channel status changed
149 | 17221 | 2024-07-10 11:00:33 | Record | Cut-off voltage condition jump |  | Set value: Set voltage value. Actual value 1: actual voltage value
150 | 17232 | 2024-07-10 11:05:33 | Record | Time limit jump |  | Set value: Set time value. Actual value 1: actual time value
151 | 17437 | 2024-07-10 12:47:30 | Record | Cut-off voltage condition jump |  | Set value: Set voltage value. Actual value 1: actual voltage value
152 | 17584 | 2024-07-10 13:09:21 | Record | Cut-off current condition jump |  | Set value: current set value, actual value 1: actual current value, actual value 2: sampled current amplification factor, actual value 3: Set current amplification factor
153 | 17595 | 2024-07-10 13:14:21 | Record | Time limit jump |  | Set value: Set time value. Actual value 1: actual time value
154 | 17868 | 2024-07-10 14:08:44 | Record | Cut-off voltage condition jump |  | Set value: Set voltage value. Actual value 1: actual voltage value
155 | 17879 | 2024-07-10 14:13:44 | Record | Time limit jump |  | Set value: Set time value. Actual value 1: actual time value
156 | 18084 | 2024-07-10 15:55:38 | Record | Cut-off voltage condition jump |  | Set value: Set voltage value. Actual value 1: actual voltage value
157 | 18230 | 2024-07-10 16:17:22 | Record | Cut-off current condition jump |  | Set value: current set value, actual value 1: actual current value, actual value 2: sampled current amplification factor, actual value 3: Set current amplification factor
158 | 18241 | 2024-07-10 16:22:22 | Record | Time limit jump |  | Set value: Set time value. Actual value 1: actual time value
159 | 18514 | 2024-07-10 17:16:42 | Record | Cut-off voltage condition jump |  | Set value: Set voltage value. Actual value 1: actual voltage value
160 | 18525 | 2024-07-10 17:21:42 | Record | Time limit jump |  | Set value: Set time value. Actual value 1: actual time value
161 | 18722 | 2024-07-10 19:00:00 | Record | Synchronize RTC time
162 | 18730 | 2024-07-10 19:03:29 | Record | Cut-off voltage condition jump |  | Set value: Set voltage value. Actual value 1: actual voltage value
163 | 18876 | 2024-07-10 19:25:08 | Record | Cut-off current condition jump |  | Set value: current set value, actual value 1: actual current value, actual value 2: sampled current amplification factor, actual value 3: Set current amplification factor
164 | 18887 | 2024-07-10 19:30:08 | Record | Time limit jump |  | Set value: Set time value. Actual value 1: actual time value
165 | 19160 | 2024-07-10 20:24:24 | Record | Cut-off voltage condition jump |  | Set value: Set voltage value. Actual value 1: actual voltage value
166 | 19171 | 2024-07-10 20:29:24 | Record | Time limit jump |  | Set value: Set time value. Actual value 1: actual time value
167 | 19376 | 2024-07-10 22:11:04 | Record | Cut-off voltage condition jump |  | Set value: Set voltage value. Actual value 1: actual voltage value
168 | 19522 | 2024-07-10 22:32:43 | Record | Cut-off current condition jump |  | Set value: current set value, actual value 1: actual current value, actual value 2: sampled current amplification factor, actual value 3: Set current amplification factor
169 | 19533 | 2024-07-10 22:37:43 | Record | Time limit jump |  | Set value: Set time value. Actual value 1: actual time value
170 | 19805 | 2024-07-10 23:31:55 | Record | Cut-off voltage condition jump |  | Set value: Set voltage value. Actual value 1: actual voltage value
171 | 19816 | 2024-07-10 23:36:55 | Record | Time limit jump |  | Set value: Set time value. Actual value 1: actual time value
172 | 19863 | 2024-07-11 00:00:00 | Record | Synchronize RTC time
173 | 20020 | 2024-07-11 01:18:22 | Record | Cut-off voltage condition jump |  | Set value: Set voltage value. Actual value 1: actual voltage value
174 | 20167 | 2024-07-11 01:40:11 | Record | Cut-off current condition jump |  | Set value: current set value, actual value 1: actual current value, actual value 2: sampled current amplification factor, actual value 3: Set current amplification factor
175 | 20178 | 2024-07-11 01:45:11 | Record | Time limit jump |  | Set value: Set time value. Actual value 1: actual time value
176 | 20450 | 2024-07-11 02:39:20 | Record | Cut-off voltage condition jump |  | Set value: Set voltage value. Actual value 1: actual voltage value
177 | 20461 | 2024-07-11 02:44:20 | Record | Time limit jump |  | Set value: Set time value. Actual value 1: actual time value
178 | 20665 | 2024-07-11 04:25:40 | Record | Cut-off voltage condition jump |  | Set value: Set voltage value. Actual value 1: actual voltage value
179 | 20813 | 2024-07-11 04:47:36 | Record | Cut-off current condition jump |  | Set value: current set value, actual value 1: actual current value, actual value 2: sampled current amplification factor, actual value 3: Set current amplification factor
180 | 20824 | 2024-07-11 04:52:37 | Record | Time limit jump |  | Set value: Set time value. Actual value 1: actual time value
181 | 21096 | 2024-07-11 05:46:43 | Record | Cut-off voltage condition jump |  | Set value: Set voltage value. Actual value 1: actual voltage value
182 | 21107 | 2024-07-11 05:51:43 | Record | Time limit jump |  | Set value: Set time value. Actual value 1: actual time value
183 | 21311 | 2024-07-11 07:32:58 | Record | Cut-off voltage condition jump |  | Set value: Set voltage value. Actual value 1: actual voltage value
184 | 21459 | 2024-07-11 07:54:56 | Record | Cut-off current condition jump |  | Set value: current set value, actual value 1: actual current value, actual value 2: sampled current amplification factor, actual value 3: Set current amplification factor
185 | 21470 | 2024-07-11 07:59:56 | Record | Time limit jump |  | Set value: Set time value. Actual value 1: actual time value
186 | 21742 | 2024-07-11 08:53:59 | Record | Cut-off voltage condition jump |  | Set value: Set voltage value. Actual value 1: actual voltage value
187 | 21753 | 2024-07-11 08:58:59 | Record | Time limit jump |  | Set value: Set time value. Actual value 1: actual time value
188 | 21756 | 2024-07-11 09:00:00 | Record | Synchronize RTC time
189 | 21957 | 2024-07-11 10:40:08 | Record | Cut-off voltage condition jump |  | Set value: Set voltage value. Actual value 1: actual voltage value
190 | 22105 | 2024-07-11 11:02:04 | Record | Cut-off current condition jump |  | Set value: current set value, actual value 1: actual current value, actual value 2: sampled current amplification factor, actual value 3: Set current amplification factor
191 | 22116 | 2024-07-11 11:07:05 | Record | Time limit jump |  | Set value: Set time value. Actual value 1: actual time value
192 | 22387 | 2024-07-11 12:01:05 | Record | Cut-off voltage condition jump |  | Set value: Set voltage value. Actual value 1: actual voltage value
193 | 22398 | 2024-07-11 12:06:05 | Record | Time limit jump |  | Set value: Set time value. Actual value 1: actual time value
194 | 22602 | 2024-07-11 13:47:07 | Record | Cut-off voltage condition jump |  | Set value: Set voltage value. Actual value 1: actual voltage value
195 | 22750 | 2024-07-11 14:09:05 | Record | Cut-off current condition jump |  | Set value: current set value, actual value 1: actual current value, actual value 2: sampled current amplification factor, actual value 3: Set current amplification factor
196 | 22761 | 2024-07-11 14:14:05 | Record | Time limit jump |  | Set value: Set time value. Actual value 1: actual time value
197 | 23032 | 2024-07-11 15:08:02 | Record | Cut-off voltage condition jump |  | Set value: Set voltage value. Actual value 1: actual voltage value
198 | 23043 | 2024-07-11 15:13:02 | Record | Time limit jump |  | Set value: Set time value. Actual value 1: actual time value
199 | 23246 | 2024-07-11 16:54:01 | Record | Cut-off voltage condition jump |  | Set value: Set voltage value. Actual value 1: actual voltage value
200 | 23393 | 2024-07-11 17:15:51 | Record | Cut-off current condition jump |  | Set value: current set value, actual value 1: actual current value, actual value 2: sampled current amplification factor, actual value 3: Set current amplification factor
201 | 23404 | 2024-07-11 17:20:51 | Record | Time limit jump |  | Set value: Set time value. Actual value 1: actual time value
202 | 23600 | 2024-07-11 18:00:00 | Record | Synchronize RTC time
203 | 23675 | 2024-07-11 18:14:44 | Record | Cut-off voltage condition jump |  | Set value: Set voltage value. Actual value 1: actual voltage value
204 | 23686 | 2024-07-11 18:19:45 | Record | Time limit jump |  | Set value: Set time value. Actual value 1: actual time value
205 | 23889 | 2024-07-11 20:00:39 | Record | Cut-off voltage condition jump |  | Set value: Set voltage value. Actual value 1: actual voltage value
206 | 24035 | 2024-07-11 20:22:22 | Record | Cut-off current condition jump |  | Set value: current set value, actual value 1: actual current value, actual value 2: sampled current amplification factor, actual value 3: Set current amplification factor
207 | 24046 | 2024-07-11 20:27:22 | Record | Time limit jump |  | Set value: Set time value. Actual value 1: actual time value
208 | 24317 | 2024-07-11 21:21:14 | Record | Cut-off voltage condition jump |  | Set value: Set voltage value. Actual value 1: actual voltage value
209 | 24328 | 2024-07-11 21:26:14 | Record | Time limit jump |  | Set value: Set time value. Actual value 1: actual time value
210 | 24531 | 2024-07-11 23:07:02 | Record | Cut-off voltage condition jump |  | Set value: Set voltage value. Actual value 1: actual voltage value
211 | 24678 | 2024-07-11 23:28:54 | Record | Cut-off current condition jump |  | Set value: current set value, actual value 1: actual current value, actual value 2: sampled current amplification factor, actual value 3: Set current amplification factor
212 | 24689 | 2024-07-11 23:33:55 | Record | Time limit jump |  | Set value: Set time value. Actual value 1: actual time value
213 | 24820 | 2024-07-12 00:00:00 | Record | Synchronize RTC time
214 | 24960 | 2024-07-12 00:27:44 | Record | Cut-off voltage condition jump |  | Set value: Set voltage value. Actual value 1: actual voltage value
215 | 24971 | 2024-07-12 00:32:44 | Record | Time limit jump |  | Set value: Set time value. Actual value 1: actual time value
216 | 25174 | 2024-07-12 02:13:27 | Record | Cut-off voltage condition jump |  | Set value: Set voltage value. Actual value 1: actual voltage value
217 | 25321 | 2024-07-12 02:35:15 | Record | Cut-off current condition jump |  | Set value: current set value, actual value 1: actual current value, actual value 2: sampled current amplification factor, actual value 3: Set current amplification factor
218 | 25332 | 2024-07-12 02:40:15 | Record | Time limit jump |  | Set value: Set time value. Actual value 1: actual time value
219 | 25602 | 2024-07-12 03:34:02 | Record | Cut-off voltage condition jump |  | Set value: Set voltage value. Actual value 1: actual voltage value
220 | 25613 | 2024-07-12 03:39:02 | Record | Time limit jump |  | Set value: Set time value. Actual value 1: actual time value
221 | 25816 | 2024-07-12 05:19:38 | Record | Cut-off voltage condition jump |  | Set value: Set voltage value. Actual value 1: actual voltage value
222 | 25963 | 2024-07-12 05:41:32 | Record | Cut-off current condition jump |  | Set value: current set value, actual value 1: actual current value, actual value 2: sampled current amplification factor, actual value 3: Set current amplification factor
223 | 25974 | 2024-07-12 05:46:32 | Record | Time limit jump |  | Set value: Set time value. Actual value 1: actual time value
224 | 26244 | 2024-07-12 06:40:17 | Record | Cut-off voltage condition jump |  | Set value: Set voltage value. Actual value 1: actual voltage value
225 | 26255 | 2024-07-12 06:45:17 | Record | Time limit jump |  | Set value: Set time value. Actual value 1: actual time value
226 | 26458 | 2024-07-12 08:25:49 | Record | Cut-off voltage condition jump |  | Set value: Set voltage value. Actual value 1: actual voltage value
227 | 26606 | 2024-07-12 08:47:47 | Record | Cut-off current condition jump |  | Set value: current set value, actual value 1: actual current value, actual value 2: sampled current amplification factor, actual value 3: Set current amplification factor
228 | 26617 | 2024-07-12 08:52:47 | Record | Time limit jump |  | Set value: Set time value. Actual value 1: actual time value
229 | 26654 | 2024-07-12 09:00:00 | Record | Synchronize RTC time
230 | 26887 | 2024-07-12 09:46:29 | Record | Cut-off voltage condition jump |  | Set value: Set voltage value. Actual value 1: actual voltage value
231 | 26898 | 2024-07-12 09:51:29 | Record | Time limit jump |  | Set value: Set time value. Actual value 1: actual time value
232 | 27100 | 2024-07-12 11:31:52 | Record | Cut-off voltage condition jump |  | Set value: Set voltage value. Actual value 1: actual voltage value
233 | 27249 | 2024-07-12 11:53:58 | Record | Cut-off current condition jump |  | Set value: current set value, actual value 1: actual current value, actual value 2: sampled current amplification factor, actual value 3: Set current amplification factor
234 | 27260 | 2024-07-12 11:58:58 | Record | Time limit jump |  | Set value: Set time value. Actual value 1: actual time value
235 | 27530 | 2024-07-12 12:52:38 | Record | Cut-off voltage condition jump |  | Set value: Set voltage value. Actual value 1: actual voltage value
236 | 27541 | 2024-07-12 12:57:38 | Record | Time limit jump |  | Set value: Set time value. Actual value 1: actual time value
237 | 27743 | 2024-07-12 14:38:00 | Record | Cut-off voltage condition jump |  | Set value: Set voltage value. Actual value 1: actual voltage value
238 | 27891 | 2024-07-12 14:59:58 | Record | Cut-off current condition jump |  | Set value: current set value, actual value 1: actual current value, actual value 2: sampled current amplification factor, actual value 3: Set current amplification factor
239 | 27902 | 2024-07-12 15:04:58 | Record | Time limit jump |  | Set value: Set time value. Actual value 1: actual time value
240 | 28172 | 2024-07-12 15:58:36 | Record | Cut-off voltage condition jump |  | Set value: Set voltage value. Actual value 1: actual voltage value
241 | 28183 | 2024-07-12 16:03:36 | Record | Time limit jump |  | Set value: Set time value. Actual value 1: actual time value
242 | 28385 | 2024-07-12 17:43:54 | Record | Cut-off voltage condition jump |  | Set value: Set voltage value. Actual value 1: actual voltage value
243 | 28493 | 2024-07-12 18:00:00 | Record | Synchronize RTC time
244 | 28533 | 2024-07-12 18:05:49 | Record | Cut-off current condition jump |  | Set value: current set value, actual value 1: actual current value, actual value 2: sampled current amplification factor, actual value 3: Set current amplification factor
245 | 28544 | 2024-07-12 18:10:49 | Record | Time limit jump |  | Set value: Set time value. Actual value 1: actual time value
246 | 28813 | 2024-07-12 19:04:24 | Record | Cut-off voltage condition jump |  | Set value: Set voltage value. Actual value 1: actual voltage value
247 | 28824 | 2024-07-12 19:09:24 | Record | Time limit jump |  | Set value: Set time value. Actual value 1: actual time value
248 | 29026 | 2024-07-12 20:49:32 | Record | Cut-off voltage condition jump |  | Set value: Set voltage value. Actual value 1: actual voltage value
249 | 29175 | 2024-07-12 21:11:42 | Record | Cut-off current condition jump |  | Set value: current set value, actual value 1: actual current value, actual value 2: sampled current amplification factor, actual value 3: Set current amplification factor
250 | 29186 | 2024-07-12 21:16:42 | Record | Time limit jump |  | Set value: Set time value. Actual value 1: actual time value
251 | 29455 | 2024-07-12 22:10:15 | Record | Cut-off voltage condition jump |  | Set value: Set voltage value. Actual value 1: actual voltage value
252 | 29466 | 2024-07-12 22:15:15 | Record | Time limit jump |  | Set value: Set time value. Actual value 1: actual time value
253 | 29668 | 2024-07-12 23:55:16 | Record | Cut-off voltage condition jump |  | Set value: Set voltage value. Actual value 1: actual voltage value
254 | 29700 | 2024-07-13 00:00:00 | Record | Synchronize RTC time
255 | 29817 | 2024-07-13 00:17:28 | Record | Cut-off current condition jump |  | Set value: current set value, actual value 1: actual current value, actual value 2: sampled current amplification factor, actual value 3: Set current amplification factor
256 | 29828 | 2024-07-13 00:22:28 | Record | Time limit jump |  | Set value: Set time value. Actual value 1: actual time value
257 | 30097 | 2024-07-13 01:15:59 | Record | Cut-off voltage condition jump |  | Set value: Set voltage value. Actual value 1: actual voltage value
258 | 30108 | 2024-07-13 01:20:59 | Record | Time limit jump |  | Set value: Set time value. Actual value 1: actual time value
259 | 30309 | 2024-07-13 03:00:58 | Record | Cut-off voltage condition jump |  | Set value: Set voltage value. Actual value 1: actual voltage value
260 | 30458 | 2024-07-13 03:23:09 | Record | Cut-off current condition jump |  | Set value: current set value, actual value 1: actual current value, actual value 2: sampled current amplification factor, actual value 3: Set current amplification factor
261 | 30469 | 2024-07-13 03:28:09 | Record | Time limit jump |  | Set value: Set time value. Actual value 1: actual time value
262 | 30738 | 2024-07-13 04:21:38 | Record | Cut-off voltage condition jump |  | Set value: Set voltage value. Actual value 1: actual voltage value
263 | 30749 | 2024-07-13 04:26:38 | Record | Time limit jump |  | Set value: Set time value. Actual value 1: actual time value
264 | 30950 | 2024-07-13 06:06:33 | Record | Cut-off voltage condition jump |  | Set value: Set voltage value. Actual value 1: actual voltage value
265 | 31099 | 2024-07-13 06:28:41 | Record | Cut-off current condition jump |  | Set value: current set value, actual value 1: actual current value, actual value 2: sampled current amplification factor, actual value 3: Set current amplification factor
266 | 31110 | 2024-07-13 06:33:41 | Record | Time limit jump |  | Set value: Set time value. Actual value 1: actual time value
267 | 31379 | 2024-07-13 07:27:09 | Record | Cut-off voltage condition jump |  | Set value: Set voltage value. Actual value 1: actual voltage value
268 | 31390 | 2024-07-13 07:32:09 | Record | Time limit jump |  | Set value: Set time value. Actual value 1: actual time value
269 | 31566 | 2024-07-13 09:00:00 | Record | Synchronize RTC time
270 | 31591 | 2024-07-13 09:11:59 | Record | Cut-off voltage condition jump |  | Set value: Set voltage value. Actual value 1: actual voltage value
271 | 31740 | 2024-07-13 09:34:10 | Record | Cut-off current condition jump |  | Set value: current set value, actual value 1: actual current value, actual value 2: sampled current amplification factor, actual value 3: Set current amplification factor
272 | 31751 | 2024-07-13 09:39:10 | Record | Time limit jump |  | Set value: Set time value. Actual value 1: actual time value
273 | 32020 | 2024-07-13 10:32:35 | Record | Cut-off voltage condition jump |  | Set value: Set voltage value. Actual value 1: actual voltage value
274 | 32031 | 2024-07-13 10:37:36 | Record | Time limit jump |  | Set value: Set time value. Actual value 1: actual time value
275 | 32232 | 2024-07-13 12:17:20 | Record | Cut-off voltage condition jump |  | Set value: Set voltage value. Actual value 1: actual voltage value
276 | 32381 | 2024-07-13 12:39:32 | Record | Cut-off current condition jump |  | Set value: current set value, actual value 1: actual current value, actual value 2: sampled current amplification factor, actual value 3: Set current amplification factor
277 | 32392 | 2024-07-13 12:44:32 | Record | Time limit jump |  | Set value: Set time value. Actual value 1: actual time value
278 | 32660 | 2024-07-13 13:37:55 | Record | Cut-off voltage condition jump |  | Set value: Set voltage value. Actual value 1: actual voltage value
279 | 32671 | 2024-07-13 13:42:55 | Record | Time limit jump |  | Set value: Set time value. Actual value 1: actual time value
280 | 32872 | 2024-07-13 15:22:34 | Record | Cut-off voltage condition jump |  | Set value: Set voltage value. Actual value 1: actual voltage value
281 | 33022 | 2024-07-13 15:44:50 | Record | Cut-off current condition jump |  | Set value: current set value, actual value 1: actual current value, actual value 2: sampled current amplification factor, actual value 3: Set current amplification factor
282 | 33033 | 2024-07-13 15:49:51 | Record | Time limit jump |  | Set value: Set time value. Actual value 1: actual time value
283 | 33301 | 2024-07-13 16:43:13 | Record | Cut-off voltage condition jump |  | Set value: Set voltage value. Actual value 1: actual voltage value
284 | 33312 | 2024-07-13 16:48:13 | Record | Time limit jump |  | Set value: Set time value. Actual value 1: actual time value
285 | 33456 | 2024-07-13 18:00:00 | Record | Synchronize RTC time
286 | 33513 | 2024-07-13 18:27:50 | Record | Cut-off voltage condition jump |  | Set value: Set voltage value. Actual value 1: actual voltage value
287 | 33663 | 2024-07-13 18:50:03 | Record | Cut-off current condition jump |  | Set value: current set value, actual value 1: actual current value, actual value 2: sampled current amplification factor, actual value 3: Set current amplification factor
288 | 33674 | 2024-07-13 18:55:03 | Record | Time limit jump |  | Set value: Set time value. Actual value 1: actual time value
289 | 33942 | 2024-07-13 19:48:23 | Record | Cut-off voltage condition jump |  | Set value: Set voltage value. Actual value 1: actual voltage value
290 | 33953 | 2024-07-13 19:53:23 | Record | Time limit jump |  | Set value: Set time value. Actual value 1: actual time value
291 | 34154 | 2024-07-13 21:32:58 | Record | Cut-off voltage condition jump |  | Set value: Set voltage value. Actual value 1: actual voltage value
292 | 34304 | 2024-07-13 21:55:12 | Record | Cut-off current condition jump |  | Set value: current set value, actual value 1: actual current value, actual value 2: sampled current amplification factor, actual value 3: Set current amplification factor
293 | 34315 | 2024-07-13 22:00:12 | Record | Time limit jump |  | Set value: Set time value. Actual value 1: actual time value
294 | 34583 | 2024-07-13 22:53:30 | Record | Cut-off voltage condition jump |  | Set value: Set voltage value. Actual value 1: actual voltage value
295 | 34594 | 2024-07-13 22:58:31 | Record | Time limit jump |  | Set value: Set time value. Actual value 1: actual time value
296 | 34717 | 2024-07-14 00:00:00 | Record | Synchronize RTC time
297 | 34795 | 2024-07-14 00:38:02 | Record | Cut-off voltage condition jump |  | Set value: Set voltage value. Actual value 1: actual voltage value
298 | 34944 | 2024-07-14 01:00:09 | Record | Cut-off current condition jump |  | Set value: current set value, actual value 1: actual current value, actual value 2: sampled current amplification factor, actual value 3: Set current amplification factor
299 | 34955 | 2024-07-14 01:05:09 | Record | Time limit jump |  | Set value: Set time value. Actual value 1: actual time value
300 | 35223 | 2024-07-14 01:58:26 | Record | Cut-off voltage condition jump |  | Set value: Set voltage value. Actual value 1: actual voltage value
301 | 35234 | 2024-07-14 02:03:26 | Record | Time limit jump |  | Set value: Set time value. Actual value 1: actual time value
302 | 35435 | 2024-07-14 03:42:58 | Record | Cut-off voltage condition jump |  | Set value: Set voltage value. Actual value 1: actual voltage value
303 | 35584 | 2024-07-14 04:05:06 | Record | Cut-off current condition jump |  | Set value: current set value, actual value 1: actual current value, actual value 2: sampled current amplification factor, actual value 3: Set current amplification factor
304 | 35595 | 2024-07-14 04:10:06 | Record | Time limit jump |  | Set value: Set time value. Actual value 1: actual time value
305 | 35863 | 2024-07-14 05:03:21 | Record | Cut-off voltage condition jump |  | Set value: Set voltage value. Actual value 1: actual voltage value
306 | 35874 | 2024-07-14 05:08:21 | Record | Time limit jump |  | Set value: Set time value. Actual value 1: actual time value
307 | 36074 | 2024-07-14 06:47:46 | Record | Cut-off voltage condition jump |  | Set value: Set voltage value. Actual value 1: actual voltage value
308 | 36223 | 2024-07-14 07:09:57 | Record | Cut-off current condition jump |  | Set value: current set value, actual value 1: actual current value, actual value 2: sampled current amplification factor, actual value 3: Set current amplification factor
309 | 36234 | 2024-07-14 07:14:57 | Record | Time limit jump |  | Set value: Set time value. Actual value 1: actual time value
310 | 36502 | 2024-07-14 08:08:11 | Record | Cut-off voltage condition jump |  | Set value: Set voltage value. Actual value 1: actual voltage value
311 | 36513 | 2024-07-14 08:13:11 | Record | Time limit jump |  | Set value: Set time value. Actual value 1: actual time value
312 | 36607 | 2024-07-14 09:00:00 | Record | Synchronize RTC time
313 | 36713 | 2024-07-14 09:52:29 | Record | Cut-off voltage condition jump |  | Set value: Set voltage value. Actual value 1: actual voltage value
314 | 36862 | 2024-07-14 10:14:40 | Record | Cut-off current condition jump |  | Set value: current set value, actual value 1: actual current value, actual value 2: sampled current amplification factor, actual value 3: Set current amplification factor
315 | 36873 | 2024-07-14 10:19:40 | Record | Time limit jump |  | Set value: Set time value. Actual value 1: actual time value
316 | 37140 | 2024-07-14 11:12:52 | Record | Cut-off voltage condition jump |  | Set value: Set voltage value. Actual value 1: actual voltage value
317 | 37151 | 2024-07-14 11:17:53 | Record | Time limit jump |  | Set value: Set time value. Actual value 1: actual time value
318 | 37351 | 2024-07-14 12:57:10 | Record | Cut-off voltage condition jump |  | Set value: Set voltage value. Actual value 1: actual voltage value
319 | 37501 | 2024-07-14 13:19:23 | Record | Cut-off current condition jump |  | Set value: current set value, actual value 1: actual current value, actual value 2: sampled current amplification factor, actual value 3: Set current amplification factor
320 | 37512 | 2024-07-14 13:24:23 | Record | Time limit jump |  | Set value: Set time value. Actual value 1: actual time value
321 | 37745 | 2024-07-14 14:10:54 | Warning | COM error
322 | 37746 | 2024-07-14 14:10:54 | Error | Error of long time sampling
323 | 37746 | 2024-07-14 14:10:54 | Prompt | Channel status changed
324 | 37746 | 2024-07-14 14:15:58 | Record | Synchronize RTC time
325 | 37746 | 2024-07-14 14:16:34 | Prompt | Continue
326 | 37746 | 2024-07-14 14:16:34 | Prompt | Channel status changed
327 | 37746 | 2024-07-14 14:16:35 | Error | Failed to execute step
328 | 37746 | 2024-07-14 14:16:35 | Prompt | Channel status changed
329 | 37746 | 2024-07-14 14:16:59 | Prompt | Continue
330 | 37746 | 2024-07-14 14:16:59 | Prompt | Channel status changed
331 | 37746 | 2024-07-14 14:16:59 | Error | Failed to execute step
332 | 37746 | 2024-07-14 14:18:35 | Warning | Power off
333 | 37746 | 2024-07-14 14:20:55 | Prompt | Power on
334 | 37746 | 2024-07-14 14:20:55 | Prompt | Channel status changed
335 | 37746 | 2024-07-14 14:21:30 | Record | Synchronize RTC time
336 | 37746 | 2024-07-14 14:24:44 | Prompt | Continue
337 | 37746 | 2024-07-14 14:24:44 | Prompt | Channel status changed
338 | 37781 | 2024-07-14 14:31:26 | Record | Cut-off voltage condition jump |  | Set value: Set voltage value. Actual value 1: actual voltage value
339 | 37784 | 2024-07-14 14:32:49 | Warning | XWJ data collection exception,SWJ data lose
340 | 37785 | 2024-07-14 14:32:49 | Error | Error of long time sampling
341 | 37785 | 2024-07-14 14:32:49 | Prompt | Channel status changed
342 | 37785 | 2024-07-14 14:33:13 | Prompt | Continue
343 | 37785 | 2024-07-14 14:33:13 | Prompt | Channel status changed
344 | 37785 | 2024-07-14 14:33:13 | Error | Failed to execute step
345 | 37785 | 2024-07-14 14:34:38 | Record | Synchronize RTC time
346 | 37785 | 2024-07-14 14:34:55 | Prompt | Continue
347 | 37785 | 2024-07-14 14:34:55 | Prompt | Channel status changed
348 | 37794 | 2024-07-14 14:38:32 | Record | Time limit jump |  | Set value: Set time value. Actual value 1: actual time value
349 | 37994 | 2024-07-14 16:17:46 | Record | Cut-off voltage condition jump |  | Set value: Set voltage value. Actual value 1: actual voltage value
350 | 38144 | 2024-07-14 16:40:04 | Record | Cut-off current condition jump |  | Set value: current set value, actual value 1: actual current value, actual value 2: sampled current amplification factor, actual value 3: Set current amplification factor
351 | 38155 | 2024-07-14 16:45:04 | Record | Time limit jump |  | Set value: Set time value. Actual value 1: actual time value
352 | 38422 | 2024-07-14 17:38:13 | Record | Cut-off voltage condition jump |  | Set value: Set voltage value. Actual value 1: actual voltage value
353 | 38433 | 2024-07-14 17:43:13 | Record | Time limit jump |  | Set value: Set time value. Actual value 1: actual time value
354 | 38467 | 2024-07-14 18:00:00 | Record | Synchronize RTC time
355 | 38633 | 2024-07-14 19:22:24 | Record | Cut-off voltage condition jump |  | Set value: Set voltage value. Actual value 1: actual voltage value
356 | 38782 | 2024-07-14 19:44:33 | Record | Cut-off current condition jump |  | Set value: current set value, actual value 1: actual current value, actual value 2: sampled current amplification factor, actual value 3: Set current amplification factor
357 | 38793 | 2024-07-14 19:49:33 | Record | Time limit jump |  | Set value: Set time value. Actual value 1: actual time value
358 | 39060 | 2024-07-14 20:42:40 | Record | Cut-off voltage condition jump |  | Set value: Set voltage value. Actual value 1: actual voltage value
359 | 39071 | 2024-07-14 20:47:40 | Record | Time limit jump |  | Set value: Set time value. Actual value 1: actual time value
360 | 39271 | 2024-07-14 22:26:48 | Record | Cut-off voltage condition jump |  | Set value: Set voltage value. Actual value 1: actual voltage value
361 | 39420 | 2024-07-14 22:48:55 | Record | Cut-off current condition jump |  | Set value: current set value, actual value 1: actual current value, actual value 2: sampled current amplification factor, actual value 3: Set current amplification factor
362 | 39431 | 2024-07-14 22:53:55 | Record | Time limit jump |  | Set value: Set time value. Actual value 1: actual time value
363 | 39698 | 2024-07-14 23:47:01 | Record | Cut-off voltage condition jump |  | Set value: Set voltage value. Actual value 1: actual voltage value
364 | 39709 | 2024-07-14 23:52:01 | Record | Time limit jump |  | Set value: Set time value. Actual value 1: actual time value
365 | 39725 | 2024-07-15 00:00:00 | Record | Synchronize RTC time
366 | 39909 | 2024-07-15 01:31:07 | Record | Cut-off voltage condition jump |  | Set value: Set voltage value. Actual value 1: actual voltage value
367 | 40059 | 2024-07-15 01:53:23 | Record | Cut-off current condition jump |  | Set value: current set value, actual value 1: actual current value, actual value 2: sampled current amplification factor, actual value 3: Set current amplification factor
368 | 40070 | 2024-07-15 01:58:23 | Record | Time limit jump |  | Set value: Set time value. Actual value 1: actual time value
369 | 40337 | 2024-07-15 02:51:27 | Record | Cut-off voltage condition jump |  | Set value: Set voltage value. Actual value 1: actual voltage value
370 | 40348 | 2024-07-15 02:56:27 | Record | Time limit jump |  | Set value: Set time value. Actual value 1: actual time value
371 | 40548 | 2024-07-15 04:35:30 | Record | Cut-off voltage condition jump |  | Set value: Set voltage value. Actual value 1: actual voltage value
372 | 40697 | 2024-07-15 04:57:41 | Record | Cut-off current condition jump |  | Set value: current set value, actual value 1: actual current value, actual value 2: sampled current amplification factor, actual value 3: Set current amplification factor
373 | 40708 | 2024-07-15 05:02:41 | Record | Time limit jump |  | Set value: Set time value. Actual value 1: actual time value
374 | 40975 | 2024-07-15 05:55:44 | Record | Cut-off voltage condition jump |  | Set value: Set voltage value. Actual value 1: actual voltage value
375 | 40986 | 2024-07-15 06:00:44 | Record | Time limit jump |  | Set value: Set time value. Actual value 1: actual time value
376 | 41185 | 2024-07-15 07:39:44 | Record | Cut-off voltage condition jump |  | Set value: Set voltage value. Actual value 1: actual voltage value
377 | 41335 | 2024-07-15 08:02:02 | Record | Cut-off current condition jump |  | Set value: current set value, actual value 1: actual current value, actual value 2: sampled current amplification factor, actual value 3: Set current amplification factor
378 | 41346 | 2024-07-15 08:07:02 | Record | Time limit jump |  | Set value: Set time value. Actual value 1: actual time value
379 | 41611 | 2024-07-15 09:00:00 | Record | Synchronize RTC time
380 | 41613 | 2024-07-15 09:00:02 | Record | Cut-off voltage condition jump |  | Set value: Set voltage value. Actual value 1: actual voltage value
381 | 41624 | 2024-07-15 09:05:02 | Record | Time limit jump |  | Set value: Set time value. Actual value 1: actual time value
382 | 41823 | 2024-07-15 10:43:56 | Record | Cut-off voltage condition jump |  | Set value: Set voltage value. Actual value 1: actual voltage value
383 | 41973 | 2024-07-15 11:06:10 | Record | Cut-off current condition jump |  | Set value: current set value, actual value 1: actual current value, actual value 2: sampled current amplification factor, actual value 3: Set current amplification factor
384 | 41978 | 2024-07-15 11:08:22 | Prompt | Stop
385 | 41978 | 2024-07-15 11:08:22 | Prompt | Channel status changed
386 | 41978 | 2024-07-15 11:08:42 | Warning | Power off
387 | 41978 | 2024-07-15 11:12:27 | Prompt | Power on
388 | 41978 | 2024-07-15 11:14:12 | Record | Synchronize RTC time
389 | 41978 | 2024-07-15 11:18:43 | Prompt | Continue
390 | 41978 | 2024-07-15 11:18:43 | Prompt | Channel status changed
391 | 41985 | 2024-07-15 11:21:32 | Record | Time limit jump |  | Set value: Set time value. Actual value 1: actual time value
392 | 42186 | 2024-07-15 12:01:39 | Prompt | Stop
393 | 42186 | 2024-07-15 12:01:39 | Prompt | Channel status changed
394 | 42186 | 2024-07-15 12:02:41 | Record | The communication between ZWJ and SWJ interrupted,ZWJ active and SWJ disconnect
395 | 42186 | 2024-07-15 12:03:20 | Record | Synchronize RTC time
396 | 42186 | 2024-07-15 12:05:05 | Prompt | Continue
397 | 42186 | 2024-07-15 12:05:05 | Prompt | Channel status changed
398 | 42252 | 2024-07-15 12:17:58 | Record | Cut-off voltage condition jump |  | Set value: Set voltage value. Actual value 1: actual voltage value
399 | 42263 | 2024-07-15 12:22:58 | Record | Time limit jump |  | Set value: Set time value. Actual value 1: actual time value
400 | 42462 | 2024-07-15 14:01:49 | Record | Cut-off voltage condition jump |  | Set value: Set voltage value. Actual value 1: actual voltage value
401 | 42612 | 2024-07-15 14:24:05 | Record | Cut-off current condition jump |  | Set value: current set value, actual value 1: actual current value, actual value 2: sampled current amplification factor, actual value 3: Set current amplification factor
402 | 42623 | 2024-07-15 14:29:05 | Record | Time limit jump |  | Set value: Set time value. Actual value 1: actual time value
403 | 42889 | 2024-07-15 15:22:03 | Record | Cut-off voltage condition jump |  | Set value: Set voltage value. Actual value 1: actual voltage value
404 | 42900 | 2024-07-15 15:27:03 | Record | Time limit jump |  | Set value: Set time value. Actual value 1: actual time value
405 | 43099 | 2024-07-15 17:05:52 | Record | Cut-off voltage condition jump |  | Set value: Set voltage value. Actual value 1: actual voltage value
406 | 43249 | 2024-07-15 17:28:05 | Record | Cut-off current condition jump |  | Set value: current set value, actual value 1: actual current value, actual value 2: sampled current amplification factor, actual value 3: Set current amplification factor
407 | 43260 | 2024-07-15 17:33:05 | Record | Time limit jump |  | Set value: Set time value. Actual value 1: actual time value
408 | 43526 | 2024-07-15 18:26:02 | Record | Cut-off voltage condition jump |  | Set value: Set voltage value. Actual value 1: actual voltage value
409 | 43537 | 2024-07-15 18:31:02 | Record | Time limit jump |  | Set value: Set time value. Actual value 1: actual time value
410 | 43736 | 2024-07-15 20:09:49 | Record | Cut-off voltage condition jump |  | Set value: Set voltage value. Actual value 1: actual voltage value
411 | 43886 | 2024-07-15 20:32:04 | Record | Cut-off current condition jump |  | Set value: current set value, actual value 1: actual current value, actual value 2: sampled current amplification factor, actual value 3: Set current amplification factor
412 | 43897 | 2024-07-15 20:37:04 | Record | Time limit jump |  | Set value: Set time value. Actual value 1: actual time value
413 | 44012 | 2024-07-15 21:00:00 | Record | Synchronize RTC time
414 | 44163 | 2024-07-15 21:30:00 | Record | Cut-off voltage condition jump |  | Set value: Set voltage value. Actual value 1: actual voltage value
415 | 44174 | 2024-07-15 21:35:00 | Record | Time limit jump |  | Set value: Set time value. Actual value 1: actual time value
416 | 44373 | 2024-07-15 23:13:45 | Record | Cut-off voltage condition jump |  | Set value: Set voltage value. Actual value 1: actual voltage value
417 | 44523 | 2024-07-15 23:36:00 | Record | Cut-off current condition jump |  | Set value: current set value, actual value 1: actual current value, actual value 2: sampled current amplification factor, actual value 3: Set current amplification factor
418 | 44534 | 2024-07-15 23:41:00 | Record | Time limit jump |  | Set value: Set time value. Actual value 1: actual time value
419 | 44629 | 2024-07-16 00:00:00 | Record | Synchronize RTC time
420 | 44800 | 2024-07-16 00:33:54 | Record | Cut-off voltage condition jump |  | Set value: Set voltage value. Actual value 1: actual voltage value
421 | 44811 | 2024-07-16 00:38:54 | Record | Time limit jump |  | Set value: Set time value. Actual value 1: actual time value
422 | 45010 | 2024-07-16 02:17:36 | Record | Cut-off voltage condition jump |  | Set value: Set voltage value. Actual value 1: actual voltage value
423 | 45160 | 2024-07-16 02:39:53 | Record | Cut-off current condition jump |  | Set value: current set value, actual value 1: actual current value, actual value 2: sampled current amplification factor, actual value 3: Set current amplification factor
424 | 45171 | 2024-07-16 02:44:53 | Record | Time limit jump |  | Set value: Set time value. Actual value 1: actual time value
425 | 45437 | 2024-07-16 03:37:46 | Record | Cut-off voltage condition jump |  | Set value: Set voltage value. Actual value 1: actual voltage value
426 | 45448 | 2024-07-16 03:42:46 | Record | Time limit jump |  | Set value: Set time value. Actual value 1: actual time value
427 | 45647 | 2024-07-16 05:21:24 | Record | Cut-off voltage condition jump |  | Set value: Set voltage value. Actual value 1: actual voltage value
428 | 45797 | 2024-07-16 05:43:41 | Record | Cut-off current condition jump |  | Set value: current set value, actual value 1: actual current value, actual value 2: sampled current amplification factor, actual value 3: Set current amplification factor
429 | 45808 | 2024-07-16 05:48:41 | Record | Time limit jump |  | Set value: Set time value. Actual value 1: actual time value
430 | 46074 | 2024-07-16 06:41:33 | Record | Cut-off voltage condition jump |  | Set value: Set voltage value. Actual value 1: actual voltage value
431 | 46085 | 2024-07-16 06:46:33 | Record | Time limit jump |  | Set value: Set time value. Actual value 1: actual time value
432 | 46284 | 2024-07-16 08:25:07 | Record | Cut-off voltage condition jump |  | Set value: Set voltage value. Actual value 1: actual voltage value
433 | 46434 | 2024-07-16 08:47:28 | Record | Cut-off current condition jump |  | Set value: current set value, actual value 1: actual current value, actual value 2: sampled current amplification factor, actual value 3: Set current amplification factor
434 | 46445 | 2024-07-16 08:52:28 | Record | Time limit jump |  | Set value: Set time value. Actual value 1: actual time value
435 | 46483 | 2024-07-16 09:00:00 | Record | Synchronize RTC time
436 | 46711 | 2024-07-16 09:45:17 | Record | Cut-off voltage condition jump |  | Set value: Set voltage value. Actual value 1: actual voltage value
437 | 46722 | 2024-07-16 09:50:17 | Record | Time limit jump |  | Set value: Set time value. Actual value 1: actual time value
438 | 46920 | 2024-07-16 11:28:23 | Record | Cut-off voltage condition jump |  | Set value: Set voltage value. Actual value 1: actual voltage value
439 | 47077 | 2024-07-16 11:51:43 | Record | Cut-off current condition jump |  | Set value: current set value, actual value 1: actual current value, actual value 2: sampled current amplification factor, actual value 3: Set current amplification factor
440 | 47088 | 2024-07-16 11:56:43 | Record | Time limit jump |  | Set value: Set time value. Actual value 1: actual time value
441 | 47353 | 2024-07-16 12:49:31 | Record | Cut-off voltage condition jump |  | Set value: Set voltage value. Actual value 1: actual voltage value
442 | 47364 | 2024-07-16 12:54:31 | Record | Time limit jump |  | Set value: Set time value. Actual value 1: actual time value
443 | 47562 | 2024-07-16 14:33:01 | Record | Cut-off voltage condition jump |  | Set value: Set voltage value. Actual value 1: actual voltage value
444 | 47712 | 2024-07-16 14:55:15 | Record | Cut-off current condition jump |  | Set value: current set value, actual value 1: actual current value, actual value 2: sampled current amplification factor, actual value 3: Set current amplification factor
445 | 47723 | 2024-07-16 15:00:15 | Record | Time limit jump |  | Set value: Set time value. Actual value 1: actual time value
446 | 47988 | 2024-07-16 15:53:03 | Record | Cut-off voltage condition jump |  | Set value: Set voltage value. Actual value 1: actual voltage value
447 | 47999 | 2024-07-16 15:58:03 | Record | Time limit jump |  | Set value: Set time value. Actual value 1: actual time value
448 | 48198 | 2024-07-16 17:36:37 | Record | Cut-off voltage condition jump |  | Set value: Set voltage value. Actual value 1: actual voltage value
449 | 48346 | 2024-07-16 17:58:35 | Record | Cut-off current condition jump |  | Set value: current set value, actual value 1: actual current value, actual value 2: sampled current amplification factor, actual value 3: Set current amplification factor
450 | 48349 | 2024-07-16 18:00:00 | Record | Synchronize RTC time
451 | 48357 | 2024-07-16 18:03:35 | Record | Time limit jump |  | Set value: Set time value. Actual value 1: actual time value
452 | 48622 | 2024-07-16 18:56:22 | Record | Cut-off voltage condition jump |  | Set value: Set voltage value. Actual value 1: actual voltage value
453 | 48633 | 2024-07-16 19:01:22 | Record | Time limit jump |  | Set value: Set time value. Actual value 1: actual time value
454 | 48832 | 2024-07-16 20:39:57 | Record | Cut-off voltage condition jump |  | Set value: Set voltage value. Actual value 1: actual voltage value
455 | 48980 | 2024-07-16 21:01:52 | Record | Cut-off current condition jump |  | Set value: current set value, actual value 1: actual current value, actual value 2: sampled current amplification factor, actual value 3: Set current amplification factor
456 | 48991 | 2024-07-16 21:06:52 | Record | Time limit jump |  | Set value: Set time value. Actual value 1: actual time value
457 | 49256 | 2024-07-16 21:59:38 | Record | Cut-off voltage condition jump |  | Set value: Set voltage value. Actual value 1: actual voltage value
458 | 49267 | 2024-07-16 22:04:38 | Record | Time limit jump |  | Set value: Set time value. Actual value 1: actual time value
459 | 49466 | 2024-07-16 23:43:10 | Record | Cut-off voltage condition jump |  | Set value: Set voltage value. Actual value 1: actual voltage value
460 | 49579 | 2024-07-17 00:00:00 | Record | Synchronize RTC time
461 | 49614 | 2024-07-17 00:05:06 | Record | Cut-off current condition jump |  | Set value: current set value, actual value 1: actual current value, actual value 2: sampled current amplification factor, actual value 3: Set current amplification factor
462 | 49625 | 2024-07-17 00:10:06 | Record | Time limit jump |  | Set value: Set time value. Actual value 1: actual time value
463 | 49890 | 2024-07-17 01:02:50 | Record | Cut-off voltage condition jump |  | Set value: Set voltage value. Actual value 1: actual voltage value
464 | 49901 | 2024-07-17 01:07:50 | Record | Time limit jump |  | Set value: Set time value. Actual value 1: actual time value
465 | 50099 | 2024-07-17 02:46:18 | Record | Cut-off voltage condition jump |  | Set value: Set voltage value. Actual value 1: actual voltage value
466 | 50246 | 2024-07-17 03:08:09 | Record | Cut-off current condition jump |  | Set value: current set value, actual value 1: actual current value, actual value 2: sampled current amplification factor, actual value 3: Set current amplification factor
467 | 50257 | 2024-07-17 03:13:09 | Record | Time limit jump |  | Set value: Set time value. Actual value 1: actual time value
468 | 50522 | 2024-07-17 04:05:53 | Record | Cut-off voltage condition jump |  | Set value: Set voltage value. Actual value 1: actual voltage value
469 | 50533 | 2024-07-17 04:10:53 | Record | Time limit jump |  | Set value: Set time value. Actual value 1: actual time value
470 | 50731 | 2024-07-17 05:49:18 | Record | Cut-off voltage condition jump |  | Set value: Set voltage value. Actual value 1: actual voltage value
471 | 50879 | 2024-07-17 06:11:19 | Record | Cut-off current condition jump |  | Set value: current set value, actual value 1: actual current value, actual value 2: sampled current amplification factor, actual value 3: Set current amplification factor
472 | 50890 | 2024-07-17 06:16:19 | Record | Time limit jump |  | Set value: Set time value. Actual value 1: actual time value
473 | 51155 | 2024-07-17 07:09:01 | Record | Cut-off voltage condition jump |  | Set value: Set voltage value. Actual value 1: actual voltage value
474 | 51166 | 2024-07-17 07:14:01 | Record | Time limit jump |  | Set value: Set time value. Actual value 1: actual time value
475 | 51364 | 2024-07-17 08:52:22 | Record | Cut-off voltage condition jump |  | Set value: Set voltage value. Actual value 1: actual voltage value
476 | 51415 | 2024-07-17 09:00:00 | Record | Synchronize RTC time
477 | 51512 | 2024-07-17 09:14:23 | Record | Cut-off current condition jump |  | Set value: current set value, actual value 1: actual current value, actual value 2: sampled current amplification factor, actual value 3: Set current amplification factor
478 | 51523 | 2024-07-17 09:19:23 | Record | Time limit jump |  | Set value: Set time value. Actual value 1: actual time value
479 | 51788 | 2024-07-17 10:12:04 | Record | Cut-off voltage condition jump |  | Set value: Set voltage value. Actual value 1: actual voltage value
480 | 51799 | 2024-07-17 10:17:04 | Record | Time limit jump |  | Set value: Set time value. Actual value 1: actual time value
481 | 51997 | 2024-07-17 11:55:22 | Record | Cut-off voltage condition jump |  | Set value: Set voltage value. Actual value 1: actual voltage value
482 | 52146 | 2024-07-17 12:17:27 | Record | Cut-off current condition jump |  | Set value: current set value, actual value 1: actual current value, actual value 2: sampled current amplification factor, actual value 3: Set current amplification factor
483 | 52157 | 2024-07-17 12:22:27 | Record | Time limit jump |  | Set value: Set time value. Actual value 1: actual time value
484 | 52422 | 2024-07-17 13:15:06 | Record | Cut-off voltage condition jump |  | Set value: Set voltage value. Actual value 1: actual voltage value
485 | 52433 | 2024-07-17 13:20:06 | Record | Time limit jump |  | Set value: Set time value. Actual value 1: actual time value
486 | 52462 | 2024-07-17 13:34:24 | Record | Synchronize RTC time
487 | 52631 | 2024-07-17 14:58:22 | Record | Cut-off voltage condition jump |  | Set value: Set voltage value. Actual value 1: actual voltage value
488 | 52718 | 2024-07-17 15:11:25 | Warning | COM error
489 | 52719 | 2024-07-17 15:11:25 | Error | Error of long time sampling
490 | 52719 | 2024-07-17 15:11:25 | Prompt | Channel status changed
491 | 52719 | 2024-07-17 15:16:17 | Warning | Power off
492 | 52719 | 2024-07-17 15:32:07 | Prompt | Power on
493 | 52719 | 2024-07-17 15:32:09 | Record | Synchronize RTC time
494 | 52719 | 2024-07-17 15:32:20 | Record | Synchronize RTC time
495 | 52719 | 2024-07-17 15:32:24 | Record | Synchronize RTC time
496 | 52719 | 2024-07-17 15:32:45 | Record | Synchronize RTC time
497 | 52719 | 2024-07-17 15:33:49 | Prompt | Continue
498 | 52719 | 2024-07-17 15:33:49 | Prompt | Channel status changed
499 | 52765 | 2024-07-17 15:40:27 | Record | Cut-off current condition jump |  | Set value: current set value, actual value 1: actual current value, actual value 2: sampled current amplification factor, actual value 3: Set current amplification factor
500 | 52776 | 2024-07-17 15:45:27 | Record | Time limit jump |  | Set value: Set time value. Actual value 1: actual time value
501 | 52865 | 2024-07-17 16:03:14 | Record | Synchronize RTC time
502 | 53041 | 2024-07-17 16:38:07 | Record | Cut-off voltage condition jump |  | Set value: Set voltage value. Actual value 1: actual voltage value
503 | 53052 | 2024-07-17 16:43:07 | Record | Time limit jump |  | Set value: Set time value. Actual value 1: actual time value
504 | 53250 | 2024-07-17 18:21:21 | Record | Cut-off voltage condition jump |  | Set value: Set voltage value. Actual value 1: actual voltage value
505 | 53397 | 2024-07-17 18:43:15 | Record | Cut-off current condition jump |  | Set value: current set value, actual value 1: actual current value, actual value 2: sampled current amplification factor, actual value 3: Set current amplification factor
506 | 53408 | 2024-07-17 18:48:15 | Record | Time limit jump |  | Set value: Set time value. Actual value 1: actual time value
507 | 53673 | 2024-07-17 19:40:52 | Record | Cut-off voltage condition jump |  | Set value: Set voltage value. Actual value 1: actual voltage value
508 | 53684 | 2024-07-17 19:45:52 | Record | Time limit jump |  | Set value: Set time value. Actual value 1: actual time value
509 | 53882 | 2024-07-17 21:24:04 | Record | Cut-off voltage condition jump |  | Set value: Set voltage value. Actual value 1: actual voltage value
510 | 54031 | 2024-07-17 21:46:09 | Record | Cut-off current condition jump |  | Set value: current set value, actual value 1: actual current value, actual value 2: sampled current amplification factor, actual value 3: Set current amplification factor
511 | 54042 | 2024-07-17 21:51:09 | Record | Time limit jump |  | Set value: Set time value. Actual value 1: actual time value
512 | 54306 | 2024-07-17 22:43:45 | Record | Cut-off voltage condition jump |  | Set value: Set voltage value. Actual value 1: actual voltage value
513 | 54317 | 2024-07-17 22:48:45 | Record | Time limit jump |  | Set value: Set time value. Actual value 1: actual time value
514 | 54460 | 2024-07-18 00:00:00 | Record | Synchronize RTC time
515 | 54515 | 2024-07-18 00:26:54 | Record | Cut-off voltage condition jump |  | Set value: Set voltage value. Actual value 1: actual voltage value
516 | 54663 | 2024-07-18 00:48:50 | Record | Cut-off current condition jump |  | Set value: current set value, actual value 1: actual current value, actual value 2: sampled current amplification factor, actual value 3: Set current amplification factor
517 | 54674 | 2024-07-18 00:53:50 | Record | Time limit jump |  | Set value: Set time value. Actual value 1: actual time value
518 | 54938 | 2024-07-18 01:46:25 | Record | Cut-off voltage condition jump |  | Set value: Set voltage value. Actual value 1: actual voltage value
519 | 54949 | 2024-07-18 01:51:25 | Record | Time limit jump |  | Set value: Set time value. Actual value 1: actual time value
520 | 55147 | 2024-07-18 03:29:34 | Record | Cut-off voltage condition jump |  | Set value: Set voltage value. Actual value 1: actual voltage value
521 | 55295 | 2024-07-18 03:51:32 | Record | Cut-off current condition jump |  | Set value: current set value, actual value 1: actual current value, actual value 2: sampled current amplification factor, actual value 3: Set current amplification factor
522 | 55306 | 2024-07-18 03:56:32 | Record | Time limit jump |  | Set value: Set time value. Actual value 1: actual time value
523 | 55570 | 2024-07-18 04:49:06 | Record | Cut-off voltage condition jump |  | Set value: Set voltage value. Actual value 1: actual voltage value
524 | 55581 | 2024-07-18 04:54:06 | Record | Time limit jump |  | Set value: Set time value. Actual value 1: actual time value
525 | 55779 | 2024-07-18 06:32:11 | Record | Cut-off voltage condition jump |  | Set value: Set voltage value. Actual value 1: actual voltage value
526 | 55928 | 2024-07-18 06:54:15 | Record | Cut-off current condition jump |  | Set value: current set value, actual value 1: actual current value, actual value 2: sampled current amplification factor, actual value 3: Set current amplification factor
527 | 55939 | 2024-07-18 06:59:15 | Record | Time limit jump |  | Set value: Set time value. Actual value 1: actual time value
528 | 56203 | 2024-07-18 07:51:48 | Record | Cut-off voltage condition jump |  | Set value: Set voltage value. Actual value 1: actual voltage value
529 | 56214 | 2024-07-18 07:56:48 | Record | Time limit jump |  | Set value: Set time value. Actual value 1: actual time value
530 | 56341 | 2024-07-18 09:00:00 | Record | Synchronize RTC time
531 | 56412 | 2024-07-18 09:34:49 | Record | Cut-off voltage condition jump |  | Set value: Set voltage value. Actual value 1: actual voltage value
532 | 56561 | 2024-07-18 09:56:59 | Record | Cut-off current condition jump |  | Set value: current set value, actual value 1: actual current value, actual value 2: sampled current amplification factor, actual value 3: Set current amplification factor
533 | 56572 | 2024-07-18 10:01:59 | Record | Time limit jump |  | Set value: Set time value. Actual value 1: actual time value
534 | 56836 | 2024-07-18 10:54:31 | Record | Cut-off voltage condition jump |  | Set value: Set voltage value. Actual value 1: actual voltage value
535 | 56847 | 2024-07-18 10:59:31 | Record | Time limit jump |  | Set value: Set time value. Actual value 1: actual time value
536 | 57044 | 2024-07-18 12:37:30 | Record | Cut-off voltage condition jump |  | Set value: Set voltage value. Actual value 1: actual voltage value
537 | 57193 | 2024-07-18 12:59:36 | Record | Cut-off current condition jump |  | Set value: current set value, actual value 1: actual current value, actual value 2: sampled current amplification factor, actual value 3: Set current amplification factor
538 | 57204 | 2024-07-18 13:04:36 | Record | Time limit jump |  | Set value: Set time value. Actual value 1: actual time value
539 | 57468 | 2024-07-18 13:57:06 | Record | Cut-off voltage condition jump |  | Set value: Set voltage value. Actual value 1: actual voltage value
540 | 57479 | 2024-07-18 14:02:06 | Record | Time limit jump |  | Set value: Set time value. Actual value 1: actual time value
541 | 57676 | 2024-07-18 15:40:02 | Record | Cut-off voltage condition jump |  | Set value: Set voltage value. Actual value 1: actual voltage value
542 | 57825 | 2024-07-18 16:02:08 | Record | Cut-off current condition jump |  | Set value: current set value, actual value 1: actual current value, actual value 2: sampled current amplification factor, actual value 3: Set current amplification factor
543 | 57836 | 2024-07-18 16:07:08 | Record | Time limit jump |  | Set value: Set time value. Actual value 1: actual time value
544 | 58100 | 2024-07-18 16:59:37 | Record | Cut-off voltage condition jump |  | Set value: Set voltage value. Actual value 1: actual voltage value
545 | 58111 | 2024-07-18 17:04:37 | Record | Time limit jump |  | Set value: Set time value. Actual value 1: actual time value
546 | 58222 | 2024-07-18 18:00:00 | Record | Synchronize RTC time
547 | 58308 | 2024-07-18 18:42:32 | Record | Cut-off voltage condition jump |  | Set value: Set voltage value. Actual value 1: actual voltage value
548 | 58456 | 2024-07-18 19:04:30 | Record | Cut-off current condition jump |  | Set value: current set value, actual value 1: actual current value, actual value 2: sampled current amplification factor, actual value 3: Set current amplification factor
549 | 58467 | 2024-07-18 19:09:30 | Record | Time limit jump |  | Set value: Set time value. Actual value 1: actual time value
550 | 58731 | 2024-07-18 20:01:58 | Record | Cut-off voltage condition jump |  | Set value: Set voltage value. Actual value 1: actual voltage value
551 | 58742 | 2024-07-18 20:06:58 | Record | Time limit jump |  | Set value: Set time value. Actual value 1: actual time value
552 | 58939 | 2024-07-18 21:44:51 | Record | Cut-off voltage condition jump |  | Set value: Set voltage value. Actual value 1: actual voltage value
553 | 59087 | 2024-07-18 22:06:52 | Record | Cut-off current condition jump |  | Set value: current set value, actual value 1: actual current value, actual value 2: sampled current amplification factor, actual value 3: Set current amplification factor
554 | 59098 | 2024-07-18 22:11:52 | Record | Time limit jump |  | Set value: Set time value. Actual value 1: actual time value
555 | 59362 | 2024-07-18 23:04:19 | Record | Cut-off voltage condition jump |  | Set value: Set voltage value. Actual value 1: actual voltage value
556 | 59373 | 2024-07-18 23:09:19 | Record | Time limit jump |  | Set value: Set time value. Actual value 1: actual time value
557 | 59475 | 2024-07-19 00:00:00 | Record | Synchronize RTC time
558 | 59570 | 2024-07-19 00:47:10 | Record | Cut-off voltage condition jump |  | Set value: Set voltage value. Actual value 1: actual voltage value
559 | 59718 | 2024-07-19 01:09:11 | Record | Cut-off current condition jump |  | Set value: current set value, actual value 1: actual current value, actual value 2: sampled current amplification factor, actual value 3: Set current amplification factor
560 | 59729 | 2024-07-19 01:14:11 | Record | Time limit jump |  | Set value: Set time value. Actual value 1: actual time value
561 | 59993 | 2024-07-19 02:06:37 | Record | Cut-off voltage condition jump |  | Set value: Set voltage value. Actual value 1: actual voltage value
562 | 60004 | 2024-07-19 02:11:37 | Record | Time limit jump |  | Set value: Set time value. Actual value 1: actual time value
563 | 60201 | 2024-07-19 03:49:26 | Record | Cut-off voltage condition jump |  | Set value: Set voltage value. Actual value 1: actual voltage value
564 | 60349 | 2024-07-19 04:11:29 | Record | Cut-off current condition jump |  | Set value: current set value, actual value 1: actual current value, actual value 2: sampled current amplification factor, actual value 3: Set current amplification factor
565 | 60360 | 2024-07-19 04:16:29 | Record | Time limit jump |  | Set value: Set time value. Actual value 1: actual time value
566 | 60624 | 2024-07-19 05:08:54 | Record | Cut-off voltage condition jump |  | Set value: Set voltage value. Actual value 1: actual voltage value
567 | 60635 | 2024-07-19 05:13:54 | Record | Time limit jump |  | Set value: Set time value. Actual value 1: actual time value
568 | 60832 | 2024-07-19 06:51:39 | Record | Cut-off voltage condition jump |  | Set value: Set voltage value. Actual value 1: actual voltage value
569 | 60981 | 2024-07-19 07:13:44 | Record | Cut-off current condition jump |  | Set value: current set value, actual value 1: actual current value, actual value 2: sampled current amplification factor, actual value 3: Set current amplification factor
570 | 60992 | 2024-07-19 07:18:44 | Record | Time limit jump |  | Set value: Set time value. Actual value 1: actual time value
571 | 61255 | 2024-07-19 08:11:08 | Record | Cut-off voltage condition jump |  | Set value: Set voltage value. Actual value 1: actual voltage value
572 | 61266 | 2024-07-19 08:16:08 | Record | Time limit jump |  | Set value: Set time value. Actual value 1: actual time value
573 | 61354 | 2024-07-19 09:00:00 | Record | Synchronize RTC time
574 | 61463 | 2024-07-19 09:53:49 | Record | Cut-off voltage condition jump |  | Set value: Set voltage value. Actual value 1: actual voltage value
575 | 61612 | 2024-07-19 10:15:57 | Record | Cut-off current condition jump |  | Set value: current set value, actual value 1: actual current value, actual value 2: sampled current amplification factor, actual value 3: Set current amplification factor
576 | 61623 | 2024-07-19 10:20:57 | Record | Time limit jump |  | Set value: Set time value. Actual value 1: actual time value
577 | 61886 | 2024-07-19 11:13:20 | Record | Cut-off voltage condition jump |  | Set value: Set voltage value. Actual value 1: actual voltage value
578 | 61897 | 2024-07-19 11:18:20 | Record | Time limit jump |  | Set value: Set time value. Actual value 1: actual time value
579 | 62094 | 2024-07-19 12:56:00 | Record | Cut-off voltage condition jump |  | Set value: Set voltage value. Actual value 1: actual voltage value
580 | 62243 | 2024-07-19 13:18:05 | Record | Cut-off current condition jump |  | Set value: current set value, actual value 1: actual current value, actual value 2: sampled current amplification factor, actual value 3: Set current amplification factor
581 | 62254 | 2024-07-19 13:23:05 | Record | Time limit jump |  | Set value: Set time value. Actual value 1: actual time value
582 | 62517 | 2024-07-19 14:15:27 | Record | Cut-off voltage condition jump |  | Set value: Set voltage value. Actual value 1: actual voltage value
583 | 62528 | 2024-07-19 14:20:27 | Record | Time limit jump |  | Set value: Set time value. Actual value 1: actual time value
584 | 62725 | 2024-07-19 15:58:07 | Record | Cut-off voltage condition jump |  | Set value: Set voltage value. Actual value 1: actual voltage value
585 | 62874 | 2024-07-19 16:20:12 | Record | Cut-off current condition jump |  | Set value: current set value, actual value 1: actual current value, actual value 2: sampled current amplification factor, actual value 3: Set current amplification factor
586 | 62885 | 2024-07-19 16:25:12 | Record | Time limit jump |  | Set value: Set time value. Actual value 1: actual time value
587 | 63148 | 2024-07-19 17:17:33 | Record | Cut-off voltage condition jump |  | Set value: Set voltage value. Actual value 1: actual voltage value
588 | 63159 | 2024-07-19 17:22:33 | Record | Time limit jump |  | Set value: Set time value. Actual value 1: actual time value
589 | 63234 | 2024-07-19 18:00:00 | Record | Synchronize RTC time
590 | 63356 | 2024-07-19 19:00:11 | Record | Cut-off voltage condition jump |  | Set value: Set voltage value. Actual value 1: actual voltage value
591 | 63505 | 2024-07-19 19:22:19 | Record | Cut-off current condition jump |  | Set value: current set value, actual value 1: actual current value, actual value 2: sampled current amplification factor, actual value 3: Set current amplification factor
592 | 63516 | 2024-07-19 19:27:19 | Record | Time limit jump |  | Set value: Set time value. Actual value 1: actual time value
593 | 63779 | 2024-07-19 20:19:39 | Record | Cut-off voltage condition jump |  | Set value: Set voltage value. Actual value 1: actual voltage value
594 | 63790 | 2024-07-19 20:24:39 | Record | Time limit jump |  | Set value: Set time value. Actual value 1: actual time value
595 | 63987 | 2024-07-19 22:02:15 | Record | Cut-off voltage condition jump |  | Set value: Set voltage value. Actual value 1: actual voltage value
596 | 64136 | 2024-07-19 22:24:23 | Record | Cut-off current condition jump |  | Set value: current set value, actual value 1: actual current value, actual value 2: sampled current amplification factor, actual value 3: Set current amplification factor
597 | 64147 | 2024-07-19 22:29:23 | Record | Time limit jump |  | Set value: Set time value. Actual value 1: actual time value
598 | 64410 | 2024-07-19 23:21:42 | Record | Cut-off voltage condition jump |  | Set value: Set voltage value. Actual value 1: actual voltage value
599 | 64421 | 2024-07-19 23:26:42 | Record | Time limit jump |  | Set value: Set time value. Actual value 1: actual time value
600 | 64488 | 2024-07-20 00:00:00 | Record | Synchronize RTC time
601 | 64618 | 2024-07-20 01:04:15 | Record | Cut-off voltage condition jump |  | Set value: Set voltage value. Actual value 1: actual voltage value
602 | 64767 | 2024-07-20 01:26:19 | Record | Cut-off current condition jump |  | Set value: current set value, actual value 1: actual current value, actual value 2: sampled current amplification factor, actual value 3: Set current amplification factor
603 | 64778 | 2024-07-20 01:31:19 | Record | Time limit jump |  | Set value: Set time value. Actual value 1: actual time value
604 | 65041 | 2024-07-20 02:23:37 | Record | Cut-off voltage condition jump |  | Set value: Set voltage value. Actual value 1: actual voltage value
605 | 65052 | 2024-07-20 02:28:37 | Record | Time limit jump |  | Set value: Set time value. Actual value 1: actual time value
606 | 65249 | 2024-07-20 04:06:08 | Record | Cut-off voltage condition jump |  | Set value: Set voltage value. Actual value 1: actual voltage value
607 | 65398 | 2024-07-20 04:28:15 | Record | Cut-off current condition jump |  | Set value: current set value, actual value 1: actual current value, actual value 2: sampled current amplification factor, actual value 3: Set current amplification factor
608 | 65409 | 2024-07-20 04:33:15 | Record | Time limit jump |  | Set value: Set time value. Actual value 1: actual time value
609 | 65672 | 2024-07-20 05:25:32 | Record | Cut-off voltage condition jump |  | Set value: Set voltage value. Actual value 1: actual voltage value
610 | 65683 | 2024-07-20 05:30:32 | Record | Time limit jump |  | Set value: Set time value. Actual value 1: actual time value
611 | 65879 | 2024-07-20 07:08:00 | Record | Cut-off voltage condition jump |  | Set value: Set voltage value. Actual value 1: actual voltage value
612 | 66028 | 2024-07-20 07:30:07 | Record | Cut-off current condition jump |  | Set value: current set value, actual value 1: actual current value, actual value 2: sampled current amplification factor, actual value 3: Set current amplification factor
613 | 66039 | 2024-07-20 07:35:07 | Record | Time limit jump |  | Set value: Set time value. Actual value 1: actual time value
614 | 66302 | 2024-07-20 08:27:23 | Record | Cut-off voltage condition jump |  | Set value: Set voltage value. Actual value 1: actual voltage value
615 | 66313 | 2024-07-20 08:32:23 | Record | Time limit jump |  | Set value: Set time value. Actual value 1: actual time value
616 | 66369 | 2024-07-20 09:00:00 | Record | Synchronize RTC time
617 | 66509 | 2024-07-20 10:09:48 | Record | Cut-off voltage condition jump |  | Set value: Set voltage value. Actual value 1: actual voltage value
618 | 66658 | 2024-07-20 10:31:58 | Record | Cut-off current condition jump |  | Set value: current set value, actual value 1: actual current value, actual value 2: sampled current amplification factor, actual value 3: Set current amplification factor
619 | 66669 | 2024-07-20 10:36:58 | Record | Time limit jump |  | Set value: Set time value. Actual value 1: actual time value
620 | 66932 | 2024-07-20 11:29:13 | Record | Cut-off voltage condition jump |  | Set value: Set voltage value. Actual value 1: actual voltage value
621 | 66943 | 2024-07-20 11:34:13 | Record | Time limit jump |  | Set value: Set time value. Actual value 1: actual time value
622 | 67139 | 2024-07-20 13:11:37 | Record | Cut-off voltage condition jump |  | Set value: Set voltage value. Actual value 1: actual voltage value
623 | 67288 | 2024-07-20 13:33:47 | Record | Cut-off current condition jump |  | Set value: current set value, actual value 1: actual current value, actual value 2: sampled current amplification factor, actual value 3: Set current amplification factor
624 | 67299 | 2024-07-20 13:38:47 | Record | Time limit jump |  | Set value: Set time value. Actual value 1: actual time value
625 | 67562 | 2024-07-20 14:31:01 | Record | Cut-off voltage condition jump |  | Set value: Set voltage value. Actual value 1: actual voltage value
626 | 67573 | 2024-07-20 14:36:01 | Record | Time limit jump |  | Set value: Set time value. Actual value 1: actual time value
627 | 67769 | 2024-07-20 16:13:23 | Record | Cut-off voltage condition jump |  | Set value: Set voltage value. Actual value 1: actual voltage value
628 | 67918 | 2024-07-20 16:35:31 | Record | Cut-off current condition jump |  | Set value: current set value, actual value 1: actual current value, actual value 2: sampled current amplification factor, actual value 3: Set current amplification factor
629 | 67929 | 2024-07-20 16:40:31 | Record | Time limit jump |  | Set value: Set time value. Actual value 1: actual time value
630 | 68192 | 2024-07-20 17:32:44 | Record | Cut-off voltage condition jump |  | Set value: Set voltage value. Actual value 1: actual voltage value
631 | 68203 | 2024-07-20 17:37:44 | Record | Time limit jump |  | Set value: Set time value. Actual value 1: actual time value
632 | 68248 | 2024-07-20 18:00:00 | Record | Synchronize RTC time
633 | 68399 | 2024-07-20 19:15:05 | Record | Cut-off voltage condition jump |  | Set value: Set voltage value. Actual value 1: actual voltage value
634 | 68548 | 2024-07-20 19:37:14 | Record | Cut-off current condition jump |  | Set value: current set value, actual value 1: actual current value, actual value 2: sampled current amplification factor, actual value 3: Set current amplification factor
635 | 68559 | 2024-07-20 19:42:14 | Record | Time limit jump |  | Set value: Set time value. Actual value 1: actual time value
636 | 68822 | 2024-07-20 20:34:27 | Record | Cut-off voltage condition jump |  | Set value: Set voltage value. Actual value 1: actual voltage value
637 | 68833 | 2024-07-20 20:39:27 | Record | Time limit jump |  | Set value: Set time value. Actual value 1: actual time value
638 | 69029 | 2024-07-20 22:16:47 | Record | Cut-off voltage condition jump |  | Set value: Set voltage value. Actual value 1: actual voltage value
639 | 69178 | 2024-07-20 22:38:54 | Record | Cut-off current condition jump |  | Set value: current set value, actual value 1: actual current value, actual value 2: sampled current amplification factor, actual value 3: Set current amplification factor
640 | 69189 | 2024-07-20 22:43:54 | Record | Time limit jump |  | Set value: Set time value. Actual value 1: actual time value
641 | 69451 | 2024-07-20 23:36:06 | Record | Cut-off voltage condition jump |  | Set value: Set voltage value. Actual value 1: actual voltage value
642 | 69462 | 2024-07-20 23:41:06 | Record | Time limit jump |  | Set value: Set time value. Actual value 1: actual time value
643 | 69500 | 2024-07-21 00:00:00 | Record | Synchronize RTC time
644 | 69658 | 2024-07-21 01:18:23 | Record | Cut-off voltage condition jump |  | Set value: Set voltage value. Actual value 1: actual voltage value
645 | 69807 | 2024-07-21 01:40:34 | Record | Cut-off current condition jump |  | Set value: current set value, actual value 1: actual current value, actual value 2: sampled current amplification factor, actual value 3: Set current amplification factor
646 | 69818 | 2024-07-21 01:45:34 | Record | Time limit jump |  | Set value: Set time value. Actual value 1: actual time value
647 | 70080 | 2024-07-21 02:37:45 | Record | Cut-off voltage condition jump |  | Set value: Set voltage value. Actual value 1: actual voltage value
648 | 70091 | 2024-07-21 02:42:45 | Record | Time limit jump |  | Set value: Set time value. Actual value 1: actual time value
649 | 70287 | 2024-07-21 04:20:01 | Record | Cut-off voltage condition jump |  | Set value: Set voltage value. Actual value 1: actual voltage value
650 | 70436 | 2024-07-21 04:42:11 | Record | Cut-off current condition jump |  | Set value: current set value, actual value 1: actual current value, actual value 2: sampled current amplification factor, actual value 3: Set current amplification factor
651 | 70447 | 2024-07-21 04:47:11 | Record | Time limit jump |  | Set value: Set time value. Actual value 1: actual time value
652 | 70709 | 2024-07-21 05:39:21 | Record | Cut-off voltage condition jump |  | Set value: Set voltage value. Actual value 1: actual voltage value
653 | 70720 | 2024-07-21 05:44:21 | Record | Time limit jump |  | Set value: Set time value. Actual value 1: actual time value
654 | 70916 | 2024-07-21 07:21:35 | Record | Cut-off voltage condition jump |  | Set value: Set voltage value. Actual value 1: actual voltage value
655 | 71066 | 2024-07-21 07:43:49 | Record | Cut-off current condition jump |  | Set value: current set value, actual value 1: actual current value, actual value 2: sampled current amplification factor, actual value 3: Set current amplification factor
656 | 71077 | 2024-07-21 07:48:49 | Record | Time limit jump |  | Set value: Set time value. Actual value 1: actual time value
657 | 71339 | 2024-07-21 08:40:58 | Record | Cut-off voltage condition jump |  | Set value: Set voltage value. Actual value 1: actual voltage value
658 | 71350 | 2024-07-21 08:45:58 | Record | Time limit jump |  | Set value: Set time value. Actual value 1: actual time value
659 | 71379 | 2024-07-21 09:00:00 | Record | Synchronize RTC time
660 | 71546 | 2024-07-21 10:23:07 | Record | Cut-off voltage condition jump |  | Set value: Set voltage value. Actual value 1: actual voltage value
661 | 71696 | 2024-07-21 10:45:23 | Record | Cut-off current condition jump |  | Set value: current set value, actual value 1: actual current value, actual value 2: sampled current amplification factor, actual value 3: Set current amplification factor
662 | 71707 | 2024-07-21 10:50:23 | Record | Time limit jump |  | Set value: Set time value. Actual value 1: actual time value
663 | 71969 | 2024-07-21 11:42:31 | Record | Cut-off voltage condition jump |  | Set value: Set voltage value. Actual value 1: actual voltage value
664 | 71980 | 2024-07-21 11:47:31 | Record | Time limit jump |  | Set value: Set time value. Actual value 1: actual time value
665 | 72176 | 2024-07-21 13:24:39 | Record | Cut-off voltage condition jump |  | Set value: Set voltage value. Actual value 1: actual voltage value
666 | 72326 | 2024-07-21 13:46:54 | Record | Cut-off current condition jump |  | Set value: current set value, actual value 1: actual current value, actual value 2: sampled current amplification factor, actual value 3: Set current amplification factor
667 | 72337 | 2024-07-21 13:51:54 | Record | Time limit jump |  | Set value: Set time value. Actual value 1: actual time value
668 | 72599 | 2024-07-21 14:44:01 | Record | Cut-off voltage condition jump |  | Set value: Set voltage value. Actual value 1: actual voltage value
669 | 72610 | 2024-07-21 14:49:01 | Record | Time limit jump |  | Set value: Set time value. Actual value 1: actual time value
670 | 72806 | 2024-07-21 16:26:06 | Record | Cut-off voltage condition jump |  | Set value: Set voltage value. Actual value 1: actual voltage value
671 | 72956 | 2024-07-21 16:48:24 | Record | Cut-off current condition jump |  | Set value: current set value, actual value 1: actual current value, actual value 2: sampled current amplification factor, actual value 3: Set current amplification factor
672 | 72967 | 2024-07-21 16:53:24 | Record | Time limit jump |  | Set value: Set time value. Actual value 1: actual time value
673 | 73229 | 2024-07-21 17:45:30 | Record | Cut-off voltage condition jump |  | Set value: Set voltage value. Actual value 1: actual voltage value
674 | 73240 | 2024-07-21 17:50:30 | Record | Time limit jump |  | Set value: Set time value. Actual value 1: actual time value
675 | 73260 | 2024-07-21 18:00:00 | Record | Synchronize RTC time
676 | 73436 | 2024-07-21 19:27:33 | Record | Cut-off voltage condition jump |  | Set value: Set voltage value. Actual value 1: actual voltage value
677 | 73586 | 2024-07-21 19:49:48 | Record | Cut-off current condition jump |  | Set value: current set value, actual value 1: actual current value, actual value 2: sampled current amplification factor, actual value 3: Set current amplification factor
678 | 73597 | 2024-07-21 19:54:48 | Record | Time limit jump |  | Set value: Set time value. Actual value 1: actual time value
679 | 73859 | 2024-07-21 20:46:53 | Record | Cut-off voltage condition jump |  | Set value: Set voltage value. Actual value 1: actual voltage value
680 | 73870 | 2024-07-21 20:51:53 | Record | Time limit jump |  | Set value: Set time value. Actual value 1: actual time value
681 | 74066 | 2024-07-21 22:28:54 | Record | Cut-off voltage condition jump |  | Set value: Set voltage value. Actual value 1: actual voltage value
682 | 74216 | 2024-07-21 22:51:11 | Record | Cut-off current condition jump |  | Set value: current set value, actual value 1: actual current value, actual value 2: sampled current amplification factor, actual value 3: Set current amplification factor
683 | 74227 | 2024-07-21 22:56:11 | Record | Time limit jump |  | Set value: Set time value. Actual value 1: actual time value
684 | 74489 | 2024-07-21 23:48:16 | Record | Cut-off voltage condition jump |  | Set value: Set voltage value. Actual value 1: actual voltage value
685 | 74500 | 2024-07-21 23:53:16 | Record | Time limit jump |  | Set value: Set time value. Actual value 1: actual time value
686 | 74514 | 2024-07-22 00:00:00 | Record | Synchronize RTC time
687 | 74696 | 2024-07-22 01:30:18 | Record | Cut-off voltage condition jump |  | Set value: Set voltage value. Actual value 1: actual voltage value
688 | 74846 | 2024-07-22 01:52:36 | Record | Cut-off current condition jump |  | Set value: current set value, actual value 1: actual current value, actual value 2: sampled current amplification factor, actual value 3: Set current amplification factor
689 | 74857 | 2024-07-22 01:57:36 | Record | Time limit jump |  | Set value: Set time value. Actual value 1: actual time value
690 | 75119 | 2024-07-22 02:49:40 | Record | Cut-off voltage condition jump |  | Set value: Set voltage value. Actual value 1: actual voltage value
691 | 75130 | 2024-07-22 02:54:40 | Record | Time limit jump |  | Set value: Set time value. Actual value 1: actual time value
692 | 75325 | 2024-07-22 04:31:40 | Record | Cut-off voltage condition jump |  | Set value: Set voltage value. Actual value 1: actual voltage value
693 | 75475 | 2024-07-22 04:53:58 | Record | Cut-off current condition jump |  | Set value: current set value, actual value 1: actual current value, actual value 2: sampled current amplification factor, actual value 3: Set current amplification factor
694 | 75486 | 2024-07-22 04:58:58 | Record | Time limit jump |  | Set value: Set time value. Actual value 1: actual time value
695 | 75748 | 2024-07-22 05:51:01 | Record | Cut-off voltage condition jump |  | Set value: Set voltage value. Actual value 1: actual voltage value
696 | 75759 | 2024-07-22 05:56:01 | Record | Time limit jump |  | Set value: Set time value. Actual value 1: actual time value
697 | 75954 | 2024-07-22 07:32:58 | Record | Cut-off voltage condition jump |  | Set value: Set voltage value. Actual value 1: actual voltage value
698 | 76104 | 2024-07-22 07:55:17 | Record | Cut-off current condition jump |  | Set value: current set value, actual value 1: actual current value, actual value 2: sampled current amplification factor, actual value 3: Set current amplification factor
699 | 76115 | 2024-07-22 08:00:17 | Record | Time limit jump |  | Set value: Set time value. Actual value 1: actual time value
700 | 76377 | 2024-07-22 08:52:19 | Record | Cut-off voltage condition jump |  | Set value: Set voltage value. Actual value 1: actual voltage value
701 | 76388 | 2024-07-22 08:57:19 | Record | Time limit jump |  | Set value: Set time value. Actual value 1: actual time value
702 | 76394 | 2024-07-22 09:00:00 | Record | Synchronize RTC time
703 | 76430 | 2024-07-22 09:18:07 | Record | The communication between ZWJ and SWJ interrupted,ZWJ active and SWJ disconnect
704 | 76431 | 2024-07-22 09:18:40 | Record | Synchronize RTC time
705 | 76583 | 2024-07-22 10:34:12 | Record | Cut-off voltage condition jump |  | Set value: Set voltage value. Actual value 1: actual voltage value
706 | 76734 | 2024-07-22 10:56:34 | Record | Cut-off current condition jump |  | Set value: current set value, actual value 1: actual current value, actual value 2: sampled current amplification factor, actual value 3: Set current amplification factor
707 | 76745 | 2024-07-22 11:01:34 | Record | Time limit jump |  | Set value: Set time value. Actual value 1: actual time value
708 | 77007 | 2024-07-22 11:53:35 | Record | Cut-off voltage condition jump |  | Set value: Set voltage value. Actual value 1: actual voltage value
709 | 77018 | 2024-07-22 11:58:35 | Record | Time limit jump |  | Set value: Set time value. Actual value 1: actual time value
710 | 77213 | 2024-07-22 13:35:27 | Record | Cut-off voltage condition jump |  | Set value: Set voltage value. Actual value 1: actual voltage value
711 | 77364 | 2024-07-22 13:57:50 | Record | Cut-off current condition jump |  | Set value: current set value, actual value 1: actual current value, actual value 2: sampled current amplification factor, actual value 3: Set current amplification factor
712 | 77375 | 2024-07-22 14:02:50 | Record | Time limit jump |  | Set value: Set time value. Actual value 1: actual time value
713 | 77636 | 2024-07-22 14:54:50 | Record | Cut-off voltage condition jump |  | Set value: Set voltage value. Actual value 1: actual voltage value
714 | 77647 | 2024-07-22 14:59:50 | Record | Time limit jump |  | Set value: Set time value. Actual value 1: actual time value
715 | 77842 | 2024-07-22 16:36:41 | Record | Cut-off voltage condition jump |  | Set value: Set voltage value. Actual value 1: actual voltage value
716 | 77992 | 2024-07-22 16:59:00 | Record | Cut-off current condition jump |  | Set value: current set value, actual value 1: actual current value, actual value 2: sampled current amplification factor, actual value 3: Set current amplification factor
717 | 78003 | 2024-07-22 17:04:00 | Record | Time limit jump |  | Set value: Set time value. Actual value 1: actual time value
718 | 78264 | 2024-07-22 17:55:58 | Record | Cut-off voltage condition jump |  | Set value: Set voltage value. Actual value 1: actual voltage value
719 | 78273 | 2024-07-22 18:00:00 | Record | Synchronize RTC time
720 | 78275 | 2024-07-22 18:00:58 | Record | Time limit jump |  | Set value: Set time value. Actual value 1: actual time value
721 | 78470 | 2024-07-22 19:37:42 | Record | Cut-off voltage condition jump |  | Set value: Set voltage value. Actual value 1: actual voltage value
722 | 78621 | 2024-07-22 20:00:07 | Record | Cut-off current condition jump |  | Set value: current set value, actual value 1: actual current value, actual value 2: sampled current amplification factor, actual value 3: Set current amplification factor
723 | 78632 | 2024-07-22 20:05:07 | Record | Time limit jump |  | Set value: Set time value. Actual value 1: actual time value
724 | 78893 | 2024-07-22 20:57:06 | Record | Cut-off voltage condition jump |  | Set value: Set voltage value. Actual value 1: actual voltage value
725 | 78904 | 2024-07-22 21:02:06 | Record | Time limit jump |  | Set value: Set time value. Actual value 1: actual time value
726 | 79099 | 2024-07-22 22:39:02 | Record | Cut-off voltage condition jump |  | Set value: Set voltage value. Actual value 1: actual voltage value
727 | 79247 | 2024-07-22 23:01:03 | Record | Cut-off current condition jump |  | Set value: current set value, actual value 1: actual current value, actual value 2: sampled current amplification factor, actual value 3: Set current amplification factor
728 | 79258 | 2024-07-22 23:06:03 | Record | Time limit jump |  | Set value: Set time value. Actual value 1: actual time value
729 | 79519 | 2024-07-22 23:58:01 | Record | Cut-off voltage condition jump |  | Set value: Set voltage value. Actual value 1: actual voltage value
730 | 79523 | 2024-07-23 00:00:00 | Record | Synchronize RTC time
731 | 79530 | 2024-07-23 00:03:01 | Record | Time limit jump |  | Set value: Set time value. Actual value 1: actual time value
732 | 79725 | 2024-07-23 01:39:53 | Record | Cut-off voltage condition jump |  | Set value: Set voltage value. Actual value 1: actual voltage value
733 | 79874 | 2024-07-23 02:02:02 | Record | Cut-off current condition jump |  | Set value: current set value, actual value 1: actual current value, actual value 2: sampled current amplification factor, actual value 3: Set current amplification factor
734 | 79885 | 2024-07-23 02:07:02 | Record | Time limit jump |  | Set value: Set time value. Actual value 1: actual time value
735 | 80146 | 2024-07-23 02:59:01 | Record | Cut-off voltage condition jump |  | Set value: Set voltage value. Actual value 1: actual voltage value
736 | 80157 | 2024-07-23 03:04:01 | Record | Time limit jump |  | Set value: Set time value. Actual value 1: actual time value
737 | 80352 | 2024-07-23 04:40:51 | Record | Cut-off voltage condition jump |  | Set value: Set voltage value. Actual value 1: actual voltage value
738 | 80501 | 2024-07-23 05:02:56 | Record | Cut-off current condition jump |  | Set value: current set value, actual value 1: actual current value, actual value 2: sampled current amplification factor, actual value 3: Set current amplification factor
739 | 80512 | 2024-07-23 05:07:56 | Record | Time limit jump |  | Set value: Set time value. Actual value 1: actual time value
740 | 80773 | 2024-07-23 05:59:53 | Record | Cut-off voltage condition jump |  | Set value: Set voltage value. Actual value 1: actual voltage value
741 | 80784 | 2024-07-23 06:04:53 | Record | Time limit jump |  | Set value: Set time value. Actual value 1: actual time value
742 | 80979 | 2024-07-23 07:41:39 | Record | Cut-off voltage condition jump |  | Set value: Set voltage value. Actual value 1: actual voltage value
743 | 81128 | 2024-07-23 08:03:51 | Record | Cut-off current condition jump |  | Set value: current set value, actual value 1: actual current value, actual value 2: sampled current amplification factor, actual value 3: Set current amplification factor
744 | 81139 | 2024-07-23 08:08:51 | Record | Time limit jump |  | Set value: Set time value. Actual value 1: actual time value
745 | 81395 | 2024-07-23 09:00:00 | Record | Synchronize RTC time
746 | 81400 | 2024-07-23 09:00:45 | Record | Cut-off voltage condition jump |  | Set value: Set voltage value. Actual value 1: actual voltage value
747 | 81411 | 2024-07-23 09:05:45 | Record | Time limit jump |  | Set value: Set time value. Actual value 1: actual time value
748 | 81606 | 2024-07-23 10:42:38 | Record | Cut-off voltage condition jump |  | Set value: Set voltage value. Actual value 1: actual voltage value
749 | 81754 | 2024-07-23 11:04:33 | Record | Cut-off current condition jump |  | Set value: current set value, actual value 1: actual current value, actual value 2: sampled current amplification factor, actual value 3: Set current amplification factor
750 | 81765 | 2024-07-23 11:09:33 | Record | Time limit jump |  | Set value: Set time value. Actual value 1: actual time value
751 | 82026 | 2024-07-23 12:01:28 | Record | Cut-off voltage condition jump |  | Set value: Set voltage value. Actual value 1: actual voltage value
752 | 82037 | 2024-07-23 12:06:28 | Record | Time limit jump |  | Set value: Set time value. Actual value 1: actual time value
753 | 82232 | 2024-07-23 13:43:11 | Record | Cut-off voltage condition jump |  | Set value: Set voltage value. Actual value 1: actual voltage value
754 | 82368 | 2024-07-23 14:03:35 | Record | The communication between ZWJ and SWJ interrupted,ZWJ active and SWJ disconnect
755 | 82369 | 2024-07-23 14:03:38 | Record | Synchronize RTC time
756 | 82371 | 2024-07-23 14:03:56 | Record | The communication between ZWJ and SWJ interrupted,ZWJ active and SWJ disconnect
757 | 82371 | 2024-07-23 14:03:58 | Record | Synchronize RTC time
758 | 82376 | 2024-07-23 14:04:44 | Record | The communication between ZWJ and SWJ interrupted,ZWJ active and SWJ disconnect
759 | 82376 | 2024-07-23 14:04:47 | Record | Synchronize RTC time
760 | 82382 | 2024-07-23 14:05:26 | Record | Cut-off current condition jump |  | Set value: current set value, actual value 1: actual current value, actual value 2: sampled current amplification factor, actual value 3: Set current amplification factor
761 | 82393 | 2024-07-23 14:10:26 | Record | Time limit jump |  | Set value: Set time value. Actual value 1: actual time value
762 | 82654 | 2024-07-23 15:02:20 | Record | Cut-off voltage condition jump |  | Set value: Set voltage value. Actual value 1: actual voltage value
763 | 82665 | 2024-07-23 15:07:20 | Record | Time limit jump |  | Set value: Set time value. Actual value 1: actual time value
764 | 82726 | 2024-07-23 15:37:43 | Record | The communication between ZWJ and SWJ interrupted,ZWJ active and SWJ disconnect
765 | 82726 | 2024-07-23 15:37:46 | Record | Synchronize RTC time
766 | 82728 | 2024-07-23 15:38:44 | Record | The communication between ZWJ and SWJ interrupted,ZWJ active and SWJ disconnect
767 | 82728 | 2024-07-23 15:38:47 | Record | Synchronize RTC time
768 | 82761 | 2024-07-23 15:54:53 | Record | The communication between ZWJ and SWJ interrupted,ZWJ active and SWJ disconnect
769 | 82761 | 2024-07-23 15:54:56 | Record | The communication between ZWJ and SWJ interrupted,ZWJ active and SWJ disconnect
770 | 82761 | 2024-07-23 15:54:58 | Record | Synchronize RTC time
771 | 82762 | 2024-07-23 15:55:39 | Record | The communication between ZWJ and SWJ interrupted,ZWJ active and SWJ disconnect
772 | 82762 | 2024-07-23 15:55:41 | Record | The communication between ZWJ and SWJ interrupted,ZWJ active and SWJ disconnect
773 | 82762 | 2024-07-23 15:55:43 | Record | Synchronize RTC time
774 | 82764 | 2024-07-23 15:56:23 | Record | The communication between ZWJ and SWJ interrupted,ZWJ active and SWJ disconnect
775 | 82764 | 2024-07-23 15:56:29 | Record | Synchronize RTC time
776 | 82860 | 2024-07-23 16:44:04 | Record | Cut-off voltage condition jump |  | Set value: Set voltage value. Actual value 1: actual voltage value
777 | 83008 | 2024-07-23 17:06:06 | Record | Cut-off current condition jump |  | Set value: current set value, actual value 1: actual current value, actual value 2: sampled current amplification factor, actual value 3: Set current amplification factor
778 | 83019 | 2024-07-23 17:11:06 | Record | Time limit jump |  | Set value: Set time value. Actual value 1: actual time value
779 | 83264 | 2024-07-23 18:00:00 | Record | Synchronize RTC time
780 | 83280 | 2024-07-23 18:03:01 | Record | Cut-off voltage condition jump |  | Set value: Set voltage value. Actual value 1: actual voltage value
781 | 83291 | 2024-07-23 18:08:01 | Record | Time limit jump |  | Set value: Set time value. Actual value 1: actual time value
782 | 83461 | 2024-07-23 19:33:00 | Record | The communication between ZWJ and SWJ interrupted,ZWJ active and SWJ disconnect
783 | 83462 | 2024-07-23 19:33:02 | Record | Synchronize RTC time
784 | 83486 | 2024-07-23 19:44:51 | Record | Cut-off voltage condition jump |  | Set value: Set voltage value. Actual value 1: actual voltage value
785 | 83633 | 2024-07-23 20:06:38 | Record | Cut-off current condition jump |  | Set value: current set value, actual value 1: actual current value, actual value 2: sampled current amplification factor, actual value 3: Set current amplification factor
786 | 83644 | 2024-07-23 20:11:38 | Record | Time limit jump |  | Set value: Set time value. Actual value 1: actual time value
787 | 83774 | 2024-07-23 20:37:30 | Record | The communication between ZWJ and SWJ interrupted,ZWJ active and SWJ disconnect
788 | 83774 | 2024-07-23 20:37:33 | Record | Synchronize RTC time
789 | 83905 | 2024-07-23 21:03:31 | Record | Cut-off voltage condition jump |  | Set value: Set voltage value. Actual value 1: actual voltage value
790 | 83915 | 2024-07-23 21:08:29 | Record | The communication between ZWJ and SWJ interrupted,ZWJ active and SWJ disconnect
791 | 83916 | 2024-07-23 21:08:31 | Record | Time limit jump |  | Set value: Set time value. Actual value 1: actual time value
792 | 83916 | 2024-07-23 21:08:32 | Record | Synchronize RTC time
793 | 83918 | 2024-07-23 21:09:28 | Record | The communication between ZWJ and SWJ interrupted,ZWJ active and SWJ disconnect
794 | 83918 | 2024-07-23 21:09:31 | Record | Synchronize RTC time
795 | 83959 | 2024-07-23 21:29:41 | Record | The communication between ZWJ and SWJ interrupted,ZWJ active and SWJ disconnect
796 | 83959 | 2024-07-23 21:29:44 | Record | Synchronize RTC time
797 | 83997 | 2024-07-23 21:48:53 | Record | The communication between ZWJ and SWJ interrupted,ZWJ active and SWJ disconnect
798 | 83997 | 2024-07-23 21:48:55 | Record | Synchronize RTC time
799 | 83997 | 2024-07-23 21:48:55 | Record | The communication between ZWJ and SWJ interrupted,ZWJ active and SWJ disconnect
800 | 83997 | 2024-07-23 21:48:58 | Record | Synchronize RTC time
801 | 84111 | 2024-07-23 22:45:21 | Record | Cut-off voltage condition jump |  | Set value: Set voltage value. Actual value 1: actual voltage value
802 | 84155 | 2024-07-23 22:51:50 | Record | The communication between ZWJ and SWJ interrupted,ZWJ active and SWJ disconnect
803 | 84155 | 2024-07-23 22:51:52 | Record | Synchronize RTC time
804 | 84155 | 2024-07-23 22:51:54 | Record | The communication between ZWJ and SWJ interrupted,ZWJ active and SWJ disconnect
805 | 84156 | 2024-07-23 22:51:58 | Record | Synchronize RTC time
806 | 84258 | 2024-07-23 23:07:07 | Record | Cut-off current condition jump |  | Set value: current set value, actual value 1: actual current value, actual value 2: sampled current amplification factor, actual value 3: Set current amplification factor
807 | 84269 | 2024-07-23 23:12:07 | Record | Time limit jump |  | Set value: Set time value. Actual value 1: actual time value
808 | 84370 | 2024-07-23 23:32:10 | Record | The communication between ZWJ and SWJ interrupted,ZWJ active and SWJ disconnect
809 | 84370 | 2024-07-23 23:32:13 | Record | Synchronize RTC time
810 | 84509 | 2024-07-24 00:00:00 | Record | Synchronize RTC time
811 | 84530 | 2024-07-24 00:03:59 | Record | Cut-off voltage condition jump |  | Set value: Set voltage value. Actual value 1: actual voltage value
812 | 84541 | 2024-07-24 00:08:59 | Record | Time limit jump |  | Set value: Set time value. Actual value 1: actual time value
813 | 84548 | 2024-07-24 00:12:29 | Record | The communication between ZWJ and SWJ interrupted,ZWJ active and SWJ disconnect
814 | 84549 | 2024-07-24 00:12:31 | Record | Synchronize RTC time
815 | 84672 | 2024-07-24 01:14:02 | Record | The communication between ZWJ and SWJ interrupted,ZWJ active and SWJ disconnect
816 | 84672 | 2024-07-24 01:14:04 | Record | Synchronize RTC time
817 | 84710 | 2024-07-24 01:33:12 | Record | The communication between ZWJ and SWJ interrupted,ZWJ active and SWJ disconnect
818 | 84710 | 2024-07-24 01:33:15 | Record | Synchronize RTC time
819 | 84712 | 2024-07-24 01:34:13 | Record | The communication between ZWJ and SWJ interrupted,ZWJ active and SWJ disconnect
820 | 84712 | 2024-07-24 01:34:16 | Record | Synchronize RTC time
821 | 84736 | 2024-07-24 01:45:46 | Record | Cut-off voltage condition jump |  | Set value: Set voltage value. Actual value 1: actual voltage value
822 | 84882 | 2024-07-24 02:07:31 | Record | Cut-off current condition jump |  | Set value: current set value, actual value 1: actual current value, actual value 2: sampled current amplification factor, actual value 3: Set current amplification factor
823 | 84893 | 2024-07-24 02:12:31 | Record | Time limit jump |  | Set value: Set time value. Actual value 1: actual time value
824 | 85154 | 2024-07-24 03:04:23 | Record | Cut-off voltage condition jump |  | Set value: Set voltage value. Actual value 1: actual voltage value
825 | 85165 | 2024-07-24 03:09:23 | Record | Time limit jump |  | Set value: Set time value. Actual value 1: actual time value
826 | 85360 | 2024-07-24 04:46:09 | Record | Cut-off voltage condition jump |  | Set value: Set voltage value. Actual value 1: actual voltage value
827 | 85376 | 2024-07-24 04:48:29 | Record | The communication between ZWJ and SWJ interrupted,ZWJ active and SWJ disconnect
828 | 85376 | 2024-07-24 04:48:32 | Record | Synchronize RTC time
829 | 85383 | 2024-07-24 04:49:31 | Record | The communication between ZWJ and SWJ interrupted,ZWJ active and SWJ disconnect
830 | 85383 | 2024-07-24 04:49:33 | Record | Synchronize RTC time
831 | 85493 | 2024-07-24 05:06:00 | Record | The communication between ZWJ and SWJ interrupted,ZWJ active and SWJ disconnect
832 | 85493 | 2024-07-24 05:06:02 | Record | Synchronize RTC time
833 | 85507 | 2024-07-24 05:07:59 | Record | Cut-off current condition jump |  | Set value: current set value, actual value 1: actual current value, actual value 2: sampled current amplification factor, actual value 3: Set current amplification factor
834 | 85518 | 2024-07-24 05:12:59 | Record | Time limit jump |  | Set value: Set time value. Actual value 1: actual time value
835 | 85571 | 2024-07-24 05:23:30 | Record | The communication between ZWJ and SWJ interrupted,ZWJ active and SWJ disconnect
836 | 85571 | 2024-07-24 05:23:33 | Record | Synchronize RTC time
837 | 85576 | 2024-07-24 05:24:31 | Record | The communication between ZWJ and SWJ interrupted,ZWJ active and SWJ disconnect
838 | 85576 | 2024-07-24 05:24:34 | Record | Synchronize RTC time
839 | 85658 | 2024-07-24 05:40:59 | Record | The communication between ZWJ and SWJ interrupted,ZWJ active and SWJ disconnect
840 | 85659 | 2024-07-24 05:41:01 | Record | Synchronize RTC time
841 | 85664 | 2024-07-24 05:41:59 | Record | The communication between ZWJ and SWJ interrupted,ZWJ active and SWJ disconnect
842 | 85664 | 2024-07-24 05:42:02 | Record | Synchronize RTC time
843 | 85765 | 2024-07-24 06:02:12 | Record | The communication between ZWJ and SWJ interrupted,ZWJ active and SWJ disconnect
844 | 85765 | 2024-07-24 06:02:15 | Record | Synchronize RTC time
845 | 85779 | 2024-07-24 06:04:50 | Record | Cut-off voltage condition jump |  | Set value: Set voltage value. Actual value 1: actual voltage value
846 | 85790 | 2024-07-24 06:09:50 | Record | Time limit jump |  | Set value: Set time value. Actual value 1: actual time value
847 | 85814 | 2024-07-24 06:21:23 | Record | The communication between ZWJ and SWJ interrupted,ZWJ active and SWJ disconnect
848 | 85814 | 2024-07-24 06:21:25 | Record | Synchronize RTC time
849 | 85814 | 2024-07-24 06:21:25 | Record | The communication between ZWJ and SWJ interrupted,ZWJ active and SWJ disconnect
850 | 85814 | 2024-07-24 06:21:28 | Record | Synchronize RTC time
851 | 85814 | 2024-07-24 06:21:43 | Record | The communication between ZWJ and SWJ interrupted,ZWJ active and SWJ disconnect
852 | 85814 | 2024-07-24 06:21:46 | Record | Synchronize RTC time
853 | 85985 | 2024-07-24 07:46:29 | Record | Cut-off voltage condition jump |  | Set value: Set voltage value. Actual value 1: actual voltage value
854 | 86134 | 2024-07-24 08:08:35 | Record | Cut-off current condition jump |  | Set value: current set value, actual value 1: actual current value, actual value 2: sampled current amplification factor, actual value 3: Set current amplification factor
855 | 86145 | 2024-07-24 08:13:35 | Record | Time limit jump |  | Set value: Set time value. Actual value 1: actual time value
856 | 86245 | 2024-07-24 08:33:28 | Record | The communication between ZWJ and SWJ interrupted,ZWJ active and SWJ disconnect
857 | 86245 | 2024-07-24 08:33:31 | Record | Synchronize RTC time
858 | 86324 | 2024-07-24 08:49:18 | Record | The communication between ZWJ and SWJ interrupted,ZWJ active and SWJ disconnect
859 | 86324 | 2024-07-24 08:49:20 | Record | Synchronize RTC time
860 | 86329 | 2024-07-24 08:50:18 | Record | The communication between ZWJ and SWJ interrupted,ZWJ active and SWJ disconnect
861 | 86329 | 2024-07-24 08:50:21 | Record | Synchronize RTC time
862 | 86330 | 2024-07-24 08:50:25 | Record | The communication between ZWJ and SWJ interrupted,ZWJ active and SWJ disconnect
863 | 86330 | 2024-07-24 08:50:28 | Record | Synchronize RTC time
864 | 86378 | 2024-07-24 09:00:00 | Record | Synchronize RTC time
865 | 86406 | 2024-07-24 09:05:26 | Record | Cut-off voltage condition jump |  | Set value: Set voltage value. Actual value 1: actual voltage value
866 | 86417 | 2024-07-24 09:10:26 | Record | Time limit jump |  | Set value: Set time value. Actual value 1: actual time value
867 | 86592 | 2024-07-24 10:37:31 | Record | The communication between ZWJ and SWJ interrupted,ZWJ active and SWJ disconnect
868 | 86592 | 2024-07-24 10:37:33 | Record | Synchronize RTC time
869 | 86592 | 2024-07-24 10:37:42 | Record | The communication between ZWJ and SWJ interrupted,ZWJ active and SWJ disconnect
870 | 86592 | 2024-07-24 10:37:45 | Record | Synchronize RTC time
871 | 86593 | 2024-07-24 10:38:00 | Record | The communication between ZWJ and SWJ interrupted,ZWJ active and SWJ disconnect
872 | 86593 | 2024-07-24 10:38:03 | Record | Synchronize RTC time
873 | 86612 | 2024-07-24 10:47:01 | Record | Cut-off voltage condition jump |  | Set value: Set voltage value. Actual value 1: actual voltage value
874 | 86761 | 2024-07-24 11:09:05 | Record | Cut-off current condition jump |  | Set value: current set value, actual value 1: actual current value, actual value 2: sampled current amplification factor, actual value 3: Set current amplification factor
875 | 86772 | 2024-07-24 11:14:05 | Record | Time limit jump |  | Set value: Set time value. Actual value 1: actual time value
876 | 87033 | 2024-07-24 12:05:54 | Record | Cut-off voltage condition jump |  | Set value: Set voltage value. Actual value 1: actual voltage value
877 | 87044 | 2024-07-24 12:10:54 | Record | Time limit jump |  | Set value: Set time value. Actual value 1: actual time value
878 | 87239 | 2024-07-24 13:47:33 | Record | Cut-off voltage condition jump |  | Set value: Set voltage value. Actual value 1: actual voltage value
879 | 87386 | 2024-07-24 14:09:24 | Record | Cut-off current condition jump |  | Set value: current set value, actual value 1: actual current value, actual value 2: sampled current amplification factor, actual value 3: Set current amplification factor
880 | 87397 | 2024-07-24 14:14:24 | Record | Time limit jump |  | Set value: Set time value. Actual value 1: actual time value
881 | 87657 | 2024-07-24 15:06:12 | Record | Cut-off voltage condition jump |  | Set value: Set voltage value. Actual value 1: actual voltage value
882 | 87668 | 2024-07-24 15:11:12 | Record | Time limit jump |  | Set value: Set time value. Actual value 1: actual time value
883 | 87863 | 2024-07-24 16:47:51 | Record | Cut-off voltage condition jump |  | Set value: Set voltage value. Actual value 1: actual voltage value
884 | 88010 | 2024-07-24 17:09:39 | Record | Cut-off current condition jump |  | Set value: current set value, actual value 1: actual current value, actual value 2: sampled current amplification factor, actual value 3: Set current amplification factor
885 | 88021 | 2024-07-24 17:14:39 | Record | Time limit jump |  | Set value: Set time value. Actual value 1: actual time value
886 | 88248 | 2024-07-24 18:00:00 | Record | Synchronize RTC time
887 | 88281 | 2024-07-24 18:06:27 | Record | Cut-off voltage condition jump |  | Set value: Set voltage value. Actual value 1: actual voltage value
888 | 88292 | 2024-07-24 18:11:27 | Record | Time limit jump |  | Set value: Set time value. Actual value 1: actual time value
889 | 88487 | 2024-07-24 19:48:09 | Record | Cut-off voltage condition jump |  | Set value: Set voltage value. Actual value 1: actual voltage value
890 | 88633 | 2024-07-24 20:09:49 | Record | Cut-off current condition jump |  | Set value: current set value, actual value 1: actual current value, actual value 2: sampled current amplification factor, actual value 3: Set current amplification factor
891 | 88644 | 2024-07-24 20:14:49 | Record | Time limit jump |  | Set value: Set time value. Actual value 1: actual time value
892 | 88904 | 2024-07-24 21:06:36 | Record | Cut-off voltage condition jump |  | Set value: Set voltage value. Actual value 1: actual voltage value
893 | 88915 | 2024-07-24 21:11:36 | Record | Time limit jump |  | Set value: Set time value. Actual value 1: actual time value
894 | 89110 | 2024-07-24 22:48:18 | Record | Cut-off voltage condition jump |  | Set value: Set voltage value. Actual value 1: actual voltage value
895 | 89255 | 2024-07-24 23:09:52 | Record | Cut-off current condition jump |  | Set value: current set value, actual value 1: actual current value, actual value 2: sampled current amplification factor, actual value 3: Set current amplification factor
896 | 89266 | 2024-07-24 23:14:52 | Record | Time limit jump |  | Set value: Set time value. Actual value 1: actual time value
897 | 89492 | 2024-07-25 00:00:00 | Record | Synchronize RTC time
898 | 89526 | 2024-07-25 00:06:39 | Record | Cut-off voltage condition jump |  | Set value: Set voltage value. Actual value 1: actual voltage value
899 | 89537 | 2024-07-25 00:11:39 | Record | Time limit jump |  | Set value: Set time value. Actual value 1: actual time value
900 | 89732 | 2024-07-25 01:48:16 | Record | Cut-off voltage condition jump |  | Set value: Set voltage value. Actual value 1: actual voltage value
901 | 89879 | 2024-07-25 02:10:05 | Record | Cut-off current condition jump |  | Set value: current set value, actual value 1: actual current value, actual value 2: sampled current amplification factor, actual value 3: Set current amplification factor
902 | 89890 | 2024-07-25 02:15:05 | Record | Time limit jump |  | Set value: Set time value. Actual value 1: actual time value
903 | 90150 | 2024-07-25 03:06:51 | Record | Cut-off voltage condition jump |  | Set value: Set voltage value. Actual value 1: actual voltage value
904 | 90161 | 2024-07-25 03:11:51 | Record | Time limit jump |  | Set value: Set time value. Actual value 1: actual time value
905 | 90356 | 2024-07-25 04:48:26 | Record | Cut-off voltage condition jump |  | Set value: Set voltage value. Actual value 1: actual voltage value
906 | 90503 | 2024-07-25 05:10:12 | Record | Cut-off current condition jump |  | Set value: current set value, actual value 1: actual current value, actual value 2: sampled current amplification factor, actual value 3: Set current amplification factor
907 | 90514 | 2024-07-25 05:15:12 | Record | Time limit jump |  | Set value: Set time value. Actual value 1: actual time value
908 | 90774 | 2024-07-25 06:06:57 | Record | Cut-off voltage condition jump |  | Set value: Set voltage value. Actual value 1: actual voltage value
909 | 90785 | 2024-07-25 06:11:57 | Record | Time limit jump |  | Set value: Set time value. Actual value 1: actual time value
910 | 90980 | 2024-07-25 07:48:30 | Record | Cut-off voltage condition jump |  | Set value: Set voltage value. Actual value 1: actual voltage value
911 | 91127 | 2024-07-25 08:10:20 | Record | Cut-off current condition jump |  | Set value: current set value, actual value 1: actual current value, actual value 2: sampled current amplification factor, actual value 3: Set current amplification factor
912 | 91138 | 2024-07-25 08:15:20 | Record | Time limit jump |  | Set value: Set time value. Actual value 1: actual time value
913 | 91362 | 2024-07-25 09:00:00 | Record | Synchronize RTC time
914 | 91398 | 2024-07-25 09:07:04 | Record | Cut-off voltage condition jump |  | Set value: Set voltage value. Actual value 1: actual voltage value
915 | 91409 | 2024-07-25 09:12:04 | Record | Time limit jump |  | Set value: Set time value. Actual value 1: actual time value
916 | 91603 | 2024-07-25 10:48:33 | Record | Cut-off voltage condition jump |  | Set value: Set voltage value. Actual value 1: actual voltage value
917 | 91644 | 2024-07-25 10:54:38 | Warning | COM error
918 | 91645 | 2024-07-25 10:54:38 | Error | Error of long time sampling
919 | 91645 | 2024-07-25 10:54:38 | Prompt | Channel status changed
920 | 91645 | 2024-07-25 10:56:02 | Prompt | Continue
921 | 91645 | 2024-07-25 10:56:02 | Prompt | Channel status changed
922 | 91664 | 2024-07-25 10:58:49 | Warning | COM error
923 | 91665 | 2024-07-25 10:58:49 | Error | Error of long time sampling
924 | 91665 | 2024-07-25 10:58:49 | Prompt | Channel status changed
925 | 91665 | 2024-07-25 11:01:43 | Prompt | Continue
926 | 91665 | 2024-07-25 11:01:43 | Prompt | Channel status changed
927 | 91740 | 2024-07-25 11:12:43 | Record | Cut-off current condition jump |  | Set value: current set value, actual value 1: actual current value, actual value 2: sampled current amplification factor, actual value 3: Set current amplification factor
928 | 91751 | 2024-07-25 11:17:43 | Record | Time limit jump |  | Set value: Set time value. Actual value 1: actual time value
929 | 92011 | 2024-07-25 12:09:26 | Record | Cut-off voltage condition jump |  | Set value: Set voltage value. Actual value 1: actual voltage value
930 | 92022 | 2024-07-25 12:14:26 | Record | Time limit jump |  | Set value: Set time value. Actual value 1: actual time value
931 | 92216 | 2024-07-25 13:50:52 | Record | Cut-off voltage condition jump |  | Set value: Set voltage value. Actual value 1: actual voltage value
932 | 92364 | 2024-07-25 14:12:48 | Record | Cut-off current condition jump |  | Set value: current set value, actual value 1: actual current value, actual value 2: sampled current amplification factor, actual value 3: Set current amplification factor
933 | 92375 | 2024-07-25 14:17:48 | Record | Time limit jump |  | Set value: Set time value. Actual value 1: actual time value
934 | 92635 | 2024-07-25 15:09:30 | Record | Cut-off voltage condition jump |  | Set value: Set voltage value. Actual value 1: actual voltage value
935 | 92646 | 2024-07-25 15:14:30 | Record | Time limit jump |  | Set value: Set time value. Actual value 1: actual time value
936 | 92840 | 2024-07-25 16:50:56 | Record | Cut-off voltage condition jump |  | Set value: Set voltage value. Actual value 1: actual voltage value
937 | 92987 | 2024-07-25 17:12:48 | Record | Cut-off current condition jump |  | Set value: current set value, actual value 1: actual current value, actual value 2: sampled current amplification factor, actual value 3: Set current amplification factor
938 | 92998 | 2024-07-25 17:17:49 | Record | Time limit jump |  | Set value: Set time value. Actual value 1: actual time value
939 | 93209 | 2024-07-25 18:00:00 | Record | Synchronize RTC time
940 | 93258 | 2024-07-25 18:09:30 | Record | Cut-off voltage condition jump |  | Set value: Set voltage value. Actual value 1: actual voltage value
941 | 93269 | 2024-07-25 18:14:30 | Record | Time limit jump |  | Set value: Set time value. Actual value 1: actual time value
942 | 93463 | 2024-07-25 19:50:57 | Record | Cut-off voltage condition jump |  | Set value: Set voltage value. Actual value 1: actual voltage value
943 | 93609 | 2024-07-25 20:12:42 | Record | Cut-off current condition jump |  | Set value: current set value, actual value 1: actual current value, actual value 2: sampled current amplification factor, actual value 3: Set current amplification factor
944 | 93620 | 2024-07-25 20:17:42 | Record | Time limit jump |  | Set value: Set time value. Actual value 1: actual time value
945 | 93880 | 2024-07-25 21:09:23 | Record | Cut-off voltage condition jump |  | Set value: Set voltage value. Actual value 1: actual voltage value
946 | 93891 | 2024-07-25 21:14:23 | Record | Time limit jump |  | Set value: Set time value. Actual value 1: actual time value
947 | 94085 | 2024-07-25 22:50:47 | Record | Cut-off voltage condition jump |  | Set value: Set voltage value. Actual value 1: actual voltage value
948 | 94232 | 2024-07-25 23:12:34 | Record | Cut-off current condition jump |  | Set value: current set value, actual value 1: actual current value, actual value 2: sampled current amplification factor, actual value 3: Set current amplification factor
949 | 94243 | 2024-07-25 23:17:34 | Record | Time limit jump |  | Set value: Set time value. Actual value 1: actual time value
950 | 94456 | 2024-07-26 00:00:00 | Record | Synchronize RTC time
951 | 94503 | 2024-07-26 00:09:14 | Record | Cut-off voltage condition jump |  | Set value: Set voltage value. Actual value 1: actual voltage value
952 | 94514 | 2024-07-26 00:14:14 | Record | Time limit jump |  | Set value: Set time value. Actual value 1: actual time value
953 | 94708 | 2024-07-26 01:50:36 | Record | Cut-off voltage condition jump |  | Set value: Set voltage value. Actual value 1: actual voltage value
954 | 94855 | 2024-07-26 02:12:22 | Record | Cut-off current condition jump |  | Set value: current set value, actual value 1: actual current value, actual value 2: sampled current amplification factor, actual value 3: Set current amplification factor
955 | 94866 | 2024-07-26 02:17:22 | Record | Time limit jump |  | Set value: Set time value. Actual value 1: actual time value
956 | 95126 | 2024-07-26 03:09:02 | Record | Cut-off voltage condition jump |  | Set value: Set voltage value. Actual value 1: actual voltage value
957 | 95137 | 2024-07-26 03:14:02 | Record | Time limit jump |  | Set value: Set time value. Actual value 1: actual time value
958 | 95331 | 2024-07-26 04:50:21 | Record | Cut-off voltage condition jump |  | Set value: Set voltage value. Actual value 1: actual voltage value
959 | 95479 | 2024-07-26 05:12:18 | Record | Cut-off current condition jump |  | Set value: current set value, actual value 1: actual current value, actual value 2: sampled current amplification factor, actual value 3: Set current amplification factor
960 | 95490 | 2024-07-26 05:17:18 | Record | Time limit jump |  | Set value: Set time value. Actual value 1: actual time value
961 | 95750 | 2024-07-26 06:08:57 | Record | Cut-off voltage condition jump |  | Set value: Set voltage value. Actual value 1: actual voltage value
962 | 95761 | 2024-07-26 06:13:57 | Record | Time limit jump |  | Set value: Set time value. Actual value 1: actual time value
963 | 95955 | 2024-07-26 07:50:14 | Record | Cut-off voltage condition jump |  | Set value: Set voltage value. Actual value 1: actual voltage value
964 | 96103 | 2024-07-26 08:12:12 | Record | Cut-off current condition jump |  | Set value: current set value, actual value 1: actual current value, actual value 2: sampled current amplification factor, actual value 3: Set current amplification factor
965 | 96114 | 2024-07-26 08:17:12 | Record | Time limit jump |  | Set value: Set time value. Actual value 1: actual time value
966 | 96329 | 2024-07-26 09:00:00 | Record | Synchronize RTC time
967 | 96374 | 2024-07-26 09:08:50 | Record | Cut-off voltage condition jump |  | Set value: Set voltage value. Actual value 1: actual voltage value
968 | 96385 | 2024-07-26 09:13:50 | Record | Time limit jump |  | Set value: Set time value. Actual value 1: actual time value
969 | 96579 | 2024-07-26 10:50:06 | Record | Cut-off voltage condition jump |  | Set value: Set voltage value. Actual value 1: actual voltage value
970 | 96727 | 2024-07-26 11:12:04 | Record | Cut-off current condition jump |  | Set value: current set value, actual value 1: actual current value, actual value 2: sampled current amplification factor, actual value 3: Set current amplification factor
971 | 96738 | 2024-07-26 11:17:04 | Record | Time limit jump |  | Set value: Set time value. Actual value 1: actual time value
972 | 96998 | 2024-07-26 12:08:41 | Record | Cut-off voltage condition jump |  | Set value: Set voltage value. Actual value 1: actual voltage value
973 | 97009 | 2024-07-26 12:13:41 | Record | Time limit jump |  | Set value: Set time value. Actual value 1: actual time value
974 | 97203 | 2024-07-26 13:49:58 | Record | Cut-off voltage condition jump |  | Set value: Set voltage value. Actual value 1: actual voltage value
975 | 97350 | 2024-07-26 14:11:47 | Record | Cut-off current condition jump |  | Set value: current set value, actual value 1: actual current value, actual value 2: sampled current amplification factor, actual value 3: Set current amplification factor
976 | 97361 | 2024-07-26 14:16:47 | Record | Time limit jump |  | Set value: Set time value. Actual value 1: actual time value
977 | 97620 | 2024-07-26 15:08:23 | Record | Cut-off voltage condition jump |  | Set value: Set voltage value. Actual value 1: actual voltage value
978 | 97631 | 2024-07-26 15:13:23 | Record | Time limit jump |  | Set value: Set time value. Actual value 1: actual time value
979 | 97825 | 2024-07-26 16:49:38 | Record | Cut-off voltage condition jump |  | Set value: Set voltage value. Actual value 1: actual voltage value
980 | 97972 | 2024-07-26 17:11:25 | Record | Cut-off current condition jump |  | Set value: current set value, actual value 1: actual current value, actual value 2: sampled current amplification factor, actual value 3: Set current amplification factor
981 | 97983 | 2024-07-26 17:16:25 | Record | Time limit jump |  | Set value: Set time value. Actual value 1: actual time value
982 | 98201 | 2024-07-26 18:00:00 | Record | Synchronize RTC time
983 | 98242 | 2024-07-26 18:08:00 | Record | Cut-off voltage condition jump |  | Set value: Set voltage value. Actual value 1: actual voltage value
984 | 98253 | 2024-07-26 18:13:01 | Record | Time limit jump |  | Set value: Set time value. Actual value 1: actual time value
985 | 98447 | 2024-07-26 19:49:16 | Record | Cut-off voltage condition jump |  | Set value: Set voltage value. Actual value 1: actual voltage value
986 | 98594 | 2024-07-26 20:11:05 | Record | Cut-off current condition jump |  | Set value: current set value, actual value 1: actual current value, actual value 2: sampled current amplification factor, actual value 3: Set current amplification factor
987 | 98605 | 2024-07-26 20:16:05 | Record | Time limit jump |  | Set value: Set time value. Actual value 1: actual time value
988 | 98864 | 2024-07-26 21:07:40 | Record | Cut-off voltage condition jump |  | Set value: Set voltage value. Actual value 1: actual voltage value
989 | 98875 | 2024-07-26 21:12:40 | Record | Time limit jump |  | Set value: Set time value. Actual value 1: actual time value
990 | 99069 | 2024-07-26 22:48:54 | Record | Cut-off voltage condition jump |  | Set value: Set voltage value. Actual value 1: actual voltage value
991 | 99215 | 2024-07-26 23:10:36 | Record | Cut-off current condition jump |  | Set value: current set value, actual value 1: actual current value, actual value 2: sampled current amplification factor, actual value 3: Set current amplification factor
992 | 99226 | 2024-07-26 23:15:36 | Record | Time limit jump |  | Set value: Set time value. Actual value 1: actual time value
993 | 99449 | 2024-07-27 00:00:00 | Record | Synchronize RTC time
994 | 99485 | 2024-07-27 00:07:09 | Record | Cut-off voltage condition jump |  | Set value: Set voltage value. Actual value 1: actual voltage value
995 | 99496 | 2024-07-27 00:12:09 | Record | Time limit jump |  | Set value: Set time value. Actual value 1: actual time value
996 | 99690 | 2024-07-27 01:48:19 | Record | Cut-off voltage condition jump |  | Set value: Set voltage value. Actual value 1: actual voltage value
997 | 99837 | 2024-07-27 02:10:12 | Record | Cut-off current condition jump |  | Set value: current set value, actual value 1: actual current value, actual value 2: sampled current amplification factor, actual value 3: Set current amplification factor
998 | 99848 | 2024-07-27 02:15:12 | Record | Time limit jump |  | Set value: Set time value. Actual value 1: actual time value
999 | 100107 | 2024-07-27 03:06:46 | Record | Cut-off voltage condition jump |  | Set value: Set voltage value. Actual value 1: actual voltage value
1000 | 100118 | 2024-07-27 03:11:46 | Record | Time limit jump |  | Set value: Set time value. Actual value 1: actual time value
1001 | 100312 | 2024-07-27 04:47:55 | Record | Cut-off voltage condition jump |  | Set value: Set voltage value. Actual value 1: actual voltage value
1002 | 100460 | 2024-07-27 05:09:50 | Record | Cut-off current condition jump |  | Set value: current set value, actual value 1: actual current value, actual value 2: sampled current amplification factor, actual value 3: Set current amplification factor
1003 | 100471 | 2024-07-27 05:14:50 | Record | Time limit jump |  | Set value: Set time value. Actual value 1: actual time value
1004 | 100730 | 2024-07-27 06:06:23 | Record | Cut-off voltage condition jump |  | Set value: Set voltage value. Actual value 1: actual voltage value
1005 | 100741 | 2024-07-27 06:11:23 | Record | Time limit jump |  | Set value: Set time value. Actual value 1: actual time value
1006 | 100935 | 2024-07-27 07:47:31 | Record | Cut-off voltage condition jump |  | Set value: Set voltage value. Actual value 1: actual voltage value
1007 | 101083 | 2024-07-27 08:09:26 | Record | Cut-off current condition jump |  | Set value: current set value, actual value 1: actual current value, actual value 2: sampled current amplification factor, actual value 3: Set current amplification factor
1008 | 101094 | 2024-07-27 08:14:26 | Record | Time limit jump |  | Set value: Set time value. Actual value 1: actual time value
1009 | 101322 | 2024-07-27 09:00:00 | Record | Synchronize RTC time
1010 | 101353 | 2024-07-27 09:05:57 | Record | Cut-off voltage condition jump |  | Set value: Set voltage value. Actual value 1: actual voltage value
1011 | 101364 | 2024-07-27 09:10:57 | Record | Time limit jump |  | Set value: Set time value. Actual value 1: actual time value
1012 | 101558 | 2024-07-27 10:47:05 | Record | Cut-off voltage condition jump |  | Set value: Set voltage value. Actual value 1: actual voltage value
1013 | 101705 | 2024-07-27 11:08:52 | Record | Cut-off current condition jump |  | Set value: current set value, actual value 1: actual current value, actual value 2: sampled current amplification factor, actual value 3: Set current amplification factor
1014 | 101716 | 2024-07-27 11:13:52 | Record | Time limit jump |  | Set value: Set time value. Actual value 1: actual time value
1015 | 101975 | 2024-07-27 12:05:23 | Record | Cut-off voltage condition jump |  | Set value: Set voltage value. Actual value 1: actual voltage value
1016 | 101986 | 2024-07-27 12:10:23 | Record | Time limit jump |  | Set value: Set time value. Actual value 1: actual time value
1017 | 102180 | 2024-07-27 13:46:27 | Record | Cut-off voltage condition jump |  | Set value: Set voltage value. Actual value 1: actual voltage value
1018 | 102327 | 2024-07-27 14:08:15 | Record | Cut-off current condition jump |  | Set value: current set value, actual value 1: actual current value, actual value 2: sampled current amplification factor, actual value 3: Set current amplification factor
1019 | 102338 | 2024-07-27 14:13:15 | Record | Time limit jump |  | Set value: Set time value. Actual value 1: actual time value
1020 | 102597 | 2024-07-27 15:04:46 | Record | Cut-off voltage condition jump |  | Set value: Set voltage value. Actual value 1: actual voltage value
1021 | 102608 | 2024-07-27 15:09:46 | Record | Time limit jump |  | Set value: Set time value. Actual value 1: actual time value
1022 | 102802 | 2024-07-27 16:45:50 | Record | Cut-off voltage condition jump |  | Set value: Set voltage value. Actual value 1: actual voltage value
1023 | 102949 | 2024-07-27 17:07:43 | Record | Cut-off current condition jump |  | Set value: current set value, actual value 1: actual current value, actual value 2: sampled current amplification factor, actual value 3: Set current amplification factor
1024 | 102960 | 2024-07-27 17:12:43 | Record | Time limit jump |  | Set value: Set time value. Actual value 1: actual time value
1025 | 103197 | 2024-07-27 18:00:00 | Record | Synchronize RTC time
1026 | 103219 | 2024-07-27 18:04:12 | Record | Cut-off voltage condition jump |  | Set value: Set voltage value. Actual value 1: actual voltage value
1027 | 103230 | 2024-07-27 18:09:12 | Record | Time limit jump |  | Set value: Set time value. Actual value 1: actual time value
1028 | 103424 | 2024-07-27 19:45:14 | Record | Cut-off voltage condition jump |  | Set value: Set voltage value. Actual value 1: actual voltage value
1029 | 103572 | 2024-07-27 20:07:11 | Record | Cut-off current condition jump |  | Set value: current set value, actual value 1: actual current value, actual value 2: sampled current amplification factor, actual value 3: Set current amplification factor
1030 | 103583 | 2024-07-27 20:12:11 | Record | Time limit jump |  | Set value: Set time value. Actual value 1: actual time value
1031 | 103842 | 2024-07-27 21:03:40 | Record | Cut-off voltage condition jump |  | Set value: Set voltage value. Actual value 1: actual voltage value
1032 | 103853 | 2024-07-27 21:08:40 | Record | Time limit jump |  | Set value: Set time value. Actual value 1: actual time value
1033 | 104046 | 2024-07-27 22:44:36 | Record | Cut-off voltage condition jump |  | Set value: Set voltage value. Actual value 1: actual voltage value
1034 | 104194 | 2024-07-27 23:06:39 | Record | Cut-off current condition jump |  | Set value: current set value, actual value 1: actual current value, actual value 2: sampled current amplification factor, actual value 3: Set current amplification factor
1035 | 104205 | 2024-07-27 23:11:39 | Record | Time limit jump |  | Set value: Set time value. Actual value 1: actual time value
1036 | 104447 | 2024-07-28 00:00:00 | Record | Synchronize RTC time
1037 | 104464 | 2024-07-28 00:03:08 | Record | Cut-off voltage condition jump |  | Set value: Set voltage value. Actual value 1: actual voltage value
1038 | 104475 | 2024-07-28 00:08:08 | Record | Time limit jump |  | Set value: Set time value. Actual value 1: actual time value
1039 | 104668 | 2024-07-28 01:44:06 | Record | Cut-off voltage condition jump |  | Set value: Set voltage value. Actual value 1: actual voltage value
1040 | 104816 | 2024-07-28 02:06:05 | Record | Cut-off current condition jump |  | Set value: current set value, actual value 1: actual current value, actual value 2: sampled current amplification factor, actual value 3: Set current amplification factor
1041 | 104827 | 2024-07-28 02:11:05 | Record | Time limit jump |  | Set value: Set time value. Actual value 1: actual time value
1042 | 105086 | 2024-07-28 03:02:33 | Record | Cut-off voltage condition jump |  | Set value: Set voltage value. Actual value 1: actual voltage value
1043 | 105097 | 2024-07-28 03:07:33 | Record | Time limit jump |  | Set value: Set time value. Actual value 1: actual time value
1044 | 105290 | 2024-07-28 04:43:32 | Record | Cut-off voltage condition jump |  | Set value: Set voltage value. Actual value 1: actual voltage value
1045 | 105437 | 2024-07-28 05:05:22 | Record | Cut-off current condition jump |  | Set value: current set value, actual value 1: actual current value, actual value 2: sampled current amplification factor, actual value 3: Set current amplification factor
1046 | 105448 | 2024-07-28 05:10:22 | Record | Time limit jump |  | Set value: Set time value. Actual value 1: actual time value
1047 | 105707 | 2024-07-28 06:01:49 | Record | Cut-off voltage condition jump |  | Set value: Set voltage value. Actual value 1: actual voltage value
1048 | 105718 | 2024-07-28 06:06:49 | Record | Time limit jump |  | Set value: Set time value. Actual value 1: actual time value
1049 | 105911 | 2024-07-28 07:42:46 | Record | Cut-off voltage condition jump |  | Set value: Set voltage value. Actual value 1: actual voltage value
1050 | 106058 | 2024-07-28 08:04:37 | Record | Cut-off current condition jump |  | Set value: current set value, actual value 1: actual current value, actual value 2: sampled current amplification factor, actual value 3: Set current amplification factor
1051 | 106069 | 2024-07-28 08:09:37 | Record | Time limit jump |  | Set value: Set time value. Actual value 1: actual time value
1052 | 106322 | 2024-07-28 09:00:00 | Record | Synchronize RTC time
1053 | 106328 | 2024-07-28 09:01:03 | Record | Cut-off voltage condition jump |  | Set value: Set voltage value. Actual value 1: actual voltage value
1054 | 106339 | 2024-07-28 09:06:03 | Record | Time limit jump |  | Set value: Set time value. Actual value 1: actual time value
1055 | 106532 | 2024-07-28 10:41:59 | Record | Cut-off voltage condition jump |  | Set value: Set voltage value. Actual value 1: actual voltage value
1056 | 106679 | 2024-07-28 11:03:50 | Record | Cut-off current condition jump |  | Set value: current set value, actual value 1: actual current value, actual value 2: sampled current amplification factor, actual value 3: Set current amplification factor
1057 | 106690 | 2024-07-28 11:08:50 | Record | Time limit jump |  | Set value: Set time value. Actual value 1: actual time value
1058 | 106949 | 2024-07-28 12:00:16 | Record | Cut-off voltage condition jump |  | Set value: Set voltage value. Actual value 1: actual voltage value
1059 | 106960 | 2024-07-28 12:05:16 | Record | Time limit jump |  | Set value: Set time value. Actual value 1: actual time value
1060 | 107153 | 2024-07-28 13:41:09 | Record | Cut-off voltage condition jump |  | Set value: Set voltage value. Actual value 1: actual voltage value
1061 | 107301 | 2024-07-28 14:03:07 | Record | Cut-off current condition jump |  | Set value: current set value, actual value 1: actual current value, actual value 2: sampled current amplification factor, actual value 3: Set current amplification factor
1062 | 107312 | 2024-07-28 14:08:07 | Record | Time limit jump |  | Set value: Set time value. Actual value 1: actual time value
1063 | 107571 | 2024-07-28 14:59:32 | Record | Cut-off voltage condition jump |  | Set value: Set voltage value. Actual value 1: actual voltage value
1064 | 107582 | 2024-07-28 15:04:32 | Record | Time limit jump |  | Set value: Set time value. Actual value 1: actual time value
1065 | 107775 | 2024-07-28 16:40:20 | Record | Cut-off voltage condition jump |  | Set value: Set voltage value. Actual value 1: actual voltage value
1066 | 107923 | 2024-07-28 17:02:21 | Record | Cut-off current condition jump |  | Set value: current set value, actual value 1: actual current value, actual value 2: sampled current amplification factor, actual value 3: Set current amplification factor
1067 | 107934 | 2024-07-28 17:07:21 | Record | Time limit jump |  | Set value: Set time value. Actual value 1: actual time value
1068 | 108192 | 2024-07-28 17:58:45 | Record | Cut-off voltage condition jump |  | Set value: Set voltage value. Actual value 1: actual voltage value
1069 | 108195 | 2024-07-28 18:00:00 | Record | Synchronize RTC time
1070 | 108203 | 2024-07-28 18:03:45 | Record | Time limit jump |  | Set value: Set time value. Actual value 1: actual time value
1071 | 108396 | 2024-07-28 19:39:31 | Record | Cut-off voltage condition jump |  | Set value: Set voltage value. Actual value 1: actual voltage value
1072 | 108545 | 2024-07-28 20:01:38 | Record | Cut-off current condition jump |  | Set value: current set value, actual value 1: actual current value, actual value 2: sampled current amplification factor, actual value 3: Set current amplification factor
1073 | 108556 | 2024-07-28 20:06:38 | Record | Time limit jump |  | Set value: Set time value. Actual value 1: actual time value
1074 | 108814 | 2024-07-28 20:58:02 | Record | Cut-off voltage condition jump |  | Set value: Set voltage value. Actual value 1: actual voltage value
1075 | 108825 | 2024-07-28 21:03:02 | Record | Time limit jump |  | Set value: Set time value. Actual value 1: actual time value
1076 | 109018 | 2024-07-28 22:38:49 | Record | Cut-off voltage condition jump |  | Set value: Set voltage value. Actual value 1: actual voltage value
1077 | 109166 | 2024-07-28 23:00:50 | Record | Cut-off current condition jump |  | Set value: current set value, actual value 1: actual current value, actual value 2: sampled current amplification factor, actual value 3: Set current amplification factor
1078 | 109177 | 2024-07-28 23:05:50 | Record | Time limit jump |  | Set value: Set time value. Actual value 1: actual time value
1079 | 109435 | 2024-07-28 23:57:13 | Record | Cut-off voltage condition jump |  | Set value: Set voltage value. Actual value 1: actual voltage value
1080 | 109441 | 2024-07-29 00:00:00 | Record | Synchronize RTC time
1081 | 109446 | 2024-07-29 00:02:12 | Record | Time limit jump |  | Set value: Set time value. Actual value 1: actual time value
1082 | 109639 | 2024-07-29 01:38:00 | Record | Cut-off voltage condition jump |  | Set value: Set voltage value. Actual value 1: actual voltage value
1083 | 109787 | 2024-07-29 01:59:57 | Record | Cut-off current condition jump |  | Set value: current set value, actual value 1: actual current value, actual value 2: sampled current amplification factor, actual value 3: Set current amplification factor
1084 | 109798 | 2024-07-29 02:04:57 | Record | Time limit jump |  | Set value: Set time value. Actual value 1: actual time value
1085 | 110056 | 2024-07-29 02:56:19 | Record | Cut-off voltage condition jump |  | Set value: Set voltage value. Actual value 1: actual voltage value
1086 | 110067 | 2024-07-29 03:01:19 | Record | Time limit jump |  | Set value: Set time value. Actual value 1: actual time value
1087 | 110260 | 2024-07-29 04:37:05 | Record | Cut-off voltage condition jump |  | Set value: Set voltage value. Actual value 1: actual voltage value
1088 | 110407 | 2024-07-29 04:58:59 | Record | Cut-off current condition jump |  | Set value: current set value, actual value 1: actual current value, actual value 2: sampled current amplification factor, actual value 3: Set current amplification factor
1089 | 110418 | 2024-07-29 05:03:59 | Record | Time limit jump |  | Set value: Set time value. Actual value 1: actual time value
1090 | 110676 | 2024-07-29 05:55:21 | Record | Cut-off voltage condition jump |  | Set value: Set voltage value. Actual value 1: actual voltage value
1091 | 110687 | 2024-07-29 06:00:21 | Record | Time limit jump |  | Set value: Set time value. Actual value 1: actual time value
1092 | 110880 | 2024-07-29 07:36:06 | Record | Cut-off voltage condition jump |  | Set value: Set voltage value. Actual value 1: actual voltage value
1093 | 111028 | 2024-07-29 07:58:02 | Record | Cut-off current condition jump |  | Set value: current set value, actual value 1: actual current value, actual value 2: sampled current amplification factor, actual value 3: Set current amplification factor
1094 | 111039 | 2024-07-29 08:03:02 | Record | Time limit jump |  | Set value: Set time value. Actual value 1: actual time value
1095 | 111297 | 2024-07-29 08:54:23 | Record | Cut-off voltage condition jump |  | Set value: Set voltage value. Actual value 1: actual voltage value
1096 | 111308 | 2024-07-29 08:59:23 | Record | Time limit jump |  | Set value: Set time value. Actual value 1: actual time value
1097 | 111310 | 2024-07-29 09:00:00 | Record | Synchronize RTC time
1098 | 111501 | 2024-07-29 10:35:03 | Record | Cut-off voltage condition jump |  | Set value: Set voltage value. Actual value 1: actual voltage value
1099 | 111650 | 2024-07-29 10:57:07 | Record | Cut-off current condition jump |  | Set value: current set value, actual value 1: actual current value, actual value 2: sampled current amplification factor, actual value 3: Set current amplification factor
1100 | 111661 | 2024-07-29 11:02:07 | Record | Time limit jump |  | Set value: Set time value. Actual value 1: actual time value
1101 | 111919 | 2024-07-29 11:53:27 | Record | Cut-off voltage condition jump |  | Set value: Set voltage value. Actual value 1: actual voltage value
1102 | 111930 | 2024-07-29 11:58:27 | Record | Time limit jump |  | Set value: Set time value. Actual value 1: actual time value
1103 | 112123 | 2024-07-29 13:34:03 | Record | Cut-off voltage condition jump |  | Set value: Set voltage value. Actual value 1: actual voltage value
1104 | 112272 | 2024-07-29 13:56:09 | Record | Cut-off current condition jump |  | Set value: current set value, actual value 1: actual current value, actual value 2: sampled current amplification factor, actual value 3: Set current amplification factor
1105 | 112283 | 2024-07-29 14:01:09 | Record | Time limit jump |  | Set value: Set time value. Actual value 1: actual time value
1106 | 112422 | 2024-07-29 14:28:50 | Record | The communication between ZWJ and SWJ interrupted,ZWJ active and SWJ disconnect
1107 | 112422 | 2024-07-29 14:28:52 | Record | Synchronize RTC time
1108 | 112541 | 2024-07-29 14:52:28 | Record | Cut-off voltage condition jump |  | Set value: Set voltage value. Actual value 1: actual voltage value
1109 | 112552 | 2024-07-29 14:57:28 | Record | Time limit jump |  | Set value: Set time value. Actual value 1: actual time value
1110 | 112745 | 2024-07-29 16:33:02 | Record | Cut-off voltage condition jump |  | Set value: Set voltage value. Actual value 1: actual voltage value
1111 | 112894 | 2024-07-29 16:55:12 | Record | Cut-off current condition jump |  | Set value: current set value, actual value 1: actual current value, actual value 2: sampled current amplification factor, actual value 3: Set current amplification factor
1112 | 112905 | 2024-07-29 17:00:12 | Record | Time limit jump |  | Set value: Set time value. Actual value 1: actual time value
1113 | 113163 | 2024-07-29 17:51:31 | Record | Cut-off voltage condition jump |  | Set value: Set voltage value. Actual value 1: actual voltage value
1114 | 113174 | 2024-07-29 17:56:31 | Record | Time limit jump |  | Set value: Set time value. Actual value 1: actual time value
1115 | 113181 | 2024-07-29 18:00:00 | Record | Synchronize RTC time
1116 | 113367 | 2024-07-29 19:32:07 | Record | Cut-off voltage condition jump |  | Set value: Set voltage value. Actual value 1: actual voltage value
1117 | 113515 | 2024-07-29 19:54:06 | Record | Cut-off current condition jump |  | Set value: current set value, actual value 1: actual current value, actual value 2: sampled current amplification factor, actual value 3: Set current amplification factor
1118 | 113526 | 2024-07-29 19:59:06 | Record | Time limit jump |  | Set value: Set time value. Actual value 1: actual time value
1119 | 113784 | 2024-07-29 20:50:24 | Record | Cut-off voltage condition jump |  | Set value: Set voltage value. Actual value 1: actual voltage value
1120 | 113795 | 2024-07-29 20:55:24 | Record | Time limit jump |  | Set value: Set time value. Actual value 1: actual time value
1121 | 113988 | 2024-07-29 22:31:00 | Record | Cut-off voltage condition jump |  | Set value: Set voltage value. Actual value 1: actual voltage value
1122 | 114136 | 2024-07-29 22:52:56 | Record | Cut-off current condition jump |  | Set value: current set value, actual value 1: actual current value, actual value 2: sampled current amplification factor, actual value 3: Set current amplification factor
1123 | 114147 | 2024-07-29 22:57:56 | Record | Time limit jump |  | Set value: Set time value. Actual value 1: actual time value
1124 | 114405 | 2024-07-29 23:49:13 | Record | Cut-off voltage condition jump |  | Set value: Set voltage value. Actual value 1: actual voltage value
1125 | 114416 | 2024-07-29 23:54:13 | Record | Time limit jump |  | Set value: Set time value. Actual value 1: actual time value
1126 | 114428 | 2024-07-30 00:00:00 | Record | Synchronize RTC time
1127 | 114609 | 2024-07-30 01:29:47 | Record | Cut-off voltage condition jump |  | Set value: Set voltage value. Actual value 1: actual voltage value
1128 | 114757 | 2024-07-30 01:51:47 | Record | Cut-off current condition jump |  | Set value: current set value, actual value 1: actual current value, actual value 2: sampled current amplification factor, actual value 3: Set current amplification factor
1129 | 114768 | 2024-07-30 01:56:47 | Record | Time limit jump |  | Set value: Set time value. Actual value 1: actual time value
1130 | 115026 | 2024-07-30 02:48:04 | Record | Cut-off voltage condition jump |  | Set value: Set voltage value. Actual value 1: actual voltage value
1131 | 115037 | 2024-07-30 02:53:04 | Record | Time limit jump |  | Set value: Set time value. Actual value 1: actual time value
1132 | 115230 | 2024-07-30 04:28:38 | Record | Cut-off voltage condition jump |  | Set value: Set voltage value. Actual value 1: actual voltage value
1133 | 115377 | 2024-07-30 04:50:32 | Record | Cut-off current condition jump |  | Set value: current set value, actual value 1: actual current value, actual value 2: sampled current amplification factor, actual value 3: Set current amplification factor
1134 | 115388 | 2024-07-30 04:55:32 | Record | Time limit jump |  | Set value: Set time value. Actual value 1: actual time value
1135 | 115646 | 2024-07-30 05:46:48 | Record | Cut-off voltage condition jump |  | Set value: Set voltage value. Actual value 1: actual voltage value
1136 | 115657 | 2024-07-30 05:51:48 | Record | Time limit jump |  | Set value: Set time value. Actual value 1: actual time value
1137 | 115849 | 2024-07-30 07:27:16 | Record | Cut-off voltage condition jump |  | Set value: Set voltage value. Actual value 1: actual voltage value
1138 | 115998 | 2024-07-30 07:49:23 | Record | Cut-off current condition jump |  | Set value: current set value, actual value 1: actual current value, actual value 2: sampled current amplification factor, actual value 3: Set current amplification factor
1139 | 116009 | 2024-07-30 07:54:23 | Record | Time limit jump |  | Set value: Set time value. Actual value 1: actual time value
1140 | 116267 | 2024-07-30 08:45:38 | Record | Cut-off voltage condition jump |  | Set value: Set voltage value. Actual value 1: actual voltage value
1141 | 116278 | 2024-07-30 08:50:38 | Record | Time limit jump |  | Set value: Set time value. Actual value 1: actual time value
1142 | 116297 | 2024-07-30 09:00:00 | Record | Synchronize RTC time
1143 | 116470 | 2024-07-30 10:26:01 | Record | Cut-off voltage condition jump |  | Set value: Set voltage value. Actual value 1: actual voltage value
1144 | 116620 | 2024-07-30 10:48:18 | Record | Cut-off current condition jump |  | Set value: current set value, actual value 1: actual current value, actual value 2: sampled current amplification factor, actual value 3: Set current amplification factor
1145 | 116631 | 2024-07-30 10:53:18 | Record | Time limit jump |  | Set value: Set time value. Actual value 1: actual time value
1146 | 116889 | 2024-07-30 11:44:33 | Record | Cut-off voltage condition jump |  | Set value: Set voltage value. Actual value 1: actual voltage value
1147 | 116900 | 2024-07-30 11:49:33 | Record | Time limit jump |  | Set value: Set time value. Actual value 1: actual time value
1148 | 117092 | 2024-07-30 13:24:58 | Record | Cut-off voltage condition jump |  | Set value: Set voltage value. Actual value 1: actual voltage value
1149 | 117242 | 2024-07-30 13:47:12 | Record | Cut-off current condition jump |  | Set value: current set value, actual value 1: actual current value, actual value 2: sampled current amplification factor, actual value 3: Set current amplification factor
1150 | 117253 | 2024-07-30 13:52:12 | Record | Time limit jump |  | Set value: Set time value. Actual value 1: actual time value
1151 | 117511 | 2024-07-30 14:43:26 | Record | Cut-off voltage condition jump |  | Set value: Set voltage value. Actual value 1: actual voltage value
1152 | 117522 | 2024-07-30 14:48:26 | Record | Time limit jump |  | Set value: Set time value. Actual value 1: actual time value
1153 | 117714 | 2024-07-30 16:23:52 | Record | Cut-off voltage condition jump |  | Set value: Set voltage value. Actual value 1: actual voltage value
1154 | 117862 | 2024-07-30 16:45:54 | Record | Cut-off current condition jump |  | Set value: current set value, actual value 1: actual current value, actual value 2: sampled current amplification factor, actual value 3: Set current amplification factor
1155 | 117873 | 2024-07-30 16:50:54 | Record | Time limit jump |  | Set value: Set time value. Actual value 1: actual time value
1156 | 118131 | 2024-07-30 17:42:07 | Record | Cut-off voltage condition jump |  | Set value: Set voltage value. Actual value 1: actual voltage value
1157 | 118142 | 2024-07-30 17:47:07 | Record | Time limit jump |  | Set value: Set time value. Actual value 1: actual time value
1158 | 118168 | 2024-07-30 18:00:00 | Record | Synchronize RTC time
1159 | 118334 | 2024-07-30 19:22:33 | Record | Cut-off voltage condition jump |  | Set value: Set voltage value. Actual value 1: actual voltage value
1160 | 118482 | 2024-07-30 19:44:28 | Record | Cut-off current condition jump |  | Set value: current set value, actual value 1: actual current value, actual value 2: sampled current amplification factor, actual value 3: Set current amplification factor
1161 | 118493 | 2024-07-30 19:49:28 | Record | Time limit jump |  | Set value: Set time value. Actual value 1: actual time value
1162 | 118751 | 2024-07-30 20:40:41 | Record | Cut-off voltage condition jump |  | Set value: Set voltage value. Actual value 1: actual voltage value
1163 | 118762 | 2024-07-30 20:45:41 | Record | Time limit jump |  | Set value: Set time value. Actual value 1: actual time value
1164 | 118954 | 2024-07-30 22:21:09 | Record | Cut-off voltage condition jump |  | Set value: Set voltage value. Actual value 1: actual voltage value
1165 | 119102 | 2024-07-30 22:43:04 | Record | Cut-off current condition jump |  | Set value: current set value, actual value 1: actual current value, actual value 2: sampled current amplification factor, actual value 3: Set current amplification factor
1166 | 119113 | 2024-07-30 22:48:04 | Record | Time limit jump |  | Set value: Set time value. Actual value 1: actual time value
1167 | 119370 | 2024-07-30 23:39:16 | Record | Cut-off voltage condition jump |  | Set value: Set voltage value. Actual value 1: actual voltage value
1168 | 119381 | 2024-07-30 23:44:16 | Record | Time limit jump |  | Set value: Set time value. Actual value 1: actual time value
1169 | 119413 | 2024-07-31 00:00:00 | Record | Synchronize RTC time
1170 | 119573 | 2024-07-31 01:19:35 | Record | Cut-off voltage condition jump |  | Set value: Set voltage value. Actual value 1: actual voltage value
1171 | 119722 | 2024-07-31 01:41:43 | Record | Cut-off current condition jump |  | Set value: current set value, actual value 1: actual current value, actual value 2: sampled current amplification factor, actual value 3: Set current amplification factor
1172 | 119733 | 2024-07-31 01:46:43 | Record | Time limit jump |  | Set value: Set time value. Actual value 1: actual time value
1173 | 119990 | 2024-07-31 02:37:54 | Record | Cut-off voltage condition jump |  | Set value: Set voltage value. Actual value 1: actual voltage value
1174 | 120001 | 2024-07-31 02:42:54 | Record | Time limit jump |  | Set value: Set time value. Actual value 1: actual time value
1175 | 120193 | 2024-07-31 04:18:09 | Record | Cut-off voltage condition jump |  | Set value: Set voltage value. Actual value 1: actual voltage value
1176 | 120343 | 2024-07-31 04:40:24 | Record | Cut-off current condition jump |  | Set value: current set value, actual value 1: actual current value, actual value 2: sampled current amplification factor, actual value 3: Set current amplification factor
1177 | 120354 | 2024-07-31 04:45:24 | Record | Time limit jump |  | Set value: Set time value. Actual value 1: actual time value
1178 | 120611 | 2024-07-31 05:36:34 | Record | Cut-off voltage condition jump |  | Set value: Set voltage value. Actual value 1: actual voltage value
1179 | 120622 | 2024-07-31 05:41:34 | Record | Time limit jump |  | Set value: Set time value. Actual value 1: actual time value
1180 | 120814 | 2024-07-31 07:16:42 | Record | Cut-off voltage condition jump |  | Set value: Set voltage value. Actual value 1: actual voltage value
1181 | 120965 | 2024-07-31 07:39:12 | Record | Cut-off current condition jump |  | Set value: current set value, actual value 1: actual current value, actual value 2: sampled current amplification factor, actual value 3: Set current amplification factor
1182 | 120976 | 2024-07-31 07:44:12 | Record | Time limit jump |  | Set value: Set time value. Actual value 1: actual time value
1183 | 121233 | 2024-07-31 08:35:22 | Record | Cut-off voltage condition jump |  | Set value: Set voltage value. Actual value 1: actual voltage value
1184 | 121244 | 2024-07-31 08:40:22 | Record | Time limit jump |  | Set value: Set time value. Actual value 1: actual time value
1185 | 121284 | 2024-07-31 09:00:00 | Record | Synchronize RTC time
1186 | 121436 | 2024-07-31 10:15:31 | Record | Cut-off voltage condition jump |  | Set value: Set voltage value. Actual value 1: actual voltage value
1187 | 121453 | 2024-07-31 10:17:59 | Record | The communication between ZWJ and SWJ interrupted,ZWJ active and SWJ disconnect
1188 | 121564 | 2024-07-31 10:34:42 | Record | Synchronize RTC time
1189 | 121568 | 2024-07-31 10:35:16 | Record | The communication between ZWJ and SWJ interrupted,ZWJ active and SWJ disconnect
1190 | 121571 | 2024-07-31 10:35:45 | Record | Synchronize RTC time
1191 | 121587 | 2024-07-31 10:37:59 | Record | Cut-off current condition jump |  | Set value: current set value, actual value 1: actual current value, actual value 2: sampled current amplification factor, actual value 3: Set current amplification factor
1192 | 121598 | 2024-07-31 10:42:59 | Record | Time limit jump |  | Set value: Set time value. Actual value 1: actual time value
1193 | 121855 | 2024-07-31 11:34:08 | Record | Cut-off voltage condition jump |  | Set value: Set voltage value. Actual value 1: actual voltage value
1194 | 121866 | 2024-07-31 11:39:08 | Record | Time limit jump |  | Set value: Set time value. Actual value 1: actual time value
1195 | 122018 | 2024-07-31 12:54:55 | Record | The communication between ZWJ and SWJ interrupted,ZWJ active and SWJ disconnect
1196 | 122021 | 2024-07-31 12:56:13 | Record | Synchronize RTC time
1197 | 122021 | 2024-07-31 12:56:25 | Record | The communication between ZWJ and SWJ interrupted,ZWJ active and SWJ disconnect
1198 | 122021 | 2024-07-31 12:56:29 | Record | Synchronize RTC time
1199 | 122058 | 2024-07-31 13:14:17 | Record | Cut-off voltage condition jump |  | Set value: Set voltage value. Actual value 1: actual voltage value
1200 | 122209 | 2024-07-31 13:36:45 | Record | Cut-off current condition jump |  | Set value: current set value, actual value 1: actual current value, actual value 2: sampled current amplification factor, actual value 3: Set current amplification factor
1201 | 122220 | 2024-07-31 13:41:45 | Record | Time limit jump |  | Set value: Set time value. Actual value 1: actual time value
1202 | 122477 | 2024-07-31 14:32:53 | Record | Cut-off voltage condition jump |  | Set value: Set voltage value. Actual value 1: actual voltage value
1203 | 122488 | 2024-07-31 14:37:53 | Record | Time limit jump |  | Set value: Set time value. Actual value 1: actual time value
1204 | 122680 | 2024-07-31 16:13:01 | Record | Cut-off voltage condition jump |  | Set value: Set voltage value. Actual value 1: actual voltage value
1205 | 122831 | 2024-07-31 16:35:24 | Record | Cut-off current condition jump |  | Set value: current set value, actual value 1: actual current value, actual value 2: sampled current amplification factor, actual value 3: Set current amplification factor
1206 | 122842 | 2024-07-31 16:40:24 | Record | Time limit jump |  | Set value: Set time value. Actual value 1: actual time value
1207 | 123099 | 2024-07-31 17:31:32 | Record | Cut-off voltage condition jump |  | Set value: Set voltage value. Actual value 1: actual voltage value
1208 | 123110 | 2024-07-31 17:36:32 | Record | Time limit jump |  | Set value: Set time value. Actual value 1: actual time value
1209 | 123157 | 2024-07-31 18:00:00 | Record | Synchronize RTC time
1210 | 123302 | 2024-07-31 19:11:40 | Record | Cut-off voltage condition jump |  | Set value: Set voltage value. Actual value 1: actual voltage value
1211 | 123452 | 2024-07-31 19:33:56 | Record | Cut-off current condition jump |  | Set value: current set value, actual value 1: actual current value, actual value 2: sampled current amplification factor, actual value 3: Set current amplification factor
1212 | 123463 | 2024-07-31 19:38:56 | Record | Time limit jump |  | Set value: Set time value. Actual value 1: actual time value
1213 | 123720 | 2024-07-31 20:30:03 | Record | Cut-off voltage condition jump |  | Set value: Set voltage value. Actual value 1: actual voltage value
1214 | 123731 | 2024-07-31 20:35:03 | Record | Time limit jump |  | Set value: Set time value. Actual value 1: actual time value
1215 | 123923 | 2024-07-31 22:10:07 | Record | Cut-off voltage condition jump |  | Set value: Set voltage value. Actual value 1: actual voltage value
1216 | 124074 | 2024-07-31 22:32:37 | Record | Cut-off current condition jump |  | Set value: current set value, actual value 1: actual current value, actual value 2: sampled current amplification factor, actual value 3: Set current amplification factor
1217 | 124085 | 2024-07-31 22:37:37 | Record | Time limit jump |  | Set value: Set time value. Actual value 1: actual time value
1218 | 124342 | 2024-07-31 23:28:44 | Record | Cut-off voltage condition jump |  | Set value: Set voltage value. Actual value 1: actual voltage value
1219 | 124353 | 2024-07-31 23:33:44 | Record | Time limit jump |  | Set value: Set time value. Actual value 1: actual time value
1220 | 124406 | 2024-08-01 00:00:00 | Record | Synchronize RTC time
1221 | 124544 | 2024-08-01 01:08:42 | Record | Cut-off voltage condition jump |  | Set value: Set voltage value. Actual value 1: actual voltage value
1222 | 124696 | 2024-08-01 01:31:15 | Record | Cut-off current condition jump |  | Set value: current set value, actual value 1: actual current value, actual value 2: sampled current amplification factor, actual value 3: Set current amplification factor
1223 | 124707 | 2024-08-01 01:36:16 | Record | Time limit jump |  | Set value: Set time value. Actual value 1: actual time value
1224 | 124964 | 2024-08-01 02:27:22 | Record | Cut-off voltage condition jump |  | Set value: Set voltage value. Actual value 1: actual voltage value
1225 | 124975 | 2024-08-01 02:32:22 | Record | Time limit jump |  | Set value: Set time value. Actual value 1: actual time value
1226 | 125166 | 2024-08-01 04:07:19 | Record | Cut-off voltage condition jump |  | Set value: Set voltage value. Actual value 1: actual voltage value
1227 | 125319 | 2024-08-01 04:30:01 | Record | Cut-off current condition jump |  | Set value: current set value, actual value 1: actual current value, actual value 2: sampled current amplification factor, actual value 3: Set current amplification factor
1228 | 125330 | 2024-08-01 04:35:01 | Record | Time limit jump |  | Set value: Set time value. Actual value 1: actual time value
1229 | 125587 | 2024-08-01 05:26:06 | Record | Cut-off voltage condition jump |  | Set value: Set voltage value. Actual value 1: actual voltage value
1230 | 125598 | 2024-08-01 05:31:06 | Record | Time limit jump |  | Set value: Set time value. Actual value 1: actual time value
1231 | 125789 | 2024-08-01 07:06:01 | Record | Cut-off voltage condition jump |  | Set value: Set voltage value. Actual value 1: actual voltage value
1232 | 125942 | 2024-08-01 07:28:45 | Record | Cut-off current condition jump |  | Set value: current set value, actual value 1: actual current value, actual value 2: sampled current amplification factor, actual value 3: Set current amplification factor
1233 | 125953 | 2024-08-01 07:33:45 | Record | Time limit jump |  | Set value: Set time value. Actual value 1: actual time value
1234 | 126210 | 2024-08-01 08:24:49 | Record | Cut-off voltage condition jump |  | Set value: Set voltage value. Actual value 1: actual voltage value
1235 | 126221 | 2024-08-01 08:29:49 | Record | Time limit jump |  | Set value: Set time value. Actual value 1: actual time value
1236 | 126282 | 2024-08-01 09:00:00 | Record | Synchronize RTC time
1237 | 126412 | 2024-08-01 10:04:39 | Record | Cut-off voltage condition jump |  | Set value: Set voltage value. Actual value 1: actual voltage value
1238 | 126565 | 2024-08-01 10:27:26 | Record | Cut-off current condition jump |  | Set value: current set value, actual value 1: actual current value, actual value 2: sampled current amplification factor, actual value 3: Set current amplification factor
1239 | 126576 | 2024-08-01 10:32:26 | Record | Time limit jump |  | Set value: Set time value. Actual value 1: actual time value
1240 | 126833 | 2024-08-01 11:23:30 | Record | Cut-off voltage condition jump |  | Set value: Set voltage value. Actual value 1: actual voltage value
1241 | 126844 | 2024-08-01 11:28:31 | Record | Time limit jump |  | Set value: Set time value. Actual value 1: actual time value
1242 | 127023 | 2024-08-01 12:57:46 | Warning | COM error
1243 | 127024 | 2024-08-01 12:57:46 | Error | Error of long time sampling
1244 | 127024 | 2024-08-01 12:57:46 | Prompt | Channel status changed
1245 | 127024 | 2024-08-01 13:05:59 | Prompt | Continue
1246 | 127024 | 2024-08-01 13:05:59 | Prompt | Channel status changed
1247 | 127024 | 2024-08-01 13:06:06 | Warning | COM error
1248 | 127025 | 2024-08-01 13:06:06 | Error | Error of long time sampling
1249 | 127025 | 2024-08-01 13:06:06 | Prompt | Channel status changed
1250 | 127025 | 2024-08-01 13:06:41 | Prompt | Continue
1251 | 127025 | 2024-08-01 13:06:41 | Prompt | Channel status changed
1252 | 127026 | 2024-08-01 13:06:48 | Warning | COM error
1253 | 127027 | 2024-08-01 13:06:48 | Error | Error of long time sampling
1254 | 127027 | 2024-08-01 13:06:48 | Prompt | Channel status changed
1255 | 127027 | 2024-08-01 13:10:28 | Record | The communication between ZWJ and SWJ interrupted,ZWJ active and SWJ disconnect
1256 | 127027 | 2024-08-01 13:11:04 | Record | Synchronize RTC time
1257 | 127027 | 2024-08-01 13:17:12 | Warning | Power off
1258 | 127027 | 2024-08-01 13:19:50 | Prompt | Power on
1259 | 127027 | 2024-08-01 13:19:50 | Prompt | Channel status changed
1260 | 127027 | 2024-08-01 13:19:53 | Record | Synchronize RTC time
1261 | 127027 | 2024-08-01 13:20:31 | Prompt | Continue
1262 | 127027 | 2024-08-01 13:20:31 | Prompt | Channel status changed
1263 | 127040 | 2024-08-01 13:26:11 | Record | Cut-off voltage condition jump |  | Set value: Set voltage value. Actual value 1: actual voltage value
1264 | 127192 | 2024-08-01 13:48:47 | Record | Cut-off current condition jump |  | Set value: current set value, actual value 1: actual current value, actual value 2: sampled current amplification factor, actual value 3: Set current amplification factor
1265 | 127203 | 2024-08-01 13:53:47 | Record | Time limit jump |  | Set value: Set time value. Actual value 1: actual time value
1266 | 127460 | 2024-08-01 14:44:49 | Record | Cut-off voltage condition jump |  | Set value: Set voltage value. Actual value 1: actual voltage value
1267 | 127471 | 2024-08-01 14:49:49 | Record | Time limit jump |  | Set value: Set time value. Actual value 1: actual time value
1268 | 127662 | 2024-08-01 16:24:26 | Record | Cut-off voltage condition jump |  | Set value: Set voltage value. Actual value 1: actual voltage value
1269 | 127818 | 2024-08-01 16:47:38 | Record | Cut-off current condition jump |  | Set value: current set value, actual value 1: actual current value, actual value 2: sampled current amplification factor, actual value 3: Set current amplification factor
1270 | 127829 | 2024-08-01 16:52:38 | Record | Time limit jump |  | Set value: Set time value. Actual value 1: actual time value
1271 | 128086 | 2024-08-01 17:43:40 | Record | Cut-off voltage condition jump |  | Set value: Set voltage value. Actual value 1: actual voltage value
1272 | 128097 | 2024-08-01 17:48:40 | Record | Time limit jump |  | Set value: Set time value. Actual value 1: actual time value
1273 | 128288 | 2024-08-01 19:23:27 | Record | Cut-off voltage condition jump |  | Set value: Set voltage value. Actual value 1: actual voltage value
1274 | 128441 | 2024-08-01 19:46:15 | Record | Cut-off current condition jump |  | Set value: current set value, actual value 1: actual current value, actual value 2: sampled current amplification factor, actual value 3: Set current amplification factor
1275 | 128452 | 2024-08-01 19:51:15 | Record | Time limit jump |  | Set value: Set time value. Actual value 1: actual time value
1276 | 128709 | 2024-08-01 20:42:17 | Record | Cut-off voltage condition jump |  | Set value: Set voltage value. Actual value 1: actual voltage value
1277 | 128720 | 2024-08-01 20:47:17 | Record | Time limit jump |  | Set value: Set time value. Actual value 1: actual time value
1278 | 128866 | 2024-08-01 22:00:00 | Record | Synchronize RTC time
1279 | 128911 | 2024-08-01 22:22:06 | Record | Cut-off voltage condition jump |  | Set value: Set voltage value. Actual value 1: actual voltage value
1280 | 129064 | 2024-08-01 22:44:50 | Record | Cut-off current condition jump |  | Set value: current set value, actual value 1: actual current value, actual value 2: sampled current amplification factor, actual value 3: Set current amplification factor
1281 | 129075 | 2024-08-01 22:49:50 | Record | Time limit jump |  | Set value: Set time value. Actual value 1: actual time value
1282 | 129332 | 2024-08-01 23:40:51 | Record | Cut-off voltage condition jump |  | Set value: Set voltage value. Actual value 1: actual voltage value
1283 | 129343 | 2024-08-01 23:45:51 | Record | Time limit jump |  | Set value: Set time value. Actual value 1: actual time value
1284 | 129372 | 2024-08-02 00:00:00 | Record | Synchronize RTC time
1285 | 129534 | 2024-08-02 01:20:37 | Record | Cut-off voltage condition jump |  | Set value: Set voltage value. Actual value 1: actual voltage value
1286 | 129687 | 2024-08-02 01:43:21 | Record | Cut-off current condition jump |  | Set value: current set value, actual value 1: actual current value, actual value 2: sampled current amplification factor, actual value 3: Set current amplification factor
1287 | 129698 | 2024-08-02 01:48:21 | Record | Time limit jump |  | Set value: Set time value. Actual value 1: actual time value
1288 | 129955 | 2024-08-02 02:39:23 | Record | Cut-off voltage condition jump |  | Set value: Set voltage value. Actual value 1: actual voltage value
1289 | 129966 | 2024-08-02 02:44:23 | Record | Time limit jump |  | Set value: Set time value. Actual value 1: actual time value
1290 | 130157 | 2024-08-02 04:19:09 | Record | Cut-off voltage condition jump |  | Set value: Set voltage value. Actual value 1: actual voltage value
1291 | 130310 | 2024-08-02 04:41:57 | Record | Cut-off current condition jump |  | Set value: current set value, actual value 1: actual current value, actual value 2: sampled current amplification factor, actual value 3: Set current amplification factor
1292 | 130321 | 2024-08-02 04:46:57 | Record | Time limit jump |  | Set value: Set time value. Actual value 1: actual time value
1293 | 130577 | 2024-08-02 05:37:57 | Record | Cut-off voltage condition jump |  | Set value: Set voltage value. Actual value 1: actual voltage value
1294 | 130588 | 2024-08-02 05:42:57 | Record | Time limit jump |  | Set value: Set time value. Actual value 1: actual time value
1295 | 130779 | 2024-08-02 07:17:40 | Record | Cut-off voltage condition jump |  | Set value: Set voltage value. Actual value 1: actual voltage value
1296 | 130932 | 2024-08-02 07:40:28 | Record | Cut-off current condition jump |  | Set value: current set value, actual value 1: actual current value, actual value 2: sampled current amplification factor, actual value 3: Set current amplification factor
1297 | 130943 | 2024-08-02 07:45:28 | Record | Time limit jump |  | Set value: Set time value. Actual value 1: actual time value
1298 | 131199 | 2024-08-02 08:36:28 | Record | Cut-off voltage condition jump |  | Set value: Set voltage value. Actual value 1: actual voltage value
1299 | 131210 | 2024-08-02 08:41:28 | Record | Time limit jump |  | Set value: Set time value. Actual value 1: actual time value
1300 | 131248 | 2024-08-02 09:00:00 | Record | Synchronize RTC time
1301 | 131401 | 2024-08-02 10:16:10 | Record | Cut-off voltage condition jump |  | Set value: Set voltage value. Actual value 1: actual voltage value
1302 | 131555 | 2024-08-02 10:39:00 | Record | Cut-off current condition jump |  | Set value: current set value, actual value 1: actual current value, actual value 2: sampled current amplification factor, actual value 3: Set current amplification factor
1303 | 131566 | 2024-08-02 10:44:00 | Record | Time limit jump |  | Set value: Set time value. Actual value 1: actual time value
1304 | 131822 | 2024-08-02 11:34:59 | Record | Cut-off voltage condition jump |  | Set value: Set voltage value. Actual value 1: actual voltage value
1305 | 131833 | 2024-08-02 11:39:59 | Record | Time limit jump |  | Set value: Set time value. Actual value 1: actual time value
1306 | 132009 | 2024-08-02 13:07:41 | Record | The communication between ZWJ and SWJ interrupted,ZWJ active and SWJ disconnect
1307 | 132024 | 2024-08-02 13:14:39 | Record | Cut-off voltage condition jump |  | Set value: Set voltage value. Actual value 1: actual voltage value
1308 | 132095 | 2024-08-02 13:25:11 | Record | Synchronize RTC time
1309 | 132173 | 2024-08-02 13:36:56 | Prompt | Stop
1310 | 132173 | 2024-08-02 13:36:56 | Prompt | Channel status changed
1311 | 132173 | 2024-08-02 14:12:09 | Prompt | Continue
1312 | 132173 | 2024-08-02 14:12:09 | Prompt | Channel status changed
1313 | 132197 | 2024-08-02 14:15:30 | Record | Cut-off current condition jump |  | Set value: current set value, actual value 1: actual current value, actual value 2: sampled current amplification factor, actual value 3: Set current amplification factor
1314 | 132208 | 2024-08-02 14:20:30 | Record | Time limit jump |  | Set value: Set time value. Actual value 1: actual time value
1315 | 132465 | 2024-08-02 15:11:34 | Record | Cut-off voltage condition jump |  | Set value: Set voltage value. Actual value 1: actual voltage value
1316 | 132476 | 2024-08-02 15:16:34 | Record | Time limit jump |  | Set value: Set time value. Actual value 1: actual time value
1317 | 132552 | 2024-08-02 15:54:10 | Warning | XWJ data collection exception,SWJ data lose
1318 | 132553 | 2024-08-02 15:54:10 | Error | Error of long time sampling
1319 | 132553 | 2024-08-02 15:54:10 | Prompt | Channel status changed
1320 | 132553 | 2024-08-02 15:54:56 | Prompt | Continue
1321 | 132553 | 2024-08-02 15:54:56 | Prompt | Channel status changed
1322 | 132564 | 2024-08-02 16:00:21 | Warning | COM error
1323 | 132565 | 2024-08-02 16:00:21 | Error | Error of long time sampling
1324 | 132565 | 2024-08-02 16:00:21 | Prompt | Channel status changed
1325 | 132565 | 2024-08-02 16:01:37 | Prompt | Continue
1326 | 132565 | 2024-08-02 16:01:37 | Prompt | Channel status changed
1327 | 132670 | 2024-08-02 16:53:18 | Record | Cut-off voltage condition jump |  | Set value: Set voltage value. Actual value 1: actual voltage value
1328 | 132824 | 2024-08-02 17:16:07 | Record | Cut-off current condition jump |  | Set value: current set value, actual value 1: actual current value, actual value 2: sampled current amplification factor, actual value 3: Set current amplification factor
1329 | 132835 | 2024-08-02 17:21:07 | Record | Time limit jump |  | Set value: Set time value. Actual value 1: actual time value
1330 | 133030 | 2024-08-02 18:00:00 | Record | Synchronize RTC time
1331 | 133091 | 2024-08-02 18:12:03 | Record | Cut-off voltage condition jump |  | Set value: Set voltage value. Actual value 1: actual voltage value
1332 | 133102 | 2024-08-02 18:17:03 | Record | Time limit jump |  | Set value: Set time value. Actual value 1: actual time value
1333 | 133293 | 2024-08-02 19:51:42 | Record | Cut-off voltage condition jump |  | Set value: Set voltage value. Actual value 1: actual voltage value
1334 | 133446 | 2024-08-02 20:14:27 | Record | Cut-off current condition jump |  | Set value: current set value, actual value 1: actual current value, actual value 2: sampled current amplification factor, actual value 3: Set current amplification factor
1335 | 133457 | 2024-08-02 20:19:27 | Record | Time limit jump |  | Set value: Set time value. Actual value 1: actual time value
1336 | 133713 | 2024-08-02 21:10:24 | Record | Cut-off voltage condition jump |  | Set value: Set voltage value. Actual value 1: actual voltage value
1337 | 133724 | 2024-08-02 21:15:24 | Record | Time limit jump |  | Set value: Set time value. Actual value 1: actual time value
1338 | 133915 | 2024-08-02 22:50:02 | Record | Cut-off voltage condition jump |  | Set value: Set voltage value. Actual value 1: actual voltage value
1339 | 134068 | 2024-08-02 23:12:47 | Record | Cut-off current condition jump |  | Set value: current set value, actual value 1: actual current value, actual value 2: sampled current amplification factor, actual value 3: Set current amplification factor
1340 | 134079 | 2024-08-02 23:17:47 | Record | Time limit jump |  | Set value: Set time value. Actual value 1: actual time value
1341 | 134291 | 2024-08-03 00:00:00 | Record | Synchronize RTC time
1342 | 134335 | 2024-08-03 00:08:43 | Record | Cut-off voltage condition jump |  | Set value: Set voltage value. Actual value 1: actual voltage value
1343 | 134346 | 2024-08-03 00:13:43 | Record | Time limit jump |  | Set value: Set time value. Actual value 1: actual time value
1344 | 134537 | 2024-08-03 01:48:18 | Record | Cut-off voltage condition jump |  | Set value: Set voltage value. Actual value 1: actual voltage value
1345 | 134690 | 2024-08-03 02:11:06 | Record | Cut-off current condition jump |  | Set value: current set value, actual value 1: actual current value, actual value 2: sampled current amplification factor, actual value 3: Set current amplification factor
1346 | 134701 | 2024-08-03 02:16:06 | Record | Time limit jump |  | Set value: Set time value. Actual value 1: actual time value
1347 | 134957 | 2024-08-03 03:07:02 | Record | Cut-off voltage condition jump |  | Set value: Set voltage value. Actual value 1: actual voltage value
1348 | 134968 | 2024-08-03 03:12:02 | Record | Time limit jump |  | Set value: Set time value. Actual value 1: actual time value
1349 | 135159 | 2024-08-03 04:46:37 | Record | Cut-off voltage condition jump |  | Set value: Set voltage value. Actual value 1: actual voltage value
1350 | 135313 | 2024-08-03 05:09:28 | Record | Cut-off current condition jump |  | Set value: current set value, actual value 1: actual current value, actual value 2: sampled current amplification factor, actual value 3: Set current amplification factor
1351 | 135324 | 2024-08-03 05:14:28 | Record | Time limit jump |  | Set value: Set time value. Actual value 1: actual time value
1352 | 135580 | 2024-08-03 06:05:23 | Record | Cut-off voltage condition jump |  | Set value: Set voltage value. Actual value 1: actual voltage value
1353 | 135591 | 2024-08-03 06:10:23 | Record | Time limit jump |  | Set value: Set time value. Actual value 1: actual time value
1354 | 135782 | 2024-08-03 07:44:56 | Record | Cut-off voltage condition jump |  | Set value: Set voltage value. Actual value 1: actual voltage value
1355 | 135935 | 2024-08-03 08:07:43 | Record | Cut-off current condition jump |  | Set value: current set value, actual value 1: actual current value, actual value 2: sampled current amplification factor, actual value 3: Set current amplification factor
1356 | 135946 | 2024-08-03 08:12:43 | Record | Time limit jump |  | Set value: Set time value. Actual value 1: actual time value
1357 | 136183 | 2024-08-03 09:00:00 | Record | Synchronize RTC time
1358 | 136202 | 2024-08-03 09:03:37 | Record | Cut-off voltage condition jump |  | Set value: Set voltage value. Actual value 1: actual voltage value
1359 | 136213 | 2024-08-03 09:08:37 | Record | Time limit jump |  | Set value: Set time value. Actual value 1: actual time value
1360 | 136403 | 2024-08-03 10:43:07 | Record | Cut-off voltage condition jump |  | Set value: Set voltage value. Actual value 1: actual voltage value
1361 | 136557 | 2024-08-03 11:05:56 | Record | Cut-off current condition jump |  | Set value: current set value, actual value 1: actual current value, actual value 2: sampled current amplification factor, actual value 3: Set current amplification factor
1362 | 136568 | 2024-08-03 11:10:56 | Record | Time limit jump |  | Set value: Set time value. Actual value 1: actual time value
1363 | 136824 | 2024-08-03 12:01:50 | Record | Cut-off voltage condition jump |  | Set value: Set voltage value. Actual value 1: actual voltage value
1364 | 136835 | 2024-08-03 12:06:50 | Record | Time limit jump |  | Set value: Set time value. Actual value 1: actual time value
1365 | 137025 | 2024-08-03 13:41:20 | Record | Cut-off voltage condition jump |  | Set value: Set voltage value. Actual value 1: actual voltage value
1366 | 137179 | 2024-08-03 14:04:13 | Record | Cut-off current condition jump |  | Set value: current set value, actual value 1: actual current value, actual value 2: sampled current amplification factor, actual value 3: Set current amplification factor
1367 | 137190 | 2024-08-03 14:09:13 | Record | Time limit jump |  | Set value: Set time value. Actual value 1: actual time value
1368 | 137446 | 2024-08-03 15:00:07 | Record | Cut-off voltage condition jump |  | Set value: Set voltage value. Actual value 1: actual voltage value
1369 | 137457 | 2024-08-03 15:05:07 | Record | Time limit jump |  | Set value: Set time value. Actual value 1: actual time value
1370 | 137647 | 2024-08-03 16:39:35 | Record | Cut-off voltage condition jump |  | Set value: Set voltage value. Actual value 1: actual voltage value
1371 | 137800 | 2024-08-03 17:02:20 | Record | Cut-off current condition jump |  | Set value: current set value, actual value 1: actual current value, actual value 2: sampled current amplification factor, actual value 3: Set current amplification factor
1372 | 137811 | 2024-08-03 17:07:20 | Record | Time limit jump |  | Set value: Set time value. Actual value 1: actual time value
1373 | 138067 | 2024-08-03 17:58:13 | Record | Cut-off voltage condition jump |  | Set value: Set voltage value. Actual value 1: actual voltage value
1374 | 138071 | 2024-08-03 18:00:00 | Record | Synchronize RTC time
1375 | 138078 | 2024-08-03 18:03:12 | Record | Time limit jump |  | Set value: Set time value. Actual value 1: actual time value
1376 | 138268 | 2024-08-03 19:37:42 | Record | Cut-off voltage condition jump |  | Set value: Set voltage value. Actual value 1: actual voltage value
1377 | 138421 | 2024-08-03 20:00:29 | Record | Cut-off current condition jump |  | Set value: current set value, actual value 1: actual current value, actual value 2: sampled current amplification factor, actual value 3: Set current amplification factor
1378 | 138432 | 2024-08-03 20:05:29 | Record | Time limit jump |  | Set value: Set time value. Actual value 1: actual time value
1379 | 138688 | 2024-08-03 20:56:21 | Record | Cut-off voltage condition jump |  | Set value: Set voltage value. Actual value 1: actual voltage value
1380 | 138699 | 2024-08-03 21:01:21 | Record | Time limit jump |  | Set value: Set time value. Actual value 1: actual time value
1381 | 138889 | 2024-08-03 22:35:48 | Record | Cut-off voltage condition jump |  | Set value: Set voltage value. Actual value 1: actual voltage value
1382 | 139043 | 2024-08-03 22:58:38 | Record | Cut-off current condition jump |  | Set value: current set value, actual value 1: actual current value, actual value 2: sampled current amplification factor, actual value 3: Set current amplification factor
1383 | 139054 | 2024-08-03 23:03:38 | Record | Time limit jump |  | Set value: Set time value. Actual value 1: actual time value
1384 | 139310 | 2024-08-03 23:54:30 | Record | Cut-off voltage condition jump |  | Set value: Set voltage value. Actual value 1: actual voltage value
1385 | 139321 | 2024-08-03 23:59:30 | Record | Time limit jump |  | Set value: Set time value. Actual value 1: actual time value
1386 | 139322 | 2024-08-04 00:00:00 | Record | Synchronize RTC time
1387 | 139511 | 2024-08-04 01:33:56 | Record | Cut-off voltage condition jump |  | Set value: Set voltage value. Actual value 1: actual voltage value
1388 | 139665 | 2024-08-04 01:56:48 | Record | Cut-off current condition jump |  | Set value: current set value, actual value 1: actual current value, actual value 2: sampled current amplification factor, actual value 3: Set current amplification factor
1389 | 139676 | 2024-08-04 02:01:48 | Record | Time limit jump |  | Set value: Set time value. Actual value 1: actual time value
1390 | 139932 | 2024-08-04 02:52:39 | Record | Cut-off voltage condition jump |  | Set value: Set voltage value. Actual value 1: actual voltage value
1391 | 139943 | 2024-08-04 02:57:39 | Record | Time limit jump |  | Set value: Set time value. Actual value 1: actual time value
1392 | 140133 | 2024-08-04 04:32:03 | Record | Cut-off voltage condition jump |  | Set value: Set voltage value. Actual value 1: actual voltage value
1393 | 140287 | 2024-08-04 04:54:56 | Record | Cut-off current condition jump |  | Set value: current set value, actual value 1: actual current value, actual value 2: sampled current amplification factor, actual value 3: Set current amplification factor
1394 | 140298 | 2024-08-04 04:59:56 | Record | Time limit jump |  | Set value: Set time value. Actual value 1: actual time value
1395 | 140554 | 2024-08-04 05:50:47 | Record | Cut-off voltage condition jump |  | Set value: Set voltage value. Actual value 1: actual voltage value
1396 | 140565 | 2024-08-04 05:55:47 | Record | Time limit jump |  | Set value: Set time value. Actual value 1: actual time value
1397 | 140755 | 2024-08-04 07:30:11 | Record | Cut-off voltage condition jump |  | Set value: Set voltage value. Actual value 1: actual voltage value
1398 | 140909 | 2024-08-04 07:53:06 | Record | Cut-off current condition jump |  | Set value: current set value, actual value 1: actual current value, actual value 2: sampled current amplification factor, actual value 3: Set current amplification factor
1399 | 140920 | 2024-08-04 07:58:06 | Record | Time limit jump |  | Set value: Set time value. Actual value 1: actual time value
1400 | 141176 | 2024-08-04 08:48:56 | Record | Cut-off voltage condition jump |  | Set value: Set voltage value. Actual value 1: actual voltage value
1401 | 141187 | 2024-08-04 08:53:56 | Record | Time limit jump |  | Set value: Set time value. Actual value 1: actual time value
1402 | 141200 | 2024-08-04 09:00:00 | Record | Synchronize RTC time
1403 | 141377 | 2024-08-04 10:28:17 | Record | Cut-off voltage condition jump |  | Set value: Set voltage value. Actual value 1: actual voltage value
1404 | 141531 | 2024-08-04 10:51:12 | Record | Cut-off current condition jump |  | Set value: current set value, actual value 1: actual current value, actual value 2: sampled current amplification factor, actual value 3: Set current amplification factor
1405 | 141542 | 2024-08-04 10:56:12 | Record | Time limit jump |  | Set value: Set time value. Actual value 1: actual time value
1406 | 141798 | 2024-08-04 11:47:01 | Record | Cut-off voltage condition jump |  | Set value: Set voltage value. Actual value 1: actual voltage value
1407 | 141809 | 2024-08-04 11:52:01 | Record | Time limit jump |  | Set value: Set time value. Actual value 1: actual time value
1408 | 141999 | 2024-08-04 13:26:19 | Record | Cut-off voltage condition jump |  | Set value: Set voltage value. Actual value 1: actual voltage value
1409 | 142153 | 2024-08-04 13:49:13 | Record | Cut-off current condition jump |  | Set value: current set value, actual value 1: actual current value, actual value 2: sampled current amplification factor, actual value 3: Set current amplification factor
1410 | 142164 | 2024-08-04 13:54:13 | Record | Time limit jump |  | Set value: Set time value. Actual value 1: actual time value
1411 | 142420 | 2024-08-04 14:45:02 | Record | Cut-off voltage condition jump |  | Set value: Set voltage value. Actual value 1: actual voltage value
1412 | 142431 | 2024-08-04 14:50:02 | Record | Time limit jump |  | Set value: Set time value. Actual value 1: actual time value
1413 | 142621 | 2024-08-04 16:24:22 | Record | Cut-off voltage condition jump |  | Set value: Set voltage value. Actual value 1: actual voltage value
1414 | 142775 | 2024-08-04 16:47:13 | Record | Cut-off current condition jump |  | Set value: current set value, actual value 1: actual current value, actual value 2: sampled current amplification factor, actual value 3: Set current amplification factor
1415 | 142786 | 2024-08-04 16:52:13 | Record | Time limit jump |  | Set value: Set time value. Actual value 1: actual time value
1416 | 143041 | 2024-08-04 17:43:01 | Record | Cut-off voltage condition jump |  | Set value: Set voltage value. Actual value 1: actual voltage value
1417 | 143052 | 2024-08-04 17:48:01 | Record | Time limit jump |  | Set value: Set time value. Actual value 1: actual time value
1418 | 143076 | 2024-08-04 18:00:00 | Record | Synchronize RTC time
1419 | 143242 | 2024-08-04 19:22:17 | Record | Cut-off voltage condition jump |  | Set value: Set voltage value. Actual value 1: actual voltage value
1420 | 143396 | 2024-08-04 19:45:10 | Record | Cut-off current condition jump |  | Set value: current set value, actual value 1: actual current value, actual value 2: sampled current amplification factor, actual value 3: Set current amplification factor
1421 | 143407 | 2024-08-04 19:50:10 | Record | Time limit jump |  | Set value: Set time value. Actual value 1: actual time value
1422 | 143662 | 2024-08-04 20:40:58 | Record | Cut-off voltage condition jump |  | Set value: Set voltage value. Actual value 1: actual voltage value
1423 | 143673 | 2024-08-04 20:45:58 | Record | Time limit jump |  | Set value: Set time value. Actual value 1: actual time value
1424 | 143863 | 2024-08-04 22:20:15 | Record | Cut-off voltage condition jump |  | Set value: Set voltage value. Actual value 1: actual voltage value
1425 | 144018 | 2024-08-04 22:43:13 | Record | Cut-off current condition jump |  | Set value: current set value, actual value 1: actual current value, actual value 2: sampled current amplification factor, actual value 3: Set current amplification factor
1426 | 144029 | 2024-08-04 22:48:13 | Record | Time limit jump |  | Set value: Set time value. Actual value 1: actual time value
1427 | 144284 | 2024-08-04 23:39:00 | Record | Cut-off voltage condition jump |  | Set value: Set voltage value. Actual value 1: actual voltage value
1428 | 144295 | 2024-08-04 23:44:00 | Record | Time limit jump |  | Set value: Set time value. Actual value 1: actual time value
1429 | 144328 | 2024-08-05 00:00:00 | Record | Synchronize RTC time
1430 | 144485 | 2024-08-05 01:18:15 | Record | Cut-off voltage condition jump |  | Set value: Set voltage value. Actual value 1: actual voltage value
1431 | 144639 | 2024-08-05 01:41:08 | Record | Cut-off current condition jump |  | Set value: current set value, actual value 1: actual current value, actual value 2: sampled current amplification factor, actual value 3: Set current amplification factor
1432 | 144650 | 2024-08-05 01:46:08 | Record | Time limit jump |  | Set value: Set time value. Actual value 1: actual time value
1433 | 144905 | 2024-08-05 02:36:55 | Record | Cut-off voltage condition jump |  | Set value: Set voltage value. Actual value 1: actual voltage value
1434 | 144916 | 2024-08-05 02:41:55 | Record | Time limit jump |  | Set value: Set time value. Actual value 1: actual time value
1435 | 145106 | 2024-08-05 04:16:10 | Record | Cut-off voltage condition jump |  | Set value: Set voltage value. Actual value 1: actual voltage value
1436 | 145260 | 2024-08-05 04:39:04 | Record | Cut-off current condition jump |  | Set value: current set value, actual value 1: actual current value, actual value 2: sampled current amplification factor, actual value 3: Set current amplification factor
1437 | 145271 | 2024-08-05 04:44:04 | Record | Time limit jump |  | Set value: Set time value. Actual value 1: actual time value
1438 | 145526 | 2024-08-05 05:34:50 | Record | Cut-off voltage condition jump |  | Set value: Set voltage value. Actual value 1: actual voltage value
1439 | 145537 | 2024-08-05 05:39:50 | Record | Time limit jump |  | Set value: Set time value. Actual value 1: actual time value
1440 | 145727 | 2024-08-05 07:14:03 | Record | Cut-off voltage condition jump |  | Set value: Set voltage value. Actual value 1: actual voltage value
1441 | 145881 | 2024-08-05 07:36:58 | Record | Cut-off current condition jump |  | Set value: current set value, actual value 1: actual current value, actual value 2: sampled current amplification factor, actual value 3: Set current amplification factor
1442 | 145892 | 2024-08-05 07:41:58 | Record | Time limit jump |  | Set value: Set time value. Actual value 1: actual time value
1443 | 146147 | 2024-08-05 08:32:44 | Record | Cut-off voltage condition jump |  | Set value: Set voltage value. Actual value 1: actual voltage value
1444 | 146158 | 2024-08-05 08:37:44 | Record | Time limit jump |  | Set value: Set time value. Actual value 1: actual time value
1445 | 146203 | 2024-08-05 09:00:00 | Record | Synchronize RTC time
1446 | 146348 | 2024-08-05 10:11:56 | Record | Cut-off voltage condition jump |  | Set value: Set voltage value. Actual value 1: actual voltage value
1447 | 146503 | 2024-08-05 10:34:54 | Record | Cut-off current condition jump |  | Set value: current set value, actual value 1: actual current value, actual value 2: sampled current amplification factor, actual value 3: Set current amplification factor
1448 | 146514 | 2024-08-05 10:39:54 | Record | Time limit jump |  | Set value: Set time value. Actual value 1: actual time value
1449 | 146769 | 2024-08-05 11:30:39 | Record | Cut-off voltage condition jump |  | Set value: Set voltage value. Actual value 1: actual voltage value
1450 | 146780 | 2024-08-05 11:35:39 | Record | Time limit jump |  | Set value: Set time value. Actual value 1: actual time value
1451 | 146970 | 2024-08-05 13:09:48 | Record | Cut-off voltage condition jump |  | Set value: Set voltage value. Actual value 1: actual voltage value
1452 | 147126 | 2024-08-05 13:32:55 | Record | Cut-off current condition jump |  | Set value: current set value, actual value 1: actual current value, actual value 2: sampled current amplification factor, actual value 3: Set current amplification factor
1453 | 147137 | 2024-08-05 13:37:55 | Record | Time limit jump |  | Set value: Set time value. Actual value 1: actual time value
1454 | 147392 | 2024-08-05 14:28:39 | Record | Cut-off voltage condition jump |  | Set value: Set voltage value. Actual value 1: actual voltage value
1455 | 147403 | 2024-08-05 14:33:39 | Record | Time limit jump |  | Set value: Set time value. Actual value 1: actual time value
1456 | 147593 | 2024-08-05 16:07:47 | Record | Cut-off voltage condition jump |  | Set value: Set voltage value. Actual value 1: actual voltage value
1457 | 147748 | 2024-08-05 16:30:45 | Record | Cut-off current condition jump |  | Set value: current set value, actual value 1: actual current value, actual value 2: sampled current amplification factor, actual value 3: Set current amplification factor
1458 | 147759 | 2024-08-05 16:35:45 | Record | Time limit jump |  | Set value: Set time value. Actual value 1: actual time value
1459 | 148014 | 2024-08-05 17:26:29 | Record | Cut-off voltage condition jump |  | Set value: Set voltage value. Actual value 1: actual voltage value
1460 | 148025 | 2024-08-05 17:31:29 | Record | Time limit jump |  | Set value: Set time value. Actual value 1: actual time value
1461 | 148056 | 2024-08-05 17:46:55 | Record | The communication between ZWJ and SWJ interrupted,ZWJ active and SWJ disconnect
1462 | 148215 | 2024-08-05 19:05:38 | Record | Cut-off voltage condition jump |  | Set value: Set voltage value. Actual value 1: actual voltage value
1463 | 148369 | 2024-08-05 19:28:31 | Record | Cut-off current condition jump |  | Set value: current set value, actual value 1: actual current value, actual value 2: sampled current amplification factor, actual value 3: Set current amplification factor
1464 | 148380 | 2024-08-05 19:33:31 | Record | Time limit jump |  | Set value: Set time value. Actual value 1: actual time value
1465 | 148635 | 2024-08-05 20:24:14 | Record | Cut-off voltage condition jump |  | Set value: Set voltage value. Actual value 1: actual voltage value
1466 | 148646 | 2024-08-05 20:29:14 | Record | Time limit jump |  | Set value: Set time value. Actual value 1: actual time value
1467 | 148836 | 2024-08-05 22:03:20 | Record | Cut-off voltage condition jump |  | Set value: Set voltage value. Actual value 1: actual voltage value
1468 | 148991 | 2024-08-05 22:26:23 | Record | Cut-off current condition jump |  | Set value: current set value, actual value 1: actual current value, actual value 2: sampled current amplification factor, actual value 3: Set current amplification factor
1469 | 149002 | 2024-08-05 22:31:23 | Record | Time limit jump |  | Set value: Set time value. Actual value 1: actual time value
1470 | 149257 | 2024-08-05 23:22:06 | Record | Cut-off voltage condition jump |  | Set value: Set voltage value. Actual value 1: actual voltage value
1471 | 149268 | 2024-08-05 23:27:06 | Record | Time limit jump |  | Set value: Set time value. Actual value 1: actual time value
1472 | 149458 | 2024-08-06 01:01:11 | Record | Cut-off voltage condition jump |  | Set value: Set voltage value. Actual value 1: actual voltage value
1473 | 149613 | 2024-08-06 01:24:10 | Record | Cut-off current condition jump |  | Set value: current set value, actual value 1: actual current value, actual value 2: sampled current amplification factor, actual value 3: Set current amplification factor
1474 | 149624 | 2024-08-06 01:29:10 | Record | Time limit jump |  | Set value: Set time value. Actual value 1: actual time value
1475 | 149879 | 2024-08-06 02:19:52 | Record | Cut-off voltage condition jump |  | Set value: Set voltage value. Actual value 1: actual voltage value
1476 | 149890 | 2024-08-06 02:24:52 | Record | Time limit jump |  | Set value: Set time value. Actual value 1: actual time value
1477 | 150080 | 2024-08-06 03:58:55 | Record | Cut-off voltage condition jump |  | Set value: Set voltage value. Actual value 1: actual voltage value
1478 | 150235 | 2024-08-06 04:21:53 | Record | Cut-off current condition jump |  | Set value: current set value, actual value 1: actual current value, actual value 2: sampled current amplification factor, actual value 3: Set current amplification factor
1479 | 150246 | 2024-08-06 04:26:53 | Record | Time limit jump |  | Set value: Set time value. Actual value 1: actual time value
1480 | 150501 | 2024-08-06 05:17:35 | Record | Cut-off voltage condition jump |  | Set value: Set voltage value. Actual value 1: actual voltage value
1481 | 150512 | 2024-08-06 05:22:35 | Record | Time limit jump |  | Set value: Set time value. Actual value 1: actual time value
1482 | 150702 | 2024-08-06 06:56:37 | Record | Cut-off voltage condition jump |  | Set value: Set voltage value. Actual value 1: actual voltage value
1483 | 150858 | 2024-08-06 07:19:45 | Record | Cut-off current condition jump |  | Set value: current set value, actual value 1: actual current value, actual value 2: sampled current amplification factor, actual value 3: Set current amplification factor
1484 | 150869 | 2024-08-06 07:24:45 | Record | Time limit jump |  | Set value: Set time value. Actual value 1: actual time value
1485 | 151124 | 2024-08-06 08:15:26 | Record | Cut-off voltage condition jump |  | Set value: Set voltage value. Actual value 1: actual voltage value
1486 | 151135 | 2024-08-06 08:20:27 | Record | Time limit jump |  | Set value: Set time value. Actual value 1: actual time value
1487 | 151231 | 2024-08-06 09:08:07 | Record | Synchronize RTC time
1488 | 151325 | 2024-08-06 09:54:27 | Record | Cut-off voltage condition jump |  | Set value: Set voltage value. Actual value 1: actual voltage value
1489 | 151480 | 2024-08-06 10:17:27 | Record | Cut-off current condition jump |  | Set value: current set value, actual value 1: actual current value, actual value 2: sampled current amplification factor, actual value 3: Set current amplification factor
1490 | 151491 | 2024-08-06 10:22:27 | Record | Time limit jump |  | Set value: Set time value. Actual value 1: actual time value
1491 | 151746 | 2024-08-06 11:13:08 | Record | Cut-off voltage condition jump |  | Set value: Set voltage value. Actual value 1: actual voltage value
1492 | 151757 | 2024-08-06 11:18:08 | Record | Time limit jump |  | Set value: Set time value. Actual value 1: actual time value
1493 | 151946 | 2024-08-06 12:52:08 | Record | Cut-off voltage condition jump |  | Set value: Set voltage value. Actual value 1: actual voltage value
1494 | 152102 | 2024-08-06 13:15:16 | Record | Cut-off current condition jump |  | Set value: current set value, actual value 1: actual current value, actual value 2: sampled current amplification factor, actual value 3: Set current amplification factor
1495 | 152113 | 2024-08-06 13:20:16 | Record | Time limit jump |  | Set value: Set time value. Actual value 1: actual time value
1496 | 152368 | 2024-08-06 14:10:56 | Record | Cut-off voltage condition jump |  | Set value: Set voltage value. Actual value 1: actual voltage value
1497 | 152379 | 2024-08-06 14:15:56 | Record | Time limit jump |  | Set value: Set time value. Actual value 1: actual time value
1498 | 152568 | 2024-08-06 15:49:51 | Record | Cut-off voltage condition jump |  | Set value: Set voltage value. Actual value 1: actual voltage value
1499 | 152657 | 2024-08-06 16:03:05 | Record | The communication between ZWJ and SWJ interrupted,ZWJ active and SWJ disconnect
1500 | 152725 | 2024-08-06 16:13:07 | Record | Cut-off current condition jump |  | Set value: current set value, actual value 1: actual current value, actual value 2: sampled current amplification factor, actual value 3: Set current amplification factor
1501 | 152736 | 2024-08-06 16:18:07 | Record | Time limit jump |  | Set value: Set time value. Actual value 1: actual time value
1502 | 152991 | 2024-08-06 17:08:48 | Record | Cut-off voltage condition jump |  | Set value: Set voltage value. Actual value 1: actual voltage value
1503 | 153002 | 2024-08-06 17:13:48 | Record | Time limit jump |  | Set value: Set time value. Actual value 1: actual time value
1504 | 153191 | 2024-08-06 18:47:45 | Record | Cut-off voltage condition jump |  | Set value: Set voltage value. Actual value 1: actual voltage value
1505 | 153347 | 2024-08-06 19:10:58 | Record | Cut-off current condition jump |  | Set value: current set value, actual value 1: actual current value, actual value 2: sampled current amplification factor, actual value 3: Set current amplification factor
1506 | 153358 | 2024-08-06 19:15:58 | Record | Time limit jump |  | Set value: Set time value. Actual value 1: actual time value
1507 | 153613 | 2024-08-06 20:06:37 | Record | Cut-off voltage condition jump |  | Set value: Set voltage value. Actual value 1: actual voltage value
1508 | 153624 | 2024-08-06 20:11:37 | Record | Time limit jump |  | Set value: Set time value. Actual value 1: actual time value
1509 | 153813 | 2024-08-06 21:45:34 | Record | Cut-off voltage condition jump |  | Set value: Set voltage value. Actual value 1: actual voltage value
1510 | 153968 | 2024-08-06 22:08:36 | Record | Cut-off current condition jump |  | Set value: current set value, actual value 1: actual current value, actual value 2: sampled current amplification factor, actual value 3: Set current amplification factor
1511 | 153979 | 2024-08-06 22:13:36 | Record | Time limit jump |  | Set value: Set time value. Actual value 1: actual time value
1512 | 154234 | 2024-08-06 23:04:15 | Record | Cut-off voltage condition jump |  | Set value: Set voltage value. Actual value 1: actual voltage value
1513 | 154245 | 2024-08-06 23:09:15 | Record | Time limit jump |  | Set value: Set time value. Actual value 1: actual time value
1514 | 154434 | 2024-08-07 00:43:14 | Record | Cut-off voltage condition jump |  | Set value: Set voltage value. Actual value 1: actual voltage value
1515 | 154589 | 2024-08-07 01:06:12 | Record | Cut-off current condition jump |  | Set value: current set value, actual value 1: actual current value, actual value 2: sampled current amplification factor, actual value 3: Set current amplification factor
1516 | 154600 | 2024-08-07 01:11:12 | Record | Time limit jump |  | Set value: Set time value. Actual value 1: actual time value
1517 | 154855 | 2024-08-07 02:01:50 | Record | Cut-off voltage condition jump |  | Set value: Set voltage value. Actual value 1: actual voltage value
1518 | 154866 | 2024-08-07 02:06:50 | Record | Time limit jump |  | Set value: Set time value. Actual value 1: actual time value
1519 | 155055 | 2024-08-07 03:40:46 | Record | Cut-off voltage condition jump |  | Set value: Set voltage value. Actual value 1: actual voltage value
1520 | 155209 | 2024-08-07 04:03:41 | Record | Cut-off current condition jump |  | Set value: current set value, actual value 1: actual current value, actual value 2: sampled current amplification factor, actual value 3: Set current amplification factor
1521 | 155220 | 2024-08-07 04:08:41 | Record | Time limit jump |  | Set value: Set time value. Actual value 1: actual time value
1522 | 155475 | 2024-08-07 04:59:19 | Record | Cut-off voltage condition jump |  | Set value: Set voltage value. Actual value 1: actual voltage value
1523 | 155486 | 2024-08-07 05:04:19 | Record | Time limit jump |  | Set value: Set time value. Actual value 1: actual time value
1524 | 155675 | 2024-08-07 06:38:13 | Record | Cut-off voltage condition jump |  | Set value: Set voltage value. Actual value 1: actual voltage value
1525 | 155830 | 2024-08-07 07:01:17 | Record | Cut-off current condition jump |  | Set value: current set value, actual value 1: actual current value, actual value 2: sampled current amplification factor, actual value 3: Set current amplification factor
1526 | 155841 | 2024-08-07 07:06:17 | Record | Time limit jump |  | Set value: Set time value. Actual value 1: actual time value
1527 | 156096 | 2024-08-07 07:56:54 | Record | Cut-off voltage condition jump |  | Set value: Set voltage value. Actual value 1: actual voltage value
1528 | 156107 | 2024-08-07 08:01:54 | Record | Time limit jump |  | Set value: Set time value. Actual value 1: actual time value
1529 | 156296 | 2024-08-07 09:35:46 | Record | Cut-off voltage condition jump |  | Set value: Set voltage value. Actual value 1: actual voltage value
1530 | 156451 | 2024-08-07 09:58:51 | Record | Cut-off current condition jump |  | Set value: current set value, actual value 1: actual current value, actual value 2: sampled current amplification factor, actual value 3: Set current amplification factor
1531 | 156462 | 2024-08-07 10:03:51 | Record | Time limit jump |  | Set value: Set time value. Actual value 1: actual time value
1532 | 156488 | 2024-08-07 10:08:50 | Record | Synchronize RTC time
1533 | 156717 | 2024-08-07 10:54:25 | Record | Cut-off voltage condition jump |  | Set value: Set voltage value. Actual value 1: actual voltage value
1534 | 156725 | 2024-08-07 10:58:12 | Prompt | Reset step
1535 | 156725 | 2024-08-07 10:58:12 | Prompt | Stop
1536 | 156725 | 2024-08-07 10:58:12 | Prompt | Channel status changed
1537 | 156725 | 2024-08-07 10:58:12 | Prompt | Continue
1538 | 156728 | 2024-08-07 10:59:26 | Record | Time limit jump |  | Set value: Set time value. Actual value 1: actual time value
1539 | 156768 | 2024-08-07 11:19:23 | Prompt | Reset step
1540 | 156768 | 2024-08-07 11:19:23 | Prompt | Stop
1541 | 156768 | 2024-08-07 11:19:23 | Prompt | Channel status changed
1542 | 156768 | 2024-08-07 11:19:23 | Prompt | Continue
1543 | 156915 | 2024-08-07 12:32:08 | Record | Cut-off voltage condition jump |  | Set value: Set voltage value. Actual value 1: actual voltage value
1544 | 156966 | 2024-08-07 12:39:39 | Prompt | Reset step
1545 | 156966 | 2024-08-07 12:39:39 | Prompt | Stop
1546 | 156966 | 2024-08-07 12:39:39 | Prompt | Channel status changed
1547 | 156966 | 2024-08-07 12:39:39 | Prompt | Continue
1548 | 157090 | 2024-08-07 12:58:10 | Record | Cut-off current condition jump |  | Set value: current set value, actual value 1: actual current value, actual value 2: sampled current amplification factor, actual value 3: Set current amplification factor
1549 | 157101 | 2024-08-07 13:03:10 | Record | Time limit jump |  | Set value: Set time value. Actual value 1: actual time value
1550 | 157355 | 2024-08-07 13:53:44 | Record | Cut-off voltage condition jump |  | Set value: Set voltage value. Actual value 1: actual voltage value
1551 | 157366 | 2024-08-07 13:58:44 | Record | Time limit jump |  | Set value: Set time value. Actual value 1: actual time value
1552 | 157555 | 2024-08-07 15:32:18 | Record | Cut-off voltage condition jump |  | Set value: Set voltage value. Actual value 1: actual voltage value
1553 | 157715 | 2024-08-07 15:56:06 | Record | Cut-off current condition jump |  | Set value: current set value, actual value 1: actual current value, actual value 2: sampled current amplification factor, actual value 3: Set current amplification factor
1554 | 157726 | 2024-08-07 16:01:06 | Record | Time limit jump |  | Set value: Set time value. Actual value 1: actual time value
1555 | 157980 | 2024-08-07 16:51:41 | Record | Cut-off voltage condition jump |  | Set value: Set voltage value. Actual value 1: actual voltage value
1556 | 157991 | 2024-08-07 16:56:41 | Record | Time limit jump |  | Set value: Set time value. Actual value 1: actual time value
1557 | 158180 | 2024-08-07 18:30:30 | Record | Cut-off voltage condition jump |  | Set value: Set voltage value. Actual value 1: actual voltage value
1558 | 158336 | 2024-08-07 18:53:37 | Record | Cut-off current condition jump |  | Set value: current set value, actual value 1: actual current value, actual value 2: sampled current amplification factor, actual value 3: Set current amplification factor
1559 | 158347 | 2024-08-07 18:58:37 | Record | Time limit jump |  | Set value: Set time value. Actual value 1: actual time value
1560 | 158354 | 2024-08-07 19:00:00 | Record | Synchronize RTC time
1561 | 158601 | 2024-08-07 19:49:13 | Record | Cut-off voltage condition jump |  | Set value: Set voltage value. Actual value 1: actual voltage value
1562 | 158612 | 2024-08-07 19:54:13 | Record | Time limit jump |  | Set value: Set time value. Actual value 1: actual time value
1563 | 158801 | 2024-08-07 21:28:13 | Record | Cut-off voltage condition jump |  | Set value: Set voltage value. Actual value 1: actual voltage value
1564 | 158954 | 2024-08-07 21:50:56 | Record | Cut-off current condition jump |  | Set value: current set value, actual value 1: actual current value, actual value 2: sampled current amplification factor, actual value 3: Set current amplification factor
1565 | 158965 | 2024-08-07 21:55:56 | Record | Time limit jump |  | Set value: Set time value. Actual value 1: actual time value
1566 | 159219 | 2024-08-07 22:46:31 | Record | Cut-off voltage condition jump |  | Set value: Set voltage value. Actual value 1: actual voltage value
1567 | 159230 | 2024-08-07 22:51:31 | Record | Time limit jump |  | Set value: Set time value. Actual value 1: actual time value
1568 | 159367 | 2024-08-08 00:00:00 | Record | Synchronize RTC time
1569 | 159420 | 2024-08-08 00:25:33 | Record | Cut-off voltage condition jump |  | Set value: Set voltage value. Actual value 1: actual voltage value
1570 | 159572 | 2024-08-08 00:48:07 | Record | Cut-off current condition jump |  | Set value: current set value, actual value 1: actual current value, actual value 2: sampled current amplification factor, actual value 3: Set current amplification factor
1571 | 159583 | 2024-08-08 00:53:07 | Record | Time limit jump |  | Set value: Set time value. Actual value 1: actual time value
1572 | 159837 | 2024-08-08 01:43:42 | Record | Cut-off voltage condition jump |  | Set value: Set voltage value. Actual value 1: actual voltage value
1573 | 159848 | 2024-08-08 01:48:42 | Record | Time limit jump |  | Set value: Set time value. Actual value 1: actual time value
1574 | 160038 | 2024-08-08 03:22:47 | Record | Cut-off voltage condition jump |  | Set value: Set voltage value. Actual value 1: actual voltage value
1575 | 160188 | 2024-08-08 03:45:04 | Record | Cut-off current condition jump |  | Set value: current set value, actual value 1: actual current value, actual value 2: sampled current amplification factor, actual value 3: Set current amplification factor
1576 | 160199 | 2024-08-08 03:50:04 | Record | Time limit jump |  | Set value: Set time value. Actual value 1: actual time value
1577 | 160453 | 2024-08-08 04:40:38 | Record | Cut-off voltage condition jump |  | Set value: Set voltage value. Actual value 1: actual voltage value
1578 | 160464 | 2024-08-08 04:45:38 | Record | Time limit jump |  | Set value: Set time value. Actual value 1: actual time value
1579 | 160654 | 2024-08-08 06:19:42 | Record | Cut-off voltage condition jump |  | Set value: Set voltage value. Actual value 1: actual voltage value
1580 | 160804 | 2024-08-08 06:41:55 | Record | Cut-off current condition jump |  | Set value: current set value, actual value 1: actual current value, actual value 2: sampled current amplification factor, actual value 3: Set current amplification factor
1581 | 160815 | 2024-08-08 06:46:55 | Record | Time limit jump |  | Set value: Set time value. Actual value 1: actual time value
1582 | 161069 | 2024-08-08 07:37:29 | Record | Cut-off voltage condition jump |  | Set value: Set voltage value. Actual value 1: actual voltage value
1583 | 161080 | 2024-08-08 07:42:29 | Record | Time limit jump |  | Set value: Set time value. Actual value 1: actual time value
1584 | 161236 | 2024-08-08 09:00:00 | Record | Synchronize RTC time
1585 | 161269 | 2024-08-08 09:16:18 | Record | Cut-off voltage condition jump |  | Set value: Set voltage value. Actual value 1: actual voltage value
1586 | 161423 | 2024-08-08 09:39:15 | Record | Cut-off current condition jump |  | Set value: current set value, actual value 1: actual current value, actual value 2: sampled current amplification factor, actual value 3: Set current amplification factor
1587 | 161434 | 2024-08-08 09:44:16 | Record | Time limit jump |  | Set value: Set time value. Actual value 1: actual time value
1588 | 161688 | 2024-08-08 10:34:49 | Record | Cut-off voltage condition jump |  | Set value: Set voltage value. Actual value 1: actual voltage value
1589 | 161699 | 2024-08-08 10:39:49 | Record | Time limit jump |  | Set value: Set time value. Actual value 1: actual time value
1590 | 161888 | 2024-08-08 12:13:25 | Record | Cut-off voltage condition jump |  | Set value: Set voltage value. Actual value 1: actual voltage value
1591 | 162046 | 2024-08-08 12:36:53 | Record | Cut-off current condition jump |  | Set value: current set value, actual value 1: actual current value, actual value 2: sampled current amplification factor, actual value 3: Set current amplification factor
1592 | 162057 | 2024-08-08 12:41:53 | Record | Time limit jump |  | Set value: Set time value. Actual value 1: actual time value
1593 | 162311 | 2024-08-08 13:32:25 | Record | Cut-off voltage condition jump |  | Set value: Set voltage value. Actual value 1: actual voltage value
1594 | 162322 | 2024-08-08 13:37:25 | Record | Time limit jump |  | Set value: Set time value. Actual value 1: actual time value
1595 | 162511 | 2024-08-08 15:11:00 | Record | Cut-off voltage condition jump |  | Set value: Set voltage value. Actual value 1: actual voltage value
1596 | 162669 | 2024-08-08 15:34:32 | Record | Cut-off current condition jump |  | Set value: current set value, actual value 1: actual current value, actual value 2: sampled current amplification factor, actual value 3: Set current amplification factor
1597 | 162680 | 2024-08-08 15:39:32 | Record | Time limit jump |  | Set value: Set time value. Actual value 1: actual time value
1598 | 162934 | 2024-08-08 16:30:03 | Record | Cut-off voltage condition jump |  | Set value: Set voltage value. Actual value 1: actual voltage value
1599 | 162945 | 2024-08-08 16:35:03 | Record | Time limit jump |  | Set value: Set time value. Actual value 1: actual time value
1600 | 163115 | 2024-08-08 18:00:00 | Record | Synchronize RTC time
1601 | 163134 | 2024-08-08 18:08:39 | Record | Cut-off voltage condition jump |  | Set value: Set voltage value. Actual value 1: actual voltage value
1602 | 163291 | 2024-08-08 18:32:02 | Record | Cut-off current condition jump |  | Set value: current set value, actual value 1: actual current value, actual value 2: sampled current amplification factor, actual value 3: Set current amplification factor
1603 | 163302 | 2024-08-08 18:37:02 | Record | Time limit jump |  | Set value: Set time value. Actual value 1: actual time value
1604 | 163556 | 2024-08-08 19:27:33 | Record | Cut-off voltage condition jump |  | Set value: Set voltage value. Actual value 1: actual voltage value
1605 | 163567 | 2024-08-08 19:32:33 | Record | Time limit jump |  | Set value: Set time value. Actual value 1: actual time value
1606 | 163756 | 2024-08-08 21:06:13 | Record | Cut-off voltage condition jump |  | Set value: Set voltage value. Actual value 1: actual voltage value
1607 | 163912 | 2024-08-08 21:29:21 | Record | Cut-off current condition jump |  | Set value: current set value, actual value 1: actual current value, actual value 2: sampled current amplification factor, actual value 3: Set current amplification factor
1608 | 163923 | 2024-08-08 21:34:21 | Record | Time limit jump |  | Set value: Set time value. Actual value 1: actual time value
1609 | 164177 | 2024-08-08 22:24:51 | Record | Cut-off voltage condition jump |  | Set value: Set voltage value. Actual value 1: actual voltage value
1610 | 164188 | 2024-08-08 22:29:51 | Record | Time limit jump |  | Set value: Set time value. Actual value 1: actual time value
1611 | 164369 | 2024-08-09 00:00:00 | Record | Synchronize RTC time
1612 | 164377 | 2024-08-09 00:03:27 | Record | Cut-off voltage condition jump |  | Set value: Set voltage value. Actual value 1: actual voltage value
1613 | 164533 | 2024-08-09 00:26:35 | Record | Cut-off current condition jump |  | Set value: current set value, actual value 1: actual current value, actual value 2: sampled current amplification factor, actual value 3: Set current amplification factor
1614 | 164544 | 2024-08-09 00:31:35 | Record | Time limit jump |  | Set value: Set time value. Actual value 1: actual time value
1615 | 164798 | 2024-08-09 01:22:05 | Record | Cut-off voltage condition jump |  | Set value: Set voltage value. Actual value 1: actual voltage value
1616 | 164809 | 2024-08-09 01:27:05 | Record | Time limit jump |  | Set value: Set time value. Actual value 1: actual time value
1617 | 164997 | 2024-08-09 03:00:34 | Record | Cut-off voltage condition jump |  | Set value: Set voltage value. Actual value 1: actual voltage value
1618 | 165155 | 2024-08-09 03:24:04 | Record | Cut-off current condition jump |  | Set value: current set value, actual value 1: actual current value, actual value 2: sampled current amplification factor, actual value 3: Set current amplification factor
1619 | 165166 | 2024-08-09 03:29:04 | Record | Time limit jump |  | Set value: Set time value. Actual value 1: actual time value
1620 | 165420 | 2024-08-09 04:19:33 | Record | Cut-off voltage condition jump |  | Set value: Set voltage value. Actual value 1: actual voltage value
1621 | 165431 | 2024-08-09 04:24:33 | Record | Time limit jump |  | Set value: Set time value. Actual value 1: actual time value
1622 | 165619 | 2024-08-09 05:57:58 | Record | Cut-off voltage condition jump |  | Set value: Set voltage value. Actual value 1: actual voltage value
1623 | 165778 | 2024-08-09 06:21:37 | Record | Cut-off current condition jump |  | Set value: current set value, actual value 1: actual current value, actual value 2: sampled current amplification factor, actual value 3: Set current amplification factor
1624 | 165789 | 2024-08-09 06:26:37 | Record | Time limit jump |  | Set value: Set time value. Actual value 1: actual time value
1625 | 166043 | 2024-08-09 07:17:06 | Record | Cut-off voltage condition jump |  | Set value: Set voltage value. Actual value 1: actual voltage value
1626 | 166054 | 2024-08-09 07:22:06 | Record | Time limit jump |  | Set value: Set time value. Actual value 1: actual time value
1627 | 166242 | 2024-08-09 08:55:33 | Record | Cut-off voltage condition jump |  | Set value: Set voltage value. Actual value 1: actual voltage value
1628 | 166272 | 2024-08-09 09:00:00 | Record | Synchronize RTC time
1629 | 166400 | 2024-08-09 09:19:06 | Record | Cut-off current condition jump |  | Set value: current set value, actual value 1: actual current value, actual value 2: sampled current amplification factor, actual value 3: Set current amplification factor
1630 | 166411 | 2024-08-09 09:24:06 | Record | Time limit jump |  | Set value: Set time value. Actual value 1: actual time value
1631 | 166665 | 2024-08-09 10:14:34 | Record | Cut-off voltage condition jump |  | Set value: Set voltage value. Actual value 1: actual voltage value
1632 | 166676 | 2024-08-09 10:19:34 | Record | Time limit jump |  | Set value: Set time value. Actual value 1: actual time value
1633 | 166864 | 2024-08-09 11:53:02 | Record | Cut-off voltage condition jump |  | Set value: Set voltage value. Actual value 1: actual voltage value
1634 | 167022 | 2024-08-09 12:16:29 | Record | Cut-off current condition jump |  | Set value: current set value, actual value 1: actual current value, actual value 2: sampled current amplification factor, actual value 3: Set current amplification factor
1635 | 167033 | 2024-08-09 12:21:29 | Record | Time limit jump |  | Set value: Set time value. Actual value 1: actual time value
1636 | 167201 | 2024-08-09 12:54:55 | Prompt | Stop
1637 | 167201 | 2024-08-09 12:54:55 | Prompt | Channel status changed
1638 | 167201 | 2024-08-09 12:55:02 | Warning | Power off
1639 | 167201 | 2024-08-09 12:56:44 | Prompt | Power on
1640 | 167201 | 2024-08-09 12:56:46 | Record | Synchronize RTC time
1641 | 167201 | 2024-08-09 12:56:57 | Record | Synchronize RTC time
1642 | 167201 | 2024-08-09 12:57:19 | Prompt | Continue
1643 | 167201 | 2024-08-09 12:57:19 | Prompt | Channel status changed
1644 | 167287 | 2024-08-09 13:14:20 | Record | Cut-off voltage condition jump |  | Set value: Set voltage value. Actual value 1: actual voltage value
1645 | 167298 | 2024-08-09 13:19:20 | Record | Time limit jump |  | Set value: Set time value. Actual value 1: actual time value
1646 | 167487 | 2024-08-09 14:52:50 | Record | Cut-off voltage condition jump |  | Set value: Set voltage value. Actual value 1: actual voltage value
1647 | 167643 | 2024-08-09 15:16:04 | Record | Cut-off current condition jump |  | Set value: current set value, actual value 1: actual current value, actual value 2: sampled current amplification factor, actual value 3: Set current amplification factor
1648 | 167654 | 2024-08-09 15:21:04 | Record | Time limit jump |  | Set value: Set time value. Actual value 1: actual time value
1649 | 167908 | 2024-08-09 16:11:31 | Record | Cut-off voltage condition jump |  | Set value: Set voltage value. Actual value 1: actual voltage value
1650 | 167919 | 2024-08-09 16:16:31 | Record | Time limit jump |  | Set value: Set time value. Actual value 1: actual time value
1651 | 168107 | 2024-08-09 17:49:58 | Record | Cut-off voltage condition jump |  | Set value: Set voltage value. Actual value 1: actual voltage value
1652 | 168174 | 2024-08-09 18:00:00 | Record | Synchronize RTC time
1653 | 168264 | 2024-08-09 18:13:20 | Record | Cut-off current condition jump |  | Set value: current set value, actual value 1: actual current value, actual value 2: sampled current amplification factor, actual value 3: Set current amplification factor
1654 | 168275 | 2024-08-09 18:18:20 | Record | Time limit jump |  | Set value: Set time value. Actual value 1: actual time value
1655 | 168529 | 2024-08-09 19:08:46 | Record | Cut-off voltage condition jump |  | Set value: Set voltage value. Actual value 1: actual voltage value
1656 | 168540 | 2024-08-09 19:13:46 | Record | Time limit jump |  | Set value: Set time value. Actual value 1: actual time value
1657 | 168728 | 2024-08-09 20:47:08 | Record | Cut-off voltage condition jump |  | Set value: Set voltage value. Actual value 1: actual voltage value
1658 | 168886 | 2024-08-09 21:10:39 | Record | Cut-off current condition jump |  | Set value: current set value, actual value 1: actual current value, actual value 2: sampled current amplification factor, actual value 3: Set current amplification factor
1659 | 168897 | 2024-08-09 21:15:39 | Record | Time limit jump |  | Set value: Set time value. Actual value 1: actual time value
1660 | 169151 | 2024-08-09 22:06:04 | Record | Cut-off voltage condition jump |  | Set value: Set voltage value. Actual value 1: actual voltage value
1661 | 169162 | 2024-08-09 22:11:04 | Record | Time limit jump |  | Set value: Set time value. Actual value 1: actual time value
1662 | 169350 | 2024-08-09 23:44:22 | Record | Cut-off voltage condition jump |  | Set value: Set voltage value. Actual value 1: actual voltage value
1663 | 169455 | 2024-08-10 00:00:00 | Record | Synchronize RTC time
1664 | 169510 | 2024-08-10 00:08:06 | Record | Cut-off current condition jump |  | Set value: current set value, actual value 1: actual current value, actual value 2: sampled current amplification factor, actual value 3: Set current amplification factor
1665 | 169521 | 2024-08-10 00:13:06 | Record | Time limit jump |  | Set value: Set time value. Actual value 1: actual time value
1666 | 169775 | 2024-08-10 01:03:31 | Record | Cut-off voltage condition jump |  | Set value: Set voltage value. Actual value 1: actual voltage value
1667 | 169786 | 2024-08-10 01:08:31 | Record | Time limit jump |  | Set value: Set time value. Actual value 1: actual time value
1668 | 169974 | 2024-08-10 02:41:48 | Record | Cut-off voltage condition jump |  | Set value: Set voltage value. Actual value 1: actual voltage value
1669 | 170133 | 2024-08-10 03:05:26 | Record | Cut-off current condition jump |  | Set value: current set value, actual value 1: actual current value, actual value 2: sampled current amplification factor, actual value 3: Set current amplification factor
1670 | 170144 | 2024-08-10 03:10:27 | Record | Time limit jump |  | Set value: Set time value. Actual value 1: actual time value
1671 | 170398 | 2024-08-10 04:00:51 | Record | Cut-off voltage condition jump |  | Set value: Set voltage value. Actual value 1: actual voltage value
1672 | 170409 | 2024-08-10 04:05:51 | Record | Time limit jump |  | Set value: Set time value. Actual value 1: actual time value
1673 | 170597 | 2024-08-10 05:39:11 | Record | Cut-off voltage condition jump |  | Set value: Set voltage value. Actual value 1: actual voltage value
1674 | 170755 | 2024-08-10 06:02:38 | Record | Cut-off current condition jump |  | Set value: current set value, actual value 1: actual current value, actual value 2: sampled current amplification factor, actual value 3: Set current amplification factor
1675 | 170766 | 2024-08-10 06:07:38 | Record | Time limit jump |  | Set value: Set time value. Actual value 1: actual time value
1676 | 171020 | 2024-08-10 06:58:02 | Record | Cut-off voltage condition jump |  | Set value: Set voltage value. Actual value 1: actual voltage value
1677 | 171031 | 2024-08-10 07:03:02 | Record | Time limit jump |  | Set value: Set time value. Actual value 1: actual time value
1678 | 171219 | 2024-08-10 08:36:25 | Record | Cut-off voltage condition jump |  | Set value: Set voltage value. Actual value 1: actual voltage value
1679 | 171377 | 2024-08-10 08:59:49 | Record | Cut-off current condition jump |  | Set value: current set value, actual value 1: actual current value, actual value 2: sampled current amplification factor, actual value 3: Set current amplification factor
1680 | 171378 | 2024-08-10 09:00:00 | Record | Synchronize RTC time
1681 | 171388 | 2024-08-10 09:04:48 | Record | Time limit jump |  | Set value: Set time value. Actual value 1: actual time value
1682 | 171641 | 2024-08-10 09:55:12 | Record | Cut-off voltage condition jump |  | Set value: Set voltage value. Actual value 1: actual voltage value
1683 | 171652 | 2024-08-10 10:00:12 | Record | Time limit jump |  | Set value: Set time value. Actual value 1: actual time value
1684 | 171840 | 2024-08-10 11:33:30 | Record | Cut-off voltage condition jump |  | Set value: Set voltage value. Actual value 1: actual voltage value
1685 | 171998 | 2024-08-10 11:56:55 | Record | Cut-off current condition jump |  | Set value: current set value, actual value 1: actual current value, actual value 2: sampled current amplification factor, actual value 3: Set current amplification factor
1686 | 172009 | 2024-08-10 12:01:55 | Record | Time limit jump |  | Set value: Set time value. Actual value 1: actual time value
1687 | 172262 | 2024-08-10 12:52:19 | Record | Cut-off voltage condition jump |  | Set value: Set voltage value. Actual value 1: actual voltage value
1688 | 172273 | 2024-08-10 12:57:19 | Record | Time limit jump |  | Set value: Set time value. Actual value 1: actual time value
1689 | 172461 | 2024-08-10 14:30:36 | Record | Cut-off voltage condition jump |  | Set value: Set voltage value. Actual value 1: actual voltage value
1690 | 172619 | 2024-08-10 14:54:06 | Record | Cut-off current condition jump |  | Set value: current set value, actual value 1: actual current value, actual value 2: sampled current amplification factor, actual value 3: Set current amplification factor
1691 | 172630 | 2024-08-10 14:59:06 | Record | Time limit jump |  | Set value: Set time value. Actual value 1: actual time value
1692 | 172883 | 2024-08-10 15:49:28 | Record | Cut-off voltage condition jump |  | Set value: Set voltage value. Actual value 1: actual voltage value
1693 | 172894 | 2024-08-10 15:54:28 | Record | Time limit jump |  | Set value: Set time value. Actual value 1: actual time value
1694 | 173082 | 2024-08-10 17:27:44 | Record | Cut-off voltage condition jump |  | Set value: Set voltage value. Actual value 1: actual voltage value
1695 | 173240 | 2024-08-10 17:51:12 | Record | Cut-off current condition jump |  | Set value: current set value, actual value 1: actual current value, actual value 2: sampled current amplification factor, actual value 3: Set current amplification factor
1696 | 173251 | 2024-08-10 17:56:12 | Record | Time limit jump |  | Set value: Set time value. Actual value 1: actual time value
1697 | 173271 | 2024-08-10 18:00:00 | Record | Synchronize RTC time
1698 | 173504 | 2024-08-10 18:46:34 | Record | Cut-off voltage condition jump |  | Set value: Set voltage value. Actual value 1: actual voltage value
1699 | 173515 | 2024-08-10 18:51:34 | Record | Time limit jump |  | Set value: Set time value. Actual value 1: actual time value
1700 | 173703 | 2024-08-10 20:24:46 | Record | Cut-off voltage condition jump |  | Set value: Set voltage value. Actual value 1: actual voltage value
1701 | 173862 | 2024-08-10 20:48:22 | Record | Cut-off current condition jump |  | Set value: current set value, actual value 1: actual current value, actual value 2: sampled current amplification factor, actual value 3: Set current amplification factor
1702 | 173873 | 2024-08-10 20:53:22 | Record | Time limit jump |  | Set value: Set time value. Actual value 1: actual time value
1703 | 174126 | 2024-08-10 21:43:44 | Record | Cut-off voltage condition jump |  | Set value: Set voltage value. Actual value 1: actual voltage value
1704 | 174137 | 2024-08-10 21:48:44 | Record | Time limit jump |  | Set value: Set time value. Actual value 1: actual time value
1705 | 174325 | 2024-08-10 23:21:56 | Record | Cut-off voltage condition jump |  | Set value: Set voltage value. Actual value 1: actual voltage value
1706 | 174484 | 2024-08-10 23:45:37 | Record | Cut-off current condition jump |  | Set value: current set value, actual value 1: actual current value, actual value 2: sampled current amplification factor, actual value 3: Set current amplification factor
1707 | 174495 | 2024-08-10 23:50:37 | Record | Time limit jump |  | Set value: Set time value. Actual value 1: actual time value
1708 | 174542 | 2024-08-11 00:00:00 | Record | Synchronize RTC time
1709 | 174748 | 2024-08-11 00:40:58 | Record | Cut-off voltage condition jump |  | Set value: Set voltage value. Actual value 1: actual voltage value
1710 | 174759 | 2024-08-11 00:45:58 | Record | Time limit jump |  | Set value: Set time value. Actual value 1: actual time value
1711 | 174947 | 2024-08-11 02:19:12 | Record | Cut-off voltage condition jump |  | Set value: Set voltage value. Actual value 1: actual voltage value
1712 | 175105 | 2024-08-11 02:42:44 | Record | Cut-off current condition jump |  | Set value: current set value, actual value 1: actual current value, actual value 2: sampled current amplification factor, actual value 3: Set current amplification factor
1713 | 175116 | 2024-08-11 02:47:44 | Record | Time limit jump |  | Set value: Set time value. Actual value 1: actual time value
1714 | 175369 | 2024-08-11 03:38:05 | Record | Cut-off voltage condition jump |  | Set value: Set voltage value. Actual value 1: actual voltage value
1715 | 175380 | 2024-08-11 03:43:05 | Record | Time limit jump |  | Set value: Set time value. Actual value 1: actual time value
1716 | 175568 | 2024-08-11 05:16:15 | Record | Cut-off voltage condition jump |  | Set value: Set voltage value. Actual value 1: actual voltage value
1717 | 175727 | 2024-08-11 05:39:51 | Record | Cut-off current condition jump |  | Set value: current set value, actual value 1: actual current value, actual value 2: sampled current amplification factor, actual value 3: Set current amplification factor
1718 | 175738 | 2024-08-11 05:44:51 | Record | Time limit jump |  | Set value: Set time value. Actual value 1: actual time value
1719 | 175991 | 2024-08-11 06:35:12 | Record | Cut-off voltage condition jump |  | Set value: Set voltage value. Actual value 1: actual voltage value
1720 | 176002 | 2024-08-11 06:40:12 | Record | Time limit jump |  | Set value: Set time value. Actual value 1: actual time value
1721 | 176190 | 2024-08-11 08:13:19 | Record | Cut-off voltage condition jump |  | Set value: Set voltage value. Actual value 1: actual voltage value
1722 | 176350 | 2024-08-11 08:37:01 | Record | Cut-off current condition jump |  | Set value: current set value, actual value 1: actual current value, actual value 2: sampled current amplification factor, actual value 3: Set current amplification factor
1723 | 176361 | 2024-08-11 08:42:01 | Record | Time limit jump |  | Set value: Set time value. Actual value 1: actual time value
1724 | 176451 | 2024-08-11 09:00:00 | Record | Synchronize RTC time
1725 | 176614 | 2024-08-11 09:32:21 | Record | Cut-off voltage condition jump |  | Set value: Set voltage value. Actual value 1: actual voltage value
1726 | 176625 | 2024-08-11 09:37:21 | Record | Time limit jump |  | Set value: Set time value. Actual value 1: actual time value
1727 | 176813 | 2024-08-11 11:10:27 | Record | Cut-off voltage condition jump |  | Set value: Set voltage value. Actual value 1: actual voltage value
1728 | 176973 | 2024-08-11 11:34:13 | Record | Cut-off current condition jump |  | Set value: current set value, actual value 1: actual current value, actual value 2: sampled current amplification factor, actual value 3: Set current amplification factor
1729 | 176984 | 2024-08-11 11:39:13 | Record | Time limit jump |  | Set value: Set time value. Actual value 1: actual time value
1730 | 177237 | 2024-08-11 12:29:33 | Record | Cut-off voltage condition jump |  | Set value: Set voltage value. Actual value 1: actual voltage value
1731 | 177248 | 2024-08-11 12:34:33 | Record | Time limit jump |  | Set value: Set time value. Actual value 1: actual time value
1732 | 177436 | 2024-08-11 14:07:36 | Record | Cut-off voltage condition jump |  | Set value: Set voltage value. Actual value 1: actual voltage value
1733 | 177596 | 2024-08-11 14:31:21 | Record | Cut-off current condition jump |  | Set value: current set value, actual value 1: actual current value, actual value 2: sampled current amplification factor, actual value 3: Set current amplification factor
1734 | 177607 | 2024-08-11 14:36:21 | Record | Time limit jump |  | Set value: Set time value. Actual value 1: actual time value
1735 | 177860 | 2024-08-11 15:26:40 | Record | Cut-off voltage condition jump |  | Set value: Set voltage value. Actual value 1: actual voltage value
1736 | 177871 | 2024-08-11 15:31:40 | Record | Time limit jump |  | Set value: Set time value. Actual value 1: actual time value
1737 | 178059 | 2024-08-11 17:04:42 | Record | Cut-off voltage condition jump |  | Set value: Set voltage value. Actual value 1: actual voltage value
1738 | 178219 | 2024-08-11 17:28:31 | Record | Cut-off current condition jump |  | Set value: current set value, actual value 1: actual current value, actual value 2: sampled current amplification factor, actual value 3: Set current amplification factor
1739 | 178230 | 2024-08-11 17:33:31 | Record | Time limit jump |  | Set value: Set time value. Actual value 1: actual time value
1740 | 178363 | 2024-08-11 18:00:00 | Record | Synchronize RTC time
1741 | 178483 | 2024-08-11 18:23:50 | Record | Cut-off voltage condition jump |  | Set value: Set voltage value. Actual value 1: actual voltage value
1742 | 178494 | 2024-08-11 18:28:50 | Record | Time limit jump |  | Set value: Set time value. Actual value 1: actual time value
1743 | 178682 | 2024-08-11 20:01:53 | Record | Cut-off voltage condition jump |  | Set value: Set voltage value. Actual value 1: actual voltage value
1744 | 178841 | 2024-08-11 20:25:32 | Record | Cut-off current condition jump |  | Set value: current set value, actual value 1: actual current value, actual value 2: sampled current amplification factor, actual value 3: Set current amplification factor
1745 | 178852 | 2024-08-11 20:30:32 | Record | Time limit jump |  | Set value: Set time value. Actual value 1: actual time value
1746 | 179105 | 2024-08-11 21:20:50 | Record | Cut-off voltage condition jump |  | Set value: Set voltage value. Actual value 1: actual voltage value
1747 | 179116 | 2024-08-11 21:25:50 | Record | Time limit jump |  | Set value: Set time value. Actual value 1: actual time value
1748 | 179303 | 2024-08-11 22:58:48 | Record | Cut-off voltage condition jump |  | Set value: Set voltage value. Actual value 1: actual voltage value
1749 | 179464 | 2024-08-11 23:22:39 | Record | Cut-off current condition jump |  | Set value: current set value, actual value 1: actual current value, actual value 2: sampled current amplification factor, actual value 3: Set current amplification factor
1750 | 179475 | 2024-08-11 23:27:39 | Record | Time limit jump |  | Set value: Set time value. Actual value 1: actual time value
1751 | 179637 | 2024-08-12 00:00:00 | Record | Synchronize RTC time
1752 | 179728 | 2024-08-12 00:17:57 | Record | Cut-off voltage condition jump |  | Set value: Set voltage value. Actual value 1: actual voltage value
1753 | 179739 | 2024-08-12 00:22:57 | Record | Time limit jump |  | Set value: Set time value. Actual value 1: actual time value
1754 | 179926 | 2024-08-12 01:55:56 | Record | Cut-off voltage condition jump |  | Set value: Set voltage value. Actual value 1: actual voltage value
1755 | 180086 | 2024-08-12 02:19:45 | Record | Cut-off current condition jump |  | Set value: current set value, actual value 1: actual current value, actual value 2: sampled current amplification factor, actual value 3: Set current amplification factor
1756 | 180097 | 2024-08-12 02:24:45 | Record | Time limit jump |  | Set value: Set time value. Actual value 1: actual time value
1757 | 180350 | 2024-08-12 03:15:02 | Record | Cut-off voltage condition jump |  | Set value: Set voltage value. Actual value 1: actual voltage value
1758 | 180361 | 2024-08-12 03:20:02 | Record | Time limit jump |  | Set value: Set time value. Actual value 1: actual time value
1759 | 180548 | 2024-08-12 04:53:01 | Record | Cut-off voltage condition jump |  | Set value: Set voltage value. Actual value 1: actual voltage value
1760 | 180708 | 2024-08-12 05:16:49 | Record | Cut-off current condition jump |  | Set value: current set value, actual value 1: actual current value, actual value 2: sampled current amplification factor, actual value 3: Set current amplification factor
1761 | 180719 | 2024-08-12 05:21:49 | Record | Time limit jump |  | Set value: Set time value. Actual value 1: actual time value
1762 | 180972 | 2024-08-12 06:12:05 | Record | Cut-off voltage condition jump |  | Set value: Set voltage value. Actual value 1: actual voltage value
1763 | 180983 | 2024-08-12 06:17:05 | Record | Time limit jump |  | Set value: Set time value. Actual value 1: actual time value
1764 | 181170 | 2024-08-12 07:50:05 | Record | Cut-off voltage condition jump |  | Set value: Set voltage value. Actual value 1: actual voltage value
1765 | 181329 | 2024-08-12 08:13:46 | Record | Cut-off current condition jump |  | Set value: current set value, actual value 1: actual current value, actual value 2: sampled current amplification factor, actual value 3: Set current amplification factor
1766 | 181340 | 2024-08-12 08:18:46 | Record | Time limit jump |  | Set value: Set time value. Actual value 1: actual time value
1767 | 181547 | 2024-08-12 09:00:00 | Record | Synchronize RTC time
1768 | 181593 | 2024-08-12 09:09:02 | Record | Cut-off voltage condition jump |  | Set value: Set voltage value. Actual value 1: actual voltage value
1769 | 181604 | 2024-08-12 09:14:02 | Record | Time limit jump |  | Set value: Set time value. Actual value 1: actual time value
1770 | 181791 | 2024-08-12 10:47:02 | Record | Cut-off voltage condition jump |  | Set value: Set voltage value. Actual value 1: actual voltage value
1771 | 181950 | 2024-08-12 11:10:44 | Record | Cut-off current condition jump |  | Set value: current set value, actual value 1: actual current value, actual value 2: sampled current amplification factor, actual value 3: Set current amplification factor
1772 | 181961 | 2024-08-12 11:15:44 | Record | Time limit jump |  | Set value: Set time value. Actual value 1: actual time value
1773 | 182214 | 2024-08-12 12:06:00 | Record | Cut-off voltage condition jump |  | Set value: Set voltage value. Actual value 1: actual voltage value
1774 | 182225 | 2024-08-12 12:11:00 | Record | Time limit jump |  | Set value: Set time value. Actual value 1: actual time value
1775 | 182412 | 2024-08-12 13:43:58 | Record | Cut-off voltage condition jump |  | Set value: Set voltage value. Actual value 1: actual voltage value
1776 | 182571 | 2024-08-12 14:07:38 | Record | Cut-off current condition jump |  | Set value: current set value, actual value 1: actual current value, actual value 2: sampled current amplification factor, actual value 3: Set current amplification factor
1777 | 182582 | 2024-08-12 14:12:38 | Record | Time limit jump |  | Set value: Set time value. Actual value 1: actual time value
1778 | 182835 | 2024-08-12 15:02:53 | Record | Cut-off voltage condition jump |  | Set value: Set voltage value. Actual value 1: actual voltage value
1779 | 182846 | 2024-08-12 15:07:53 | Record | Time limit jump |  | Set value: Set time value. Actual value 1: actual time value
1780 | 183033 | 2024-08-12 16:40:49 | Record | Cut-off voltage condition jump |  | Set value: Set voltage value. Actual value 1: actual voltage value
1781 | 183193 | 2024-08-12 17:04:36 | Record | Cut-off current condition jump |  | Set value: current set value, actual value 1: actual current value, actual value 2: sampled current amplification factor, actual value 3: Set current amplification factor
1782 | 183204 | 2024-08-12 17:09:36 | Record | Time limit jump |  | Set value: Set time value. Actual value 1: actual time value
1783 | 183457 | 2024-08-12 17:59:51 | Record | Cut-off voltage condition jump |  | Set value: Set voltage value. Actual value 1: actual voltage value
1784 | 183458 | 2024-08-12 18:00:00 | Record | Synchronize RTC time
1785 | 183468 | 2024-08-12 18:04:50 | Record | Time limit jump |  | Set value: Set time value. Actual value 1: actual time value
1786 | 183655 | 2024-08-12 19:37:45 | Record | Cut-off voltage condition jump |  | Set value: Set voltage value. Actual value 1: actual voltage value
1787 | 183815 | 2024-08-12 20:01:29 | Record | Cut-off current condition jump |  | Set value: current set value, actual value 1: actual current value, actual value 2: sampled current amplification factor, actual value 3: Set current amplification factor
1788 | 183826 | 2024-08-12 20:06:29 | Record | Time limit jump |  | Set value: Set time value. Actual value 1: actual time value
1789 | 184079 | 2024-08-12 20:56:43 | Record | Cut-off voltage condition jump |  | Set value: Set voltage value. Actual value 1: actual voltage value
1790 | 184090 | 2024-08-12 21:01:43 | Record | Time limit jump |  | Set value: Set time value. Actual value 1: actual time value
1791 | 184277 | 2024-08-12 22:34:31 | Record | Cut-off voltage condition jump |  | Set value: Set voltage value. Actual value 1: actual voltage value
1792 | 184438 | 2024-08-12 22:58:31 | Record | Cut-off current condition jump |  | Set value: current set value, actual value 1: actual current value, actual value 2: sampled current amplification factor, actual value 3: Set current amplification factor
1793 | 184449 | 2024-08-12 23:03:31 | Record | Time limit jump |  | Set value: Set time value. Actual value 1: actual time value
1794 | 184702 | 2024-08-12 23:53:44 | Record | Cut-off voltage condition jump |  | Set value: Set voltage value. Actual value 1: actual voltage value
1795 | 184713 | 2024-08-12 23:58:44 | Record | Time limit jump |  | Set value: Set time value. Actual value 1: actual time value
1796 | 184716 | 2024-08-13 00:00:00 | Record | Synchronize RTC time
1797 | 184900 | 2024-08-13 01:31:33 | Record | Cut-off voltage condition jump |  | Set value: Set voltage value. Actual value 1: actual voltage value
1798 | 185061 | 2024-08-13 01:55:29 | Record | Cut-off current condition jump |  | Set value: current set value, actual value 1: actual current value, actual value 2: sampled current amplification factor, actual value 3: Set current amplification factor
1799 | 185072 | 2024-08-13 02:00:29 | Record | Time limit jump |  | Set value: Set time value. Actual value 1: actual time value
1800 | 185325 | 2024-08-13 02:50:42 | Record | Cut-off voltage condition jump |  | Set value: Set voltage value. Actual value 1: actual voltage value
1801 | 185336 | 2024-08-13 02:55:42 | Record | Time limit jump |  | Set value: Set time value. Actual value 1: actual time value
1802 | 185523 | 2024-08-13 04:28:32 | Record | Cut-off voltage condition jump |  | Set value: Set voltage value. Actual value 1: actual voltage value
1803 | 185684 | 2024-08-13 04:52:25 | Record | Cut-off current condition jump |  | Set value: current set value, actual value 1: actual current value, actual value 2: sampled current amplification factor, actual value 3: Set current amplification factor
1804 | 185695 | 2024-08-13 04:57:25 | Record | Time limit jump |  | Set value: Set time value. Actual value 1: actual time value
1805 | 185948 | 2024-08-13 05:47:38 | Record | Cut-off voltage condition jump |  | Set value: Set voltage value. Actual value 1: actual voltage value
1806 | 185959 | 2024-08-13 05:52:38 | Record | Time limit jump |  | Set value: Set time value. Actual value 1: actual time value
1807 | 186146 | 2024-08-13 07:25:24 | Record | Cut-off voltage condition jump |  | Set value: Set voltage value. Actual value 1: actual voltage value
1808 | 186307 | 2024-08-13 07:49:22 | Record | Cut-off current condition jump |  | Set value: current set value, actual value 1: actual current value, actual value 2: sampled current amplification factor, actual value 3: Set current amplification factor
1809 | 186318 | 2024-08-13 07:54:22 | Record | Time limit jump |  | Set value: Set time value. Actual value 1: actual time value
1810 | 186571 | 2024-08-13 08:44:34 | Record | Cut-off voltage condition jump |  | Set value: Set voltage value. Actual value 1: actual voltage value
1811 | 186582 | 2024-08-13 08:49:34 | Record | Time limit jump |  | Set value: Set time value. Actual value 1: actual time value
1812 | 186603 | 2024-08-13 09:00:00 | Record | Synchronize RTC time
1813 | 186769 | 2024-08-13 10:22:12 | Record | Cut-off voltage condition jump |  | Set value: Set voltage value. Actual value 1: actual voltage value
1814 | 186932 | 2024-08-13 10:46:29 | Record | Cut-off current condition jump |  | Set value: current set value, actual value 1: actual current value, actual value 2: sampled current amplification factor, actual value 3: Set current amplification factor
1815 | 186943 | 2024-08-13 10:51:29 | Record | Time limit jump |  | Set value: Set time value. Actual value 1: actual time value
1816 | 187195 | 2024-08-13 11:41:41 | Record | Cut-off voltage condition jump |  | Set value: Set voltage value. Actual value 1: actual voltage value
1817 | 187206 | 2024-08-13 11:46:41 | Record | Time limit jump |  | Set value: Set time value. Actual value 1: actual time value
1818 | 187393 | 2024-08-13 13:19:21 | Record | Cut-off voltage condition jump |  | Set value: Set voltage value. Actual value 1: actual voltage value
1819 | 187556 | 2024-08-13 13:43:36 | Record | Cut-off current condition jump |  | Set value: current set value, actual value 1: actual current value, actual value 2: sampled current amplification factor, actual value 3: Set current amplification factor
1820 | 187567 | 2024-08-13 13:48:36 | Record | Time limit jump |  | Set value: Set time value. Actual value 1: actual time value
1821 | 187819 | 2024-08-13 14:38:47 | Record | Cut-off voltage condition jump |  | Set value: Set voltage value. Actual value 1: actual voltage value
1822 | 187830 | 2024-08-13 14:43:47 | Record | Time limit jump |  | Set value: Set time value. Actual value 1: actual time value
1823 | 188017 | 2024-08-13 16:16:27 | Record | Cut-off voltage condition jump |  | Set value: Set voltage value. Actual value 1: actual voltage value
1824 | 188179 | 2024-08-13 16:40:34 | Record | Cut-off current condition jump |  | Set value: current set value, actual value 1: actual current value, actual value 2: sampled current amplification factor, actual value 3: Set current amplification factor
1825 | 188190 | 2024-08-13 16:45:34 | Record | Time limit jump |  | Set value: Set time value. Actual value 1: actual time value
1826 | 188442 | 2024-08-13 17:35:45 | Record | Cut-off voltage condition jump |  | Set value: Set voltage value. Actual value 1: actual voltage value
1827 | 188453 | 2024-08-13 17:40:45 | Record | Time limit jump |  | Set value: Set time value. Actual value 1: actual time value
1828 | 188492 | 2024-08-13 18:00:00 | Record | Synchronize RTC time
1829 | 188640 | 2024-08-13 19:13:26 | Record | Cut-off voltage condition jump |  | Set value: Set voltage value. Actual value 1: actual voltage value
1830 | 188802 | 2024-08-13 19:37:30 | Record | Cut-off current condition jump |  | Set value: current set value, actual value 1: actual current value, actual value 2: sampled current amplification factor, actual value 3: Set current amplification factor
1831 | 188813 | 2024-08-13 19:42:30 | Record | Time limit jump |  | Set value: Set time value. Actual value 1: actual time value
1832 | 189065 | 2024-08-13 20:32:40 | Record | Cut-off voltage condition jump |  | Set value: Set voltage value. Actual value 1: actual voltage value
1833 | 189076 | 2024-08-13 20:37:40 | Record | Time limit jump |  | Set value: Set time value. Actual value 1: actual time value
1834 | 189086 | 2024-08-13 20:42:40 | Record | If conditions jump to the next step |  | Set value: If set, actual value 1: actual value
1835 | 189087 | 2024-08-13 20:42:40 | Prompt | Pause
1836 | 189087 | 2024-08-13 20:42:40 | Prompt | Channel status changed

## idle
No. | DataPoint | Date | State | Voltage(V) | Current(mA) | V1(V) | T1(℃)

## curve
Total Time-Current&&Voltage&&Capacity&&Energy