## unit
CEL00138_CYCL1_127.0.0.1-BTS83-54-17-8-2818580366.xlsx
device | 54 | 17 | 8
Start time |  | 2024-07-06 23:23:39 |  | End time |  | 2024-08-14 11:01:22
NDA file path
List of unit plans
Time | Current | Voltage | Capacity | Energy | Power | Internal resistance | Temperature | Air pressure
hh:mm:ss | mA | V | Ah | Wh | W | mΩ | ℃ | kPa

## test
Test information
Start step ID |  | 2 | Volt. upper |  | - | P/N |  | CEL00138_CYCL1
Cycle count |  | 305 | Volt. lower |  | - | Builder |  | RCD
Record settings |  | 30s/0V/0mA | Curr. upper |  | - | Remarks |  | 18650s post RPT2. Restart after cycler issue. - RCD 7.6.24 @ 11.19PM
Voltage range |  | 5V | Curr. lower |  | - | - |  | -
Current range |  | +6000/-6000mA(100mA/6000mA) | Start time |  | 2024-07-06 23:23:39 | Barcode
Active material |  | 1000mg | Nominal specific capacity |  | -
Step plan
Step Index | Step Name | Step Time(hh:mm:ss.ms) | Voltage(V) | C-rate(C) | Current(mA) | Cut-off voltage (V) | Cut-off C-rate(C) | Cut-off curr.(mA) | Energy(Wh) | -ΔV(V) | Power(W) | Resistance(mΩ) | Capacity(Ah) | Record settings | Aux.CH recording condition | Max Vi(V) | Min Vi(V) | Max Ti(℃) | Min Ti(℃) | Segment record1 | Segment record2 | Current range (mA)
1 | Rest | 05:00:00.000 | [11 empty] | 30s/0V/0mA
2 | Rest | 00:00:30.000 | [11 empty] | 30s/0V/0mA
3 | CC Chg |  |  |  | 1550 | 4.2 | [7 empty] | 30s/0V/0mA
4 | CV Chg |  | 4.2 |  | 1550 |  |  | 62 | [5 empty] | 9s/0V/0mA
5 | Rest | 00:05:00.000 | [11 empty] | 30s/0V/0mA
6 | CC DChg |  |  |  | 3100 | 2.5 | [7 empty] | 12s/0V/0mA
7 | Pause
8 | Cycle | Start step ID:3 | Cycle count:300
9 | Rest | 00:05:01.000 | [11 empty] | 30s/0V/0mA
10 | CC DChg |  |  |  | 620 | 2.5 | [7 empty] | 30s/0V/0mA
11 | Rest | 100:00:00.000 | [11 empty] | 30s/0V/0mA
12 | Pause
13 | End

## cycle
Cycle Index | Oneset Date | End Date | Chg. Cap.(Ah) | DChg. Cap.(Ah) | Chg. Spec. Cap.(mAh/g) | DChg. Spec. Cap.(mAh/g) | Chg.-DChg. Eff(%) | Chg. Energy(Wh) | DChg. Energy(Wh) | Chg. Spec. Energy(mWh/g) | DChg. Spec. Energy(mWh/g) | Constant Curr. Chg. Ratio(%) | Constant Curr. Chg. Cap.(Ah) | Plat. Cap.(Ah) | Plat. Spec. Cap. | Plat. Cap. Eff.(%) | Plat. Time | Chg. Capacitor(F) | DChg. Capacitor(F) | Med. Volt.(V) | Cap. Retention(%) | Chg. Time | DChg. Time | Net DChg. Cap.(Ah) | Net DChg. Energy(Wh) | Energy Eff.(%) | T1 Aux.CH oneset temperature(℃) | T1 Aux.CH End T(℃) | T1 Aux. Tmax(℃) | T1 Aux. Tmin(℃) | V1 Aux.CH oneset voltage(V) | V1 Aux.CH End Volt.(V) | V1 Aux. Vmax(V) | V1 Aux. Vmin(V) | T1 Maximum temperature of charging(℃) | T1 Minimum temperature of charging(℃) | T1 Maximum temperature of discharging(℃) | T1 Minimum temperature of discharging(℃)
1 | 2024-07-07 00:23:40 | 2024-07-07 03:46:19 | 3.0443 | 3.0023 | 3044.29 | 3002.25 | 98.62 | 11.6657 | 10.8453 | 11665.7 | 10845.32 | 93.86 | 2.8575 | 1.5812 | 1581.2 | 52.67 | 00:30:36 | 9333.673 | 6639.2335 | 3.62568203 | 100 | 02:14:04 | 00:58:06 | -0.042 | -0.8204 | 92.97 | 45.6 | 48.6 | 50.1 | 45.5 | 5.0794 | 5.0794 | 5.0794 | 5.0794 | 47.8 | 45.5 | 50 | 46.3
2 | 2024-07-07 03:46:20 | 2024-07-07 07:05:59 | 3.0056 | 2.9824 | 3005.61 | 2982.43 | 99.23 | 11.5157 | 10.7823 | 11515.71 | 10782.3 | 93.99 | 2.8251 | 1.5709 | 1570.9 | 52.67 | 00:30:24 | 8347.3638 | 6591.6401 | 3.62909219 | 99.34 | 02:11:57 | 00:57:43 | -0.0232 | -0.7334 | 93.63 | 48.6 | 48.7 | 50.2 | 46.6 | 5.0794 | 5.0794 | 5.0794 | 5.0794 | 48.6 | 46.8 | 50.1 | 46.6
3 | 2024-07-07 07:06:00 | 2024-07-07 10:24:10 | 2.9848 | 2.9661 | 2984.84 | 2966.08 | 99.37 | 11.4424 | 10.73 | 11442.4 | 10729.95 | 94.03 | 2.8066 | 1.5709 | 1570.9 | 52.96 | 00:30:24 | 8350.0969 | 6556.7493 | 3.63250313 | 98.8 | 02:10:46 | 00:57:24 | -0.0188 | -0.7124 | 93.77 | 48.7 | 48.8 | 50.2 | 46.8 | 5.0794 | 5.0794 | 5.0794 | 5.0794 | 48.7 | 46.9 | 50.1 | 46.8
4 | 2024-07-07 10:24:11 | 2024-07-07 13:41:29 | 2.9683 | 2.9514 | 2968.3 | 2951.44 | 99.43 | 11.3842 | 10.6834 | 11384.15 | 10683.42 | 93.97 | 2.7894 | 1.5709 | 1570.9 | 53.22 | 00:30:24 | 8341.6474 | 6551.83 | 3.63219219 | 98.31 | 02:10:11 | 00:57:07 | -0.0169 | -0.7007 | 93.84 | 48.8 | 48.8 | 50.2 | 46.8 | 5.0794 | 5.0794 | 5.0794 | 5.0794 | 48.8 | 46.9 | 50.1 | 46.8
5 | 2024-07-07 13:41:30 | 2024-07-07 16:57:56 | 2.9532 | 2.9385 | 2953.24 | 2938.53 | 99.5 | 11.331 | 10.6429 | 11331 | 10642.9 | 93.93 | 2.7739 | 1.5709 | 1570.9 | 53.46 | 00:30:24 | 8344.9262 | 6539.4258 | 3.63560313 | 97.88 | 02:09:35 | 00:56:52 | -0.0147 | -0.6881 | 93.93 | 48.8 | 48.9 | 50.3 | 46.8 | 5.0794 | 5.0794 | 5.0794 | 5.0794 | 48.8 | 46.8 | 50.2 | 46.8
6 | 2024-07-07 16:57:58 | 2024-07-07 20:13:33 | 2.9401 | 2.9273 | 2940.08 | 2927.34 | 99.57 | 11.2843 | 10.6072 | 11284.26 | 10607.17 | 93.93 | 2.7615 | 1.5709 | 1570.9 | 53.66 | 00:30:24 | 8344.3297 | 6507.0316 | 3.63560313 | 97.5 | 02:08:58 | 00:56:39 | -0.0127 | -0.6771 | 94 | 48.9 | 49.1 | 50.5 | 46.4 | 5.0794 | 5.0794 | 5.0794 | 5.0794 | 48.9 | 46.5 | 50.4 | 46.4
7 | 2024-07-07 20:13:34 | 2024-07-07 23:28:30 | 2.9292 | 2.9179 | 2929.22 | 2917.86 | 99.61 | 11.2455 | 10.5769 | 11245.46 | 10576.9 | 93.94 | 2.7517 | 1.5709 | 1570.9 | 53.84 | 00:30:24 | 8334.0339 | 6448.9329 | 3.63870313 | 97.19 | 02:08:28 | 00:56:28 | -0.0114 | -0.6686 | 94.05 | 49.1 | 49.5 | 50.9 | 46.7 | 5.0794 | 5.0794 | 5.0794 | 5.0794 | 49.1 | 46.8 | 50.8 | 46.7
8 | 2024-07-07 23:28:31 | 2024-07-08 02:42:49 | 2.9195 | 2.9075 | 2919.47 | 2907.53 | 99.59 | 11.2103 | 10.5442 | 11210.33 | 10544.24 | 93.91 | 2.7417 | 1.5709 | 1570.9 | 54.03 | 00:30:24 | 8314.7981 | 6481.6082 | 3.63839297 | 96.84 | 02:08:02 | 00:56:16 | -0.0119 | -0.6661 | 94.06 | 49.5 | 49.5 | 50.8 | 46.8 | 5.0794 | 5.0794 | 5.0794 | 5.0794 | 49.5 | 46.8 | 50.7 | 46.8
9 | 2024-07-08 02:42:50 | 2024-07-08 05:56:32 | 2.9091 | 2.8989 | 2909.1 | 2898.92 | 99.65 | 11.1733 | 10.5167 | 11173.25 | 10516.66 | 93.92 | 2.7323 | 1.5709 | 1570.9 | 54.19 | 00:30:24 | 8325.2424 | 6453.7339 | 3.64211289 | 96.56 | 02:07:37 | 00:56:06 | -0.0102 | -0.6566 | 94.12 | 49.5 | 49.1 | 50.4 | 46.6 | 5.0794 | 5.0794 | 5.0794 | 5.0794 | 49.5 | 46.6 | 50.3 | 46.6
10 | 2024-07-08 05:56:34 | 2024-07-08 09:09:45 | 2.9003 | 2.8912 | 2900.27 | 2891.17 | 99.69 | 11.1421 | 10.4908 | 11142.12 | 10490.79 | 93.89 | 2.7232 | 1.5709 | 1570.9 | 54.33 | 00:30:24 | 8315.0336 | 6414.3401 | 3.64118281 | 96.3 | 02:07:15 | 00:55:57 | -0.0091 | -0.6513 | 94.15 | 49.1 | 48.9 | 50.3 | 46.4 | 5.0794 | 5.0794 | 5.0794 | 5.0794 | 49.1 | 46.5 | 50.2 | 46.4
11 | 2024-07-08 09:09:46 | 2024-07-08 12:22:29 | 2.8924 | 2.8834 | 2892.37 | 2883.42 | 99.69 | 11.1142 | 10.4658 | 11114.16 | 10465.79 | 93.88 | 2.7155 | 1.5709 | 1570.9 | 54.48 | 00:30:24 | 8302.4445 | 6414.3048 | 3.64118281 | 96.04 | 02:06:56 | 00:55:48 | -0.009 | -0.6484 | 94.17 | 48.9 | 48.9 | 50.2 | 46.4 | 5.0794 | 5.0794 | 5.0794 | 5.0794 | 48.9 | 46.5 | 50.1 | 46.4
12 | 2024-07-08 12:22:30 | 2024-07-08 15:34:41 | 2.8848 | 2.8765 | 2884.79 | 2876.53 | 99.71 | 11.0873 | 10.444 | 11087.29 | 10443.95 | 93.9 | 2.7087 | 1.5709 | 1570.9 | 54.61 | 00:30:24 | 8303.5039 | 6390.4092 | 3.64428281 | 95.81 | 02:06:31 | 00:55:40 | -0.0083 | -0.6433 | 94.2 | 48.9 | 48.7 | 50 | 46.6 | 5.0794 | 5.0794 | 5.0794 | 5.0794 | 48.9 | 46.7 | 49.9 | 46.6
13 | 2024-07-08 15:34:42 | 2024-07-08 18:46:27 | 2.878 | 2.8705 | 2877.95 | 2870.5 | 99.74 | 11.0631 | 10.4253 | 11063.1 | 10425.34 | 93.91 | 2.7027 | 1.5709 | 1570.9 | 54.73 | 00:30:24 | 8298.2277 | 6361.1935 | 3.64459297 | 95.61 | 02:06:13 | 00:55:33 | -0.0075 | -0.6378 | 94.24 | 48.7 | 48.8 | 50.2 | 46.8 | 5.0794 | 5.0794 | 5.0794 | 5.0794 | 48.7 | 46.9 | 50.1 | 46.8
14 | 2024-07-08 18:46:28 | 2024-07-08 21:57:50 | 2.8718 | 2.8645 | 2871.8 | 2864.47 | 99.74 | 11.041 | 10.4076 | 11041.02 | 10407.61 | 93.87 | 2.6958 | 1.5709 | 1570.9 | 54.84 | 00:30:24 | 8285.9116 | 6369.7157 | 3.64490313 | 95.41 | 02:05:57 | 00:55:26 | -0.0073 | -0.6334 | 94.26 | 48.8 | 49.2 | 50.5 | 47.2 | 5.0794 | 5.0794 | 5.0794 | 5.0794 | 48.8 | 47.2 | 50.4 | 47.2
15 | 2024-07-08 21:57:51 | 2024-07-09 01:08:54 | 2.8656 | 2.8593 | 2865.56 | 2859.3 | 99.78 | 11.0185 | 10.3909 | 11018.48 | 10390.87 | 93.86 | 2.6897 | 1.5709 | 1570.9 | 54.94 | 00:30:24 | 8278.1343 | 6325.5204 | 3.64862305 | 95.24 | 02:05:44 | 00:55:20 | -0.0063 | -0.6276 | 94.3 | 49.2 | 49.2 | 50.6 | 46.8 | 5.0794 | 5.0794 | 5.0794 | 5.0794 | 49.2 | 46.8 | 50.5 | 46.9
16 | 2024-07-09 01:08:56 | 2024-07-09 04:19:38 | 2.8604 | 2.8541 | 2860.4 | 2854.13 | 99.78 | 11.0002 | 10.3738 | 11000.23 | 10373.79 | 93.87 | 2.6849 | 1.5709 | 1570.9 | 55.04 | 00:30:24 | 8265.6527 | 6311.6836 | 3.64831406 | 95.07 | 02:05:29 | 00:55:14 | -0.0063 | -0.6264 | 94.31 | 49.2 | 49.4 | 50.8 | 46.7 | 5.0794 | 5.0794 | 5.0794 | 5.0794 | 49.2 | 46.8 | 50.7 | 46.7
17 | 2024-07-09 04:19:39 | 2024-07-09 07:30:06 | 2.8551 | 2.849 | 2855.1 | 2848.97 | 99.78 | 10.9813 | 10.3564 | 10981.26 | 10356.41 | 93.83 | 2.6788 | 1.5709 | 1570.9 | 55.14 | 00:30:24 | 8255.6196 | 6311.0733 | 3.64769297 | 94.89 | 02:05:19 | 00:55:08 | -0.0061 | -0.6249 | 94.31 | 49.4 | 49.3 | 50.5 | 46.7 | 5.0794 | 5.0794 | 5.0794 | 5.0794 | 49.4 | 46.8 | 50.4 | 46.7
18 | 2024-07-09 07:30:07 | 2024-07-09 10:40:23 | 2.8497 | 2.8438 | 2849.73 | 2843.8 | 99.79 | 10.9621 | 10.3391 | 10962.05 | 10339.11 | 93.78 | 2.6723 | 1.5606 | 1560.6 | 54.88 | 00:30:12 | 8248.7342 | 6306.8477 | 3.64738398 | 94.72 | 02:05:15 | 00:55:02 | -0.0059 | -0.6229 | 94.32 | 49.3 | 48.7 | 50 | 46.3 | 5.0794 | 5.0794 | 5.0794 | 5.0794 | 49.3 | 46.3 | 49.9 | 46.3
19 | 2024-07-09 10:40:24 | 2024-07-09 13:50:17 | 2.8448 | 2.8395 | 2844.84 | 2839.49 | 99.81 | 10.9446 | 10.3253 | 10944.62 | 10325.33 | 93.77 | 2.6677 | 1.5606 | 1560.6 | 54.96 | 00:30:12 | 8245.2695 | 6309.3437 | 3.65048398 | 94.58 | 02:04:57 | 00:54:57 | -0.0053 | -0.6193 | 94.34 | 48.7 | 48.9 | 50.2 | 46.2 | 5.0794 | 5.0794 | 5.0794 | 5.0794 | 48.7 | 46.3 | 50.1 | 46.2
20 | 2024-07-09 13:50:19 | 2024-07-09 16:59:50 | 2.8404 | 2.8352 | 2840.44 | 2835.19 | 99.82 | 10.9288 | 10.3111 | 10928.78 | 10311.1 | 93.8 | 2.6643 | 1.5606 | 1560.6 | 55.04 | 00:30:12 | 8241.3307 | 6293.7595 | 3.65017383 | 94.44 | 02:04:40 | 00:54:52 | -0.0052 | -0.6177 | 94.35 | 48.9 | 48.9 | 50.2 | 46.4 | 5.0794 | 5.0794 | 5.0794 | 5.0794 | 48.9 | 46.5 | 50.1 | 46.4
21 | 2024-07-09 16:59:51 | 2024-07-09 20:09:14 | 2.8366 | 2.8317 | 2836.62 | 2831.74 | 99.83 | 10.9154 | 10.3011 | 10915.4 | 10301.1 | 93.82 | 2.6613 | 1.5606 | 1560.6 | 55.11 | 00:30:12 | 8238.7144 | 6274.114 | 3.65079297 | 94.32 | 02:04:36 | 00:54:48 | -0.0049 | -0.6143 | 94.37 | 48.9 | 48.9 | 50.1 | 46.6 | 5.0794 | 5.0794 | 5.0794 | 5.0794 | 48.9 | 46.7 | 50 | 46.6
22 | 2024-07-09 20:09:15 | 2024-07-09 23:18:15 | 2.8325 | 2.8283 | 2832.5 | 2828.3 | 99.85 | 10.9005 | 10.2904 | 10900.5 | 10290.43 | 93.82 | 2.6574 | 1.5606 | 1560.6 | 55.18 | 00:30:12 | 8230.9914 | 6228.4539 | 3.65079297 | 94.21 | 02:04:17 | 00:54:44 | -0.0042 | -0.6101 | 94.4 | 48.9 | 48.9 | 50.2 | 46.9 | 5.0794 | 5.0794 | 5.0794 | 5.0794 | 48.9 | 47 | 50.1 | 46.9
23 | 2024-07-09 23:18:16 | 2024-07-10 02:27:11 | 2.8289 | 2.824 | 2828.94 | 2823.99 | 99.83 | 10.8878 | 10.2776 | 10887.76 | 10277.65 | 93.76 | 2.6525 | 1.5606 | 1560.6 | 55.26 | 00:30:12 | 8211.6352 | 6291.7555 | 3.65110391 | 94.06 | 02:04:16 | 00:54:39 | -0.0049 | -0.6101 | 94.4 | 48.9 | 49 | 50.3 | 46.9 | 5.0794 | 5.0794 | 5.0794 | 5.0794 | 48.9 | 46.9 | 50.2 | 47
24 | 2024-07-10 02:27:13 | 2024-07-10 05:35:51 | 2.8246 | 2.8205 | 2824.6 | 2820.55 | 99.86 | 10.8724 | 10.2658 | 10872.44 | 10265.79 | 93.76 | 2.6483 | 1.5606 | 1560.6 | 55.33 | 00:30:12 | 8222.4845 | 6279.2617 | 3.65420391 | 93.95 | 02:04:04 | 00:54:35 | -0.0041 | -0.6066 | 94.42 | 49 | 49.1 | 50.4 | 46.4 | 5.0794 | 5.0794 | 5.0794 | 5.0794 | 49 | 46.5 | 50.3 | 46.5
25 | 2024-07-10 05:35:52 | 2024-07-10 08:44:22 | 2.8214 | 2.818 | 2821.39 | 2817.96 | 99.88 | 10.861 | 10.2562 | 10860.99 | 10256.15 | 93.76 | 2.6452 | 1.5606 | 1560.6 | 55.38 | 00:30:12 | 8213.0862 | 6217.4838 | 3.65358398 | 93.86 | 02:03:58 | 00:54:32 | -0.0034 | -0.6048 | 94.43 | 49.1 | 49.1 | 50.4 | 46.5 | 5.0794 | 5.0794 | 5.0794 | 5.0794 | 49.1 | 46.6 | 50.3 | 46.5
26 | 2024-07-10 08:44:23 | 2024-07-10 11:58:34 | 2.8188 | 2.8145 | 2818.81 | 2814.52 | 99.85 | 10.8518 | 10.2474 | 10851.75 | 10247.42 | 93.7 | 2.6413 | 1.5606 | 1560.6 | 55.45 | 00:30:12 | 8192.1894 | 6196.9336 | 3.65327383 | 93.75 | 02:03:53 | 00:54:28 | -0.0043 | -0.6043 | 94.43 | 49.1 | 48.5 | 49.7 | 46.4 | 5.0794 | 5.0794 | 5.0794 | 5.0794 | 49.1 | 46.5 | 49.6 | 46.4
27 | 2024-07-10 11:58:36 | 2024-07-10 15:06:41 | 2.8154 | 2.8111 | 2815.41 | 2811.08 | 99.85 | 10.8394 | 10.2347 | 10839.42 | 10234.7 | 93.73 | 2.639 | 1.5606 | 1560.6 | 55.51 | 00:30:12 | 8189.2142 | 6242.622 | 3.65389414 | 93.63 | 02:03:42 | 00:54:24 | -0.0043 | -0.6047 | 94.42 | 48.5 | 48.9 | 50.2 | 46.5 | 5.0794 | 5.0794 | 5.0794 | 5.0794 | 48.5 | 46.5 | 50.1 | 46.5
28 | 2024-07-10 15:06:42 | 2024-07-10 18:14:39 | 2.8121 | 2.8085 | 2812.12 | 2808.49 | 99.87 | 10.8274 | 10.2264 | 10827.42 | 10226.44 | 93.75 | 2.6363 | 1.5606 | 1560.6 | 55.57 | 00:30:12 | 8194.2292 | 6228.5358 | 3.65358398 | 93.55 | 02:03:36 | 00:54:21 | -0.0036 | -0.601 | 94.45 | 48.9 | 49.1 | 50.4 | 46.6 | 5.0794 | 5.0794 | 5.0794 | 5.0794 | 48.9 | 46.7 | 50.3 | 46.6
29 | 2024-07-10 18:14:40 | 2024-07-10 21:22:16 | 2.8093 | 2.8059 | 2809.27 | 2805.9 | 99.88 | 10.8171 | 10.2178 | 10817.07 | 10217.77 | 93.78 | 2.6346 | 1.5606 | 1560.6 | 55.62 | 00:30:12 | 8188.9449 | 6181.4886 | 3.65358398 | 93.46 | 02:03:19 | 00:54:18 | -0.0034 | -0.5993 | 94.46 | 49.1 | 49 | 50.2 | 46.8 | 5.0794 | 5.0794 | 5.0794 | 5.0794 | 49.1 | 46.9 | 50.1 | 46.8
30 | 2024-07-10 21:22:18 | 2024-07-11 00:29:45 | 2.8068 | 2.8033 | 2806.78 | 2803.32 | 99.88 | 10.8083 | 10.2096 | 10808.29 | 10209.6 | 93.76 | 2.6315 | 1.5606 | 1560.6 | 55.67 | 00:30:12 | 8174.9161 | 6171.1084 | 3.65358398 | 93.37 | 02:03:13 | 00:54:15 | -0.0035 | -0.5987 | 94.46 | 49 | 48.8 | 50.1 | 46.9 | 5.0794 | 5.0794 | 5.0794 | 5.0794 | 49 | 46.9 | 50 | 46.9
31 | 2024-07-11 00:29:46 | 2024-07-11 03:37:14 | 2.804 | 2.7999 | 2803.98 | 2799.88 | 99.85 | 10.7988 | 10.199 | 10798.81 | 10199.01 | 93.68 | 2.6268 | 1.5606 | 1560.6 | 55.74 | 00:30:12 | 8162.3885 | 6248.8187 | 3.65730391 | 93.26 | 02:03:18 | 00:54:11 | -0.0041 | -0.5998 | 94.45 | 48.8 | 48.8 | 50.1 | 46.7 | 5.0794 | 5.0794 | 5.0794 | 5.0794 | 48.8 | 46.7 | 50 | 46.7
32 | 2024-07-11 03:37:15 | 2024-07-11 06:44:40 | 2.8006 | 2.7982 | 2800.59 | 2798.15 | 99.91 | 10.7869 | 10.1922 | 10786.89 | 10192.21 | 93.65 | 2.6229 | 1.5606 | 1560.6 | 55.77 | 00:30:12 | 8169.8053 | 6163.2415 | 3.65699414 | 93.2 | 02:03:16 | 00:54:09 | -0.0024 | -0.5947 | 94.49 | 48.8 | 49 | 50.2 | 46.2 | 5.0794 | 5.0794 | 5.0794 | 5.0794 | 48.8 | 46.2 | 50.1 | 46.2
33 | 2024-07-11 06:44:41 | 2024-07-11 09:51:59 | 2.7989 | 2.7956 | 2798.9 | 2795.57 | 99.88 | 10.7804 | 10.1831 | 10780.44 | 10183.14 | 93.66 | 2.6215 | 1.5606 | 1560.6 | 55.82 | 00:30:12 | 8150.3882 | 6172.7657 | 3.65637383 | 93.12 | 02:03:13 | 00:54:06 | -0.0033 | -0.5973 | 94.46 | 49 | 48.9 | 50.1 | 46.2 | 5.0794 | 5.0794 | 5.0794 | 5.0794 | 49 | 46.2 | 50 | 46.2
34 | 2024-07-11 09:52:01 | 2024-07-11 12:59:04 | 2.7961 | 2.793 | 2796.14 | 2792.98 | 99.89 | 10.7704 | 10.1744 | 10770.4 | 10174.38 | 93.66 | 2.619 | 1.5606 | 1560.6 | 55.87 | 00:30:12 | 8149.0381 | 6178.8124 | 3.65637383 | 93.03 | 02:03:01 | 00:54:03 | -0.0032 | -0.596 | 94.47 | 48.9 | 48.6 | 49.8 | 46.2 | 5.0794 | 5.0794 | 5.0794 | 5.0794 | 48.9 | 46.3 | 49.7 | 46.2
35 | 2024-07-11 12:59:05 | 2024-07-11 16:05:55 | 2.7937 | 2.7904 | 2793.7 | 2790.4 | 99.88 | 10.7617 | 10.1661 | 10761.69 | 10166.12 | 93.66 | 2.6165 | 1.5606 | 1560.6 | 55.93 | 00:30:12 | 8145.4971 | 6187.243 | 3.65637383 | 92.94 | 02:02:51 | 00:54:00 | -0.0033 | -0.5956 | 94.47 | 48.6 | 48.4 | 49.7 | 46.2 | 5.0794 | 5.0794 | 5.0794 | 5.0794 | 48.6 | 46.3 | 49.6 | 46.2
36 | 2024-07-11 16:05:57 | 2024-07-11 19:12:37 | 2.7912 | 2.7887 | 2791.24 | 2788.68 | 99.91 | 10.7529 | 10.1608 | 10752.92 | 10160.78 | 93.68 | 2.6147 | 1.5606 | 1560.6 | 55.96 | 00:30:12 | 8144.532 | 6147.0392 | 3.65637383 | 92.89 | 02:02:43 | 00:53:58 | -0.0026 | -0.5921 | 94.49 | 48.4 | 48.5 | 49.8 | 46.4 | 5.0794 | 5.0794 | 5.0794 | 5.0794 | 48.4 | 46.5 | 49.7 | 46.4
37 | 2024-07-11 19:12:38 | 2024-07-11 22:19:06 | 2.7893 | 2.7861 | 2789.28 | 2786.1 | 99.89 | 10.7459 | 10.153 | 10745.89 | 10153.01 | 93.69 | 2.6134 | 1.5606 | 1560.6 | 56.01 | 00:30:12 | 8133.7359 | 6188.3274 | 3.65637383 | 92.8 | 02:02:34 | 00:53:55 | -0.0032 | -0.5929 | 94.48 | 48.5 | 48.5 | 49.8 | 46.5 | 5.0794 | 5.0794 | 5.0794 | 5.0794 | 48.5 | 46.6 | 49.7 | 46.5
38 | 2024-07-11 22:19:07 | 2024-07-12 01:25:31 | 2.7868 | 2.7844 | 2786.84 | 2784.37 | 99.91 | 10.7374 | 10.1477 | 10737.44 | 10147.75 | 93.67 | 2.6104 | 1.5606 | 1560.6 | 56.05 | 00:30:12 | 8137.4152 | 6162.1033 | 3.65668398 | 92.74 | 02:02:32 | 00:53:53 | -0.0025 | -0.5897 | 94.51 | 48.5 | 48.6 | 49.9 | 46.7 | 5.0794 | 5.0794 | 5.0794 | 5.0794 | 48.5 | 46.8 | 49.8 | 46.7
39 | 2024-07-12 01:25:33 | 2024-07-12 04:31:57 | 2.7849 | 2.7826 | 2784.93 | 2782.65 | 99.92 | 10.7306 | 10.1421 | 10730.61 | 10142.05 | 93.62 | 2.6073 | 1.5606 | 1560.6 | 56.08 | 00:30:12 | 8123.4299 | 6122.1156 | 3.65668398 | 92.69 | 02:02:34 | 00:53:51 | -0.0023 | -0.5886 | 94.52 | 48.6 | 48.7 | 50 | 46.5 | 5.0794 | 5.0794 | 5.0794 | 5.0794 | 48.6 | 46.5 | 49.9 | 46.5
40 | 2024-07-12 04:31:58 | 2024-07-12 07:38:20 | 2.783 | 2.78 | 2783.02 | 2780.05 | 99.89 | 10.7235 | 10.1333 | 10723.5 | 10133.27 | 93.6 | 2.605 | 1.5606 | 1560.6 | 56.13 | 00:30:12 | 8109.8685 | 6181.9843 | 3.65947383 | 92.6 | 02:02:34 | 00:53:48 | -0.003 | -0.5902 | 94.5 | 48.7 | 48.8 | 50 | 46.2 | 5.0794 | 5.0794 | 5.0794 | 5.0794 | 48.7 | 46.2 | 49.9 | 46.2
41 | 2024-07-12 07:38:21 | 2024-07-12 10:44:33 | 2.7806 | 2.7783 | 2780.56 | 2778.34 | 99.92 | 10.7149 | 10.1261 | 10714.85 | 10126.09 | 93.6 | 2.6025 | 1.5606 | 1560.6 | 56.17 | 00:30:12 | 8119.3948 | 6142.9059 | 3.65885391 | 92.54 | 02:02:27 | 00:53:46 | -0.0022 | -0.5888 | 94.51 | 48.8 | 48.5 | 49.7 | 46 | 5.0794 | 5.0794 | 5.0794 | 5.0794 | 48.8 | 46 | 49.6 | 46
42 | 2024-07-12 10:44:34 | 2024-07-12 13:50:45 | 2.7789 | 2.7758 | 2778.95 | 2775.76 | 99.89 | 10.7091 | 10.1173 | 10709.13 | 10117.29 | 93.57 | 2.6004 | 1.5502 | 1550.2 | 55.85 | 00:30:00 | 8108.4872 | 6190.2367 | 3.65854414 | 92.46 | 02:02:28 | 00:53:43 | -0.0032 | -0.5918 | 94.47 | 48.5 | 48.1 | 49.3 | 45.9 | 5.0794 | 5.0794 | 5.0794 | 5.0794 | 48.5 | 45.9 | 49.2 | 45.9
43 | 2024-07-12 13:50:46 | 2024-07-12 16:56:39 | 2.7763 | 2.774 | 2776.33 | 2774.04 | 99.92 | 10.6998 | 10.112 | 10699.82 | 10112.03 | 93.59 | 2.5983 | 1.5502 | 1550.2 | 55.88 | 00:30:00 | 8115.0843 | 6179.2783 | 3.65885391 | 92.4 | 02:02:13 | 00:53:41 | -0.0023 | -0.5878 | 94.51 | 48.1 | 48.1 | 49.3 | 46 | 5.0794 | 5.0794 | 5.0794 | 5.0794 | 48.1 | 46.1 | 49.2 | 46
44 | 2024-07-12 16:56:40 | 2024-07-12 20:02:29 | 2.7746 | 2.7723 | 2774.63 | 2772.32 | 99.92 | 10.6936 | 10.1064 | 10693.64 | 10106.35 | 93.6 | 2.597 | 1.5502 | 1550.2 | 55.92 | 00:30:00 | 8108.9853 | 6167.1608 | 3.65854414 | 92.34 | 02:02:11 | 00:53:39 | -0.0023 | -0.5873 | 94.51 | 48.1 | 48 | 49.3 | 46.1 | 5.0794 | 5.0794 | 5.0794 | 5.0794 | 48.1 | 46.2 | 49.2 | 46.1
45 | 2024-07-12 20:02:30 | 2024-07-12 23:08:20 | 2.7727 | 2.7706 | 2772.7 | 2770.59 | 99.92 | 10.6873 | 10.0993 | 10687.28 | 10099.29 | 93.52 | 2.5931 | 1.5502 | 1550.2 | 55.95 | 00:30:00 | 8096.6303 | 6157.4252 | 3.65823398 | 92.28 | 02:02:14 | 00:53:37 | -0.0021 | -0.588 | 94.5 | 48 | 47.7 | 49 | 45.6 | 5.0794 | 5.0794 | 5.0794 | 5.0794 | 48 | 45.7 | 48.9 | 45.6
46 | 2024-07-12 23:08:21 | 2024-07-13 02:14:09 | 2.771 | 2.7689 | 2771 | 2768.87 | 99.92 | 10.6815 | 10.0935 | 10681.53 | 10093.46 | 93.5 | 2.5909 | 1.5502 | 1550.2 | 55.99 | 00:30:00 | 8092.0448 | 6152.4142 | 3.65792383 | 92.23 | 02:02:13 | 00:53:35 | -0.0021 | -0.5881 | 94.49 | 47.7 | 47.7 | 49 | 45.5 | 5.0794 | 5.0794 | 5.0794 | 5.0794 | 47.7 | 45.6 | 48.9 | 45.5
47 | 2024-07-13 02:14:10 | 2024-07-13 05:19:50 | 2.7693 | 2.7671 | 2769.32 | 2767.14 | 99.92 | 10.6754 | 10.0882 | 10675.41 | 10088.2 | 93.49 | 2.5891 | 1.5502 | 1550.2 | 56.02 | 00:30:00 | 8086.4717 | 6155.6536 | 3.65792383 | 92.17 | 02:02:08 | 00:53:33 | -0.0022 | -0.5872 | 94.5 | 47.7 | 47.8 | 49.1 | 45.6 | 5.0794 | 5.0794 | 5.0794 | 5.0794 | 47.7 | 45.7 | 49 | 45.7
48 | 2024-07-13 05:19:51 | 2024-07-13 08:25:21 | 2.7676 | 2.7654 | 2767.59 | 2765.42 | 99.92 | 10.669 | 10.0826 | 10668.98 | 10082.59 | 93.5 | 2.5878 | 1.5502 | 1550.2 | 56.06 | 00:30:00 | 8084.5471 | 6168.361 | 3.65792383 | 92.11 | 02:01:59 | 00:53:31 | -0.0022 | -0.5864 | 94.5 | 47.8 | 47.8 | 49 | 45.7 | 5.0794 | 5.0794 | 5.0794 | 5.0794 | 47.8 | 45.7 | 49 | 45.7
49 | 2024-07-13 08:25:22 | 2024-07-13 11:30:52 | 2.7659 | 2.7646 | 2765.87 | 2764.55 | 99.95 | 10.6629 | 10.0787 | 10662.94 | 10078.69 | 93.49 | 2.5857 | 1.5502 | 1550.2 | 56.07 | 00:30:00 | 8082.262 | 6084.6152 | 3.65761406 | 92.08 | 02:02:00 | 00:53:30 | -0.0013 | -0.5842 | 94.52 | 47.8 | 47.6 | 48.8 | 45.6 | 5.0794 | 5.0794 | 5.0794 | 5.0794 | 47.8 | 45.6 | 48.8 | 45.6
50 | 2024-07-13 11:30:53 | 2024-07-13 14:36:17 | 2.7649 | 2.7628 | 2764.9 | 2762.84 | 99.93 | 10.6595 | 10.0723 | 10659.53 | 10072.33 | 93.46 | 2.584 | 1.5502 | 1550.2 | 56.11 | 00:30:00 | 8057.2841 | 6090.0669 | 3.65730391 | 92.03 | 02:01:57 | 00:53:28 | -0.0021 | -0.5872 | 94.49 | 47.6 | 47.4 | 48.6 | 45.3 | 5.0794 | 5.0794 | 5.0794 | 5.0794 | 47.6 | 45.4 | 48.6 | 45.3
51 | 2024-07-13 14:36:18 | 2024-07-13 17:41:44 | 2.7634 | 2.7611 | 2763.38 | 2761.11 | 99.92 | 10.6544 | 10.0666 | 10654.36 | 10066.58 | 93.43 | 2.5818 | 1.5502 | 1550.2 | 56.14 | 00:30:00 | 8055.0287 | 6117.6197 | 3.65730391 | 91.97 | 02:02:00 | 00:53:26 | -0.0023 | -0.5878 | 94.48 | 47.4 | 47.4 | 48.6 | 45.2 | 5.0794 | 5.0794 | 5.0794 | 5.0794 | 47.4 | 45.2 | 48.5 | 45.2
52 | 2024-07-13 17:41:45 | 2024-07-13 20:47:01 | 2.7614 | 2.7594 | 2761.42 | 2759.39 | 99.93 | 10.6473 | 10.0613 | 10647.32 | 10061.33 | 93.43 | 2.5801 | 1.5502 | 1550.2 | 56.18 | 00:30:00 | 8058.1821 | 6139.5896 | 3.66071406 | 91.91 | 02:01:53 | 00:53:24 | -0.002 | -0.586 | 94.5 | 47.4 | 47.5 | 48.7 | 45.3 | 5.0794 | 5.0794 | 5.0794 | 5.0794 | 47.4 | 45.3 | 48.6 | 45.3
53 | 2024-07-13 20:47:02 | 2024-07-13 23:52:10 | 2.7599 | 2.7585 | 2759.94 | 2758.54 | 99.95 | 10.6418 | 10.0589 | 10641.8 | 10058.91 | 93.44 | 2.5789 | 1.5502 | 1550.2 | 56.2 | 00:30:00 | 8060.9408 | 6082.902 | 3.66102383 | 91.88 | 02:01:45 | 00:53:23 | -0.0014 | -0.5829 | 94.52 | 47.5 | 47.7 | 48.9 | 45.5 | 5.0794 | 5.0794 | 5.0794 | 5.0794 | 47.5 | 45.5 | 48.8 | 45.5
54 | 2024-07-13 23:52:11 | 2024-07-14 02:57:17 | 2.7592 | 2.7568 | 2759.15 | 2756.81 | 99.92 | 10.6387 | 10.0542 | 10638.69 | 10054.24 | 93.47 | 2.5789 | 1.5502 | 1550.2 | 56.23 | 00:30:00 | 8045.7354 | 6131.4954 | 3.66102383 | 91.82 | 02:01:46 | 00:53:21 | -0.0023 | -0.5844 | 94.51 | 47.7 | 47.8 | 49 | 45.7 | 5.0794 | 5.0794 | 5.0794 | 5.0794 | 47.7 | 45.7 | 49 | 45.7
55 | 2024-07-14 02:57:18 | 2024-07-14 06:02:18 | 2.7574 | 2.756 | 2757.36 | 2755.95 | 99.95 | 10.6321 | 10.0515 | 10632.12 | 10051.47 | 93.48 | 2.5776 | 1.5502 | 1550.2 | 56.25 | 00:30:00 | 8056.8182 | 6079.51 | 3.66133398 | 91.8 | 02:01:41 | 00:53:20 | -0.0014 | -0.5807 | 94.54 | 47.8 | 47.8 | 49.1 | 45.8 | 5.0794 | 5.0794 | 5.0794 | 5.0794 | 47.8 | 45.9 | 49 | 45.8
56 | 2024-07-14 06:02:19 | 2024-07-14 09:07:12 | 2.7564 | 2.7542 | 2756.42 | 2754.23 | 99.92 | 10.6286 | 10.045 | 10628.65 | 10044.97 | 93.46 | 2.5763 | 1.5502 | 1550.2 | 56.29 | 00:30:00 | 8037.6709 | 6096.5535 | 3.66071406 | 91.74 | 02:01:35 | 00:53:18 | -0.0022 | -0.5837 | 94.51 | 47.8 | 47.6 | 48.9 | 45.6 | 5.0794 | 5.0794 | 5.0794 | 5.0794 | 47.8 | 45.7 | 48.8 | 45.6
57 | 2024-07-14 09:07:13 | 2024-07-14 12:12:09 | 2.7548 | 2.7534 | 2754.84 | 2753.37 | 99.95 | 10.6234 | 10.0418 | 10623.35 | 10041.81 | 93.43 | 2.5737 | 1.5502 | 1550.2 | 56.3 | 00:30:00 | 8038.2915 | 6049.6773 | 3.66071406 | 91.71 | 02:01:40 | 00:53:17 | -0.0015 | -0.5815 | 94.53 | 47.6 | 47.6 | 48.8 | 45.5 | 5.0794 | 5.0794 | 5.0794 | 5.0794 | 47.6 | 45.6 | 48.8 | 45.5
58 | 2024-07-14 12:12:10 | 2024-07-14 15:31:00 | 2.7538 | 2.7628 | 2753.84 | 2762.84 | 100.33 | 10.6197 | 10.0718 | 10619.71 | 10071.77 | 93.41 | 2.5725 | 1.5502 | 1550.2 | 56.11 | 00:30:00 | 8023.6006 | 6084.3049 | 3.65730391 | 92.03 | 02:01:33 | 00:53:28 | 0.009 | -0.5479 | 94.84 | 47.6 | 46.2 | 48.5 | 45.5 | 5.0794 | 0.2434 | 5.0794 | 0.2385 | 47.6 | 45.6 | 48.5 | 45.5
59 | 2024-07-14 15:31:01 | 2024-07-14 18:38:20 | 2.7623 | 2.7508 | 2762.33 | 2750.78 | 99.58 | 10.6492 | 10.0337 | 10649.2 | 10033.72 | 93.42 | 2.5806 | 1.5502 | 1550.2 | 56.36 | 00:30:00 | 7890.0163 | 6145.1612 | 3.66040391 | 91.62 | 02:01:58 | 00:53:14 | -0.0115 | -0.6155 | 94.22 | 46.2 | 47.5 | 48.8 | 45.5 | 0.2434 | 5.0794 | 5.0794 | 0.2302 | 46.5 | 45.5 | 48.7 | 45.5
60 | 2024-07-14 18:38:21 | 2024-07-14 21:43:00 | 2.7513 | 2.7499 | 2751.3 | 2749.92 | 99.95 | 10.6109 | 10.0307 | 10610.85 | 10030.69 | 93.42 | 2.5703 | 1.5502 | 1550.2 | 56.37 | 00:30:00 | 8044.9254 | 6053.5598 | 3.66071406 | 91.6 | 02:01:28 | 00:53:13 | -0.0014 | -0.5802 | 94.53 | 47.5 | 47.6 | 48.9 | 45.6 | 5.0794 | 5.0794 | 5.0794 | 5.0794 | 47.5 | 45.7 | 48.8 | 45.6
61 | 2024-07-14 21:43:01 | 2024-07-15 00:47:35 | 2.7504 | 2.7482 | 2750.38 | 2748.2 | 99.92 | 10.6072 | 10.0253 | 10607.2 | 10025.34 | 93.42 | 2.5694 | 1.5502 | 1550.2 | 56.41 | 00:30:00 | 8018.4504 | 6086.6913 | 3.66071406 | 91.54 | 02:01:24 | 00:53:11 | -0.0022 | -0.5819 | 94.51 | 47.6 | 47.7 | 48.9 | 45.7 | 5.0794 | 5.0794 | 5.0794 | 5.0794 | 47.6 | 45.7 | 48.8 | 45.7
62 | 2024-07-15 00:47:36 | 2024-07-15 03:52:07 | 2.7487 | 2.7465 | 2748.72 | 2746.48 | 99.92 | 10.6013 | 10.0199 | 10601.3 | 10019.92 | 93.4 | 2.5673 | 1.5502 | 1550.2 | 56.44 | 00:30:00 | 8024.6083 | 6137.899 | 3.66071406 | 91.48 | 02:01:21 | 00:53:09 | -0.0022 | -0.5814 | 94.52 | 47.6 | 47.7 | 48.9 | 45.7 | 5.0794 | 5.0794 | 5.0794 | 5.0794 | 47.6 | 45.7 | 48.9 | 45.7
63 | 2024-07-15 03:52:08 | 2024-07-15 06:56:31 | 2.747 | 2.7456 | 2746.97 | 2745.62 | 99.95 | 10.595 | 10.017 | 10594.98 | 10017.04 | 93.43 | 2.5664 | 1.5502 | 1550.2 | 56.46 | 00:30:00 | 8030.4922 | 6078.6529 | 3.66071406 | 91.45 | 02:01:16 | 00:53:08 | -0.0014 | -0.5779 | 94.55 | 47.7 | 47.7 | 49 | 45.8 | 5.0794 | 5.0794 | 5.0794 | 5.0794 | 47.7 | 45.8 | 48.9 | 45.8
64 | 2024-07-15 06:56:32 | 2024-07-15 10:00:53 | 2.7461 | 2.7448 | 2746.09 | 2744.75 | 99.95 | 10.5917 | 10.0134 | 10591.7 | 10013.37 | 93.42 | 2.5655 | 1.5502 | 1550.2 | 56.48 | 00:30:00 | 8014.848 | 6026.1908 | 3.66040391 | 91.42 | 02:01:16 | 00:53:07 | -0.0013 | -0.5783 | 94.54 | 47.7 | 47.6 | 48.8 | 45.7 | 5.0794 | 5.0794 | 5.0794 | 5.0794 | 47.7 | 45.7 | 48.7 | 45.7
65 | 2024-07-15 10:00:54 | 2024-07-15 13:18:56 | 2.7452 | 2.7422 | 2745.19 | 2742.17 | 99.89 | 10.5883 | 10.0057 | 10588.35 | 10005.71 | 93.4 | 2.5639 | 1.5459 | 1545.9 | 56.38 | 00:29:55 | 7999.1163 | 6060.6305 | 3.66133398 | 91.34 | 02:01:10 | 00:53:04 | -0.003 | -0.5826 | 94.5 | 47.6 | 47.3 | 48.4 | 45.6 | 5.0794 | 0.2416 | 5.0794 | 0.2259 | 47.6 | 45.7 | 48.3 | 45.6
66 | 2024-07-15 13:18:57 | 2024-07-15 16:23:10 | 2.7436 | 2.7413 | 2743.6 | 2741.31 | 99.92 | 10.583 | 10.0017 | 10583.04 | 10001.7 | 93.37 | 2.5618 | 1.5502 | 1550.2 | 56.55 | 00:30:00 | 8005.3468 | 6120.468 | 3.66009414 | 91.31 | 02:01:11 | 00:53:03 | -0.0023 | -0.5813 | 94.51 | 47.3 | 47.4 | 48.7 | 45.5 | 0.2416 | 5.0794 | 5.0794 | 0.2416 | 47.3 | 45.5 | 48.6 | 45.5
67 | 2024-07-15 16:23:11 | 2024-07-15 19:27:18 | 2.742 | 2.7404 | 2742 | 2740.45 | 99.94 | 10.5772 | 9.9999 | 10577.2 | 9999.85 | 93.4 | 2.5609 | 1.5502 | 1550.2 | 56.57 | 00:30:00 | 8013.4953 | 6122.0741 | 3.66040391 | 91.28 | 02:01:06 | 00:53:02 | -0.0016 | -0.5773 | 94.54 | 47.4 | 47.7 | 48.9 | 45.7 | 5.0794 | 5.0794 | 5.0794 | 5.0794 | 47.4 | 45.7 | 48.9 | 45.7
68 | 2024-07-15 19:27:19 | 2024-07-15 22:31:17 | 2.7409 | 2.7396 | 2740.88 | 2739.59 | 99.95 | 10.5729 | 9.9967 | 10572.9 | 9996.7 | 93.4 | 2.56 | 1.5502 | 1550.2 | 56.59 | 00:30:00 | 8008.3553 | 6067.6209 | 3.66040391 | 91.25 | 02:00:58 | 00:53:01 | -0.0013 | -0.5762 | 94.55 | 47.7 | 47.7 | 48.9 | 45.8 | 5.0794 | 5.0794 | 5.0794 | 5.0794 | 47.7 | 45.8 | 48.8 | 45.8
69 | 2024-07-15 22:31:18 | 2024-07-16 01:35:21 | 2.7401 | 2.7387 | 2740.11 | 2738.72 | 99.95 | 10.5701 | 9.9938 | 10570.07 | 9993.79 | 93.39 | 2.5591 | 1.5502 | 1550.2 | 56.6 | 00:30:00 | 7996.8471 | 6052.993 | 3.664125 | 91.22 | 02:01:04 | 00:53:00 | -0.0014 | -0.5763 | 94.55 | 47.7 | 47.7 | 49 | 45.8 | 5.0794 | 5.0794 | 5.0794 | 5.0794 | 47.7 | 45.8 | 48.9 | 45.8
70 | 2024-07-16 01:35:22 | 2024-07-16 04:39:18 | 2.7391 | 2.7379 | 2739.13 | 2737.86 | 99.95 | 10.5664 | 9.9908 | 10566.38 | 9990.83 | 93.4 | 2.5582 | 1.5502 | 1550.2 | 56.62 | 00:30:00 | 7989.8772 | 6017.8852 | 3.664125 | 91.19 | 02:00:58 | 00:52:59 | -0.0013 | -0.5756 | 94.55 | 47.7 | 47.7 | 48.9 | 45.8 | 5.0794 | 5.0794 | 5.0794 | 5.0794 | 47.7 | 45.9 | 48.8 | 45.8
71 | 2024-07-16 04:39:19 | 2024-07-16 07:43:17 | 2.7383 | 2.7361 | 2738.31 | 2736.14 | 99.92 | 10.5635 | 9.985 | 10563.48 | 9985 | 93.37 | 2.5569 | 1.5502 | 1550.2 | 56.66 | 00:30:00 | 7979.2742 | 6097.1965 | 3.66381406 | 91.14 | 02:01:02 | 00:52:57 | -0.0022 | -0.5785 | 94.52 | 47.7 | 47.5 | 48.7 | 45.7 | 5.0794 | 5.0794 | 5.0794 | 5.0794 | 47.7 | 45.7 | 48.7 | 45.7
72 | 2024-07-16 07:43:18 | 2024-07-16 10:47:13 | 2.7365 | 2.7353 | 2736.45 | 2735.28 | 99.96 | 10.5573 | 9.981 | 10557.32 | 9981 | 93.33 | 2.5539 | 1.5502 | 1550.2 | 56.68 | 00:30:00 | 7989.1814 | 6037.3565 | 3.66350391 | 91.11 | 02:01:01 | 00:52:56 | -0.0012 | -0.5763 | 94.54 | 47.5 | 47.3 | 48.6 | 45.5 | 5.0794 | 5.0794 | 5.0794 | 5.0794 | 47.5 | 45.5 | 48.5 | 45.5
73 | 2024-07-16 10:47:14 | 2024-07-16 13:51:32 | 2.7352 | 2.7336 | 2735.24 | 2733.56 | 99.94 | 10.5563 | 9.9742 | 10556.29 | 9974.2 | 93.01 | 2.5441 | 1.5399 | 1539.9 | 56.33 | 00:29:48 | 7947.8113 | 6099.6424 | 3.66319492 | 91.05 | 02:01:25 | 00:52:54 | -0.0017 | -0.5821 | 94.49 | 47.3 | 47.3 | 48.4 | 39.6 | 5.0794 | 5.0794 | 5.0794 | 5.0794 | 47.3 | 39.6 | 48.3 | 44.2
74 | 2024-07-16 13:51:33 | 2024-07-16 16:55:04 | 2.7346 | 2.7336 | 2734.58 | 2733.56 | 99.96 | 10.5499 | 9.9803 | 10549.91 | 9980.32 | 93.43 | 2.5549 | 1.5502 | 1550.2 | 56.71 | 00:30:00 | 7992.4997 | 6056.5816 | 3.66536406 | 91.05 | 02:00:38 | 00:52:54 | -0.001 | -0.5696 | 94.6 | 47.3 | 48.6 | 49.7 | 46 | 5.0794 | 5.0794 | 5.0794 | 5.0794 | 47.3 | 46 | 49.7 | 46.3
75 | 2024-07-16 16:55:05 | 2024-07-16 19:58:32 | 2.7343 | 2.7327 | 2734.35 | 2732.7 | 99.94 | 10.5476 | 9.9792 | 10547.6 | 9979.2 | 93.52 | 2.5571 | 1.5502 | 1550.2 | 56.73 | 00:30:00 | 7984.3016 | 6066.2528 | 3.66598516 | 91.02 | 02:00:35 | 00:52:53 | -0.0016 | -0.5684 | 94.61 | 48.6 | 49 | 50.1 | 46.9 | 5.0794 | 5.0794 | 5.0794 | 5.0794 | 48.6 | 46.9 | 50 | 46.9
76 | 2024-07-16 19:58:33 | 2024-07-16 23:01:53 | 2.7334 | 2.7318 | 2733.37 | 2731.84 | 99.94 | 10.5438 | 9.9768 | 10543.77 | 9976.76 | 93.52 | 2.5562 | 1.5502 | 1550.2 | 56.75 | 00:30:00 | 7983.6093 | 6064.3374 | 3.66598516 | 90.99 | 02:00:29 | 00:52:52 | -0.0015 | -0.567 | 94.62 | 49 | 49 | 50.2 | 47.1 | 5.0794 | 5.0794 | 5.0794 | 5.0794 | 49 | 47.1 | 50.1 | 47.1
77 | 2024-07-16 23:01:54 | 2024-07-17 02:05:14 | 2.7324 | 2.731 | 2732.38 | 2730.98 | 99.95 | 10.5403 | 9.9739 | 10540.26 | 9973.86 | 93.5 | 2.5548 | 1.5502 | 1550.2 | 56.76 | 00:30:00 | 7979.3121 | 6053.1635 | 3.66598516 | 90.96 | 02:00:29 | 00:52:51 | -0.0014 | -0.5664 | 94.63 | 49 | 49 | 50.2 | 47 | 5.0794 | 5.0794 | 5.0794 | 5.0794 | 49 | 47.1 | 50.1 | 47.1
78 | 2024-07-17 02:05:15 | 2024-07-17 05:08:30 | 2.7314 | 2.7301 | 2731.37 | 2730.11 | 99.95 | 10.5366 | 9.9707 | 10536.64 | 9970.67 | 93.5 | 2.5539 | 1.5502 | 1550.2 | 56.78 | 00:30:00 | 7974.274 | 6028.2363 | 3.66598516 | 90.94 | 02:00:26 | 00:52:50 | -0.0013 | -0.566 | 94.63 | 49 | 48.9 | 50.1 | 47.1 | 5.0794 | 5.0794 | 5.0794 | 5.0794 | 49 | 47.1 | 50 | 47.1
79 | 2024-07-17 05:08:31 | 2024-07-17 08:11:49 | 2.7305 | 2.7292 | 2730.48 | 2729.25 | 99.95 | 10.5336 | 9.967 | 10533.55 | 9966.97 | 93.47 | 2.5521 | 1.5502 | 1550.2 | 56.8 | 00:30:00 | 7964.4959 | 6003.4944 | 3.665675 | 90.91 | 02:00:30 | 00:52:49 | -0.0012 | -0.5666 | 94.62 | 48.9 | 48.8 | 49.9 | 46.8 | 5.0794 | 5.0794 | 5.0794 | 5.0794 | 48.9 | 46.9 | 49.8 | 46.9
80 | 2024-07-17 08:11:50 | 2024-07-17 11:15:00 | 2.7294 | 2.7275 | 2729.41 | 2727.53 | 99.93 | 10.5298 | 9.9609 | 10529.78 | 9960.91 | 93.46 | 2.5508 | 1.5502 | 1550.2 | 56.84 | 00:30:00 | 7956.0735 | 6052.4554 | 3.66536406 | 90.85 | 02:00:25 | 00:52:47 | -0.0019 | -0.5689 | 94.6 | 48.8 | 48.6 | 49.8 | 46.7 | 5.0794 | 5.0794 | 5.0794 | 5.0794 | 48.8 | 46.8 | 49.7 | 46.7
81 | 2024-07-17 11:15:01 | 2024-07-17 14:18:10 | 2.7281 | 2.7267 | 2728.12 | 2726.67 | 99.95 | 10.5254 | 9.9585 | 10525.36 | 9958.47 | 93.46 | 2.5497 | 1.5502 | 1550.2 | 56.85 | 00:30:00 | 7963.1544 | 6051.7059 | 3.665675 | 90.82 | 02:00:24 | 00:52:46 | -0.0014 | -0.5669 | 94.61 | 48.6 | 48.8 | 49.9 | 46.8 | 5.0794 | 5.0794 | 5.0794 | 5.0794 | 48.6 | 46.8 | 49.8 | 46.8
82 | 2024-07-17 14:18:11 | 2024-07-17 17:42:17 | 2.7312 | 2.7293 | 2731.22 | 2729.25 | 99.93 | 10.5387 | 9.9672 | 10538.66 | 9967.22 | 93.34 | 2.5493 | 1.5502 | 1550.2 | 56.8 | 00:30:00 | 7964.1923 | 6022.9064 | 3.66598516 | 90.91 | 01:58:55 | 00:52:49 | -0.002 | -0.5714 | 94.58 | 48.8 | 48.7 | 49.8 | 46.2 | 5.0794 | 0.2414 | 5.0794 | 0.2402 | 48.8 | 46.2 | 49.7 | 46.4
83 | 2024-07-17 17:42:18 | 2024-07-17 20:45:17 | 2.7259 | 2.7249 | 2725.9 | 2724.94 | 99.97 | 10.5172 | 9.9528 | 10517.2 | 9952.75 | 93.49 | 2.5484 | 1.5502 | 1550.2 | 56.89 | 00:30:00 | 7957.014 | 6030.5843 | 3.66536406 | 90.76 | 02:00:16 | 00:52:44 | -0.001 | -0.5644 | 94.63 | 48.7 | 48.8 | 49.9 | 46.9 | 0.2416 | 5.0794 | 5.0794 | 0.2413 | 48.7 | 46.9 | 49.8 | 46.9
84 | 2024-07-17 20:45:18 | 2024-07-17 23:48:13 | 2.7252 | 2.7241 | 2725.21 | 2724.08 | 99.96 | 10.5148 | 9.9493 | 10514.77 | 9949.32 | 93.44 | 2.5465 | 1.5502 | 1550.2 | 56.91 | 00:30:00 | 7951.2786 | 6002.367 | 3.66536406 | 90.73 | 02:00:13 | 00:52:43 | -0.0011 | -0.5654 | 94.62 | 48.8 | 48.7 | 49.8 | 46.8 | 5.0794 | 5.0794 | 5.0794 | 5.0794 | 48.8 | 46.8 | 49.8 | 46.8
85 | 2024-07-17 23:48:15 | 2024-07-18 02:51:09 | 2.7245 | 2.7232 | 2724.5 | 2723.22 | 99.95 | 10.5121 | 9.9467 | 10512.12 | 9946.71 | 93.45 | 2.5461 | 1.5502 | 1550.2 | 56.93 | 00:30:00 | 7943.5786 | 5994.7863 | 3.66536406 | 90.71 | 02:00:14 | 00:52:42 | -0.0013 | -0.5654 | 94.62 | 48.7 | 48.9 | 49.9 | 46.9 | 5.0794 | 5.0794 | 5.0794 | 5.0794 | 48.7 | 46.9 | 49.9 | 46.9
86 | 2024-07-18 02:51:10 | 2024-07-18 05:53:58 | 2.7236 | 2.7224 | 2723.58 | 2722.36 | 99.96 | 10.5086 | 9.9437 | 10508.62 | 9943.69 | 93.45 | 2.5453 | 1.5502 | 1550.2 | 56.94 | 00:30:00 | 7938.7725 | 5975.8956 | 3.66536406 | 90.68 | 02:00:08 | 00:52:41 | -0.0012 | -0.5649 | 94.62 | 48.8 | 48.8 | 49.9 | 46.9 | 5.0794 | 5.0794 | 5.0794 | 5.0794 | 48.8 | 47 | 49.9 | 46.9
87 | 2024-07-18 05:53:59 | 2024-07-18 08:56:47 | 2.7227 | 2.7206 | 2722.7 | 2720.63 | 99.92 | 10.5055 | 9.9378 | 10505.54 | 9937.75 | 93.43 | 2.544 | 1.5502 | 1550.2 | 56.98 | 00:30:00 | 7932.5527 | 6080.1413 | 3.66505508 | 90.62 | 02:00:10 | 00:52:39 | -0.0021 | -0.5678 | 94.6 | 48.8 | 48.6 | 49.7 | 46.7 | 5.0794 | 5.0794 | 5.0794 | 5.0794 | 48.8 | 46.8 | 49.6 | 46.7
88 | 2024-07-18 08:56:48 | 2024-07-18 11:59:35 | 2.7211 | 2.7198 | 2721.09 | 2719.78 | 99.95 | 10.5002 | 9.9346 | 10500.19 | 9934.61 | 93.41 | 2.5418 | 1.5502 | 1550.2 | 57 | 00:30:00 | 7949.3944 | 6064.2345 | 3.66474492 | 90.59 | 02:00:10 | 00:52:38 | -0.0013 | -0.5656 | 94.61 | 48.6 | 48.6 | 49.7 | 46.7 | 5.0794 | 5.0794 | 5.0794 | 5.0794 | 48.6 | 46.7 | 49.6 | 46.7
89 | 2024-07-18 11:59:36 | 2024-07-18 15:02:14 | 2.7203 | 2.7189 | 2720.28 | 2718.92 | 99.95 | 10.4971 | 9.9319 | 10497.12 | 9931.93 | 93.43 | 2.5415 | 1.5502 | 1550.2 | 57.02 | 00:30:00 | 7946.2339 | 6035.6567 | 3.66505508 | 90.56 | 02:00:02 | 00:52:37 | -0.0014 | -0.5652 | 94.62 | 48.6 | 48.7 | 49.8 | 46.8 | 5.0794 | 5.0794 | 5.0794 | 5.0794 | 48.6 | 46.8 | 49.8 | 46.8
90 | 2024-07-18 15:02:15 | 2024-07-18 18:04:56 | 2.7197 | 2.7181 | 2719.67 | 2718.06 | 99.94 | 10.4948 | 9.9292 | 10494.82 | 9929.22 | 93.42 | 2.5407 | 1.5502 | 1550.2 | 57.03 | 00:30:00 | 7937.3327 | 6033.7464 | 3.66846484 | 90.53 | 02:00:06 | 00:52:36 | -0.0016 | -0.5656 | 94.61 | 48.7 | 48.8 | 49.9 | 46.9 | 5.0794 | 5.0794 | 5.0794 | 5.0794 | 48.7 | 46.9 | 49.8 | 46.9
91 | 2024-07-18 18:04:57 | 2024-07-18 21:07:26 | 2.7187 | 2.7172 | 2718.69 | 2717.2 | 99.95 | 10.491 | 9.9269 | 10491.02 | 9926.86 | 93.44 | 2.5403 | 1.5502 | 1550.2 | 57.05 | 00:30:00 | 7936.1674 | 6027.2282 | 3.66846484 | 90.51 | 01:59:55 | 00:52:35 | -0.0015 | -0.5642 | 94.62 | 48.8 | 48.9 | 50.1 | 47.1 | 5.0794 | 5.0794 | 5.0794 | 5.0794 | 48.8 | 47.1 | 50 | 47.1
92 | 2024-07-18 21:07:27 | 2024-07-19 00:09:58 | 2.7179 | 2.7163 | 2717.93 | 2716.34 | 99.94 | 10.4882 | 9.9239 | 10488.21 | 9923.93 | 93.43 | 2.5394 | 1.5502 | 1550.2 | 57.07 | 00:30:00 | 7929.0629 | 6047.2612 | 3.66846484 | 90.48 | 01:59:58 | 00:52:34 | -0.0016 | -0.5643 | 94.62 | 48.9 | 48.9 | 50 | 47 | 5.0794 | 5.0794 | 5.0794 | 5.0794 | 48.9 | 47 | 49.9 | 47
93 | 2024-07-19 00:09:59 | 2024-07-19 03:12:25 | 2.7168 | 2.7155 | 2716.82 | 2715.47 | 99.95 | 10.4843 | 9.921 | 10484.34 | 9921 | 93.42 | 2.538 | 1.5502 | 1550.2 | 57.09 | 00:30:00 | 7931.1514 | 6048.8253 | 3.66846484 | 90.45 | 01:59:54 | 00:52:33 | -0.0013 | -0.5633 | 94.63 | 48.9 | 48.8 | 49.9 | 47 | 5.0794 | 5.0794 | 5.0794 | 5.0794 | 48.9 | 47 | 49.9 | 47
94 | 2024-07-19 03:12:26 | 2024-07-19 06:14:50 | 2.7158 | 2.7146 | 2715.75 | 2714.61 | 99.96 | 10.4805 | 9.9177 | 10480.54 | 9917.73 | 93.42 | 2.5371 | 1.5502 | 1550.2 | 57.11 | 00:30:00 | 7928.1382 | 6018.0285 | 3.66846484 | 90.42 | 01:59:53 | 00:52:32 | -0.0011 | -0.5628 | 94.63 | 48.8 | 48.8 | 49.8 | 47 | 5.0794 | 5.0794 | 5.0794 | 5.0794 | 48.8 | 47 | 49.8 | 47
95 | 2024-07-19 06:14:51 | 2024-07-19 09:17:18 | 2.7149 | 2.7137 | 2714.87 | 2713.74 | 99.96 | 10.4774 | 9.9142 | 10477.42 | 9914.18 | 93.4 | 2.5357 | 1.5502 | 1550.2 | 57.12 | 00:30:00 | 7921.7403 | 6017.2682 | 3.66815508 | 90.39 | 01:59:57 | 00:52:31 | -0.0011 | -0.5632 | 94.62 | 48.8 | 48.6 | 49.7 | 46.8 | 5.0794 | 5.0794 | 5.0794 | 5.0794 | 48.8 | 46.8 | 49.6 | 46.8
96 | 2024-07-19 09:17:19 | 2024-07-19 12:19:43 | 2.7141 | 2.7129 | 2714.06 | 2712.89 | 99.96 | 10.4748 | 9.9109 | 10474.84 | 9910.88 | 93.37 | 2.534 | 1.5502 | 1550.2 | 57.14 | 00:30:00 | 7916.4913 | 5981.1139 | 3.66784492 | 90.36 | 01:59:56 | 00:52:30 | -0.0012 | -0.564 | 94.62 | 48.6 | 48.7 | 49.8 | 46.7 | 5.0794 | 5.0794 | 5.0794 | 5.0794 | 48.6 | 46.8 | 49.7 | 46.8
97 | 2024-07-19 12:19:44 | 2024-07-19 15:22:02 | 2.7134 | 2.712 | 2713.44 | 2712.03 | 99.95 | 10.4723 | 9.9087 | 10472.28 | 9908.66 | 93.39 | 2.5342 | 1.5502 | 1550.2 | 57.16 | 00:30:00 | 7906.281 | 6002.0055 | 3.66815508 | 90.33 | 01:59:50 | 00:52:29 | -0.0014 | -0.5636 | 94.62 | 48.7 | 48.8 | 49.9 | 46.9 | 5.0794 | 5.0794 | 5.0794 | 5.0794 | 48.7 | 47 | 49.8 | 46.9
98 | 2024-07-19 15:22:03 | 2024-07-19 18:24:18 | 2.7126 | 2.7112 | 2712.56 | 2711.17 | 99.95 | 10.4689 | 9.906 | 10468.94 | 9906.02 | 93.39 | 2.5334 | 1.5502 | 1550.2 | 57.18 | 00:30:00 | 7910.1179 | 6005.8225 | 3.66815508 | 90.3 | 01:59:48 | 00:52:28 | -0.0014 | -0.5629 | 94.62 | 48.8 | 48.8 | 49.9 | 47 | 5.0794 | 5.0794 | 5.0794 | 5.0794 | 48.8 | 47.1 | 49.8 | 47
99 | 2024-07-19 18:24:19 | 2024-07-19 21:26:36 | 2.7117 | 2.7103 | 2711.69 | 2710.31 | 99.95 | 10.4658 | 9.9033 | 10465.84 | 9903.31 | 93.39 | 2.5325 | 1.5502 | 1550.2 | 57.2 | 00:30:00 | 7909.4636 | 6036.1554 | 3.66815508 | 90.28 | 01:59:51 | 00:52:27 | -0.0014 | -0.5625 | 94.63 | 48.8 | 48.8 | 49.9 | 47 | 5.0794 | 5.0794 | 5.0794 | 5.0794 | 48.8 | 47 | 49.8 | 47
100 | 2024-07-19 21:26:37 | 2024-07-20 00:28:47 | 2.7107 | 2.7094 | 2710.66 | 2709.44 | 99.96 | 10.4622 | 9.9 | 10462.2 | 9900.03 | 93.39 | 2.5315 | 1.5502 | 1550.2 | 57.22 | 00:30:00 | 7912.9052 | 6019.2266 | 3.66784492 | 90.25 | 01:59:45 | 00:52:26 | -0.0012 | -0.5622 | 94.63 | 48.8 | 48.7 | 49.8 | 47 | 5.0794 | 5.0794 | 5.0794 | 5.0794 | 48.8 | 47 | 49.7 | 47
101 | 2024-07-20 00:28:48 | 2024-07-20 03:30:56 | 2.7097 | 2.7086 | 2709.71 | 2708.57 | 99.96 | 10.4588 | 9.8968 | 10458.81 | 9896.82 | 93.37 | 2.5301 | 1.5502 | 1550.2 | 57.23 | 00:30:00 | 7904.3574 | 6020.7468 | 3.66784492 | 90.22 | 01:59:44 | 00:52:25 | -0.0011 | -0.562 | 94.63 | 48.7 | 48.7 | 49.7 | 46.9 | 5.0794 | 5.0794 | 5.0794 | 5.0794 | 48.7 | 46.9 | 49.7 | 46.9
102 | 2024-07-20 03:30:57 | 2024-07-20 06:33:03 | 2.709 | 2.7077 | 2708.96 | 2707.72 | 99.95 | 10.4561 | 9.8942 | 10456.13 | 9894.17 | 93.37 | 2.5293 | 1.5502 | 1550.2 | 57.25 | 00:30:00 | 7901.5598 | 6026.9276 | 3.66784492 | 90.19 | 01:59:43 | 00:52:24 | -0.0012 | -0.562 | 94.63 | 48.7 | 48.7 | 49.8 | 46.9 | 5.0794 | 5.0794 | 5.0794 | 5.0794 | 48.7 | 46.9 | 49.7 | 46.9
103 | 2024-07-20 06:33:04 | 2024-07-20 09:35:08 | 2.7081 | 2.7069 | 2708.09 | 2706.86 | 99.95 | 10.4529 | 9.8911 | 10452.91 | 9891.07 | 93.37 | 2.5285 | 1.5502 | 1550.2 | 57.27 | 00:30:00 | 7901.1886 | 6030.7896 | 3.66753516 | 90.16 | 01:59:42 | 00:52:23 | -0.0012 | -0.5618 | 94.63 | 48.7 | 48.6 | 49.7 | 46.9 | 5.0794 | 5.0794 | 5.0794 | 5.0794 | 48.7 | 47 | 49.6 | 47
104 | 2024-07-20 09:35:09 | 2024-07-20 12:37:09 | 2.7072 | 2.706 | 2707.22 | 2706 | 99.95 | 10.4499 | 9.8878 | 10449.91 | 9887.83 | 93.35 | 2.5272 | 1.5502 | 1550.2 | 57.29 | 00:30:00 | 7899.2742 | 6013.8706 | 3.66753516 | 90.13 | 01:59:40 | 00:52:22 | -0.0012 | -0.5621 | 94.62 | 48.6 | 48.6 | 49.7 | 46.9 | 5.0794 | 5.0794 | 5.0794 | 5.0794 | 48.6 | 46.9 | 49.6 | 46.9
105 | 2024-07-20 12:37:10 | 2024-07-20 15:39:08 | 2.7064 | 2.7051 | 2706.38 | 2705.14 | 99.95 | 10.4467 | 9.8851 | 10446.74 | 9885.09 | 93.35 | 2.5263 | 1.5502 | 1550.2 | 57.31 | 00:30:00 | 7892.4165 | 6035.0633 | 3.66753516 | 90.1 | 01:59:38 | 00:52:21 | -0.0012 | -0.5616 | 94.62 | 48.6 | 48.7 | 49.7 | 46.9 | 5.0794 | 5.0794 | 5.0794 | 5.0794 | 48.6 | 46.9 | 49.7 | 46.9
106 | 2024-07-20 15:39:09 | 2024-07-20 18:41:00 | 2.7054 | 2.7043 | 2705.44 | 2704.28 | 99.96 | 10.4433 | 9.882 | 10443.32 | 9881.96 | 93.36 | 2.5259 | 1.5502 | 1550.2 | 57.32 | 00:30:00 | 7895.3247 | 6026.1908 | 3.66753516 | 90.07 | 01:59:32 | 00:52:20 | -0.0012 | -0.5614 | 94.62 | 48.7 | 48.7 | 49.7 | 46.9 | 5.0794 | 5.0794 | 5.0794 | 5.0794 | 48.7 | 46.9 | 49.7 | 46.9
107 | 2024-07-20 18:41:01 | 2024-07-20 21:42:51 | 2.7046 | 2.7043 | 2704.64 | 2704.28 | 99.99 | 10.4404 | 9.8815 | 10440.37 | 9881.47 | 93.34 | 2.5246 | 1.5502 | 1550.2 | 57.32 | 00:30:00 | 7889.1028 | 5917.1809 | 3.66753516 | 90.07 | 01:59:31 | 00:52:20 | -0.0004 | -0.5589 | 94.65 | 48.7 | 48.7 | 49.8 | 47 | 5.0794 | 5.0794 | 5.0794 | 5.0794 | 48.7 | 47 | 49.7 | 47
108 | 2024-07-20 21:42:52 | 2024-07-21 00:44:44 | 2.7046 | 2.7034 | 2704.58 | 2703.41 | 99.96 | 10.4399 | 9.8786 | 10439.87 | 9878.56 | 93.34 | 2.5246 | 1.5502 | 1550.2 | 57.34 | 00:30:00 | 7867.8298 | 5930.9312 | 3.667225 | 90.05 | 01:59:33 | 00:52:19 | -0.0012 | -0.5613 | 94.62 | 48.7 | 48.7 | 49.8 | 47 | 5.0794 | 5.0794 | 5.0794 | 5.0794 | 48.7 | 47 | 49.7 | 47
109 | 2024-07-21 00:44:45 | 2024-07-21 03:46:30 | 2.7037 | 2.7025 | 2703.74 | 2702.54 | 99.96 | 10.4369 | 9.8758 | 10436.89 | 9875.84 | 93.34 | 2.5237 | 1.5502 | 1550.2 | 57.36 | 00:30:00 | 7867.2968 | 5966.2331 | 3.667225 | 90.02 | 01:59:29 | 00:52:18 | -0.0012 | -0.561 | 94.62 | 48.7 | 48.7 | 49.7 | 47 | 5.0794 | 5.0794 | 5.0794 | 5.0794 | 48.7 | 47 | 49.7 | 47
110 | 2024-07-21 03:46:31 | 2024-07-21 06:48:23 | 2.7029 | 2.7017 | 2702.94 | 2701.68 | 99.95 | 10.4342 | 9.8731 | 10434.19 | 9873.1 | 93.34 | 2.5228 | 1.5502 | 1550.2 | 57.38 | 00:30:00 | 7872.9395 | 5989.3724 | 3.667225 | 89.99 | 01:59:36 | 00:52:17 | -0.0013 | -0.5611 | 94.62 | 48.7 | 48.6 | 49.7 | 47 | 5.0794 | 5.0794 | 5.0794 | 5.0794 | 48.7 | 47 | 49.7 | 47
111 | 2024-07-21 06:48:24 | 2024-07-21 09:50:09 | 2.7019 | 2.7008 | 2701.89 | 2700.82 | 99.96 | 10.4304 | 9.8697 | 10430.45 | 9869.7 | 93.32 | 2.5215 | 1.5399 | 1539.9 | 57.02 | 00:29:48 | 7875.2184 | 5976.0553 | 3.667225 | 89.96 | 01:59:30 | 00:52:16 | -0.0011 | -0.5608 | 94.62 | 48.6 | 48.6 | 49.6 | 46.9 | 5.0794 | 5.0794 | 5.0794 | 5.0794 | 48.6 | 46.9 | 49.6 | 46.9
112 | 2024-07-21 09:50:10 | 2024-07-21 12:51:53 | 2.7011 | 2.7 | 2701.11 | 2699.97 | 99.96 | 10.4277 | 9.8665 | 10427.73 | 9866.53 | 93.3 | 2.5202 | 1.5399 | 1539.9 | 57.03 | 00:29:48 | 7869.1937 | 5984.4403 | 3.66691484 | 89.93 | 01:59:29 | 00:52:15 | -0.0011 | -0.5612 | 94.62 | 48.6 | 48.5 | 49.6 | 46.8 | 5.0794 | 5.0794 | 5.0794 | 5.0794 | 48.6 | 46.8 | 49.5 | 46.8
113 | 2024-07-21 12:51:54 | 2024-07-21 15:53:33 | 2.7004 | 2.6991 | 2700.38 | 2699.11 | 99.95 | 10.4251 | 9.8637 | 10425.07 | 9863.73 | 93.3 | 2.5195 | 1.5399 | 1539.9 | 57.05 | 00:29:48 | 7866.838 | 5998.5654 | 3.66691484 | 89.9 | 01:59:26 | 00:52:14 | -0.0013 | -0.5613 | 94.62 | 48.5 | 48.5 | 49.6 | 46.8 | 5.0794 | 5.0794 | 5.0794 | 5.0794 | 48.5 | 46.9 | 49.5 | 46.8
114 | 2024-07-21 15:53:34 | 2024-07-21 18:55:10 | 2.6995 | 2.6982 | 2699.48 | 2698.25 | 99.95 | 10.4219 | 9.8606 | 10421.9 | 9860.64 | 93.3 | 2.5186 | 1.5399 | 1539.9 | 57.07 | 00:29:48 | 7870.2771 | 6015.0666 | 3.66660508 | 89.87 | 01:59:24 | 00:52:13 | -0.0012 | -0.5613 | 94.61 | 48.5 | 48.5 | 49.5 | 46.8 | 5.0794 | 5.0794 | 5.0794 | 5.0794 | 48.5 | 46.8 | 49.5 | 46.8
115 | 2024-07-21 18:55:11 | 2024-07-21 21:56:43 | 2.6986 | 2.6974 | 2698.64 | 2697.39 | 99.95 | 10.4189 | 9.858 | 10418.91 | 9858.04 | 93.3 | 2.5177 | 1.5399 | 1539.9 | 57.09 | 00:29:48 | 7867.6285 | 6032.833 | 3.670325 | 89.85 | 01:59:22 | 00:52:12 | -0.0013 | -0.5609 | 94.62 | 48.4 | 48.5 | 49.6 | 46.8 | 5.0794 | 5.0794 | 5.0794 | 5.0794 | 48.4 | 46.9 | 49.5 | 46.9
116 | 2024-07-21 21:56:44 | 2024-07-22 00:58:15 | 2.6977 | 2.6974 | 2697.73 | 2697.38 | 99.99 | 10.4156 | 9.8576 | 10415.56 | 9857.58 | 93.29 | 2.5168 | 1.5399 | 1539.9 | 57.09 | 00:29:48 | 7869.0775 | 5930.028 | 3.670325 | 89.85 | 01:59:19 | 00:52:12 | -0.0004 | -0.558 | 94.64 | 48.5 | 48.6 | 49.7 | 46.9 | 5.0794 | 5.0794 | 5.0794 | 5.0794 | 48.5 | 46.9 | 49.6 | 47
117 | 2024-07-22 00:58:16 | 2024-07-22 03:59:45 | 2.6979 | 2.6965 | 2697.89 | 2696.51 | 99.95 | 10.4159 | 9.8548 | 10415.89 | 9854.83 | 93.3 | 2.5172 | 1.5399 | 1539.9 | 57.11 | 00:29:48 | 7849.1868 | 5971.0756 | 3.670325 | 89.82 | 01:59:20 | 00:52:11 | -0.0014 | -0.5611 | 94.61 | 48.6 | 48.6 | 49.6 | 46.9 | 5.0794 | 5.0794 | 5.0794 | 5.0794 | 48.6 | 46.9 | 49.5 | 47
118 | 2024-07-22 03:59:46 | 2024-07-22 07:01:13 | 2.6969 | 2.6957 | 2696.92 | 2695.66 | 99.95 | 10.4125 | 9.8518 | 10412.52 | 9851.83 | 93.29 | 2.5159 | 1.5399 | 1539.9 | 57.12 | 00:29:48 | 7855.7143 | 5962.3767 | 3.67001484 | 89.79 | 01:59:18 | 00:52:10 | -0.0013 | -0.5607 | 94.62 | 48.6 | 48.6 | 49.6 | 46.9 | 5.0794 | 5.0794 | 5.0794 | 5.0794 | 48.6 | 46.9 | 49.6 | 46.9
119 | 2024-07-22 07:01:15 | 2024-07-22 10:02:45 | 2.6961 | 2.6948 | 2696.08 | 2694.8 | 99.95 | 10.4095 | 9.8487 | 10409.51 | 9848.67 | 93.27 | 2.5146 | 1.5399 | 1539.9 | 57.14 | 00:29:48 | 7847.4429 | 5992.4234 | 3.67001484 | 89.76 | 01:59:22 | 00:52:09 | -0.0013 | -0.5608 | 94.61 | 48.6 | 48.4 | 49.5 | 46.8 | 5.0794 | 5.0794 | 5.0794 | 5.0794 | 48.6 | 46.8 | 49.4 | 46.8
120 | 2024-07-22 10:02:46 | 2024-07-22 13:04:07 | 2.6951 | 2.6939 | 2695.11 | 2693.94 | 99.96 | 10.4061 | 9.8453 | 10406.15 | 9845.28 | 93.26 | 2.5134 | 1.5399 | 1539.9 | 57.16 | 00:29:48 | 7852.0771 | 5977.9267 | 3.66970508 | 89.73 | 01:59:15 | 00:52:08 | -0.0012 | -0.5609 | 94.61 | 48.4 | 48.4 | 49.5 | 46.7 | 5.0794 | 5.0794 | 5.0794 | 5.0794 | 48.4 | 46.7 | 49.4 | 46.8
121 | 2024-07-22 13:04:08 | 2024-07-22 16:05:29 | 2.6944 | 2.6931 | 2694.35 | 2693.08 | 99.95 | 10.4033 | 9.8431 | 10403.33 | 9843.09 | 93.27 | 2.513 | 1.5399 | 1539.9 | 57.18 | 00:29:48 | 7850.8012 | 6023.2059 | 3.67001484 | 89.7 | 01:59:15 | 00:52:07 | -0.0013 | -0.5602 | 94.61 | 48.4 | 48.6 | 49.6 | 46.9 | 5.0794 | 5.0794 | 5.0794 | 5.0794 | 48.4 | 46.9 | 49.5 | 46.9
122 | 2024-07-22 16:05:30 | 2024-07-22 19:06:50 | 2.6936 | 2.6922 | 2693.56 | 2692.22 | 99.95 | 10.4003 | 9.8255 | 10400.34 | 9825.52 | 93.28 | 2.5126 | 1.5296 | 1529.6 | 56.81 | 00:29:36 | 7853.7114 | 5924.2926 | 3.664125 | 89.67 | 01:59:15 | 00:52:06 | -0.0013 | -0.5748 | 94.47 | 48.6 | 46 | 48.6 | 41.5 | 5.0794 | 5.0794 | 5.0794 | 5.0794 | 48.6 | 45.1 | 46.8 | 42.3
123 | 2024-07-22 19:06:51 | 2024-07-22 22:08:02 | 2.6926 | 2.6922 | 2692.59 | 2692.22 | 99.99 | 10.3986 | 9.8424 | 10398.56 | 9842.43 | 93.25 | 2.5109 | 1.5502 | 1550.2 | 57.58 | 00:30:00 | 7846.3672 | 5991.275 | 3.67125508 | 89.67 | 01:59:06 | 00:52:06 | -0.0004 | -0.5561 | 94.65 | 46 | 49.7 | 50.8 | 45.1 | 5.0794 | 5.0794 | 5.0794 | 5.0794 | 47.4 | 45.1 | 50.7 | 47.3
124 | 2024-07-22 22:08:03 | 2024-07-23 01:09:07 | 2.6929 | 2.6922 | 2692.86 | 2692.22 | 99.98 | 10.3965 | 9.8421 | 10396.53 | 9842.14 | 93.38 | 2.5147 | 1.5399 | 1539.9 | 57.2 | 00:29:48 | 7851.9276 | 5906.3828 | 3.67125508 | 89.67 | 01:58:59 | 00:52:06 | -0.0006 | -0.5544 | 94.67 | 49.7 | 49.3 | 50.4 | 47.7 | 5.0794 | 5.0794 | 5.0794 | 5.0794 | 49.7 | 47.7 | 50.3 | 47.7
125 | 2024-07-23 01:09:08 | 2024-07-23 04:10:14 | 2.6927 | 2.6913 | 2692.66 | 2691.35 | 99.95 | 10.396 | 9.8393 | 10396 | 9839.28 | 93.34 | 2.5134 | 1.5399 | 1539.9 | 57.22 | 00:29:48 | 7828.8568 | 5953.9651 | 3.67094492 | 89.64 | 01:59:02 | 00:52:05 | -0.0013 | -0.5567 | 94.64 | 49.3 | 49.3 | 50.4 | 47.6 | 5.0794 | 5.0794 | 5.0794 | 5.0794 | 49.3 | 47.6 | 50.3 | 47.6
126 | 2024-07-23 04:10:15 | 2024-07-23 07:11:20 | 2.6915 | 2.6905 | 2691.5 | 2690.46 | 99.96 | 10.392 | 9.8355 | 10392.02 | 9835.49 | 93.33 | 2.512 | 1.5399 | 1539.9 | 57.23 | 00:29:48 | 7837.1948 | 5947.4714 | 3.670325 | 89.61 | 01:59:02 | 00:52:04 | -0.001 | -0.5565 | 94.64 | 49.3 | 49.1 | 50.1 | 47.5 | 5.0794 | 5.0794 | 5.0794 | 5.0794 | 49.3 | 47.5 | 50.1 | 47.5
127 | 2024-07-23 07:11:21 | 2024-07-23 10:12:24 | 2.6908 | 2.6896 | 2690.81 | 2689.61 | 99.96 | 10.3899 | 9.8318 | 10389.85 | 9831.81 | 93.29 | 2.5103 | 1.5399 | 1539.9 | 57.25 | 00:29:48 | 7829.6407 | 5950.1245 | 3.67001484 | 89.59 | 01:59:02 | 00:52:03 | -0.0012 | -0.558 | 94.63 | 49.1 | 48.9 | 50 | 47.3 | 5.0794 | 5.0794 | 5.0794 | 5.0794 | 49.1 | 47.3 | 49.9 | 47.3
128 | 2024-07-23 10:12:25 | 2024-07-23 13:13:13 | 2.6902 | 2.6888 | 2690.2 | 2688.77 | 99.95 | 10.3872 | 9.831 | 10387.17 | 9831.04 | 93.41 | 2.5129 | 1.5399 | 1539.9 | 57.27 | 00:29:48 | 7839.9611 | 6000.8458 | 3.67094492 | 89.56 | 01:58:47 | 00:52:02 | -0.0014 | -0.5561 | 94.65 | 48.9 | 49.3 | 50.4 | 47.3 | 5.0794 | 5.0794 | 5.0794 | 5.0794 | 48.9 | 47.3 | 50.3 | 47.9
129 | 2024-07-23 13:13:14 | 2024-07-23 16:14:11 | 2.6893 | 2.6888 | 2689.26 | 2688.77 | 99.98 | 10.384 | 9.8295 | 10383.98 | 9829.54 | 93.32 | 2.5095 | 1.5399 | 1539.9 | 57.27 | 00:29:48 | 7839.9217 | 5887.681 | 3.670325 | 89.56 | 01:58:56 | 00:52:02 | -0.0005 | -0.5544 | 94.66 | 49.3 | 49.4 | 50.4 | 47.5 | 5.0794 | 5.0794 | 5.0794 | 5.0794 | 49.3 | 47.5 | 50.3 | 47.6
130 | 2024-07-23 16:14:12 | 2024-07-23 19:15:00 | 2.6891 | 2.6879 | 2689.13 | 2687.91 | 99.95 | 10.3829 | 9.8289 | 10382.93 | 9828.86 | 93.37 | 2.5109 | 1.5399 | 1539.9 | 57.29 | 00:29:48 | 7823.1526 | 5979.391 | 3.67094492 | 89.53 | 01:58:48 | 00:52:01 | -0.0012 | -0.5541 | 94.66 | 49.3 | 51.3 | 52.1 | 47.8 | 5.0794 | 5.0794 | 5.0794 | 5.0794 | 49.3 | 47.8 | 52 | 48
131 | 2024-07-23 19:15:01 | 2024-07-23 22:15:41 | 2.6884 | 2.687 | 2688.39 | 2687.04 | 99.95 | 10.3786 | 9.8268 | 10378.64 | 9826.76 | 93.46 | 2.5125 | 1.5502 | 1550.2 | 57.69 | 00:30:00 | 7838.7492 | 5999.3006 | 3.67156484 | 89.5 | 01:58:41 | 00:52:00 | -0.0014 | -0.5519 | 94.68 | 51.3 | 49.8 | 51.3 | 48.5 | 5.0794 | 5.0794 | 5.0794 | 5.0794 | 51.3 | 48.5 | 50.7 | 48.5
132 | 2024-07-23 22:15:42 | 2024-07-24 01:16:21 | 2.6876 | 2.687 | 2687.6 | 2687.02 | 99.98 | 10.3766 | 9.826 | 10376.58 | 9825.98 | 93.45 | 2.5116 | 1.5502 | 1550.2 | 57.69 | 00:30:00 | 7846.378 | 5910.612 | 3.67156484 | 89.5 | 01:58:40 | 00:52:00 | -0.0006 | -0.5506 | 94.69 | 49.7 | 49.7 | 50.8 | 48.4 | 5.0794 | 5.0794 | 5.0794 | 5.0794 | 49.7 | 48.4 | 50.7 | 48.4
133 | 2024-07-24 01:16:22 | 2024-07-24 04:17:04 | 2.6875 | 2.6862 | 2687.54 | 2686.17 | 99.95 | 10.3766 | 9.8236 | 10376.64 | 9823.56 | 93.45 | 2.5116 | 1.5502 | 1550.2 | 57.71 | 00:30:00 | 7827.3275 | 5945.9113 | 3.67156484 | 89.47 | 01:58:44 | 00:51:59 | -0.0014 | -0.5531 | 94.67 | 49.7 | 49.8 | 50.9 | 48 | 5.0794 | 5.0794 | 5.0794 | 5.0794 | 49.7 | 48 | 50.8 | 48.6
134 | 2024-07-24 04:17:05 | 2024-07-24 07:17:36 | 2.6866 | 2.6853 | 2686.6 | 2685.31 | 99.95 | 10.3736 | 9.822 | 10373.57 | 9821.95 | 93.47 | 2.5112 | 1.5502 | 1550.2 | 57.73 | 00:30:00 | 7832.3753 | 6001.1986 | 3.671875 | 89.44 | 01:58:34 | 00:51:58 | -0.0013 | -0.5516 | 94.68 | 49.8 | 50 | 51.1 | 48.2 | 5.0794 | 5.0794 | 5.0794 | 5.0794 | 49.8 | 48.2 | 51 | 48.9
135 | 2024-07-24 07:17:37 | 2024-07-24 10:18:19 | 2.6854 | 2.6853 | 2685.42 | 2685.32 | 100 | 10.3693 | 9.8217 | 10369.33 | 9821.74 | 93.37 | 2.5073 | 1.5502 | 1550.2 | 57.73 | 00:30:00 | 7833.0004 | 5873.4828 | 3.67218516 | 89.44 | 01:58:45 | 00:51:58 | -0.0001 | -0.5476 | 94.72 | 50 | 50.2 | 51.3 | 48.2 | 5.0794 | 5.0794 | 5.0794 | 5.0794 | 50 | 48.2 | 51.2 | 49
136 | 2024-07-24 10:18:20 | 2024-07-24 13:19:03 | 2.6858 | 2.6845 | 2685.76 | 2684.47 | 99.95 | 10.3702 | 9.8174 | 10370.25 | 9817.43 | 93.37 | 2.5078 | 1.5502 | 1550.2 | 57.75 | 00:30:00 | 7805.1041 | 5891.607 | 3.67125508 | 89.42 | 01:58:47 | 00:51:57 | -0.0013 | -0.5528 | 94.67 | 50.2 | 50.8 | 51.8 | 48 | 5.0794 | 5.0794 | 5.0794 | 5.0794 | 50.2 | 48 | 51.7 | 48
137 | 2024-07-24 13:19:04 | 2024-07-24 16:19:31 | 2.685 | 2.6836 | 2685.04 | 2683.61 | 99.95 | 10.3669 | 9.816 | 10366.85 | 9816 | 93.43 | 2.5087 | 1.5502 | 1550.2 | 57.77 | 00:30:00 | 7810.0818 | 5928.9324 | 3.671875 | 89.39 | 01:58:32 | 00:51:56 | -0.0014 | -0.5508 | 94.69 | 50.8 | 50.9 | 51.7 | 48.7 | 5.0794 | 5.0794 | 5.0794 | 5.0794 | 50.8 | 48.7 | 51.6 | 49.1
138 | 2024-07-24 16:19:32 | 2024-07-24 19:20:03 | 2.6838 | 2.6827 | 2683.78 | 2682.75 | 99.96 | 10.3616 | 9.8112 | 10361.61 | 9811.2 | 93.41 | 2.507 | 1.5399 | 1539.9 | 57.4 | 00:29:48 | 7813.1523 | 5913.5283 | 3.67094492 | 89.36 | 01:58:38 | 00:51:55 | -0.001 | -0.5504 | 94.69 | 50.8 | 50.2 | 51.2 | 47.8 | 5.0794 | 5.0794 | 5.0794 | 5.0794 | 50.8 | 47.8 | 51.2 | 48.2
139 | 2024-07-24 19:20:04 | 2024-07-24 22:20:24 | 2.6834 | 2.6827 | 2683.41 | 2682.74 | 99.97 | 10.3607 | 9.8123 | 10360.71 | 9812.31 | 93.49 | 2.5087 | 1.5502 | 1550.2 | 57.79 | 00:30:00 | 7818.3567 | 5868.9505 | 3.67156484 | 89.36 | 01:58:25 | 00:51:55 | -0.0007 | -0.5484 | 94.71 | 50.2 | 50.6 | 51.6 | 48.8 | 5.0794 | 5.0794 | 5.0794 | 5.0794 | 50.2 | 48.8 | 51.5 | 48.9
140 | 2024-07-24 22:20:25 | 2024-07-25 01:20:38 | 2.6832 | 2.6819 | 2683.22 | 2681.88 | 99.95 | 10.3599 | 9.8105 | 10359.87 | 9810.47 | 93.54 | 2.5099 | 1.5502 | 1550.2 | 57.8 | 00:30:00 | 7811.8042 | 5918.3631 | 3.671875 | 89.33 | 01:58:20 | 00:51:54 | -0.0013 | -0.5494 | 94.7 | 50.6 | 50.5 | 51.5 | 48.9 | 5.0794 | 5.0794 | 5.0794 | 5.0794 | 50.6 | 48.9 | 51.4 | 49.3
141 | 2024-07-25 01:20:39 | 2024-07-25 04:20:47 | 2.6822 | 2.681 | 2682.15 | 2681.02 | 99.96 | 10.3563 | 9.809 | 10356.25 | 9808.98 | 93.5 | 2.5078 | 1.5502 | 1550.2 | 57.82 | 00:30:00 | 7813.5086 | 5942.4369 | 3.67218516 | 89.3 | 01:58:16 | 00:51:53 | -0.0011 | -0.5473 | 94.72 | 50.5 | 50.6 | 51.7 | 49.1 | 5.0794 | 5.0794 | 5.0794 | 5.0794 | 50.5 | 49.1 | 51.6 | 49.8
142 | 2024-07-25 04:20:48 | 2024-07-25 07:21:01 | 2.6811 | 2.6802 | 2681.08 | 2680.16 | 99.97 | 10.3523 | 9.8064 | 10352.27 | 9806.44 | 93.47 | 2.5061 | 1.5502 | 1550.2 | 57.84 | 00:30:00 | 7812.2906 | 5967.8725 | 3.67249492 | 89.27 | 01:58:22 | 00:51:52 | -0.0009 | -0.5458 | 94.73 | 50.6 | 51 | 52.1 | 48.9 | 5.0794 | 5.0794 | 5.0794 | 5.0794 | 50.6 | 48.9 | 52 | 49.3
143 | 2024-07-25 07:21:02 | 2024-07-25 10:21:16 | 2.6807 | 2.6802 | 2680.72 | 2680.16 | 99.98 | 10.3511 | 9.8048 | 10351.1 | 9804.76 | 93.47 | 2.5057 | 1.5502 | 1550.2 | 57.84 | 00:30:00 | 7813.1297 | 5902.2305 | 3.67156484 | 89.27 | 01:58:23 | 00:51:52 | -0.0006 | -0.5463 | 94.72 | 51 | 51.5 | 52.5 | 49 | 5.0794 | 5.0794 | 5.0794 | 5.0794 | 51 | 49 | 52.4 | 49.1
144 | 2024-07-25 10:21:17 | 2024-07-25 13:22:01 | 2.6804 | 2.6793 | 2680.35 | 2679.3 | 99.96 | 10.3493 | 9.8008 | 10349.29 | 9800.77 | 93.44 | 2.5044 | 1.5502 | 1550.2 | 57.86 | 00:30:00 | 7796.6684 | 5865.8468 | 3.67156484 | 89.24 | 01:57:58 | 00:51:51 | -0.0011 | -0.5485 | 94.7 | 51.5 | 50.5 | 51.5 | 48.9 | 5.0794 | 5.0794 | 5.0794 | 5.0794 | 51.5 | 48.9 | 51.4 | 48.9
145 | 2024-07-25 13:22:02 | 2024-07-25 16:22:20 | 2.6796 | 2.6784 | 2679.63 | 2678.44 | 99.96 | 10.347 | 9.7964 | 10346.97 | 9796.37 | 93.39 | 2.5026 | 1.5399 | 1539.9 | 57.49 | 00:29:48 | 7786.9563 | 5886.1522 | 3.670325 | 89.21 | 01:58:29 | 00:51:50 | -0.0012 | -0.5506 | 94.68 | 50.5 | 50.3 | 51.4 | 48.3 | 5.0794 | 5.0794 | 5.0794 | 5.0794 | 50.5 | 48.4 | 51.3 | 48.3
146 | 2024-07-25 16:22:21 | 2024-07-25 19:22:29 | 2.6788 | 2.6776 | 2678.79 | 2677.58 | 99.95 | 10.344 | 9.7939 | 10344.01 | 9793.89 | 93.43 | 2.5027 | 1.5399 | 1539.9 | 57.51 | 00:29:48 | 7791.4296 | 5917.8604 | 3.670325 | 89.19 | 01:58:20 | 00:51:49 | -0.0012 | -0.5501 | 94.68 | 50.3 | 50.3 | 51.3 | 48.6 | 5.0794 | 5.0794 | 5.0794 | 5.0794 | 50.3 | 48.6 | 51.2 | 48.6
147 | 2024-07-25 19:22:30 | 2024-07-25 22:22:29 | 2.6778 | 2.6767 | 2677.84 | 2676.71 | 99.96 | 10.3407 | 9.7919 | 10340.72 | 9791.88 | 93.47 | 2.5031 | 1.5399 | 1539.9 | 57.53 | 00:29:48 | 7800.894 | 5947.6516 | 3.67435508 | 89.16 | 01:58:12 | 00:51:48 | -0.0011 | -0.5488 | 94.69 | 50.3 | 50.2 | 51.3 | 48.9 | 5.0794 | 5.0794 | 5.0794 | 5.0794 | 50.3 | 48.9 | 51.2 | 48.9
148 | 2024-07-25 22:22:30 | 2024-07-26 01:22:34 | 2.677 | 2.6767 | 2677.05 | 2676.71 | 99.99 | 10.338 | 9.7925 | 10338 | 9792.52 | 93.42 | 2.5009 | 1.5502 | 1550.2 | 57.92 | 00:30:00 | 7802.5057 | 5854.6657 | 3.674975 | 89.16 | 01:58:17 | 00:51:48 | -0.0003 | -0.5455 | 94.72 | 50.2 | 50.5 | 51.5 | 48.7 | 5.0794 | 5.0794 | 5.0794 | 5.0794 | 50.2 | 48.7 | 51.5 | 49.3
149 | 2024-07-26 01:22:35 | 2024-07-26 04:22:39 | 2.6769 | 2.6759 | 2676.89 | 2675.85 | 99.96 | 10.3372 | 9.7898 | 10337.17 | 9789.77 | 93.43 | 2.5009 | 1.5502 | 1550.2 | 57.93 | 00:30:00 | 7781.6294 | 5919.6851 | 3.674975 | 89.13 | 01:58:18 | 00:51:47 | -0.001 | -0.5474 | 94.7 | 50.5 | 50.8 | 51.8 | 48.7 | 5.0794 | 5.0794 | 5.0794 | 5.0794 | 50.5 | 48.7 | 51.8 | 48.9
150 | 2024-07-26 04:22:40 | 2024-07-26 07:22:41 | 2.6761 | 2.675 | 2676.08 | 2674.99 | 99.96 | 10.3344 | 9.7861 | 10334.36 | 9786.12 | 93.39 | 2.4992 | 1.5399 | 1539.9 | 57.57 | 00:29:48 | 7788.6996 | 5922.2922 | 3.67435508 | 89.1 | 01:58:16 | 00:51:46 | -0.0011 | -0.5482 | 94.7 | 50.7 | 50.9 | 51.9 | 48.8 | 5.0794 | 5.0794 | 5.0794 | 5.0794 | 50.7 | 48.8 | 51.8 | 48.9
151 | 2024-07-26 07:22:42 | 2024-07-26 10:22:44 | 2.6752 | 2.6741 | 2675.18 | 2674.13 | 99.96 | 10.3309 | 9.783 | 10330.89 | 9783.04 | 93.39 | 2.4983 | 1.5399 | 1539.9 | 57.58 | 00:29:48 | 7786.0895 | 5943.0385 | 3.67435508 | 89.07 | 01:58:18 | 00:51:45 | -0.0011 | -0.5479 | 94.7 | 50.9 | 50.4 | 51.5 | 48.7 | 5.0794 | 5.0794 | 5.0794 | 5.0794 | 50.9 | 48.7 | 51.4 | 48.7
152 | 2024-07-26 10:22:45 | 2024-07-26 13:22:42 | 2.6744 | 2.6733 | 2674.4 | 2673.27 | 99.96 | 10.3281 | 9.779 | 10328.11 | 9779.03 | 93.4 | 2.4979 | 1.5399 | 1539.9 | 57.6 | 00:29:48 | 7791.0021 | 5960.5371 | 3.67373516 | 89.04 | 01:58:14 | 00:51:44 | -0.0011 | -0.5491 | 94.68 | 50.4 | 50.6 | 51.5 | 48.4 | 5.0794 | 5.0794 | 5.0794 | 5.0794 | 50.4 | 48.6 | 51.5 | 48.4
153 | 2024-07-26 13:22:43 | 2024-07-26 16:22:38 | 2.6738 | 2.6733 | 2673.84 | 2673.27 | 99.98 | 10.326 | 9.7795 | 10325.97 | 9779.53 | 93.44 | 2.4984 | 1.5399 | 1539.9 | 57.6 | 00:29:48 | 7792.6164 | 5883.712 | 3.67404492 | 89.04 | 01:58:12 | 00:51:44 | -0.0006 | -0.5464 | 94.71 | 50.6 | 50.6 | 51.6 | 48.8 | 5.0794 | 5.0794 | 5.0794 | 5.0794 | 50.6 | 48.8 | 51.5 | 48.8
154 | 2024-07-26 16:22:39 | 2024-07-26 19:22:23 | 2.6737 | 2.6724 | 2673.73 | 2672.41 | 99.95 | 10.3253 | 9.7777 | 10325.35 | 9777.74 | 93.46 | 2.4989 | 1.5399 | 1539.9 | 57.62 | 00:29:48 | 7781.5429 | 5923.3582 | 3.67435508 | 89.01 | 01:58:03 | 00:51:43 | -0.0013 | -0.5476 | 94.7 | 50.6 | 50.5 | 51.5 | 49.2 | 5.0794 | 5.0794 | 5.0794 | 5.0794 | 50.6 | 49.3 | 51.5 | 49.2
155 | 2024-07-26 19:22:24 | 2024-07-26 22:22:06 | 2.6726 | 2.6715 | 2672.59 | 2671.55 | 99.96 | 10.3212 | 9.7761 | 10321.22 | 9776.12 | 93.45 | 2.4975 | 1.5399 | 1539.9 | 57.64 | 00:29:48 | 7785.5713 | 5972.7437 | 3.674975 | 88.98 | 01:58:01 | 00:51:42 | -0.001 | -0.5451 | 94.72 | 50.5 | 50.8 | 51.8 | 49.1 | 5.0794 | 5.0794 | 5.0794 | 5.0794 | 50.5 | 49.1 | 51.8 | 49.5
156 | 2024-07-26 22:22:07 | 2024-07-27 01:21:50 | 2.672 | 2.6715 | 2672.03 | 2671.55 | 99.98 | 10.3194 | 9.7757 | 10319.43 | 9775.65 | 93.45 | 2.497 | 1.5399 | 1539.9 | 57.64 | 00:29:48 | 7790.42 | 5910.1588 | 3.674975 | 88.98 | 01:58:02 | 00:51:42 | -0.0005 | -0.5438 | 94.73 | 50.8 | 51.2 | 52.2 | 48.9 | 5.0794 | 5.0794 | 5.0794 | 5.0794 | 50.8 | 48.9 | 52.2 | 49.2
157 | 2024-07-27 01:21:51 | 2024-07-27 04:21:35 | 2.6718 | 2.6707 | 2671.77 | 2670.69 | 99.96 | 10.3183 | 9.7725 | 10318.3 | 9772.48 | 93.43 | 2.4961 | 1.5399 | 1539.9 | 57.66 | 00:29:48 | 7775.1076 | 5926.3212 | 3.67466484 | 88.96 | 01:58:04 | 00:51:41 | -0.0011 | -0.5458 | 94.71 | 51.2 | 51.1 | 52.1 | 49.2 | 5.0794 | 5.0794 | 5.0794 | 5.0794 | 51.2 | 49.2 | 52 | 49.4
158 | 2024-07-27 04:21:36 | 2024-07-27 07:21:21 | 2.671 | 2.6698 | 2671 | 2669.82 | 99.96 | 10.3154 | 9.7694 | 10315.42 | 9769.37 | 93.39 | 2.4944 | 1.5399 | 1539.9 | 57.68 | 00:29:48 | 7773.7969 | 5963.1462 | 3.67435508 | 88.93 | 01:58:06 | 00:51:40 | -0.0012 | -0.5461 | 94.71 | 51.1 | 50.9 | 51.9 | 49 | 5.0794 | 5.0794 | 5.0794 | 5.0794 | 51.1 | 49.1 | 51.9 | 49
159 | 2024-07-27 07:21:22 | 2024-07-27 10:21:05 | 2.6701 | 2.6698 | 2670.12 | 2669.81 | 99.99 | 10.3122 | 9.7672 | 10312.24 | 9767.19 | 93.4 | 2.4939 | 1.5399 | 1539.9 | 57.68 | 00:29:48 | 7778.6102 | 5840.6723 | 3.67373516 | 88.93 | 01:58:05 | 00:51:40 | -0.0003 | -0.5451 | 94.71 | 50.9 | 50.9 | 51.8 | 48.6 | 5.0794 | 5.0794 | 5.0794 | 5.0794 | 50.9 | 48.8 | 51.8 | 48.6
160 | 2024-07-27 10:21:06 | 2024-07-27 13:20:38 | 2.6702 | 2.669 | 2670.19 | 2668.96 | 99.95 | 10.3123 | 9.7646 | 10312.26 | 9764.56 | 93.45 | 2.4952 | 1.5399 | 1539.9 | 57.7 | 00:29:48 | 7761.8222 | 5869.7697 | 3.67373516 | 88.9 | 01:57:54 | 00:51:39 | -0.0012 | -0.5477 | 94.69 | 50.9 | 50.6 | 51.5 | 48.9 | 5.0794 | 5.0794 | 5.0794 | 5.0794 | 50.9 | 49.1 | 51.5 | 48.9
161 | 2024-07-27 13:20:39 | 2024-07-27 16:20:07 | 2.6694 | 2.6681 | 2669.36 | 2668.1 | 99.95 | 10.3094 | 9.763 | 10309.36 | 9762.99 | 93.45 | 2.4944 | 1.5399 | 1539.9 | 57.71 | 00:29:48 | 7765.5634 | 5916.0535 | 3.67435508 | 88.87 | 01:57:51 | 00:51:38 | -0.0013 | -0.5464 | 94.7 | 50.6 | 50.6 | 51.7 | 49.2 | 5.0794 | 5.0794 | 5.0794 | 5.0794 | 50.6 | 49.2 | 51.6 | 49.4
162 | 2024-07-27 16:20:08 | 2024-07-27 19:19:44 | 2.6685 | 2.6681 | 2668.52 | 2668.1 | 99.98 | 10.3065 | 9.7632 | 10306.55 | 9763.18 | 93.43 | 2.4931 | 1.5399 | 1539.9 | 57.71 | 00:29:48 | 7771.9424 | 5841.3358 | 3.67466484 | 88.87 | 01:57:59 | 00:51:38 | -0.0004 | -0.5434 | 94.73 | 50.6 | 50.8 | 51.9 | 49 | 5.0794 | 5.0794 | 5.0794 | 5.0794 | 50.6 | 49 | 51.9 | 49.3
163 | 2024-07-27 19:19:45 | 2024-07-27 22:19:20 | 2.6684 | 2.6672 | 2668.42 | 2667.23 | 99.96 | 10.3061 | 9.7603 | 10306.1 | 9760.25 | 93.42 | 2.4927 | 1.5399 | 1539.9 | 57.73 | 00:29:48 | 7756.0893 | 5906.2436 | 3.67435508 | 88.84 | 01:57:59 | 00:51:37 | -0.0012 | -0.5458 | 94.7 | 50.8 | 51.2 | 52.2 | 48.9 | 5.0794 | 5.0794 | 5.0794 | 5.0794 | 50.8 | 48.9 | 52.2 | 49.2
164 | 2024-07-27 22:19:21 | 2024-07-28 01:18:52 | 2.6673 | 2.6664 | 2667.29 | 2666.36 | 99.97 | 10.3019 | 9.7569 | 10301.94 | 9756.86 | 93.37 | 2.4905 | 1.5399 | 1539.9 | 57.75 | 00:29:48 | 7759.7629 | 5909.9438 | 3.67404492 | 88.81 | 01:57:55 | 00:51:36 | -0.0009 | -0.5451 | 94.71 | 51.2 | 51 | 52 | 49.1 | 5.0794 | 5.0794 | 5.0794 | 5.0794 | 51.2 | 49.1 | 51.9 | 49.1
165 | 2024-07-28 01:18:53 | 2024-07-28 04:18:23 | 2.6665 | 2.6655 | 2666.53 | 2665.5 | 99.96 | 10.299 | 9.7537 | 10299.01 | 9753.73 | 93.37 | 2.4896 | 1.5399 | 1539.9 | 57.77 | 00:29:48 | 7756.9398 | 5950.0585 | 3.67373516 | 88.78 | 01:57:56 | 00:51:35 | -0.001 | -0.5453 | 94.71 | 51 | 51 | 52 | 48.9 | 5.0794 | 5.0794 | 5.0794 | 5.0794 | 51 | 48.9 | 52 | 48.9
166 | 2024-07-28 04:18:24 | 2024-07-28 07:17:49 | 2.6658 | 2.6655 | 2665.82 | 2665.5 | 99.99 | 10.2963 | 9.7525 | 10296.26 | 9752.47 | 93.41 | 2.49 | 1.5399 | 1539.9 | 57.77 | 00:29:48 | 7764.3689 | 5853.2874 | 3.67373516 | 88.78 | 01:57:51 | 00:51:35 | -0.0003 | -0.5438 | 94.72 | 51 | 50.9 | 51.8 | 48.8 | 5.0794 | 5.0794 | 5.0794 | 5.0794 | 51 | 49 | 51.8 | 48.8
167 | 2024-07-28 07:17:50 | 2024-07-28 10:17:14 | 2.6659 | 2.6646 | 2665.93 | 2664.63 | 99.95 | 10.2966 | 9.7499 | 10296.56 | 9749.87 | 93.43 | 2.4909 | 1.5399 | 1539.9 | 57.79 | 00:29:48 | 7748.3781 | 5900.4708 | 3.67373516 | 88.75 | 01:57:52 | 00:51:34 | -0.0013 | -0.5467 | 94.69 | 50.9 | 50.5 | 51.5 | 49.1 | 5.0794 | 5.0794 | 5.0794 | 5.0794 | 50.9 | 49.2 | 51.4 | 49.1
168 | 2024-07-28 10:17:15 | 2024-07-28 13:16:40 | 2.6649 | 2.6638 | 2664.89 | 2663.75 | 99.96 | 10.2933 | 9.7479 | 10293.26 | 9747.92 | 93.41 | 2.4892 | 1.5399 | 1539.9 | 57.81 | 00:29:48 | 7755.4401 | 5949.5926 | 3.67404492 | 88.73 | 01:57:53 | 00:51:33 | -0.0011 | -0.5453 | 94.7 | 50.4 | 50.5 | 51.6 | 49 | 5.0794 | 5.0794 | 5.0794 | 5.0794 | 50.4 | 49 | 51.5 | 49.3
169 | 2024-07-28 13:16:41 | 2024-07-28 16:16:04 | 2.664 | 2.6638 | 2663.97 | 2663.8 | 99.99 | 10.2901 | 9.7477 | 10290.14 | 9747.72 | 93.41 | 2.4884 | 1.5399 | 1539.9 | 57.81 | 00:29:48 | 7759.2325 | 5847.3431 | 3.67404492 | 88.73 | 01:57:51 | 00:51:33 | -0.0002 | -0.5424 | 94.73 | 50.5 | 50.9 | 51.9 | 48.8 | 5.0794 | 5.0794 | 5.0794 | 5.0794 | 50.5 | 48.8 | 51.9 | 49.3
170 | 2024-07-28 16:16:05 | 2024-07-28 19:15:20 | 2.6639 | 2.6629 | 2663.89 | 2662.94 | 99.96 | 10.2895 | 9.7447 | 10289.5 | 9744.7 | 93.38 | 2.4876 | 1.5399 | 1539.9 | 57.83 | 00:29:48 | 7740.0581 | 5863.188 | 3.67373516 | 88.7 | 01:57:45 | 00:51:32 | -0.001 | -0.5448 | 94.71 | 50.9 | 51.1 | 52.1 | 48.9 | 5.0794 | 5.0794 | 5.0794 | 5.0794 | 50.9 | 48.9 | 52 | 49.2
171 | 2024-07-28 19:15:21 | 2024-07-28 22:14:45 | 2.6634 | 2.6621 | 2663.35 | 2662.07 | 99.95 | 10.2875 | 9.742 | 10287.52 | 9742.04 | 93.35 | 2.4863 | 1.5399 | 1539.9 | 57.85 | 00:29:48 | 7740.1999 | 5936.702 | 3.67373516 | 88.67 | 01:57:53 | 00:51:31 | -0.0013 | -0.5455 | 94.7 | 51.1 | 51.1 | 52.2 | 49 | 5.0794 | 5.0794 | 5.0794 | 5.0794 | 51.1 | 49.1 | 52.1 | 49.1
172 | 2024-07-28 22:14:46 | 2024-07-29 01:14:05 | 2.6623 | 2.6621 | 2662.32 | 2662.07 | 99.99 | 10.2836 | 9.7405 | 10283.64 | 9740.47 | 93.35 | 2.4854 | 1.5399 | 1539.9 | 57.85 | 00:29:48 | 7747.7719 | 5830.3171 | 3.673425 | 88.67 | 01:57:50 | 00:51:31 | -0.0002 | -0.5432 | 94.72 | 51.1 | 51 | 52 | 48.8 | 5.0794 | 5.0794 | 5.0794 | 5.0794 | 51.1 | 48.8 | 52 | 48.8
173 | 2024-07-29 01:14:06 | 2024-07-29 04:13:21 | 2.6623 | 2.6612 | 2662.35 | 2661.2 | 99.96 | 10.2833 | 9.7374 | 10283.35 | 9737.42 | 93.4 | 2.4866 | 1.5399 | 1539.9 | 57.86 | 00:29:48 | 7730.9327 | 5877.1912 | 3.67311484 | 88.64 | 01:57:46 | 00:51:30 | -0.0012 | -0.5459 | 94.69 | 51 | 50.7 | 51.7 | 48.9 | 5.0794 | 5.0794 | 5.0794 | 5.0794 | 51 | 49 | 51.6 | 48.9
174 | 2024-07-29 04:13:22 | 2024-07-29 07:12:32 | 2.6614 | 2.6603 | 2661.38 | 2660.32 | 99.96 | 10.2801 | 9.7349 | 10280.07 | 9734.89 | 93.4 | 2.4857 | 1.5399 | 1539.9 | 57.88 | 00:29:48 | 7738.5196 | 5905.5805 | 3.67311484 | 88.61 | 01:57:42 | 00:51:29 | -0.0011 | -0.5452 | 94.7 | 50.7 | 50.4 | 51.4 | 49.2 | 5.0794 | 5.0794 | 5.0794 | 5.0794 | 50.7 | 49.3 | 51.3 | 49.2
175 | 2024-07-29 07:12:33 | 2024-07-29 10:11:40 | 2.6605 | 2.6595 | 2660.49 | 2659.48 | 99.96 | 10.2772 | 9.7328 | 10277.18 | 9732.79 | 93.4 | 2.4848 | 1.5399 | 1539.9 | 57.9 | 00:29:48 | 7741.9965 | 5940.0402 | 3.673425 | 88.58 | 01:57:40 | 00:51:28 | -0.001 | -0.5444 | 94.7 | 50.4 | 50.5 | 51.6 | 49 | 5.0794 | 5.0794 | 5.0794 | 5.0794 | 50.4 | 49 | 51.6 | 49.3
176 | 2024-07-29 10:11:41 | 2024-07-29 13:10:45 | 2.6597 | 2.6595 | 2659.71 | 2659.49 | 99.99 | 10.2746 | 9.7325 | 10274.57 | 9732.45 | 93.36 | 2.4832 | 1.5399 | 1539.9 | 57.9 | 00:29:48 | 7743.1782 | 5847.8351 | 3.673425 | 88.58 | 01:57:37 | 00:51:28 | -0.0002 | -0.5421 | 94.72 | 50.5 | 50.9 | 52 | 48.7 | 5.0794 | 5.0794 | 5.0794 | 5.0794 | 50.5 | 48.7 | 52 | 49.3
177 | 2024-07-29 13:10:46 | 2024-07-29 16:09:55 | 2.6598 | 2.6586 | 2659.8 | 2658.63 | 99.96 | 10.2746 | 9.73 | 10274.63 | 9730.01 | 93.35 | 2.4828 | 1.5399 | 1539.9 | 57.92 | 00:29:48 | 7725.2879 | 5916.5179 | 3.673425 | 88.55 | 01:57:43 | 00:51:27 | -0.0012 | -0.5446 | 94.7 | 50.9 | 51 | 51.9 | 49 | 5.0794 | 5.0794 | 5.0794 | 5.0794 | 50.9 | 49 | 51.9 | 49.2
178 | 2024-07-29 16:09:56 | 2024-07-29 19:09:07 | 2.6588 | 2.6586 | 2658.77 | 2658.63 | 99.99 | 10.2708 | 9.7286 | 10270.78 | 9728.64 | 93.3 | 2.4807 | 1.5399 | 1539.9 | 57.92 | 00:29:48 | 7729.0112 | 5809.6404 | 3.67311484 | 88.55 | 01:57:45 | 00:51:27 | -0.0001 | -0.5421 | 94.72 | 51 | 51.1 | 52.2 | 49 | 5.0794 | 5.0794 | 5.0794 | 5.0794 | 51 | 49 | 52.1 | 49
179 | 2024-07-29 19:09:08 | 2024-07-29 22:08:17 | 2.6588 | 2.6578 | 2658.8 | 2657.76 | 99.96 | 10.2705 | 9.7246 | 10270.5 | 9724.62 | 93.33 | 2.4815 | 1.5399 | 1539.9 | 57.94 | 00:29:48 | 7712.916 | 5845.1451 | 3.67249492 | 88.53 | 01:57:44 | 00:51:26 | -0.001 | -0.5459 | 94.68 | 51.1 | 50.7 | 51.7 | 48.6 | 5.0794 | 5.0794 | 5.0794 | 5.0794 | 51.1 | 48.7 | 51.6 | 48.6
180 | 2024-07-29 22:08:18 | 2024-07-30 01:07:21 | 2.658 | 2.6569 | 2657.99 | 2656.9 | 99.96 | 10.2677 | 9.7217 | 10267.7 | 9721.66 | 93.36 | 2.4815 | 1.5399 | 1539.9 | 57.96 | 00:29:48 | 7723.2983 | 5880.0041 | 3.67249492 | 88.5 | 01:57:39 | 00:51:25 | -0.0011 | -0.546 | 94.68 | 50.7 | 50.5 | 51.4 | 48.8 | 5.0794 | 5.0794 | 5.0794 | 5.0794 | 50.7 | 48.9 | 51.3 | 48.8
181 | 2024-07-30 01:07:22 | 2024-07-30 04:06:19 | 2.6572 | 2.656 | 2657.24 | 2656.04 | 99.95 | 10.2652 | 9.7197 | 10265.22 | 9719.72 | 93.35 | 2.4806 | 1.5399 | 1539.9 | 57.98 | 00:29:48 | 7726.7195 | 5927.806 | 3.67621484 | 88.47 | 01:57:34 | 00:51:24 | -0.0012 | -0.5455 | 94.69 | 50.5 | 50.3 | 51.3 | 49 | 5.0794 | 5.0794 | 5.0794 | 5.0794 | 50.5 | 49 | 51.3 | 49.1
182 | 2024-07-30 04:06:20 | 2024-07-30 07:05:18 | 2.6563 | 2.656 | 2656.3 | 2656.02 | 99.99 | 10.262 | 9.7201 | 10262.04 | 9720.07 | 93.37 | 2.4802 | 1.5399 | 1539.9 | 57.98 | 00:29:48 | 7733.719 | 5874.6931 | 3.676525 | 88.47 | 01:57:35 | 00:51:24 | -0.0003 | -0.542 | 94.72 | 50.3 | 50.5 | 51.6 | 48.8 | 5.0794 | 5.0794 | 5.0794 | 5.0794 | 50.3 | 48.8 | 51.5 | 49.2
183 | 2024-07-30 07:05:19 | 2024-07-30 10:04:15 | 2.6562 | 2.6552 | 2656.18 | 2655.18 | 99.96 | 10.2617 | 9.7171 | 10261.72 | 9717.09 | 93.32 | 2.4789 | 1.5399 | 1539.9 | 58 | 00:29:48 | 7719.2586 | 5898.6716 | 3.67621484 | 88.44 | 01:57:34 | 00:51:23 | -0.001 | -0.5446 | 94.69 | 50.5 | 50.8 | 51.9 | 48.7 | 5.0794 | 5.0794 | 5.0794 | 5.0794 | 50.5 | 48.7 | 51.8 | 49.2
184 | 2024-07-30 10:04:16 | 2024-07-30 13:03:16 | 2.6554 | 2.6543 | 2655.38 | 2654.33 | 99.96 | 10.2588 | 9.7141 | 10258.79 | 9714.1 | 93.29 | 2.4773 | 1.5399 | 1539.9 | 58.01 | 00:29:48 | 7716.3069 | 5930.8186 | 3.67621484 | 88.41 | 01:57:39 | 00:51:22 | -0.0011 | -0.5447 | 94.69 | 50.8 | 50.8 | 51.8 | 48.8 | 5.0794 | 5.0794 | 5.0794 | 5.0794 | 50.8 | 48.8 | 51.7 | 48.9
185 | 2024-07-30 13:03:17 | 2024-07-30 16:02:17 | 2.6548 | 2.6543 | 2654.85 | 2654.33 | 99.98 | 10.2565 | 9.7131 | 10256.55 | 9713.08 | 93.28 | 2.4764 | 1.5399 | 1539.9 | 58.01 | 00:29:48 | 7719.8566 | 5842.0111 | 3.67590508 | 88.41 | 01:57:39 | 00:51:22 | -0.0005 | -0.5435 | 94.7 | 50.8 | 51.1 | 52.1 | 48.8 | 5.0794 | 5.0794 | 5.0794 | 5.0794 | 50.8 | 48.8 | 52 | 48.8
186 | 2024-07-30 16:02:18 | 2024-07-30 19:01:06 | 2.6546 | 2.6535 | 2654.6 | 2653.47 | 99.96 | 10.255 | 9.7095 | 10255.03 | 9709.46 | 93.34 | 2.4777 | 1.5399 | 1539.9 | 58.03 | 00:29:48 | 7707.4647 | 5862.3427 | 3.67559492 | 88.38 | 01:57:28 | 00:51:21 | -0.0011 | -0.5456 | 94.68 | 51.1 | 50.8 | 51.8 | 48.7 | 5.0794 | 5.0794 | 5.0794 | 5.0794 | 51.1 | 48.8 | 51.8 | 48.8
187 | 2024-07-30 19:01:07 | 2024-07-30 21:59:52 | 2.6541 | 2.6535 | 2654.13 | 2653.46 | 99.98 | 10.2533 | 9.7099 | 10253.25 | 9709.92 | 93.39 | 2.4786 | 1.5399 | 1539.9 | 58.03 | 00:29:48 | 7712.2447 | 5800.535 | 3.67590508 | 88.38 | 01:57:25 | 00:51:21 | -0.0007 | -0.5433 | 94.7 | 50.8 | 50.7 | 51.6 | 49.2 | 5.0794 | 5.0794 | 5.0794 | 5.0794 | 50.8 | 49.3 | 51.5 | 49.2
188 | 2024-07-30 21:59:53 | 2024-07-31 00:58:38 | 2.6537 | 2.6526 | 2653.72 | 2652.6 | 99.96 | 10.2517 | 9.708 | 10251.73 | 9707.98 | 93.37 | 2.4777 | 1.5399 | 1539.9 | 58.05 | 00:29:48 | 7701.0703 | 5860.4191 | 3.67621484 | 88.35 | 01:57:26 | 00:51:20 | -0.0011 | -0.5438 | 94.7 | 50.6 | 50.5 | 51.6 | 49.4 | 5.0794 | 5.0794 | 5.0794 | 5.0794 | 50.6 | 49.4 | 51.5 | 49.5
189 | 2024-07-31 00:58:39 | 2024-07-31 03:57:25 | 2.6528 | 2.6517 | 2652.77 | 2651.73 | 99.96 | 10.2489 | 9.7029 | 10248.93 | 9702.94 | 93.3 | 2.475 | 1.5296 | 1529.6 | 57.68 | 00:29:36 | 7705.2723 | 5873.0419 | 3.67528516 | 88.32 | 01:57:29 | 00:51:19 | -0.001 | -0.546 | 94.67 | 50.5 | 50.1 | 51.1 | 48.8 | 5.0794 | 5.0794 | 5.0794 | 5.0794 | 50.5 | 48.8 | 51 | 48.8
190 | 2024-07-31 03:57:26 | 2024-07-31 06:56:11 | 2.6519 | 2.6509 | 2651.94 | 2650.87 | 99.96 | 10.2466 | 9.7002 | 10246.6 | 9700.17 | 93.28 | 2.4737 | 1.5295 | 1529.5 | 57.7 | 00:29:36 | 7705.3532 | 5908.3095 | 3.67528516 | 88.3 | 01:57:28 | 00:51:18 | -0.0011 | -0.5464 | 94.67 | 50 | 50.1 | 51.1 | 48.3 | 5.0794 | 5.0794 | 5.0794 | 5.0794 | 50 | 48.3 | 51.1 | 48.7
191 | 2024-07-31 06:56:12 | 2024-07-31 09:55:03 | 2.6512 | 2.6509 | 2651.18 | 2650.87 | 99.99 | 10.2441 | 9.6992 | 10244.08 | 9699.24 | 93.19 | 2.4708 | 1.5295 | 1529.5 | 57.7 | 00:29:36 | 7702.2392 | 5815.6698 | 3.674975 | 88.3 | 01:57:34 | 00:51:18 | -0.0003 | -0.5448 | 94.68 | 50.1 | 50.2 | 51.1 | 48.4 | 5.0794 | 5.0794 | 5.0794 | 5.0794 | 50.1 | 48.4 | 51.1 | 48.7
192 | 2024-07-31 09:55:04 | 2024-07-31 12:53:59 | 2.651 | 2.65 | 2650.98 | 2650.02 | 99.96 | 10.2431 | 9.6957 | 10243.13 | 9695.71 | 93.17 | 2.47 | 1.5296 | 1529.6 | 57.72 | 00:29:36 | 7681.2165 | 5828.1155 | 3.674975 | 88.27 | 01:57:39 | 00:51:17 | -0.001 | -0.5474 | 94.66 | 50.2 | 50.1 | 51.1 | 48.1 | 5.0794 | 5.0794 | 5.0794 | 5.0794 | 50.2 | 48.1 | 51 | 48.1
193 | 2024-07-31 12:54:00 | 2024-07-31 15:52:55 | 2.6505 | 2.6492 | 2650.53 | 2649.16 | 99.95 | 10.2413 | 9.6921 | 10241.28 | 9692.07 | 93.21 | 2.4704 | 1.5296 | 1529.6 | 57.74 | 00:29:36 | 7682.6598 | 5890.9332 | 3.67404492 | 88.24 | 01:57:39 | 00:51:16 | -0.0014 | -0.5492 | 94.64 | 50.1 | 50.2 | 51.2 | 48.1 | 5.0794 | 5.0794 | 5.0794 | 5.0794 | 50.1 | 48.2 | 51.1 | 48.1
194 | 2024-07-31 15:52:56 | 2024-07-31 18:51:38 | 2.6494 | 2.6492 | 2649.42 | 2649.16 | 99.99 | 10.237 | 9.6923 | 10236.96 | 9692.32 | 93.25 | 2.4705 | 1.5296 | 1529.6 | 57.74 | 00:29:36 | 7695.3231 | 5804.2383 | 3.67466484 | 88.24 | 01:57:27 | 00:51:16 | -0.0003 | -0.5446 | 94.68 | 50.2 | 50 | 50.9 | 48.4 | 5.0794 | 5.0794 | 5.0794 | 5.0794 | 50.2 | 48.5 | 50.8 | 48.4
195 | 2024-07-31 18:51:39 | 2024-07-31 21:50:24 | 2.6498 | 2.6483 | 2649.8 | 2648.3 | 99.94 | 10.2383 | 9.6901 | 10238.32 | 9690.14 | 93.25 | 2.4709 | 1.5296 | 1529.6 | 57.76 | 00:29:36 | 7684.0663 | 5891.2737 | 3.67466484 | 88.21 | 01:57:32 | 00:51:15 | -0.0015 | -0.5482 | 94.65 | 50 | 49.8 | 50.8 | 48.5 | 5.0794 | 5.0794 | 5.0794 | 5.0794 | 50 | 48.6 | 50.8 | 48.6
196 | 2024-07-31 21:50:25 | 2024-08-01 00:49:11 | 2.6486 | 2.6474 | 2648.6 | 2647.43 | 99.96 | 10.2346 | 9.6859 | 10234.64 | 9685.89 | 93.18 | 2.4678 | 1.5296 | 1529.6 | 57.77 | 00:29:36 | 7691.0659 | 5919.9729 | 3.67404492 | 88.18 | 01:57:33 | 00:51:14 | -0.0012 | -0.5487 | 94.64 | 49.8 | 49.6 | 50.6 | 48 | 5.0794 | 5.0794 | 5.0794 | 5.0794 | 49.8 | 48.1 | 50.5 | 48
197 | 2024-08-01 00:49:12 | 2024-08-01 03:47:57 | 2.6478 | 2.6474 | 2647.79 | 2647.44 | 99.99 | 10.2321 | 9.6852 | 10232.07 | 9685.21 | 93.17 | 2.4669 | 1.5296 | 1529.6 | 57.77 | 00:29:36 | 7692.3566 | 5813.6259 | 3.67404492 | 88.18 | 01:57:33 | 00:51:14 | -0.0003 | -0.5469 | 94.66 | 49.6 | 49.5 | 50.5 | 48 | 5.0794 | 5.0794 | 5.0794 | 5.0794 | 49.6 | 48 | 50.5 | 48
198 | 2024-08-01 03:47:58 | 2024-08-01 06:46:54 | 2.6479 | 2.6466 | 2647.86 | 2646.57 | 99.95 | 10.2324 | 9.6824 | 10232.39 | 9682.43 | 93.1 | 2.4652 | 1.5296 | 1529.6 | 57.79 | 00:29:36 | 7670.6248 | 5859.3664 | 3.67404492 | 88.15 | 01:57:44 | 00:51:13 | -0.0013 | -0.55 | 94.63 | 49.5 | 49.5 | 50.5 | 47.9 | 5.0794 | 5.0794 | 5.0794 | 5.0794 | 49.5 | 47.9 | 50.5 | 48
199 | 2024-08-01 06:46:55 | 2024-08-01 09:45:42 | 2.6467 | 2.6457 | 2646.71 | 2645.7 | 99.96 | 10.2282 | 9.6786 | 10228.16 | 9678.63 | 93.09 | 2.4639 | 1.5296 | 1529.6 | 57.81 | 00:29:36 | 7672.6651 | 5885.5009 | 3.67373516 | 88.12 | 01:57:35 | 00:51:12 | -0.001 | -0.5495 | 94.63 | 49.5 | 49.5 | 50.4 | 47.6 | 5.0794 | 5.0794 | 5.0794 | 5.0794 | 49.5 | 47.6 | 50.4 | 47.6
200 | 2024-08-01 09:45:43 | 2024-08-01 12:44:36 | 2.6462 | 2.6457 | 2646.18 | 2645.71 | 99.98 | 10.2265 | 9.6774 | 10226.5 | 9677.44 | 93.08 | 2.4631 | 1.5296 | 1529.6 | 57.81 | 00:29:36 | 7674.2072 | 5797.782 | 3.67311484 | 88.12 | 01:57:43 | 00:51:12 | -0.0005 | -0.5491 | 94.63 | 49.5 | 49.6 | 50.4 | 47.5 | 5.0794 | 5.0794 | 5.0794 | 5.0794 | 49.5 | 47.6 | 50.4 | 47.5
201 | 2024-08-01 12:44:37 | 2024-08-01 16:04:08 | 2.6461 | 2.644 | 2646.13 | 2643.99 | 99.92 | 10.2254 | 9.6712 | 10225.44 | 9671.19 | 93.02 | 2.4614 | 1.5296 | 1529.6 | 57.85 | 00:29:36 | 7654.6724 | 5868.2066 | 3.67280508 | 88.07 | 01:57:41 | 00:51:10 | -0.0021 | -0.5542 | 94.58 | 49.5 | 49.1 | 50.1 | 46.8 | 5.0794 | 5.0794 | 5.0794 | 5.0794 | 49.5 | 46.8 | 50.1 | 47.3
202 | 2024-08-01 16:04:09 | 2024-08-01 19:03:06 | 2.6442 | 2.644 | 2644.24 | 2643.99 | 99.99 | 10.221 | 9.6699 | 10220.99 | 9669.91 | 92.94 | 2.4576 | 1.5296 | 1529.6 | 57.85 | 00:29:36 | 7659.1468 | 5803.8666 | 3.67249492 | 88.07 | 01:57:48 | 00:51:10 | -0.0003 | -0.5511 | 94.61 | 49.1 | 49 | 49.9 | 45.2 | 5.0794 | 5.0794 | 5.0794 | 5.0794 | 49.1 | 45.2 | 49.8 | 46.8
203 | 2024-08-01 19:03:07 | 2024-08-01 22:01:51 | 2.6445 | 2.644 | 2644.5 | 2643.99 | 99.98 | 10.2204 | 9.6717 | 10220.42 | 9671.72 | 93.08 | 2.4615 | 1.5296 | 1529.6 | 57.85 | 00:29:36 | 7658.922 | 5782.0042 | 3.67311484 | 88.07 | 01:57:35 | 00:51:10 | -0.0005 | -0.5487 | 94.63 | 48.9 | 49.3 | 50.3 | 47.4 | 5.0794 | 5.0794 | 5.0794 | 5.0794 | 48.9 | 47.4 | 50.2 | 47.5
204 | 2024-08-01 22:01:52 | 2024-08-02 01:00:33 | 2.6443 | 2.6431 | 2644.31 | 2643.13 | 99.96 | 10.2194 | 9.6696 | 10219.39 | 9669.64 | 93.1 | 2.4619 | 1.5296 | 1529.6 | 57.87 | 00:29:36 | 7653.9397 | 5870.7825 | 3.673425 | 88.04 | 01:57:34 | 00:51:09 | -0.0012 | -0.5497 | 94.62 | 49.3 | 49.3 | 50.3 | 47.6 | 5.0794 | 5.0794 | 5.0794 | 5.0794 | 49.3 | 47.7 | 50.3 | 47.6
205 | 2024-08-02 01:00:34 | 2024-08-02 03:59:12 | 2.6433 | 2.6431 | 2643.28 | 2643.13 | 99.99 | 10.2158 | 9.6694 | 10215.76 | 9669.43 | 93.1 | 2.461 | 1.5296 | 1529.6 | 57.87 | 00:29:36 | 7669.717 | 5785.5718 | 3.673425 | 88.04 | 01:57:30 | 00:51:09 | -0.0002 | -0.5463 | 94.65 | 49.3 | 49.4 | 50.4 | 47.7 | 5.0794 | 5.0794 | 5.0794 | 5.0794 | 49.3 | 47.8 | 50.3 | 47.7
206 | 2024-08-02 03:59:13 | 2024-08-02 06:57:48 | 2.6432 | 2.6423 | 2643.23 | 2642.27 | 99.96 | 10.2153 | 9.6664 | 10215.3 | 9666.45 | 93.11 | 2.461 | 1.5296 | 1529.6 | 57.89 | 00:29:36 | 7651.2246 | 5843.1601 | 3.673425 | 88.01 | 01:57:27 | 00:51:08 | -0.001 | -0.5489 | 94.63 | 49.4 | 49.3 | 50.3 | 47.6 | 5.0794 | 5.0794 | 5.0794 | 5.0794 | 49.4 | 47.7 | 50.2 | 47.6
207 | 2024-08-02 06:57:49 | 2024-08-02 09:56:20 | 2.6424 | 2.6414 | 2642.41 | 2641.41 | 99.96 | 10.2125 | 9.6631 | 10212.52 | 9663.09 | 93.08 | 2.4597 | 1.5296 | 1529.6 | 57.91 | 00:29:36 | 7657.4193 | 5886.0943 | 3.67311484 | 87.98 | 01:57:25 | 00:51:07 | -0.001 | -0.5494 | 94.62 | 49.3 | 49.1 | 50.1 | 47.5 | 5.0794 | 5.0794 | 5.0794 | 5.0794 | 49.3 | 47.6 | 50.1 | 47.5
208 | 2024-08-02 09:56:21 | 2024-08-02 12:54:57 | 2.6417 | 2.6406 | 2641.73 | 2640.56 | 99.96 | 10.2104 | 9.6597 | 10210.38 | 9659.75 | 93.06 | 2.4584 | 1.5296 | 1529.6 | 57.93 | 00:29:36 | 7661.7682 | 5904.5924 | 3.67280508 | 87.95 | 01:57:31 | 00:51:06 | -0.0012 | -0.5506 | 94.61 | 49.1 | 49.1 | 50.1 | 47.4 | 5.0794 | 5.0794 | 5.0794 | 5.0794 | 49.1 | 47.5 | 50.1 | 47.4
209 | 2024-08-02 12:54:58 | 2024-08-02 16:25:13 | 2.6424 | 2.6406 | 2642.4 | 2640.55 | 99.93 | 10.2136 | 9.6586 | 10213.57 | 9658.55 | 93.01 | 2.4576 | 1.5296 | 1529.6 | 57.93 | 00:29:36 | 7661.3151 | 5898.903 | 3.67249492 | 87.95 | 01:53:57 | 00:51:06 | -0.0019 | -0.555 | 94.57 | 49.1 | 49 | 49.9 | 46.6 | 5.0794 | 5.0794 | 5.0794 | 5.0794 | 49.1 | 46.6 | 49.9 | 46.9
210 | 2024-08-02 16:25:14 | 2024-08-02 19:25:54 | 2.6427 | 2.6397 | 2642.72 | 2639.72 | 99.89 | 10.2137 | 9.6576 | 10213.73 | 9657.61 | 93.08 | 2.4598 | 1.5296 | 1529.6 | 57.94 | 00:29:36 | 7672.3395 | 5845.312 | 3.67311484 | 87.92 | 01:57:30 | 00:51:05 | -0.003 | -0.5561 | 94.56 | 49 | 49.4 | 50.4 | 47.4 | 5.0794 | 5.0794 | 5.0794 | 5.0794 | 49 | 47.4 | 50.3 | 47.7
211 | 2024-08-02 19:25:55 | 2024-08-02 22:24:20 | 2.64 | 2.6397 | 2640.04 | 2639.69 | 99.99 | 10.2036 | 9.6575 | 10203.63 | 9657.53 | 93.09 | 2.4577 | 1.5296 | 1529.6 | 57.94 | 00:29:36 | 7653.2869 | 5792.2412 | 3.67311484 | 87.92 | 01:57:21 | 00:51:05 | -0.0003 | -0.5461 | 94.65 | 49.4 | 49.4 | 50.4 | 47.8 | 5.0794 | 5.0794 | 5.0794 | 5.0794 | 49.4 | 47.9 | 50.3 | 47.8
212 | 2024-08-02 22:24:21 | 2024-08-03 01:22:48 | 2.64 | 2.6388 | 2639.98 | 2638.84 | 99.96 | 10.2034 | 9.6542 | 10203.37 | 9654.25 | 93.08 | 2.4572 | 1.5296 | 1529.6 | 57.96 | 00:29:36 | 7641.6481 | 5845.5921 | 3.67280508 | 87.9 | 01:57:24 | 00:51:04 | -0.0011 | -0.5491 | 94.62 | 49.4 | 49.3 | 50.3 | 47.7 | 5.0794 | 5.0794 | 5.0794 | 5.0794 | 49.4 | 47.8 | 50.2 | 47.7
213 | 2024-08-03 01:22:49 | 2024-08-03 04:21:16 | 2.6393 | 2.6388 | 2639.3 | 2638.83 | 99.98 | 10.2012 | 9.654 | 10201.2 | 9654 | 93.07 | 2.4564 | 1.5296 | 1529.6 | 57.96 | 00:29:36 | 7651.3019 | 5790.3565 | 3.67280508 | 87.9 | 01:57:24 | 00:51:04 | -0.0005 | -0.5472 | 94.64 | 49.3 | 49.3 | 50.3 | 47.7 | 5.0794 | 5.0794 | 5.0794 | 5.0794 | 49.3 | 47.8 | 50.2 | 47.7
214 | 2024-08-03 04:21:17 | 2024-08-03 07:19:41 | 2.6392 | 2.638 | 2639.24 | 2637.97 | 99.95 | 10.2009 | 9.6513 | 10200.85 | 9651.25 | 93.07 | 2.4564 | 1.5296 | 1529.6 | 57.98 | 00:29:36 | 7638.9693 | 5854.8398 | 3.67280508 | 87.87 | 01:57:22 | 00:51:03 | -0.0013 | -0.5496 | 94.61 | 49.3 | 49.3 | 50.3 | 47.7 | 5.0794 | 5.0794 | 5.0794 | 5.0794 | 49.3 | 47.8 | 50.2 | 47.7
215 | 2024-08-03 07:19:42 | 2024-08-03 10:18:06 | 2.6384 | 2.638 | 2638.42 | 2637.97 | 99.98 | 10.198 | 9.6507 | 10197.97 | 9650.72 | 93.05 | 2.4551 | 1.5296 | 1529.6 | 57.98 | 00:29:36 | 7645.1917 | 5774.2735 | 3.67280508 | 87.87 | 01:57:22 | 00:51:03 | -0.0004 | -0.5473 | 94.63 | 49.3 | 49.2 | 50.2 | 47.7 | 5.0794 | 5.0794 | 5.0794 | 5.0794 | 49.3 | 47.8 | 50.2 | 47.7
216 | 2024-08-03 10:18:07 | 2024-08-03 13:16:33 | 2.6384 | 2.6371 | 2638.42 | 2637.12 | 99.95 | 10.198 | 9.648 | 10198 | 9648.05 | 93.05 | 2.4551 | 1.5296 | 1529.6 | 58 | 00:29:36 | 7632.9426 | 5845.1338 | 3.67280508 | 87.84 | 01:57:25 | 00:51:02 | -0.0013 | -0.55 | 94.61 | 49.2 | 49.3 | 50.2 | 47.7 | 5.0794 | 5.0794 | 5.0794 | 5.0794 | 49.2 | 47.7 | 50.2 | 47.7
217 | 2024-08-03 13:16:35 | 2024-08-03 16:14:58 | 2.6376 | 2.6371 | 2637.55 | 2637.13 | 99.98 | 10.1948 | 9.6478 | 10194.83 | 9647.79 | 93.05 | 2.4542 | 1.5296 | 1529.6 | 58 | 00:29:36 | 7642.5651 | 5768.0748 | 3.67280508 | 87.84 | 01:57:22 | 00:51:02 | -0.0004 | -0.547 | 94.63 | 49.3 | 49.3 | 50.3 | 47.7 | 5.0794 | 5.0794 | 5.0794 | 5.0794 | 49.3 | 47.7 | 50.2 | 47.7
218 | 2024-08-03 16:14:59 | 2024-08-03 19:13:15 | 2.6374 | 2.6363 | 2637.45 | 2636.26 | 99.96 | 10.1941 | 9.6452 | 10194.11 | 9645.2 | 93.07 | 2.4547 | 1.5296 | 1529.6 | 58.02 | 00:29:36 | 7629.5834 | 5821.0017 | 3.67280508 | 87.81 | 01:57:17 | 00:51:01 | -0.0012 | -0.5489 | 94.62 | 49.3 | 49.4 | 50.3 | 47.8 | 5.0794 | 5.0794 | 5.0794 | 5.0794 | 49.3 | 47.8 | 50.3 | 47.8
219 | 2024-08-03 19:13:16 | 2024-08-03 22:11:34 | 2.6368 | 2.6354 | 2636.76 | 2635.39 | 99.95 | 10.1917 | 9.6428 | 10191.73 | 9642.84 | 93.06 | 2.4538 | 1.5296 | 1529.6 | 58.04 | 00:29:36 | 7637.1087 | 5908.9633 | 3.67621484 | 87.78 | 01:57:19 | 00:51:00 | -0.0014 | -0.5489 | 94.61 | 49.3 | 49.3 | 50.3 | 47.8 | 5.0794 | 5.0794 | 5.0794 | 5.0794 | 49.3 | 47.8 | 50.2 | 47.8
220 | 2024-08-03 22:11:35 | 2024-08-04 01:09:48 | 2.6358 | 2.6354 | 2635.76 | 2635.38 | 99.99 | 10.1883 | 9.642 | 10188.27 | 9642.04 | 93.05 | 2.4525 | 1.5296 | 1529.6 | 58.04 | 00:29:36 | 7649.4602 | 5801.4188 | 3.67590508 | 87.78 | 01:57:14 | 00:51:00 | -0.0004 | -0.5462 | 94.64 | 49.3 | 49.3 | 50.3 | 47.8 | 5.0794 | 5.0794 | 5.0794 | 5.0794 | 49.3 | 47.8 | 50.2 | 47.8
221 | 2024-08-04 01:09:49 | 2024-08-04 04:08:03 | 2.6357 | 2.6345 | 2635.73 | 2634.52 | 99.95 | 10.1879 | 9.639 | 10187.95 | 9639.03 | 93.05 | 2.4525 | 1.5296 | 1529.6 | 58.06 | 00:29:36 | 7630.998 | 5866.2467 | 3.67590508 | 87.75 | 01:57:16 | 00:50:59 | -0.0012 | -0.5489 | 94.61 | 49.3 | 49.2 | 50.2 | 47.7 | 5.0794 | 5.0794 | 5.0794 | 5.0794 | 49.3 | 47.8 | 50.1 | 47.7
222 | 2024-08-04 04:08:04 | 2024-08-04 07:06:13 | 2.6349 | 2.6345 | 2634.91 | 2634.52 | 99.99 | 10.1852 | 9.6383 | 10185.21 | 9638.33 | 93.03 | 2.4512 | 1.5192 | 1519.2 | 57.67 | 00:29:24 | 7637.2173 | 5778.7156 | 3.67559492 | 87.75 | 01:57:11 | 00:50:59 | -0.0004 | -0.5469 | 94.63 | 49.2 | 49.2 | 50.1 | 47.6 | 5.0794 | 5.0794 | 5.0794 | 5.0794 | 49.2 | 47.7 | 50.1 | 47.6
223 | 2024-08-04 07:06:14 | 2024-08-04 10:04:29 | 2.635 | 2.6337 | 2635.03 | 2633.66 | 99.95 | 10.1855 | 9.6359 | 10185.47 | 9635.9 | 93.04 | 2.4516 | 1.5296 | 1529.6 | 58.08 | 00:29:36 | 7622.2152 | 5860.9526 | 3.67590508 | 87.72 | 01:57:18 | 00:50:58 | -0.0014 | -0.5496 | 94.6 | 49.2 | 49.2 | 50.1 | 47.7 | 5.0794 | 5.0794 | 5.0794 | 5.0794 | 49.2 | 47.7 | 50.1 | 47.7
224 | 2024-08-04 10:04:30 | 2024-08-04 13:02:45 | 2.6341 | 2.6337 | 2634.07 | 2633.66 | 99.98 | 10.1823 | 9.6348 | 10182.25 | 9634.8 | 93.01 | 2.4499 | 1.5192 | 1519.2 | 57.68 | 00:29:24 | 7633.1407 | 5757.248 | 3.67559492 | 87.72 | 01:57:18 | 00:50:58 | -0.0004 | -0.5475 | 94.62 | 49.2 | 49 | 50 | 47.5 | 5.0794 | 5.0794 | 5.0794 | 5.0794 | 49.2 | 47.6 | 49.9 | 47.5
225 | 2024-08-04 13:02:46 | 2024-08-04 16:00:59 | 2.634 | 2.6328 | 2634 | 2632.82 | 99.96 | 10.1818 | 9.6323 | 10181.8 | 9632.25 | 93.03 | 2.4504 | 1.5192 | 1519.2 | 57.7 | 00:29:24 | 7616.1551 | 5813.3975 | 3.67559492 | 87.69 | 01:57:17 | 00:50:57 | -0.0012 | -0.5495 | 94.6 | 49 | 49.2 | 50.1 | 47.5 | 5.0794 | 5.0794 | 5.0794 | 5.0794 | 49 | 47.5 | 50 | 47.6
226 | 2024-08-04 16:01:00 | 2024-08-04 18:59:11 | 2.6334 | 2.6328 | 2633.42 | 2632.8 | 99.98 | 10.1797 | 9.6326 | 10179.7 | 9632.6 | 93.02 | 2.4495 | 1.5192 | 1519.2 | 57.7 | 00:29:24 | 7623.7061 | 5784.7649 | 3.67559492 | 87.69 | 01:57:15 | 00:50:57 | -0.0006 | -0.5471 | 94.63 | 49.2 | 49.2 | 50.1 | 47.7 | 5.0794 | 5.0794 | 5.0794 | 5.0794 | 49.2 | 47.7 | 50.1 | 47.7
227 | 2024-08-04 18:59:12 | 2024-08-04 21:57:21 | 2.6332 | 2.6319 | 2633.21 | 2631.94 | 99.95 | 10.1788 | 9.6299 | 10178.8 | 9629.94 | 93.02 | 2.4495 | 1.5192 | 1519.2 | 57.72 | 00:29:24 | 7619.6035 | 5862.7436 | 3.67559492 | 87.67 | 01:57:14 | 00:50:56 | -0.0013 | -0.5489 | 94.61 | 49.2 | 49.2 | 50.1 | 47.7 | 5.0794 | 5.0794 | 5.0794 | 5.0794 | 49.2 | 47.7 | 50 | 47.7
228 | 2024-08-04 21:57:22 | 2024-08-05 00:55:28 | 2.6322 | 2.6319 | 2632.21 | 2631.94 | 99.99 | 10.1753 | 9.629 | 10175.31 | 9629.05 | 93.03 | 2.4486 | 1.5192 | 1519.2 | 57.72 | 00:29:24 | 7629.1932 | 5757.8117 | 3.67559492 | 87.67 | 01:57:11 | 00:50:56 | -0.0003 | -0.5463 | 94.63 | 49.2 | 49.2 | 50.1 | 47.6 | 5.0794 | 5.0794 | 5.0794 | 5.0794 | 49.2 | 47.7 | 50.1 | 47.6
229 | 2024-08-05 00:55:29 | 2024-08-05 03:53:34 | 2.6324 | 2.6311 | 2632.38 | 2631.08 | 99.95 | 10.1757 | 9.6267 | 10175.65 | 9626.67 | 93.02 | 2.4486 | 1.5192 | 1519.2 | 57.74 | 00:29:24 | 7608.7122 | 5829.5142 | 3.67559492 | 87.64 | 01:57:11 | 00:50:55 | -0.0013 | -0.549 | 94.6 | 49.2 | 49.3 | 50.2 | 47.6 | 5.0794 | 5.0794 | 5.0794 | 5.0794 | 49.2 | 47.7 | 50.1 | 47.6
230 | 2024-08-05 03:53:35 | 2024-08-05 06:51:42 | 2.6316 | 2.6311 | 2631.56 | 2631.08 | 99.98 | 10.1727 | 9.6262 | 10172.74 | 9626.21 | 93.03 | 2.4482 | 1.5192 | 1519.2 | 57.74 | 00:29:24 | 7621.6474 | 5745.1151 | 3.67559492 | 87.64 | 01:57:13 | 00:50:55 | -0.0005 | -0.5465 | 94.63 | 49.3 | 49.3 | 50.2 | 47.7 | 5.0794 | 5.0794 | 5.0794 | 5.0794 | 49.3 | 47.8 | 50.1 | 47.7
231 | 2024-08-05 06:51:43 | 2024-08-05 09:49:46 | 2.6316 | 2.6302 | 2631.57 | 2630.22 | 99.95 | 10.1727 | 9.6234 | 10172.69 | 9623.35 | 93.01 | 2.4477 | 1.5192 | 1519.2 | 57.76 | 00:29:24 | 7603.9834 | 5814.293 | 3.67528516 | 87.61 | 01:57:10 | 00:50:54 | -0.0013 | -0.5493 | 94.6 | 49.3 | 49.2 | 50.1 | 47.6 | 5.0794 | 5.0794 | 5.0794 | 5.0794 | 49.3 | 47.8 | 50 | 47.6
232 | 2024-08-05 09:49:47 | 2024-08-05 12:47:52 | 2.6308 | 2.6294 | 2630.82 | 2629.38 | 99.95 | 10.1701 | 9.6205 | 10170.15 | 9620.52 | 93.01 | 2.4469 | 1.5192 | 1519.2 | 57.78 | 00:29:24 | 7615.6447 | 5890.9471 | 3.67528516 | 87.58 | 01:57:14 | 00:50:53 | -0.0014 | -0.5496 | 94.6 | 49.2 | 49.1 | 50 | 47.6 | 5.0794 | 5.0794 | 5.0794 | 5.0794 | 49.2 | 47.7 | 49.9 | 47.6
233 | 2024-08-05 12:47:53 | 2024-08-05 15:45:54 | 2.6298 | 2.6295 | 2629.8 | 2629.45 | 99.99 | 10.1667 | 9.6198 | 10166.68 | 9619.77 | 93 | 2.4456 | 1.5193 | 1519.3 | 57.78 | 00:29:24 | 7625.9635 | 5775.2243 | 3.674975 | 87.58 | 01:57:09 | 00:50:53 | -0.0004 | -0.5469 | 94.62 | 49.1 | 49.1 | 50 | 47.5 | 5.0794 | 5.0794 | 5.0794 | 5.0794 | 49.1 | 47.6 | 49.9 | 47.5
234 | 2024-08-05 15:45:55 | 2024-08-05 18:44:02 | 2.63 | 2.6285 | 2629.97 | 2628.53 | 99.95 | 10.167 | 9.6176 | 10166.98 | 9617.65 | 92.99 | 2.4456 | 1.5193 | 1519.3 | 57.8 | 00:29:24 | 7603.5108 | 5890.176 | 3.67528516 | 87.55 | 01:57:16 | 00:50:52 | -0.0014 | -0.5493 | 94.6 | 49.1 | 49.1 | 50 | 47.6 | 5.0794 | 5.0794 | 5.0794 | 5.0794 | 49.1 | 47.7 | 50 | 47.6
235 | 2024-08-05 18:44:03 | 2024-08-05 21:42:04 | 2.629 | 2.6285 | 2629 | 2628.49 | 99.98 | 10.1636 | 9.6172 | 10163.6 | 9617.24 | 93.01 | 2.4452 | 1.5192 | 1519.2 | 57.8 | 00:29:24 | 7622.5628 | 5816.0215 | 3.67528516 | 87.55 | 01:57:10 | 00:50:52 | -0.0005 | -0.5464 | 94.62 | 49.1 | 49.1 | 49.9 | 47.6 | 5.0794 | 5.0794 | 5.0794 | 5.0794 | 49.1 | 47.7 | 49.9 | 47.6
236 | 2024-08-05 21:42:05 | 2024-08-06 00:40:07 | 2.6289 | 2.6276 | 2628.92 | 2627.63 | 99.95 | 10.1633 | 9.6142 | 10163.32 | 9614.16 | 92.98 | 2.4443 | 1.5192 | 1519.2 | 57.82 | 00:29:24 | 7607.5668 | 5871.166 | 3.674975 | 87.52 | 01:57:12 | 00:50:51 | -0.0013 | -0.5492 | 94.6 | 49.1 | 49 | 49.8 | 47.5 | 5.0794 | 5.0794 | 5.0794 | 5.0794 | 49.1 | 47.7 | 49.8 | 47.5
237 | 2024-08-06 00:40:08 | 2024-08-06 03:38:05 | 2.628 | 2.6276 | 2628 | 2627.63 | 99.99 | 10.1602 | 9.6133 | 10160.17 | 9613.29 | 92.96 | 2.443 | 1.5192 | 1519.2 | 57.82 | 00:29:24 | 7615.7133 | 5767.9519 | 3.674975 | 87.52 | 01:57:07 | 00:50:51 | -0.0004 | -0.5469 | 94.62 | 49 | 49 | 49.8 | 47.4 | 5.0794 | 5.0794 | 5.0794 | 5.0794 | 49 | 47.5 | 49.8 | 47.4
238 | 2024-08-06 03:38:06 | 2024-08-06 06:36:07 | 2.6283 | 2.6268 | 2628.33 | 2626.77 | 99.94 | 10.1612 | 9.6109 | 10161.2 | 9610.91 | 92.97 | 2.4434 | 1.5192 | 1519.2 | 57.84 | 00:29:24 | 7596.7217 | 5883.9598 | 3.67466484 | 87.49 | 01:57:12 | 00:50:50 | -0.0016 | -0.5503 | 94.58 | 49 | 48.9 | 49.7 | 47.5 | 5.0794 | 5.0794 | 5.0794 | 5.0794 | 49 | 47.6 | 49.7 | 47.5
239 | 2024-08-06 06:36:08 | 2024-08-06 09:34:09 | 2.6272 | 2.6268 | 2627.16 | 2626.77 | 99.99 | 10.1572 | 9.61 | 10157.22 | 9610.04 | 92.96 | 2.4421 | 1.5192 | 1519.2 | 57.84 | 00:29:24 | 7615.0958 | 5771.5159 | 3.67466484 | 87.49 | 01:57:11 | 00:50:50 | -0.0004 | -0.5472 | 94.61 | 48.9 | 48.9 | 49.7 | 47.4 | 5.0794 | 5.0794 | 5.0794 | 5.0794 | 48.9 | 47.5 | 49.7 | 47.4
240 | 2024-08-06 09:34:10 | 2024-08-06 12:32:08 | 2.6272 | 2.6259 | 2627.16 | 2625.91 | 99.95 | 10.157 | 9.6074 | 10156.97 | 9607.4 | 92.96 | 2.4422 | 1.5192 | 1519.2 | 57.86 | 00:29:24 | 7596.7964 | 5823.6257 | 3.67466484 | 87.46 | 01:57:11 | 00:50:49 | -0.0013 | -0.5496 | 94.59 | 48.9 | 48.9 | 49.7 | 47.4 | 5.0794 | 5.0794 | 5.0794 | 5.0794 | 48.9 | 47.5 | 49.6 | 47.4
241 | 2024-08-06 12:32:09 | 2024-08-06 15:30:08 | 2.6263 | 2.6259 | 2626.34 | 2625.94 | 99.98 | 10.1541 | 9.6074 | 10154.08 | 9607.38 | 92.96 | 2.4413 | 1.5192 | 1519.2 | 57.86 | 00:29:24 | 7600.2862 | 5753.3614 | 3.67466484 | 87.47 | 01:57:11 | 00:50:49 | -0.0004 | -0.5467 | 94.62 | 48.9 | 49 | 49.8 | 47.5 | 5.0794 | 5.0794 | 5.0794 | 5.0794 | 48.9 | 47.5 | 49.8 | 47.5
242 | 2024-08-06 15:30:09 | 2024-08-06 18:28:11 | 2.6262 | 2.6251 | 2626.19 | 2625.05 | 99.96 | 10.1534 | 9.603 | 10153.38 | 9602.98 | 92.88 | 2.4392 | 1.5192 | 1519.2 | 57.87 | 00:29:24 | 7581.3883 | 5795.1519 | 3.67404492 | 87.44 | 01:57:14 | 00:50:48 | -0.0011 | -0.5504 | 94.58 | 49 | 48.7 | 49.6 | 47 | 5.0794 | 5.0794 | 5.0794 | 5.0794 | 49 | 47.2 | 49.5 | 47
243 | 2024-08-06 18:28:12 | 2024-08-06 21:26:06 | 2.6257 | 2.625 | 2625.66 | 2625.05 | 99.98 | 10.1517 | 9.6042 | 10151.68 | 9604.17 | 92.95 | 2.4404 | 1.5192 | 1519.2 | 57.87 | 00:29:24 | 7593.4781 | 5756.8445 | 3.67466484 | 87.44 | 01:57:07 | 00:50:48 | -0.0006 | -0.5475 | 94.61 | 48.7 | 49 | 49.9 | 47.4 | 5.0794 | 5.0794 | 5.0794 | 5.0794 | 48.7 | 47.4 | 49.8 | 47.5
244 | 2024-08-06 21:26:07 | 2024-08-07 00:23:57 | 2.6256 | 2.6242 | 2625.6 | 2624.21 | 99.95 | 10.1511 | 9.602 | 10151.05 | 9601.97 | 92.96 | 2.4409 | 1.5192 | 1519.2 | 57.89 | 00:29:24 | 7586.6982 | 5805.4349 | 3.67466484 | 87.41 | 01:57:04 | 00:50:47 | -0.0014 | -0.5491 | 94.59 | 49 | 49.2 | 50 | 47.6 | 5.0794 | 5.0794 | 5.0794 | 5.0794 | 49 | 47.6 | 50 | 47.6
245 | 2024-08-07 00:23:58 | 2024-08-07 03:21:43 | 2.6248 | 2.6242 | 2624.78 | 2624.2 | 99.98 | 10.1479 | 9.6017 | 10147.87 | 9601.7 | 92.98 | 2.4405 | 1.5192 | 1519.2 | 57.89 | 00:29:24 | 7593.4996 | 5738.7156 | 3.67466484 | 87.41 | 01:56:59 | 00:50:47 | -0.0006 | -0.5462 | 94.62 | 49.2 | 49.2 | 50 | 47.7 | 5.0794 | 5.0794 | 5.0794 | 5.0794 | 49.2 | 47.8 | 49.9 | 47.7
246 | 2024-08-07 03:21:44 | 2024-08-07 06:19:31 | 2.6246 | 2.6233 | 2624.6 | 2623.33 | 99.95 | 10.1471 | 9.5992 | 10147.08 | 9599.19 | 92.98 | 2.4405 | 1.5192 | 1519.2 | 57.91 | 00:29:24 | 7581.3386 | 5822.3452 | 3.67466484 | 87.38 | 01:57:02 | 00:50:46 | -0.0013 | -0.5479 | 94.6 | 49.2 | 49.1 | 50 | 47.7 | 5.0794 | 5.0794 | 5.0794 | 5.0794 | 49.2 | 47.8 | 50 | 47.7
247 | 2024-08-07 06:19:32 | 2024-08-07 09:17:16 | 2.6236 | 2.6233 | 2623.62 | 2623.33 | 99.99 | 10.1438 | 9.5983 | 10143.81 | 9598.28 | 92.95 | 2.4387 | 1.5192 | 1519.2 | 57.91 | 00:29:24 | 7592.2079 | 5743.3088 | 3.67466484 | 87.38 | 01:56:59 | 00:50:46 | -0.0003 | -0.5455 | 94.62 | 49.1 | 49.1 | 49.9 | 47.6 | 5.0794 | 5.0794 | 5.0794 | 5.0794 | 49.1 | 47.7 | 49.8 | 47.6
248 | 2024-08-07 09:17:17 | 2024-08-07 12:15:00 | 2.6237 | 2.6225 | 2623.69 | 2622.47 | 99.95 | 10.144 | 9.5951 | 10143.96 | 9595.11 | 92.95 | 2.4387 | 1.5192 | 1519.2 | 57.93 | 00:29:24 | 7577.9855 | 5760.9789 | 3.67435508 | 87.35 | 01:57:01 | 00:50:45 | -0.0012 | -0.5489 | 94.59 | 49.1 | 49 | 49.8 | 47.6 | 5.0794 | 5.0794 | 5.0794 | 5.0794 | 49.1 | 47.7 | 49.8 | 47.6
249 | 2024-08-07 12:15:01 | 2024-08-07 15:14:16 | 2.6213 | 2.6199 | 2621.28 | 2619.91 | 99.95 | 10.1417 | 9.5737 | 10141.65 | 9573.74 | 92.03 | 2.4125 | 1.5089 | 1508.9 | 57.59 | 00:29:12 | 7500.3832 | 5887.9043 | 3.66908516 | 87.26 | 01:58:34 | 00:50:42 | -0.0014 | -0.5679 | 94.4 | 49 | 46.6 | 49 | 39.6 | 5.0794 | 5.0794 | 5.0794 | 5.0794 | 49 | 39.6 | 47.2 | 43.4
250 | 2024-08-07 15:14:17 | 2024-08-07 18:12:14 | 2.6214 | 2.6208 | 2621.4 | 2620.76 | 99.98 | 10.1385 | 9.5869 | 10138.54 | 9586.89 | 92.75 | 2.4314 | 1.5192 | 1519.2 | 57.97 | 00:29:24 | 7591.8254 | 5881.856 | 3.67311484 | 87.29 | 01:57:15 | 00:50:43 | -0.0006 | -0.5516 | 94.56 | 46.5 | 48.6 | 49.3 | 45.5 | 5.0794 | 5.0794 | 5.0794 | 5.0794 | 47.3 | 45.5 | 49.3 | 46.5
251 | 2024-08-07 18:12:16 | 2024-08-07 21:09:59 | 2.6216 | 2.6216 | 2621.65 | 2621.62 | 100 | 10.137 | 9.5955 | 10137.04 | 9595.47 | 92.94 | 2.4366 | 1.5192 | 1519.2 | 57.95 | 00:29:24 | 7593.6742 | 5837.524 | 3.67559492 | 87.32 | 01:57:00 | 00:50:44 | 0 | -0.5416 | 94.66 | 48.6 | 50.9 | 51.7 | 47.3 | 5.0794 | 5.0794 | 5.0794 | 5.0794 | 48.6 | 47.3 | 51.7 | 47.6
252 | 2024-08-07 21:10:00 | 2024-08-08 00:07:25 | 2.6223 | 2.6216 | 2622.3 | 2621.61 | 99.97 | 10.1372 | 9.5953 | 10137.16 | 9595.32 | 93.08 | 2.4409 | 1.5192 | 1519.2 | 57.95 | 00:29:24 | 7592.8223 | 5767.8141 | 3.67559492 | 87.32 | 01:56:42 | 00:50:44 | -0.0007 | -0.5418 | 94.65 | 50.9 | 50.7 | 51.2 | 48.5 | 5.0794 | 5.0794 | 5.0794 | 5.0794 | 50.9 | 48.7 | 51.1 | 48.5
253 | 2024-08-08 00:07:26 | 2024-08-08 03:04:50 | 2.6223 | 2.6207 | 2622.26 | 2620.75 | 99.94 | 10.1366 | 9.593 | 10136.55 | 9593.02 | 93.1 | 2.4413 | 1.5192 | 1519.2 | 57.97 | 00:29:24 | 7585.9876 | 5831.105 | 3.67559492 | 87.29 | 01:56:42 | 00:50:43 | -0.0015 | -0.5435 | 94.64 | 50.7 | 49.8 | 50.7 | 48.7 | 5.0794 | 5.0794 | 5.0794 | 5.0794 | 50.7 | 48.9 | 50.5 | 48.7
254 | 2024-08-08 03:04:51 | 2024-08-08 06:02:03 | 2.6214 | 2.6208 | 2621.44 | 2620.76 | 99.97 | 10.1339 | 9.5939 | 10133.94 | 9593.9 | 93.18 | 2.4426 | 1.5192 | 1519.2 | 57.97 | 00:29:24 | 7604.2732 | 5765.9423 | 3.67590508 | 87.29 | 01:56:30 | 00:50:43 | -0.0007 | -0.54 | 94.67 | 49.8 | 50.2 | 50.9 | 48.7 | 5.0794 | 5.0794 | 5.0794 | 5.0794 | 50.7 | 48.7 | 50.9 | 49.1
255 | 2024-08-08 06:02:04 | 2024-08-08 08:59:14 | 2.6216 | 2.6208 | 2621.62 | 2620.76 | 99.97 | 10.1347 | 9.5949 | 10134.75 | 9594.86 | 93.24 | 2.4443 | 1.5296 | 1529.6 | 58.36 | 00:29:36 | 7595.4212 | 5742.014 | 3.676525 | 87.29 | 01:56:28 | 00:50:43 | -0.0009 | -0.5399 | 94.67 | 50.2 | 50.2 | 51.2 | 48.7 | 5.0794 | 5.0794 | 5.0794 | 5.0794 | 51.2 | 48.7 | 51 | 49.6
256 | 2024-08-08 08:59:15 | 2024-08-08 11:56:28 | 2.621 | 2.6191 | 2621.03 | 2619.06 | 99.93 | 10.1331 | 9.5833 | 10133.1 | 9583.26 | 93.06 | 2.4392 | 1.5193 | 1519.3 | 58.01 | 00:29:24 | 7575.3021 | 5804.0074 | 3.67373516 | 87.24 | 01:56:33 | 00:50:41 | -0.002 | -0.5498 | 94.57 | 50.2 | 48.7 | 50.2 | 47.1 | 5.0794 | 5.0794 | 5.0794 | 5.0794 | 50.2 | 47.1 | 49.6 | 48.8
257 | 2024-08-08 11:56:29 | 2024-08-08 14:54:28 | 2.6188 | 2.6182 | 2618.78 | 2618.2 | 99.98 | 10.1273 | 9.5775 | 10127.32 | 9577.52 | 92.7 | 2.4275 | 1.5192 | 1519.2 | 58.03 | 00:29:24 | 7561.4356 | 5752.6881 | 3.67280508 | 87.21 | 01:57:20 | 00:50:40 | -0.0006 | -0.5498 | 94.57 | 48.7 | 48.8 | 49.7 | 47 | 5.0794 | 5.0794 | 5.0794 | 5.0794 | 48.7 | 47 | 49.7 | 47.2
258 | 2024-08-08 14:54:29 | 2024-08-08 17:52:30 | 2.6187 | 2.6173 | 2618.7 | 2617.33 | 99.95 | 10.1269 | 9.5714 | 10126.88 | 9571.4 | 92.7 | 2.4275 | 1.5089 | 1508.9 | 57.65 | 00:29:12 | 7551.3093 | 5824.6241 | 3.67125508 | 87.18 | 01:57:23 | 00:50:39 | -0.0014 | -0.5555 | 94.51 | 48.8 | 48.8 | 49.4 | 46.8 | 5.0794 | 5.0794 | 5.0794 | 5.0794 | 48.8 | 46.9 | 49.3 | 46.8
259 | 2024-08-08 17:52:31 | 2024-08-08 20:50:22 | 2.6177 | 2.6164 | 2617.71 | 2616.45 | 99.95 | 10.1228 | 9.5686 | 10122.81 | 9568.57 | 92.74 | 2.4275 | 1.5089 | 1508.9 | 57.67 | 00:29:12 | 7563.4642 | 5873.301 | 3.67125508 | 87.15 | 01:57:14 | 00:50:38 | -0.0013 | -0.5542 | 94.52 | 48.8 | 47.7 | 48.8 | 47.1 | 5.0794 | 5.0794 | 5.0794 | 5.0794 | 48.8 | 47.2 | 48.4 | 47.1
260 | 2024-08-08 20:50:23 | 2024-08-08 23:48:07 | 2.617 | 2.6164 | 2616.95 | 2616.44 | 99.98 | 10.1204 | 9.5688 | 10120.4 | 9568.83 | 92.78 | 2.428 | 1.5089 | 1508.9 | 57.67 | 00:29:12 | 7581.0734 | 5788.2593 | 3.67156484 | 87.15 | 01:57:07 | 00:50:38 | -0.0005 | -0.5516 | 94.55 | 47.7 | 47.7 | 48.7 | 47.3 | 5.0794 | 5.0794 | 5.0794 | 5.0794 | 48.7 | 47.3 | 48.5 | 47.3
261 | 2024-08-08 23:48:08 | 2024-08-09 02:45:43 | 2.617 | 2.6164 | 2617 | 2616.45 | 99.98 | 10.1209 | 9.5695 | 10120.89 | 9569.55 | 92.86 | 2.4301 | 1.5089 | 1508.9 | 57.67 | 00:29:12 | 7571.5133 | 5714.2328 | 3.671875 | 87.15 | 01:56:59 | 00:50:38 | -0.0006 | -0.5513 | 94.55 | 47.7 | 48 | 48.8 | 46.9 | 5.0794 | 5.0794 | 5.0794 | 5.0794 | 48.7 | 46.9 | 48.8 | 47.7
262 | 2024-08-09 02:45:44 | 2024-08-09 05:43:20 | 2.6167 | 2.6156 | 2616.74 | 2615.58 | 99.96 | 10.1201 | 9.5687 | 10120.06 | 9568.67 | 92.79 | 2.428 | 1.5089 | 1508.9 | 57.69 | 00:29:12 | 7550.5787 | 5804.0356 | 3.67249492 | 87.12 | 01:57:00 | 00:50:37 | -0.0012 | -0.5514 | 94.55 | 48 | 48.3 | 49.1 | 47.2 | 5.0794 | 5.0794 | 5.0794 | 5.0794 | 48.3 | 47.2 | 49.1 | 48.2
263 | 2024-08-09 05:43:21 | 2024-08-09 08:41:10 | 2.6159 | 2.6156 | 2615.93 | 2615.58 | 99.99 | 10.1173 | 9.5677 | 10117.27 | 9567.69 | 92.67 | 2.4241 | 1.5089 | 1508.9 | 57.69 | 00:29:12 | 7554.7136 | 5738.2395 | 3.67218516 | 87.12 | 01:57:13 | 00:50:37 | -0.0004 | -0.5496 | 94.57 | 48.3 | 48.6 | 49.4 | 47.3 | 5.0794 | 5.0794 | 5.0794 | 5.0794 | 48.3 | 47.3 | 49.4 | 47.6
264 | 2024-08-09 08:41:11 | 2024-08-09 11:39:03 | 2.616 | 2.6147 | 2615.96 | 2614.73 | 99.95 | 10.117 | 9.5628 | 10116.98 | 9562.76 | 92.65 | 2.4236 | 1.5089 | 1508.9 | 57.71 | 00:29:12 | 7537.1725 | 5785.5647 | 3.674975 | 87.09 | 01:57:17 | 00:50:36 | -0.0012 | -0.5542 | 94.52 | 48.6 | 48.5 | 49.2 | 46.9 | 5.0794 | 5.0794 | 5.0794 | 5.0794 | 48.6 | 46.9 | 49.2 | 46.9
265 | 2024-08-09 11:39:04 | 2024-08-09 14:39:18 | 2.6153 | 2.6135 | 2615.29 | 2613.53 | 99.93 | 10.1142 | 9.5599 | 10114.22 | 9559.94 | 92.69 | 2.4241 | 1.5028 | 1502.8 | 57.5 | 00:29:05 | 7548.6735 | 5866.7489 | 3.67311484 | 87.05 | 01:57:16 | 00:50:34 | -0.0018 | -0.5543 | 94.52 | 48.5 | 48.1 | 48.8 | 46.9 | 5.0794 | 0.243 | 5.0794 | 0.2268 | 48.5 | 47 | 48.7 | 46.9
266 | 2024-08-09 14:39:18 | 2024-08-09 17:36:55 | 2.6143 | 2.6134 | 2614.34 | 2613.43 | 99.97 | 10.1105 | 9.5588 | 10110.53 | 9558.8 | 92.74 | 2.4246 | 1.5089 | 1508.9 | 57.74 | 00:29:12 | 7530.0869 | 5824.8709 | 3.67466484 | 87.05 | 01:57:02 | 00:50:34 | -0.0009 | -0.5517 | 94.54 | 48.1 | 47.7 | 48.5 | 47.3 | 0.243 | 5.0794 | 5.0794 | 0.2296 | 48.5 | 47.4 | 48.4 | 47.3
267 | 2024-08-09 17:36:55 | 2024-08-09 20:34:19 | 2.6139 | 2.6131 | 2613.94 | 2613.09 | 99.97 | 10.1094 | 9.5585 | 10109.4 | 9558.46 | 92.8 | 2.4257 | 1.5089 | 1508.9 | 57.74 | 00:29:12 | 7535.4409 | 5819.6342 | 3.67466484 | 87.04 | 01:56:50 | 00:50:34 | -0.0009 | -0.5509 | 94.55 | 47.7 | 47.8 | 48.6 | 47.2 | 5.0794 | 5.0794 | 5.0794 | 5.0794 | 48.5 | 47.2 | 48.5 | 47.6
268 | 2024-08-09 20:34:19 | 2024-08-09 23:31:57 | 2.6137 | 2.6127 | 2613.72 | 2612.74 | 99.96 | 10.1092 | 9.5581 | 10109.22 | 9558.14 | 92.71 | 2.4231 | 1.5089 | 1508.9 | 57.75 | 00:29:12 | 7527.273 | 5834.5334 | 3.67528516 | 87.03 | 01:57:05 | 00:50:33 | -0.001 | -0.5511 | 94.55 | 47.8 | 47.9 | 48.7 | 47 | 5.0794 | 5.0794 | 5.0794 | 5.0794 | 48 | 47 | 48.7 | 47.9
269 | 2024-08-09 23:31:58 | 2024-08-10 02:29:37 | 2.6132 | 2.6124 | 2613.17 | 2612.4 | 99.97 | 10.1074 | 9.5568 | 10107.37 | 9556.79 | 92.67 | 2.4215 | 1.5089 | 1508.9 | 57.76 | 00:29:12 | 7520.4465 | 5804.7452 | 3.674975 | 87.01 | 01:57:06 | 00:50:33 | -0.0008 | -0.5506 | 94.55 | 47.9 | 48.4 | 49.2 | 47.1 | 5.0794 | 5.0794 | 5.0794 | 5.0794 | 47.9 | 47.1 | 49.2 | 47.4
270 | 2024-08-10 02:29:38 | 2024-08-10 05:27:18 | 2.6128 | 2.6119 | 2612.81 | 2611.88 | 99.96 | 10.1056 | 9.5543 | 10105.64 | 9554.3 | 92.62 | 2.42 | 1.5089 | 1508.9 | 57.77 | 00:29:12 | 7507.8656 | 5820.3003 | 3.674975 | 87 | 01:57:08 | 00:50:32 | -0.0009 | -0.5513 | 94.54 | 48.4 | 48.5 | 49.1 | 47.4 | 5.0794 | 5.0794 | 5.0794 | 5.0794 | 48.4 | 47.4 | 49.1 | 47.4
271 | 2024-08-10 05:27:18 | 2024-08-10 08:25:00 | 2.6125 | 2.6114 | 2612.53 | 2611.44 | 99.96 | 10.1043 | 9.5522 | 10104.25 | 9552.18 | 92.65 | 2.4205 | 1.5089 | 1508.9 | 57.78 | 00:29:12 | 7513.3455 | 5805.9561 | 3.67466484 | 86.98 | 01:57:09 | 00:50:32 | -0.0011 | -0.5521 | 94.54 | 48.5 | 48.2 | 49 | 47.1 | 5.0794 | 5.0794 | 5.0794 | 5.0794 | 48.5 | 47.1 | 49 | 47.1
272 | 2024-08-10 08:25:00 | 2024-08-10 11:22:35 | 2.6121 | 2.611 | 2612.09 | 2611.02 | 99.96 | 10.1025 | 9.5497 | 10102.49 | 9549.68 | 92.7 | 2.4214 | 1.5089 | 1508.9 | 57.79 | 00:29:12 | 7515.9987 | 5799.4604 | 3.67404492 | 86.97 | 01:57:04 | 00:50:31 | -0.0011 | -0.5528 | 94.53 | 48.2 | 48.1 | 48.8 | 47.2 | 5.0794 | 5.0794 | 5.0794 | 5.0794 | 48.3 | 47.3 | 48.8 | 47.2
273 | 2024-08-10 11:22:35 | 2024-08-10 14:20:02 | 2.6117 | 2.6107 | 2611.72 | 2610.69 | 99.96 | 10.1013 | 9.5497 | 10101.28 | 9549.7 | 92.76 | 2.4226 | 1.5089 | 1508.9 | 57.8 | 00:29:12 | 7515.8968 | 5796.5076 | 3.67466484 | 86.96 | 01:56:55 | 00:50:31 | -0.001 | -0.5516 | 94.54 | 48.1 | 47.9 | 48.6 | 47.5 | 5.0794 | 5.0794 | 5.0794 | 5.0794 | 48.4 | 47.5 | 48.6 | 47.6
274 | 2024-08-10 14:20:02 | 2024-08-10 17:17:26 | 2.6112 | 2.6103 | 2611.18 | 2610.3 | 99.97 | 10.0994 | 9.5499 | 10099.41 | 9549.9 | 92.7 | 2.4207 | 1.5089 | 1508.9 | 57.81 | 00:29:12 | 7515.9127 | 5814.55 | 3.674975 | 86.94 | 01:56:53 | 00:50:30 | -0.0009 | -0.5495 | 94.56 | 47.9 | 48.2 | 49 | 47.3 | 5.0794 | 5.0794 | 5.0794 | 5.0794 | 48.1 | 47.3 | 49 | 48
275 | 2024-08-10 17:17:26 | 2024-08-10 20:14:52 | 2.6108 | 2.61 | 2610.78 | 2610.02 | 99.97 | 10.0979 | 9.5488 | 10097.94 | 9548.78 | 92.7 | 2.4203 | 1.5089 | 1508.9 | 57.81 | 00:29:12 | 7512.6953 | 5797.2454 | 3.674975 | 86.94 | 01:56:55 | 00:50:30 | -0.0008 | -0.5492 | 94.56 | 48.2 | 48.6 | 49.4 | 47.4 | 5.0794 | 5.0794 | 5.0794 | 5.0794 | 48.2 | 47.4 | 49.4 | 47.6
276 | 2024-08-10 20:14:53 | 2024-08-10 23:12:20 | 2.6106 | 2.6095 | 2610.62 | 2609.49 | 99.96 | 10.0974 | 9.5458 | 10097.38 | 9545.77 | 92.68 | 2.4194 | 1.5089 | 1508.9 | 57.82 | 00:29:12 | 7508.0131 | 5811.6296 | 3.67466484 | 86.92 | 01:56:57 | 00:50:29 | -0.0011 | -0.5516 | 94.54 | 48.6 | 48.4 | 49 | 47.5 | 5.0794 | 5.0794 | 5.0794 | 5.0794 | 48.6 | 47.5 | 49 | 47.5
277 | 2024-08-10 23:12:20 | 2024-08-11 02:09:54 | 2.6101 | 2.6091 | 2610.08 | 2609.14 | 99.96 | 10.0955 | 9.544 | 10095.52 | 9544.01 | 92.61 | 2.4172 | 1.5089 | 1508.9 | 57.83 | 00:29:12 | 7504.9416 | 5810.8365 | 3.67435508 | 86.91 | 01:57:05 | 00:50:29 | -0.0009 | -0.5515 | 94.54 | 48.4 | 48.1 | 48.9 | 47.3 | 5.0794 | 5.0794 | 5.0794 | 5.0794 | 48.4 | 47.4 | 48.9 | 47.3
278 | 2024-08-11 02:09:54 | 2024-08-11 05:07:20 | 2.6096 | 2.6085 | 2609.62 | 2608.52 | 99.96 | 10.0937 | 9.5415 | 10093.71 | 9541.46 | 92.65 | 2.4179 | 1.5089 | 1508.9 | 57.84 | 00:29:12 | 7501.1932 | 5818.4018 | 3.67404492 | 86.89 | 01:56:56 | 00:50:28 | -0.0011 | -0.5522 | 94.53 | 48.1 | 48.1 | 49 | 47.2 | 5.0794 | 5.0794 | 5.0794 | 5.0794 | 48.1 | 47.2 | 48.9 | 47.2
279 | 2024-08-11 05:07:20 | 2024-08-11 08:04:44 | 2.6093 | 2.6082 | 2609.27 | 2608.18 | 99.96 | 10.0926 | 9.5402 | 10092.64 | 9540.16 | 92.69 | 2.4185 | 1.5089 | 1508.9 | 57.85 | 00:29:12 | 7507.1954 | 5802.0265 | 3.67404492 | 86.87 | 01:56:55 | 00:50:28 | -0.0011 | -0.5525 | 94.53 | 48.1 | 48.1 | 48.8 | 47.4 | 5.0794 | 5.0794 | 5.0794 | 5.0794 | 48.1 | 47.4 | 48.8 | 47.4
280 | 2024-08-11 08:04:44 | 2024-08-11 11:02:12 | 2.6087 | 2.6079 | 2608.71 | 2607.86 | 99.97 | 10.0907 | 9.5397 | 10090.69 | 9539.67 | 92.61 | 2.4159 | 1.5089 | 1508.9 | 57.86 | 00:29:12 | 7500.9075 | 5816.9103 | 3.67435508 | 86.86 | 01:57:00 | 00:50:28 | -0.0009 | -0.551 | 94.54 | 48.1 | 47.8 | 48.6 | 47.5 | 5.0794 | 5.0794 | 5.0794 | 5.0794 | 48.1 | 47.5 | 48.6 | 47.5
281 | 2024-08-11 11:02:12 | 2024-08-11 13:59:44 | 2.6083 | 2.6073 | 2608.31 | 2607.32 | 99.96 | 10.0895 | 9.5371 | 10089.45 | 9537.06 | 92.59 | 2.4151 | 1.5089 | 1508.9 | 57.87 | 00:29:12 | 7498.5047 | 5801.2273 | 3.67404492 | 86.85 | 01:57:03 | 00:50:27 | -0.001 | -0.5524 | 94.53 | 47.8 | 48.1 | 48.8 | 47.1 | 5.0794 | 5.0794 | 5.0794 | 5.0794 | 47.8 | 47.1 | 48.8 | 47.1
282 | 2024-08-11 13:59:44 | 2024-08-11 16:57:12 | 2.6078 | 2.6068 | 2607.82 | 2606.81 | 99.96 | 10.0877 | 9.5347 | 10087.68 | 9534.68 | 92.6 | 2.4149 | 1.5089 | 1508.9 | 57.88 | 00:29:12 | 7495.9718 | 5824.6502 | 3.67373516 | 86.83 | 01:57:01 | 00:50:26 | -0.001 | -0.553 | 94.52 | 48.1 | 48 | 48.6 | 47.1 | 5.0794 | 5.0794 | 5.0794 | 5.0794 | 48.1 | 47.1 | 48.6 | 47.1
283 | 2024-08-11 16:57:12 | 2024-08-11 19:54:42 | 2.6075 | 2.6066 | 2607.54 | 2606.56 | 99.96 | 10.0866 | 9.5341 | 10086.62 | 9534.11 | 92.59 | 2.4143 | 1.5089 | 1508.9 | 57.89 | 00:29:12 | 7497.9697 | 5826.3347 | 3.67373516 | 86.82 | 01:57:04 | 00:50:26 | -0.001 | -0.5525 | 94.52 | 48 | 47.9 | 48.6 | 47.3 | 5.0794 | 5.0794 | 5.0794 | 5.0794 | 48 | 47.4 | 48.6 | 47.3
284 | 2024-08-11 19:54:42 | 2024-08-11 22:52:09 | 2.6069 | 2.606 | 2606.94 | 2606.03 | 99.97 | 10.0845 | 9.5322 | 10084.47 | 9532.22 | 92.57 | 2.4134 | 1.5089 | 1508.9 | 57.9 | 00:29:12 | 7493.1681 | 5818.4269 | 3.67373516 | 86.8 | 01:57:00 | 00:50:25 | -0.0009 | -0.5523 | 94.52 | 47.8 | 47.7 | 48.5 | 47.1 | 5.0794 | 5.0794 | 5.0794 | 5.0794 | 47.8 | 47.1 | 48.5 | 47.2
285 | 2024-08-11 22:52:09 | 2024-08-12 01:49:31 | 2.6067 | 2.6057 | 2606.68 | 2605.68 | 99.96 | 10.0837 | 9.5309 | 10083.66 | 9530.88 | 92.6 | 2.4139 | 1.5089 | 1508.9 | 57.91 | 00:29:12 | 7488.7475 | 5809.8294 | 3.67373516 | 86.79 | 01:56:57 | 00:50:25 | -0.001 | -0.5528 | 94.52 | 47.7 | 48 | 48.8 | 47.1 | 5.0794 | 5.0794 | 5.0794 | 5.0794 | 47.7 | 47.1 | 48.8 | 47.1
286 | 2024-08-12 01:49:31 | 2024-08-12 04:47:00 | 2.6061 | 2.6053 | 2606.08 | 2605.25 | 99.97 | 10.0813 | 9.5299 | 10081.28 | 9529.88 | 92.55 | 2.412 | 1.5089 | 1508.9 | 57.92 | 00:29:12 | 7484.8676 | 5812.2163 | 3.67373516 | 86.78 | 01:57:03 | 00:50:25 | -0.0008 | -0.5514 | 94.53 | 48.1 | 48.2 | 48.9 | 47.2 | 5.0794 | 5.0794 | 5.0794 | 5.0794 | 48.1 | 47.2 | 48.9 | 47.4
287 | 2024-08-12 04:47:00 | 2024-08-12 07:44:22 | 2.6057 | 2.6047 | 2605.74 | 2604.75 | 99.96 | 10.0798 | 9.5275 | 10079.8 | 9527.46 | 92.6 | 2.4128 | 1.5089 | 1508.9 | 57.93 | 00:29:12 | 7491.4084 | 5802.1775 | 3.673425 | 86.76 | 01:56:57 | 00:50:24 | -0.001 | -0.5523 | 94.52 | 48.2 | 48.1 | 49 | 47 | 5.0794 | 5.0794 | 5.0794 | 5.0794 | 48.2 | 47.1 | 49 | 47
288 | 2024-08-12 07:44:22 | 2024-08-12 10:41:42 | 2.6054 | 2.6045 | 2605.43 | 2604.51 | 99.96 | 10.0785 | 9.5269 | 10078.49 | 9526.9 | 92.59 | 2.4124 | 1.5089 | 1508.9 | 57.93 | 00:29:12 | 7492.2312 | 5813.9208 | 3.67373516 | 86.75 | 01:56:55 | 00:50:24 | -0.0009 | -0.5516 | 94.53 | 48.1 | 48.1 | 48.8 | 47.3 | 5.0794 | 5.0794 | 5.0794 | 5.0794 | 48.1 | 47.4 | 48.8 | 47.4
289 | 2024-08-12 10:41:42 | 2024-08-12 13:38:53 | 2.6051 | 2.6042 | 2605.1 | 2604.22 | 99.97 | 10.0771 | 9.5262 | 10077.07 | 9526.18 | 92.65 | 2.4135 | 1.509 | 1509 | 57.94 | 00:29:12 | 7491.5702 | 5802.114 | 3.67373516 | 86.74 | 01:56:47 | 00:50:23 | -0.0009 | -0.5509 | 94.53 | 48.1 | 48.1 | 48.9 | 47.4 | 5.0794 | 5.0794 | 5.0794 | 5.0794 | 48.2 | 47.5 | 48.9 | 47.4
290 | 2024-08-12 13:38:54 | 2024-08-12 16:36:05 | 2.6049 | 2.6041 | 2604.87 | 2604.05 | 99.97 | 10.0764 | 9.5264 | 10076.43 | 9526.43 | 92.66 | 2.4137 | 1.509 | 1509 | 57.95 | 00:29:12 | 7494.2505 | 5795.0725 | 3.67404492 | 86.74 | 01:56:48 | 00:50:23 | -0.0008 | -0.55 | 94.54 | 48.1 | 48.3 | 49 | 47.4 | 5.0794 | 5.0794 | 5.0794 | 5.0794 | 48.2 | 47.4 | 49 | 47.8
291 | 2024-08-12 16:36:05 | 2024-08-12 19:33:14 | 2.6045 | 2.6037 | 2604.49 | 2603.69 | 99.97 | 10.0749 | 9.5263 | 10074.92 | 9526.29 | 92.64 | 2.4128 | 1.5089 | 1508.9 | 57.95 | 00:29:12 | 7487.2991 | 5792.0399 | 3.67435508 | 86.72 | 01:56:46 | 00:50:23 | -0.0008 | -0.5486 | 94.55 | 48.3 | 48.5 | 49.3 | 47.7 | 5.0794 | 5.0794 | 5.0794 | 4.89 | 48.3 | 47.7 | 49.3 | 48
292 | 2024-08-12 19:33:14 | ㄴ | 2.6042 | 2.6032 | 2604.2 | 2603.2 | 99.96 | 10.074 | 9.5229 | 10074.03 | 9522.89 | 92.54 | 2.4099 | 1.5089 | 1508.9 | 57.96 | 00:29:12 | 7476.3459 | 5810.9947 | 3.67373516 | 86.71 | 01:57:01 | 00:50:22 | -0.001 | -0.5511 | 94.53 | 48.5 | 48.2 | 49 | 47.2 | 5.0794 | 5.0794 | 5.0794 | 5.0794 | 48.5 | 47.2 | 48.9 | 47.3
293 | 2024-08-12 22:30:39 | 2024-08-13 01:27:56 | 2.6035 | 2.6023 | 2603.52 | 2602.34 | 99.95 | 10.0719 | 9.5171 | 10071.87 | 9517.06 | 92.52 | 2.4088 | 1.4986 | 1498.6 | 57.59 | 00:29:00 | 7473.1315 | 5800.1608 | 3.67249492 | 86.68 | 01:56:56 | 00:50:21 | -0.0012 | -0.5548 | 94.49 | 48.2 | 48 | 48.7 | 46.7 | 5.0794 | 5.0794 | 5.0794 | 5.0794 | 48.2 | 46.7 | 48.7 | 46.7
294 | 2024-08-13 01:27:57 | 2024-08-13 04:25:18 | 2.603 | 2.6019 | 2602.95 | 2601.9 | 99.96 | 10.0699 | 9.5154 | 10069.86 | 9515.44 | 92.49 | 2.4074 | 1.4986 | 1498.6 | 57.6 | 00:29:00 | 7468.7165 | 5804.7457 | 3.67249492 | 86.66 | 01:57:00 | 00:50:21 | -0.0011 | -0.5544 | 94.49 | 48 | 47.4 | 48.1 | 46.9 | 5.0794 | 5.0794 | 5.0794 | 5.0794 | 48 | 46.9 | 48.1 | 46.9
295 | 2024-08-13 04:25:19 | 2024-08-13 07:22:36 | 2.6025 | 2.6015 | 2602.52 | 2601.46 | 99.96 | 10.0683 | 9.5141 | 10068.27 | 9514.12 | 92.55 | 2.4085 | 1.4986 | 1498.6 | 57.6 | 00:29:00 | 7478.1783 | 5807.1014 | 3.67280508 | 86.65 | 01:56:57 | 00:50:20 | -0.0011 | -0.5541 | 94.5 | 47.4 | 47.4 | 48.1 | 46.8 | 5.0794 | 5.0794 | 5.0794 | 5.0794 | 47.9 | 46.8 | 48.1 | 46.8
296 | 2024-08-13 07:22:37 | 2024-08-13 10:19:51 | 2.6022 | 2.601 | 2602.23 | 2601.03 | 99.95 | 10.0677 | 9.5122 | 10067.74 | 9512.25 | 92.54 | 2.4081 | 1.4986 | 1498.6 | 57.61 | 00:29:00 | 7478.8362 | 5815.0927 | 3.67249492 | 86.64 | 01:56:54 | 00:50:20 | -0.0012 | -0.5555 | 94.48 | 47.4 | 47.4 | 48.1 | 46.5 | 5.0794 | 5.0794 | 5.0794 | 5.0794 | 47.7 | 46.5 | 48.1 | 47
297 | 2024-08-13 10:19:51 | 2024-08-13 13:17:08 | 2.6017 | 2.6008 | 2601.67 | 2600.76 | 99.96 | 10.066 | 9.5127 | 10066.01 | 9512.65 | 92.5 | 2.4064 | 1.4986 | 1498.6 | 57.62 | 00:29:00 | 7471.6385 | 5810.0019 | 3.67311484 | 86.63 | 01:56:57 | 00:50:19 | -0.0009 | -0.5534 | 94.5 | 47.4 | 47.5 | 48.3 | 46.7 | 5.0794 | 5.0794 | 5.0794 | 5.0794 | 47.5 | 46.7 | 48.3 | 47.2
298 | 2024-08-13 13:17:08 | 2024-08-13 16:14:39 | 2.6013 | 2.6005 | 2601.28 | 2600.51 | 99.97 | 10.0645 | 9.5118 | 10064.53 | 9511.79 | 92.39 | 2.4034 | 1.4986 | 1498.6 | 57.63 | 00:29:00 | 7460.1487 | 5787.1816 | 3.67280508 | 86.62 | 01:57:11 | 00:50:19 | -0.0008 | -0.5527 | 94.51 | 47.5 | 48 | 48.8 | 46.8 | 5.0794 | 5.0794 | 5.0794 | 5.0794 | 47.5 | 46.8 | 48.8 | 47
299 | 2024-08-13 16:14:39 | 2024-08-13 19:12:00 | 2.6009 | 2.6 | 2600.86 | 2600.01 | 99.97 | 10.0624 | 9.5085 | 10062.44 | 9508.52 | 92.46 | 2.4049 | 1.4986 | 1498.6 | 57.64 | 00:29:00 | 7464.832 | 5794.9696 | 3.67218516 | 86.6 | 01:57:03 | 00:50:18 | -0.0008 | -0.5539 | 94.5 | 48 | 48 | 48.7 | 46.5 | 5.0794 | 5.0794 | 5.0794 | 5.0794 | 48 | 46.6 | 48.7 | 46.5
300 | 2024-08-13 19:12:01 | 2024-08-13 22:09:13 | 2.6005 | 2.5993 | 2600.46 | 2599.34 | 99.96 | 10.0606 | 9.5053 | 10060.57 | 9505.31 | 92.49 | 2.4051 | 1.4986 | 1498.6 | 57.65 | 00:29:00 | 7465.3686 | 5789.0253 | 3.671875 | 86.58 | 01:56:54 | 00:50:18 | -0.0011 | -0.5553 | 94.48 | 48 | 47.3 | 48 | 46.8 | 5.0794 | 5.0794 | 5.0794 | 5.0794 | 48 | 46.8 | 47.9 | 46.8

## step
Cycle Index | Step Index | Step Number | Step Type | Step Time | Oneset Date | End Date | Capacity(Ah) | Spec. Cap.(mAh/g) | Chg. Cap.(Ah) | Chg. Spec. Cap.(mAh/g) | DChg. Cap.(Ah) | DChg. Spec. Cap.(mAh/g) | Net DChg. Cap.(Ah) | Energy(Wh) | Spec. Energy(mWh/g) | Chg. Energy(Wh) | Chg. Spec. Energy(mWh/g) | DChg. Energy(Wh) | DChg. Spec. Energy(mWh/g) | Net DChg. Energy(Wh) | Super Capacitor(F) | Oneset Volt.(V) | Chg. Oneset Volt.(V) | DChg. Oneset Volt.(V) | End Voltage(V) | End of Chg.Volt.(V) | End of DChg.Volt.(V) | Chg. Med. Volt.(V) | DChg. Med. Volt.(V) | Starting current(mA) | End Current(mA) | DCIR(mΩ) | T1 Aux.CH oneset temperature(℃) | T1 Aux.CH End T(℃) | T1 Aux. Tmax(℃) | T1 Aux. Tmin(℃) | V1 Aux.CH oneset voltage(V) | V1 Aux.CH End Volt.(V) | V1 Aux. Vmax(V) | V1 Aux. Vmin(V)
1 | 2 | 1 | Rest | 00:00:30 | 2024-07-07 00:23:40 | 2024-07-07 00:24:09 | 0 | 0 | 0 | 0 | 0 | 0 | 0 | 0 | 0 | 0 | 0 | 0 | 0 | 0 | 0 | 3.0494 | 0 | 0 | 3.0497 | 0 | 0 | 0 | 0 | 0 | 0 | 0 | 45.6 | 45.6 | 45.6 | 45.6 | 5.0794 | 5.0794 | 5.0794 | 5.0794
1 | 3 | 2 | CC Chg | 01:50:35 | 2024-07-07 00:24:10 | 2024-07-07 02:14:43 | 2.8575 | 2857.45 | 2.8575 | 2857.45 | 0 | 0 | -2.8575 | 10.8809 | 10880.91 | 10.8809 | 10880.91 | 0 | 0 | -10.8809 | 9333.673 | 3.098 | 3.098 | 0 | 4.2001 | 4.2001 | 0 | 3.7977 | 0 | 1550.2233 | 1550.5953 | 31.2 | 45.6 | 47.4 | 47.8 | 45.5 | 5.0794 | 5.0794 | 5.0794 | 5.0794
1 | 4 | 3 | CV Chg | 00:23:29 | 2024-07-07 02:14:44 | 2024-07-07 02:38:12 | 0.1868 | 186.83 | 0.1868 | 186.83 | 0 | 0 | -0.1868 | 0.7848 | 784.79 | 0.7848 | 784.79 | 0 | 0 | -0.7848 | 0 | 4.2001 | 4.2001 | 0 | 4.2005 | 4.2005 | 0 | 4.2005 | 0 | 1550.5953 | 61.942 | 0 | 47.4 | 46.4 | 47.4 | 46.4 | 5.0794 | 5.0794 | 5.0794 | 5.0794
1 | 5 | 4 | Rest | 00:05:00 | 2024-07-07 02:38:13 | 2024-07-07 02:43:12 | 0 | 0 | 0 | 0 | 0 | 0 | 0 | 0 | 0 | 0 | 0 | 0 | 0 | 0 | 0 | 4.1989 | 0 | 0 | 4.1952 | 0 | 0 | 0 | 0 | 0 | 0 | 25.02 | 46.4 | 46.3 | 46.4 | 46.3 | 5.0794 | 5.0794 | 5.0794 | 5.0794
1 | 6 | 5 | CC DChg | 00:58:06 | 2024-07-07 02:43:14 | 2024-07-07 03:41:19 | 3.0023 | 3002.25 | 0 | 0 | 3.0023 | 3002.25 | 3.0023 | 10.8453 | 10845.32 | 0 | 0 | 10.8453 | 10845.32 | 10.8453 | 6639.2335 | 4.1168 | 0 | 4.1168 | 2.4888 | 0 | 2.4888 | 0 | 3.6257 | -3100.4465 | -3100.0742 | 25.3 | 46.3 | 50 | 50 | 46.3 | 5.0794 | 5.0794 | 5.0794 | 5.0794
1 | 7 | 6 | Rest | 00:05:00 | 2024-07-07 03:41:20 | 2024-07-07 03:46:19 | 0 | 0 | 0 | 0 | 0 | 0 | 0 | 0 | 0 | 0 | 0 | 0 | 0 | 0 | 0 | 2.6324 | 0 | 0 | 2.935 | 0 | 0 | 0 | 0 | 0 | 0 | 46.3 | 50 | 48.6 | 50.1 | 48.6 | 5.0794 | 5.0794 | 5.0794 | 5.0794
2 | 3 | 7 | CC Chg | 01:49:20 | 2024-07-07 03:46:20 | 2024-07-07 05:35:39 | 2.8251 | 2825.07 | 2.8251 | 2825.07 | 0 | 0 | -2.8251 | 10.7573 | 10757.35 | 10.7573 | 10757.35 | 0 | 0 | -10.7573 | 8347.3638 | 2.9818 | 2.9818 | 0 | 4.2001 | 4.2001 | 0 | 3.7996 | 0 | 1550.2233 | 1550.5953 | 30.2 | 48.6 | 47.8 | 48.6 | 47.1 | 5.0794 | 5.0794 | 5.0794 | 5.0794
2 | 4 | 8 | CV Chg | 00:22:37 | 2024-07-07 05:35:40 | 2024-07-07 05:58:16 | 0.1805 | 180.54 | 0.1805 | 180.54 | 0 | 0 | -0.1805 | 0.7584 | 758.36 | 0.7584 | 758.36 | 0 | 0 | -0.7584 | 0 | 4.2001 | 4.2001 | 0 | 4.2005 | 4.2005 | 0 | 4.2005 | 0 | 1550.2233 | 61.9606 | 0 | 47.8 | 46.8 | 47.8 | 46.8 | 5.0794 | 5.0794 | 5.0794 | 5.0794
2 | 5 | 9 | Rest | 00:05:00 | 2024-07-07 05:58:17 | 2024-07-07 06:03:16 | 0 | 0 | 0 | 0 | 0 | 0 | 0 | 0 | 0 | 0 | 0 | 0 | 0 | 0 | 0 | 4.1989 | 0 | 0 | 4.1952 | 0 | 0 | 0 | 0 | 0 | 0 | 25.02 | 46.8 | 46.7 | 46.8 | 46.7 | 5.0794 | 5.0794 | 5.0794 | 5.0794
2 | 6 | 10 | CC DChg | 00:57:43 | 2024-07-07 06:03:17 | 2024-07-07 07:00:59 | 2.9824 | 2982.43 | 0 | 0 | 2.9824 | 2982.43 | 2.9824 | 10.7823 | 10782.3 | 0 | 0 | 10.7823 | 10782.3 | 10.7823 | 6591.6401 | 4.1168 | 0 | 4.1168 | 2.4879 | 0 | 2.4879 | 0 | 3.6291 | -3100.4465 | -3100.4465 | 25.3 | 46.6 | 50.1 | 50.1 | 46.6 | 5.0794 | 5.0794 | 5.0794 | 5.0794
2 | 7 | 11 | Rest | 00:05:00 | 2024-07-07 07:01:00 | 2024-07-07 07:05:59 | 0 | 0 | 0 | 0 | 0 | 0 | 0 | 0 | 0 | 0 | 0 | 0 | 0 | 0 | 0 | 2.6302 | 0 | 0 | 2.9439 | 0 | 0 | 0 | 0 | 0 | 0 | 45.9 | 50.1 | 48.7 | 50.2 | 48.7 | 5.0794 | 5.0794 | 5.0794 | 5.0794
3 | 3 | 12 | CC Chg | 01:48:37 | 2024-07-07 07:06:00 | 2024-07-07 08:54:36 | 2.8066 | 2806.58 | 2.8066 | 2806.58 | 0 | 0 | -2.8066 | 10.6936 | 10693.6 | 10.6936 | 10693.6 | 0 | 0 | -10.6936 | 8350.0969 | 2.9901 | 2.9901 | 0 | 4.2001 | 4.2001 | 0 | 3.8055 | 0 | 1550.2233 | 1550.5953 | 29.8 | 48.7 | 48 | 48.7 | 47.1 | 5.0794 | 5.0794 | 5.0794 | 5.0794
3 | 4 | 13 | CV Chg | 00:22:09 | 2024-07-07 08:54:38 | 2024-07-07 09:16:46 | 0.1783 | 178.26 | 0.1783 | 178.26 | 0 | 0 | -0.1783 | 0.7488 | 748.8 | 0.7488 | 748.8 | 0 | 0 | -0.7488 | 0 | 4.2001 | 4.2001 | 0 | 4.2005 | 4.2005 | 0 | 4.2005 | 0 | 1550.2233 | 61.9172 | 0 | 48 | 46.9 | 48 | 46.9 | 5.0794 | 5.0794 | 5.0794 | 5.0794
3 | 5 | 14 | Rest | 00:05:00 | 2024-07-07 09:16:47 | 2024-07-07 09:21:46 | 0 | 0 | 0 | 0 | 0 | 0 | 0 | 0 | 0 | 0 | 0 | 0 | 0 | 0 | 0 | 4.1989 | 0 | 0 | 4.1952 | 0 | 0 | 0 | 0 | 0 | 0 | 25.03 | 46.9 | 46.8 | 46.9 | 46.8 | 5.0794 | 5.0794 | 5.0794 | 5.0794
3 | 6 | 15 | CC DChg | 00:57:24 | 2024-07-07 09:21:47 | 2024-07-07 10:19:10 | 2.9661 | 2966.08 | 0 | 0 | 2.9661 | 2966.08 | 2.9661 | 10.73 | 10729.95 | 0 | 0 | 10.73 | 10729.95 | 10.73 | 6556.7493 | 4.1158 | 0 | 4.1158 | 2.4873 | 0 | 2.4873 | 0 | 3.6325 | -3100.0742 | -3100.0742 | 25.6 | 46.8 | 50.1 | 50.1 | 46.8 | 5.0794 | 5.0794 | 5.0794 | 5.0794
3 | 7 | 16 | Rest | 00:05:00 | 2024-07-07 10:19:11 | 2024-07-07 10:24:10 | 0 | 0 | 0 | 0 | 0 | 0 | 0 | 0 | 0 | 0 | 0 | 0 | 0 | 0 | 0 | 2.6302 | 0 | 0 | 2.9505 | 0 | 0 | 0 | 0 | 0 | 0 | 46.1 | 50.1 | 48.8 | 50.2 | 48.8 | 5.0794 | 5.0794 | 5.0794 | 5.0794
4 | 3 | 17 | CC Chg | 01:47:57 | 2024-07-07 10:24:11 | 2024-07-07 12:12:07 | 2.7894 | 2789.37 | 2.7894 | 2789.37 | 0 | 0 | -2.7894 | 10.6326 | 10632.57 | 10.6326 | 10632.57 | 0 | 0 | -10.6326 | 8341.6474 | 2.9963 | 2.9963 | 0 | 4.2001 | 4.2001 | 0 | 3.8064 | 0 | 1550.2233 | 1550.5953 | 29.6 | 48.8 | 47.7 | 48.8 | 46.9 | 5.0794 | 5.0794 | 5.0794 | 5.0794
4 | 4 | 18 | CV Chg | 00:22:14 | 2024-07-07 12:12:08 | 2024-07-07 12:34:21 | 0.1789 | 178.93 | 0.1789 | 178.93 | 0 | 0 | -0.1789 | 0.7516 | 751.58 | 0.7516 | 751.58 | 0 | 0 | -0.7516 | 0 | 4.2001 | 4.2001 | 0 | 4.2005 | 4.2005 | 0 | 4.2005 | 0 | 1550.2233 | 61.9482 | 0 | 47.7 | 46.9 | 47.8 | 46.9 | 5.0794 | 5.0794 | 5.0794 | 5.0794
4 | 5 | 19 | Rest | 00:05:00 | 2024-07-07 12:34:23 | 2024-07-07 12:39:22 | 0 | 0 | 0 | 0 | 0 | 0 | 0 | 0 | 0 | 0 | 0 | 0 | 0 | 0 | 0 | 4.1989 | 0 | 0 | 4.1955 | 0 | 0 | 0 | 0 | 0 | 0 | 25.02 | 46.9 | 46.8 | 46.9 | 46.8 | 5.0794 | 5.0794 | 5.0794 | 5.0794
4 | 6 | 20 | CC DChg | 00:57:07 | 2024-07-07 12:39:23 | 2024-07-07 13:36:29 | 2.9514 | 2951.44 | 0 | 0 | 2.9514 | 2951.44 | 2.9514 | 10.6834 | 10683.42 | 0 | 0 | 10.6834 | 10683.42 | 10.6834 | 6551.83 | 4.1158 | 0 | 4.1158 | 2.4941 | 0 | 2.4941 | 0 | 3.6322 | -3100.4465 | -3100.4465 | 25.7 | 46.8 | 50.1 | 50.1 | 46.8 | 5.0794 | 5.0794 | 5.0794 | 5.0794
4 | 7 | 21 | Rest | 00:05:00 | 2024-07-07 13:36:30 | 2024-07-07 13:41:29 | 0 | 0 | 0 | 0 | 0 | 0 | 0 | 0 | 0 | 0 | 0 | 0 | 0 | 0 | 0 | 2.6361 | 0 | 0 | 2.9576 | 0 | 0 | 0 | 0 | 0 | 0 | 45.8 | 50.1 | 48.8 | 50.2 | 48.8 | 5.0794 | 5.0794 | 5.0794 | 5.0794
5 | 3 | 22 | CC Chg | 01:47:21 | 2024-07-07 13:41:30 | 2024-07-07 15:28:50 | 2.7739 | 2773.94 | 2.7739 | 2773.94 | 0 | 0 | -2.7739 | 10.5778 | 10577.82 | 10.5778 | 10577.82 | 0 | 0 | -10.5778 | 8344.9262 | 3.0035 | 3.0035 | 0 | 4.2001 | 4.2001 | 0 | 3.8067 | 0 | 1550.2233 | 1550.5953 | 29.6 | 48.8 | 47.4 | 48.8 | 46.9 | 5.0794 | 5.0794 | 5.0794 | 5.0794
5 | 4 | 23 | CV Chg | 00:22:14 | 2024-07-07 15:28:51 | 2024-07-07 15:51:04 | 0.1793 | 179.31 | 0.1793 | 179.31 | 0 | 0 | -0.1793 | 0.7532 | 753.17 | 0.7532 | 753.17 | 0 | 0 | -0.7532 | 0 | 4.2001 | 4.2001 | 0 | 4.2005 | 4.2005 | 0 | 4.2005 | 0 | 1550.5953 | 61.911 | 0 | 47.4 | 46.8 | 47.4 | 46.8 | 5.0794 | 5.0794 | 5.0794 | 5.0794
5 | 5 | 24 | Rest | 00:05:00 | 2024-07-07 15:51:05 | 2024-07-07 15:56:04 | 0 | 0 | 0 | 0 | 0 | 0 | 0 | 0 | 0 | 0 | 0 | 0 | 0 | 0 | 0 | 4.1989 | 0 | 0 | 4.1955 | 0 | 0 | 0 | 0 | 0 | 0 | 25.04 | 46.8 | 46.8 | 46.8 | 46.8 | 5.0794 | 5.0794 | 5.0794 | 5.0794
5 | 6 | 25 | CC DChg | 00:56:52 | 2024-07-07 15:56:05 | 2024-07-07 16:52:56 | 2.9385 | 2938.53 | 0 | 0 | 2.9385 | 2938.53 | 2.9385 | 10.6429 | 10642.9 | 0 | 0 | 10.6429 | 10642.9 | 10.6429 | 6539.4258 | 4.1155 | 0 | 4.1155 | 2.4978 | 0 | 2.4978 | 0 | 3.6356 | -3100.4465 | -3100.4465 | 25.8 | 46.8 | 50.2 | 50.2 | 46.8 | 5.0794 | 5.0794 | 5.0794 | 5.0794
5 | 7 | 26 | Rest | 00:05:00 | 2024-07-07 16:52:57 | 2024-07-07 16:57:56 | 0 | 0 | 0 | 0 | 0 | 0 | 0 | 0 | 0 | 0 | 0 | 0 | 0 | 0 | 0 | 2.6383 | 0 | 0 | 2.9629 | 0 | 0 | 0 | 0 | 0 | 0 | 45.3 | 50.2 | 48.9 | 50.3 | 48.9 | 5.0794 | 5.0794 | 5.0794 | 5.0794
6 | 3 | 27 | CC Chg | 01:46:52 | 2024-07-07 16:57:58 | 2024-07-07 18:44:49 | 2.7615 | 2761.52 | 2.7615 | 2761.52 | 0 | 0 | -2.7615 | 10.5342 | 10534.2 | 10.5342 | 10534.2 | 0 | 0 | -10.5342 | 8344.3297 | 3.0087 | 3.0087 | 0 | 4.2001 | 4.2001 | 0 | 3.8105 | 0 | 1550.5953 | 1550.2233 | 29.59 | 48.9 | 47.5 | 48.9 | 47 | 5.0794 | 5.0794 | 5.0794 | 5.0794
6 | 4 | 28 | CV Chg | 00:22:06 | 2024-07-07 18:44:50 | 2024-07-07 19:06:54 | 0.1786 | 178.56 | 0.1786 | 178.56 | 0 | 0 | -0.1786 | 0.7501 | 750.06 | 0.7501 | 750.06 | 0 | 0 | -0.7501 | 0 | 4.2001 | 4.2001 | 0 | 4.2005 | 4.2005 | 0 | 4.2005 | 0 | 1550.2233 | 61.9606 | 0 | 47.5 | 46.5 | 47.5 | 46.5 | 5.0794 | 5.0794 | 5.0794 | 5.0794
6 | 5 | 29 | Rest | 00:05:00 | 2024-07-07 19:06:55 | 2024-07-07 19:11:54 | 0 | 0 | 0 | 0 | 0 | 0 | 0 | 0 | 0 | 0 | 0 | 0 | 0 | 0 | 0 | 4.1989 | 0 | 0 | 4.1955 | 0 | 0 | 0 | 0 | 0 | 0 | 25.02 | 46.5 | 46.4 | 46.5 | 46.4 | 5.0794 | 5.0794 | 5.0794 | 5.0794
6 | 6 | 30 | CC DChg | 00:56:39 | 2024-07-07 19:11:55 | 2024-07-07 20:08:33 | 2.9273 | 2927.34 | 0 | 0 | 2.9273 | 2927.34 | 2.9273 | 10.6072 | 10607.17 | 0 | 0 | 10.6072 | 10607.17 | 10.6072 | 6507.0316 | 4.1149 | 0 | 4.1149 | 2.4953 | 0 | 2.4953 | 0 | 3.6356 | -3100.4465 | -3100.4465 | 26 | 46.4 | 50.4 | 50.4 | 46.4 | 5.0794 | 5.0794 | 5.0794 | 5.0794
6 | 7 | 31 | Rest | 00:05:00 | 2024-07-07 20:08:34 | 2024-07-07 20:13:33 | 0 | 0 | 0 | 0 | 0 | 0 | 0 | 0 | 0 | 0 | 0 | 0 | 0 | 0 | 0 | 2.6361 | 0 | 0 | 2.966 | 0 | 0 | 0 | 0 | 0 | 0 | 45.4 | 50.4 | 49.1 | 50.5 | 49.1 | 5.0794 | 5.0794 | 5.0794 | 5.0794
7 | 3 | 32 | CC Chg | 01:46:29 | 2024-07-07 20:13:34 | 2024-07-07 22:00:02 | 2.7517 | 2751.66 | 2.7517 | 2751.66 | 0 | 0 | -2.7517 | 10.4996 | 10499.59 | 10.4996 | 10499.59 | 0 | 0 | -10.4996 | 8334.0339 | 3.0115 | 3.0115 | 0 | 4.2001 | 4.2001 | 0 | 3.8095 | 0 | 1550.5953 | 1550.2233 | 29.39 | 49.1 | 47.6 | 49.1 | 47.3 | 5.0794 | 5.0794 | 5.0794 | 5.0794
7 | 4 | 33 | CV Chg | 00:21:59 | 2024-07-07 22:00:03 | 2024-07-07 22:22:01 | 0.1776 | 177.56 | 0.1776 | 177.56 | 0 | 0 | -0.1776 | 0.7459 | 745.87 | 0.7459 | 745.87 | 0 | 0 | -0.7459 | 0 | 4.2001 | 4.2001 | 0 | 4.2005 | 4.2005 | 0 | 4.2005 | 0 | 1550.5953 | 61.9668 | 0 | 47.6 | 46.8 | 47.7 | 46.8 | 5.0794 | 5.0794 | 5.0794 | 5.0794
7 | 5 | 34 | Rest | 00:05:00 | 2024-07-07 22:22:02 | 2024-07-07 22:27:01 | 0 | 0 | 0 | 0 | 0 | 0 | 0 | 0 | 0 | 0 | 0 | 0 | 0 | 0 | 0 | 4.1989 | 0 | 0 | 4.1955 | 0 | 0 | 0 | 0 | 0 | 0 | 25.01 | 46.8 | 46.7 | 46.8 | 46.7 | 5.0794 | 5.0794 | 5.0794 | 5.0794
7 | 6 | 35 | CC DChg | 00:56:28 | 2024-07-07 22:27:03 | 2024-07-07 23:23:30 | 2.9179 | 2917.86 | 0 | 0 | 2.9179 | 2917.86 | 2.9179 | 10.5769 | 10576.9 | 0 | 0 | 10.5769 | 10576.9 | 10.5769 | 6448.9329 | 4.1152 | 0 | 4.1152 | 2.4864 | 0 | 2.4864 | 0 | 3.6387 | -3100.0742 | -3100.4465 | 25.9 | 46.7 | 50.8 | 50.8 | 46.7 | 5.0794 | 5.0794 | 5.0794 | 5.0794
7 | 7 | 36 | Rest | 00:05:00 | 2024-07-07 23:23:31 | 2024-07-07 23:28:30 | 0 | 0 | 0 | 0 | 0 | 0 | 0 | 0 | 0 | 0 | 0 | 0 | 0 | 0 | 0 | 2.6299 | 0 | 0 | 2.9678 | 0 | 0 | 0 | 0 | 0 | 0 | 46.3 | 50.8 | 49.5 | 50.9 | 49.5 | 5.0794 | 5.0794 | 5.0794 | 5.0794
8 | 3 | 37 | CC Chg | 01:46:06 | 2024-07-07 23:28:31 | 2024-07-08 01:14:36 | 2.7417 | 2741.72 | 2.7417 | 2741.72 | 0 | 0 | -2.7417 | 10.4637 | 10463.71 | 10.4637 | 10463.71 | 0 | 0 | -10.4637 | 8314.7981 | 3.0131 | 3.0131 | 0 | 4.2001 | 4.2001 | 0 | 3.8123 | 0 | 1550.2233 | 1550.2233 | 29.2 | 49.5 | 47.5 | 49.5 | 47.5 | 5.0794 | 5.0794 | 5.0794 | 5.0794
8 | 4 | 38 | CV Chg | 00:21:56 | 2024-07-08 01:14:38 | 2024-07-08 01:36:33 | 0.1777 | 177.75 | 0.1777 | 177.75 | 0 | 0 | -0.1777 | 0.7466 | 746.62 | 0.7466 | 746.62 | 0 | 0 | -0.7466 | 0 | 4.2001 | 4.2001 | 0 | 4.2005 | 4.2005 | 0 | 4.2005 | 0 | 1550.5953 | 61.9854 | 0 | 47.5 | 46.8 | 47.6 | 46.8 | 5.0794 | 5.0794 | 5.0794 | 5.0794
8 | 5 | 39 | Rest | 00:05:00 | 2024-07-08 01:36:34 | 2024-07-08 01:41:33 | 0 | 0 | 0 | 0 | 0 | 0 | 0 | 0 | 0 | 0 | 0 | 0 | 0 | 0 | 0 | 4.1989 | 0 | 0 | 4.1952 | 0 | 0 | 0 | 0 | 0 | 0 | 25.01 | 46.8 | 46.8 | 46.8 | 46.8 | 5.0794 | 5.0794 | 5.0794 | 5.0794
8 | 6 | 40 | CC DChg | 00:56:16 | 2024-07-08 01:41:34 | 2024-07-08 02:37:49 | 2.9075 | 2907.53 | 0 | 0 | 2.9075 | 2907.53 | 2.9075 | 10.5442 | 10544.24 | 0 | 0 | 10.5442 | 10544.24 | 10.5442 | 6481.6082 | 4.1149 | 0 | 4.1149 | 2.5 | 0 | 2.5 | 0 | 3.6384 | -3100.4465 | -3100.0742 | 25.9 | 46.8 | 50.7 | 50.7 | 46.8 | 5.0794 | 5.0794 | 5.0794 | 5.0794
8 | 7 | 41 | Rest | 00:05:00 | 2024-07-08 02:37:50 | 2024-07-08 02:42:49 | 0 | 0 | 0 | 0 | 0 | 0 | 0 | 0 | 0 | 0 | 0 | 0 | 0 | 0 | 0 | 2.6401 | 0 | 0 | 2.9734 | 0 | 0 | 0 | 0 | 0 | 0 | 45.2 | 50.7 | 49.5 | 50.8 | 49.5 | 5.0794 | 5.0794 | 5.0794 | 5.0794
9 | 3 | 42 | CC Chg | 01:45:44 | 2024-07-08 02:42:50 | 2024-07-08 04:28:33 | 2.7323 | 2732.26 | 2.7323 | 2732.26 | 0 | 0 | -2.7323 | 10.4305 | 10430.46 | 10.4305 | 10430.46 | 0 | 0 | -10.4305 | 8325.2424 | 3.0187 | 3.0187 | 0 | 4.2001 | 4.2001 | 0 | 3.8151 | 0 | 1550.2233 | 1550.5953 | 29.2 | 49.5 | 47.6 | 49.5 | 47.6 | 5.0794 | 5.0794 | 5.0794 | 5.0794
9 | 4 | 43 | CV Chg | 00:21:53 | 2024-07-08 04:28:34 | 2024-07-08 04:50:26 | 0.1768 | 176.83 | 0.1768 | 176.83 | 0 | 0 | -0.1768 | 0.7428 | 742.79 | 0.7428 | 742.79 | 0 | 0 | -0.7428 | 0 | 4.2001 | 4.2001 | 0 | 4.2005 | 4.2005 | 0 | 4.2005 | 0 | 1550.2233 | 61.9544 | 0 | 47.6 | 46.6 | 47.7 | 46.6 | 5.0794 | 5.0794 | 5.0794 | 5.0794
9 | 5 | 44 | Rest | 00:05:00 | 2024-07-08 04:50:27 | 2024-07-08 04:55:26 | 0 | 0 | 0 | 0 | 0 | 0 | 0 | 0 | 0 | 0 | 0 | 0 | 0 | 0 | 0 | 4.1989 | 0 | 0 | 4.1952 | 0 | 0 | 0 | 0 | 0 | 0 | 25.02 | 46.6 | 46.6 | 46.6 | 46.6 | 5.0794 | 5.0794 | 5.0794 | 5.0794
9 | 6 | 45 | CC DChg | 00:56:06 | 2024-07-08 04:55:27 | 2024-07-08 05:51:32 | 2.8989 | 2898.92 | 0 | 0 | 2.8989 | 2898.92 | 2.8989 | 10.5167 | 10516.66 | 0 | 0 | 10.5167 | 10516.66 | 10.5167 | 6453.7339 | 4.1146 | 0 | 4.1146 | 2.4975 | 0 | 2.4975 | 0 | 3.6421 | -3100.4465 | -3100.4465 | 26 | 46.6 | 50.3 | 50.3 | 46.6 | 5.0794 | 5.0794 | 5.0794 | 5.0794
9 | 7 | 46 | Rest | 00:05:00 | 2024-07-08 05:51:33 | 2024-07-08 05:56:32 | 0 | 0 | 0 | 0 | 0 | 0 | 0 | 0 | 0 | 0 | 0 | 0 | 0 | 0 | 0 | 2.6395 | 0 | 0 | 2.9762 | 0 | 0 | 0 | 0 | 0 | 0 | 45.8 | 50.3 | 49.1 | 50.4 | 49.1 | 5.0794 | 5.0794 | 5.0794 | 5.0794
10 | 3 | 47 | CC Chg | 01:45:23 | 2024-07-08 05:56:34 | 2024-07-08 07:41:56 | 2.7232 | 2723.19 | 2.7232 | 2723.19 | 0 | 0 | -2.7232 | 10.3983 | 10398.28 | 10.3983 | 10398.28 | 0 | 0 | -10.3983 | 8315.0336 | 3.0211 | 3.0211 | 0 | 4.2001 | 4.2001 | 0 | 3.8136 | 0 | 1550.2233 | 1550.5953 | 29 | 49.1 | 47.6 | 49.1 | 47.6 | 5.0794 | 5.0794 | 5.0794 | 5.0794
10 | 4 | 48 | CV Chg | 00:21:52 | 2024-07-08 07:41:57 | 2024-07-08 08:03:48 | 0.1771 | 177.08 | 0.1771 | 177.08 | 0 | 0 | -0.1771 | 0.7438 | 743.83 | 0.7438 | 743.83 | 0 | 0 | -0.7438 | 0 | 4.2001 | 4.2001 | 0 | 4.2005 | 4.2005 | 0 | 4.2005 | 0 | 1550.5953 | 61.9854 | 0 | 47.6 | 46.5 | 47.6 | 46.5 | 5.0794 | 5.0794 | 5.0794 | 5.0794
10 | 5 | 49 | Rest | 00:05:00 | 2024-07-08 08:03:49 | 2024-07-08 08:08:48 | 0 | 0 | 0 | 0 | 0 | 0 | 0 | 0 | 0 | 0 | 0 | 0 | 0 | 0 | 0 | 4.1989 | 0 | 0 | 4.1952 | 0 | 0 | 0 | 0 | 0 | 0 | 25.01 | 46.5 | 46.4 | 46.5 | 46.4 | 5.0794 | 5.0794 | 5.0794 | 5.0794
10 | 6 | 50 | CC DChg | 00:55:57 | 2024-07-08 08:08:49 | 2024-07-08 09:04:45 | 2.8912 | 2891.17 | 0 | 0 | 2.8912 | 2891.17 | 2.8912 | 10.4908 | 10490.79 | 0 | 0 | 10.4908 | 10490.79 | 10.4908 | 6414.3401 | 4.1146 | 0 | 4.1146 | 2.4919 | 0 | 2.4919 | 0 | 3.6412 | -3100.4465 | -3100.4465 | 26 | 46.4 | 50.2 | 50.2 | 46.4 | 5.0794 | 5.0794 | 5.0794 | 5.0794
10 | 7 | 51 | Rest | 00:05:00 | 2024-07-08 09:04:46 | 2024-07-08 09:09:45 | 0 | 0 | 0 | 0 | 0 | 0 | 0 | 0 | 0 | 0 | 0 | 0 | 0 | 0 | 0 | 2.6361 | 0 | 0 | 2.9777 | 0 | 0 | 0 | 0 | 0 | 0 | 46.5 | 50.2 | 48.9 | 50.3 | 48.9 | 5.0794 | 5.0794 | 5.0794 | 5.0794
11 | 3 | 52 | CC Chg | 01:45:05 | 2024-07-08 09:09:46 | 2024-07-08 10:54:50 | 2.7155 | 2715.49 | 2.7155 | 2715.49 | 0 | 0 | -2.7155 | 10.3711 | 10371.14 | 10.3711 | 10371.14 | 0 | 0 | -10.3711 | 8302.4445 | 3.0227 | 3.0227 | 0 | 4.2001 | 4.2001 | 0 | 3.8157 | 0 | 1550.5953 | 1550.2233 | 28.99 | 48.9 | 47.5 | 48.9 | 47.2 | 5.0794 | 5.0794 | 5.0794 | 5.0794
11 | 4 | 53 | CV Chg | 00:21:51 | 2024-07-08 10:54:51 | 2024-07-08 11:16:41 | 0.1769 | 176.89 | 0.1769 | 176.89 | 0 | 0 | -0.1769 | 0.743 | 743.01 | 0.743 | 743.01 | 0 | 0 | -0.743 | 0 | 4.2001 | 4.2001 | 0 | 4.2005 | 4.2005 | 0 | 4.2005 | 0 | 1550.2233 | 61.8676 | 0 | 47.5 | 46.5 | 47.5 | 46.5 | 5.0794 | 5.0794 | 5.0794 | 5.0794
11 | 5 | 54 | Rest | 00:05:00 | 2024-07-08 11:16:42 | 2024-07-08 11:21:41 | 0 | 0 | 0 | 0 | 0 | 0 | 0 | 0 | 0 | 0 | 0 | 0 | 0 | 0 | 0 | 4.1989 | 0 | 0 | 4.1955 | 0 | 0 | 0 | 0 | 0 | 0 | 25.05 | 46.5 | 46.4 | 46.5 | 46.4 | 5.0794 | 5.0794 | 5.0794 | 5.0794
11 | 6 | 55 | CC DChg | 00:55:48 | 2024-07-08 11:21:42 | 2024-07-08 12:17:29 | 2.8834 | 2883.42 | 0 | 0 | 2.8834 | 2883.42 | 2.8834 | 10.4658 | 10465.79 | 0 | 0 | 10.4658 | 10465.79 | 10.4658 | 6414.3048 | 4.1146 | 0 | 4.1146 | 2.4963 | 0 | 2.4963 | 0 | 3.6412 | -3100.4465 | -3100.4465 | 26.1 | 46.4 | 50.1 | 50.1 | 46.4 | 5.0794 | 5.0794 | 5.0794 | 5.0794
11 | 7 | 56 | Rest | 00:05:00 | 2024-07-08 12:17:30 | 2024-07-08 12:22:29 | 0 | 0 | 0 | 0 | 0 | 0 | 0 | 0 | 0 | 0 | 0 | 0 | 0 | 0 | 0 | 2.6376 | 0 | 0 | 2.9805 | 0 | 0 | 0 | 0 | 0 | 0 | 45.6 | 50.1 | 48.9 | 50.2 | 48.9 | 5.0794 | 5.0794 | 5.0794 | 5.0794
12 | 3 | 57 | CC Chg | 01:44:49 | 2024-07-08 12:22:30 | 2024-07-08 14:07:18 | 2.7087 | 2708.68 | 2.7087 | 2708.68 | 0 | 0 | -2.7087 | 10.3475 | 10347.53 | 10.3475 | 10347.53 | 0 | 0 | -10.3475 | 8303.5039 | 3.0258 | 3.0258 | 0 | 4.2001 | 4.2001 | 0 | 3.8185 | 0 | 1550.5953 | 1550.5953 | 29.19 | 48.9 | 47.8 | 48.9 | 47.2 | 5.0794 | 5.0794 | 5.0794 | 5.0794
12 | 4 | 58 | CV Chg | 00:21:42 | 2024-07-08 14:07:19 | 2024-07-08 14:29:00 | 0.1761 | 176.11 | 0.1761 | 176.11 | 0 | 0 | -0.1761 | 0.7398 | 739.75 | 0.7398 | 739.75 | 0 | 0 | -0.7398 | 0 | 4.2001 | 4.2001 | 0 | 4.2005 | 4.2005 | 0 | 4.2005 | 0 | 1550.5953 | 61.9978 | 0 | 47.8 | 46.7 | 47.8 | 46.7 | 5.0794 | 5.0794 | 5.0794 | 5.0794
12 | 5 | 59 | Rest | 00:05:00 | 2024-07-08 14:29:01 | 2024-07-08 14:34:00 | 0 | 0 | 0 | 0 | 0 | 0 | 0 | 0 | 0 | 0 | 0 | 0 | 0 | 0 | 0 | 4.1989 | 0 | 0 | 4.1955 | 0 | 0 | 0 | 0 | 0 | 0 | 25 | 46.7 | 46.6 | 46.7 | 46.6 | 5.0794 | 5.0794 | 5.0794 | 5.0794
12 | 6 | 60 | CC DChg | 00:55:40 | 2024-07-08 14:34:02 | 2024-07-08 15:29:41 | 2.8765 | 2876.53 | 0 | 0 | 2.8765 | 2876.53 | 2.8765 | 10.444 | 10443.95 | 0 | 0 | 10.444 | 10443.95 | 10.444 | 6390.4092 | 4.1146 | 0 | 4.1146 | 2.4941 | 0 | 2.4941 | 0 | 3.6443 | -3100.4465 | -3100.4465 | 26.1 | 46.6 | 49.9 | 49.9 | 46.6 | 5.0794 | 5.0794 | 5.0794 | 5.0794
12 | 7 | 61 | Rest | 00:05:00 | 2024-07-08 15:29:42 | 2024-07-08 15:34:41 | 0 | 0 | 0 | 0 | 0 | 0 | 0 | 0 | 0 | 0 | 0 | 0 | 0 | 0 | 0 | 2.6367 | 0 | 0 | 2.9824 | 0 | 0 | 0 | 0 | 0 | 0 | 46 | 49.9 | 48.7 | 50 | 48.7 | 5.0794 | 5.0794 | 5.0794 | 5.0794
13 | 3 | 62 | CC Chg | 01:44:35 | 2024-07-08 15:34:42 | 2024-07-08 17:19:16 | 2.7027 | 2702.67 | 2.7027 | 2702.67 | 0 | 0 | -2.7027 | 10.3268 | 10326.83 | 10.3268 | 10326.83 | 0 | 0 | -10.3268 | 8298.2277 | 3.0277 | 3.0277 | 0 | 4.2001 | 4.2001 | 0 | 3.8207 | 0 | 1550.5953 | 1550.5953 | 29.19 | 48.7 | 47.9 | 48.7 | 47.3 | 5.0794 | 5.0794 | 5.0794 | 5.0794
13 | 4 | 63 | CV Chg | 00:21:38 | 2024-07-08 17:19:17 | 2024-07-08 17:40:54 | 0.1753 | 175.28 | 0.1753 | 175.28 | 0 | 0 | -0.1753 | 0.7363 | 736.27 | 0.7363 | 736.27 | 0 | 0 | -0.7363 | 0 | 4.2001 | 4.2001 | 0 | 4.2005 | 4.2005 | 0 | 4.2005 | 0 | 1550.5953 | 61.9234 | 0 | 48 | 46.9 | 48 | 46.9 | 5.0794 | 5.0794 | 5.0794 | 5.0794
13 | 5 | 64 | Rest | 00:05:00 | 2024-07-08 17:40:55 | 2024-07-08 17:45:54 | 0 | 0 | 0 | 0 | 0 | 0 | 0 | 0 | 0 | 0 | 0 | 0 | 0 | 0 | 0 | 4.1989 | 0 | 0 | 4.1955 | 0 | 0 | 0 | 0 | 0 | 0 | 25.03 | 46.9 | 46.8 | 46.9 | 46.8 | 5.0794 | 5.0794 | 5.0794 | 5.0794
13 | 6 | 65 | CC DChg | 00:55:33 | 2024-07-08 17:45:55 | 2024-07-08 18:41:27 | 2.8705 | 2870.5 | 0 | 0 | 2.8705 | 2870.5 | 2.8705 | 10.4253 | 10425.34 | 0 | 0 | 10.4253 | 10425.34 | 10.4253 | 6361.1935 | 4.1146 | 0 | 4.1146 | 2.4901 | 0 | 2.4901 | 0 | 3.6446 | -3100.4465 | -3100.4465 | 26.1 | 46.8 | 50.1 | 50.1 | 46.8 | 5.0794 | 5.0794 | 5.0794 | 5.0794
13 | 7 | 66 | Rest | 00:05:00 | 2024-07-08 18:41:28 | 2024-07-08 18:46:27 | 0 | 0 | 0 | 0 | 0 | 0 | 0 | 0 | 0 | 0 | 0 | 0 | 0 | 0 | 0 | 2.6352 | 0 | 0 | 2.9839 | 0 | 0 | 0 | 0 | 0 | 0 | 46.8 | 50.1 | 48.8 | 50.2 | 48.8 | 5.0794 | 5.0794 | 5.0794 | 5.0794
14 | 3 | 67 | CC Chg | 01:44:19 | 2024-07-08 18:46:28 | 2024-07-08 20:30:45 | 2.6958 | 2695.81 | 2.6958 | 2695.81 | 0 | 0 | -2.6958 | 10.3018 | 10301.76 | 10.3018 | 10301.76 | 0 | 0 | -10.3018 | 8285.9116 | 3.0289 | 3.0289 | 0 | 4.2001 | 4.2001 | 0 | 3.8182 | 0 | 1550.5953 | 1550.5953 | 28.99 | 48.8 | 47.8 | 48.8 | 47.2 | 5.0794 | 5.0794 | 5.0794 | 5.0794
14 | 4 | 68 | CV Chg | 00:21:38 | 2024-07-08 20:30:46 | 2024-07-08 20:52:23 | 0.176 | 175.99 | 0.176 | 175.99 | 0 | 0 | -0.176 | 0.7393 | 739.26 | 0.7393 | 739.26 | 0 | 0 | -0.7393 | 0 | 4.2001 | 4.2001 | 0 | 4.2005 | 4.2005 | 0 | 4.2005 | 0 | 1550.2233 | 61.9544 | 0 | 47.8 | 47.2 | 47.9 | 47.2 | 5.0794 | 5.0794 | 5.0794 | 5.0794
14 | 5 | 69 | Rest | 00:05:00 | 2024-07-08 20:52:24 | 2024-07-08 20:57:23 | 0 | 0 | 0 | 0 | 0 | 0 | 0 | 0 | 0 | 0 | 0 | 0 | 0 | 0 | 0 | 4.1989 | 0 | 0 | 4.1955 | 0 | 0 | 0 | 0 | 0 | 0 | 25.02 | 47.2 | 47.2 | 47.2 | 47.2 | 5.0794 | 5.0794 | 5.0794 | 5.0794
14 | 6 | 70 | CC DChg | 00:55:26 | 2024-07-08 20:57:25 | 2024-07-08 21:52:50 | 2.8645 | 2864.47 | 0 | 0 | 2.8645 | 2864.47 | 2.8645 | 10.4076 | 10407.61 | 0 | 0 | 10.4076 | 10407.61 | 10.4076 | 6369.7157 | 4.1146 | 0 | 4.1146 | 2.4957 | 0 | 2.4957 | 0 | 3.6449 | -3100.4465 | -3100.4465 | 26.1 | 47.2 | 50.4 | 50.4 | 47.2 | 5.0794 | 5.0794 | 5.0794 | 5.0794
14 | 7 | 71 | Rest | 00:05:00 | 2024-07-08 21:52:51 | 2024-07-08 21:57:50 | 0 | 0 | 0 | 0 | 0 | 0 | 0 | 0 | 0 | 0 | 0 | 0 | 0 | 0 | 0 | 2.6383 | 0 | 0 | 2.9858 | 0 | 0 | 0 | 0 | 0 | 0 | 46 | 50.4 | 49.2 | 50.5 | 49.2 | 5.0794 | 5.0794 | 5.0794 | 5.0794
15 | 3 | 72 | CC Chg | 01:44:05 | 2024-07-08 21:57:51 | 2024-07-08 23:41:55 | 2.6897 | 2689.71 | 2.6897 | 2689.71 | 0 | 0 | -2.6897 | 10.2798 | 10279.85 | 10.2798 | 10279.85 | 0 | 0 | -10.2798 | 8278.1343 | 3.0304 | 3.0304 | 0 | 4.2001 | 4.2001 | 0 | 3.8198 | 0 | 1550.5953 | 1550.2233 | 28.79 | 49.2 | 47.6 | 49.2 | 47.4 | 5.0794 | 5.0794 | 5.0794 | 5.0794
15 | 4 | 73 | CV Chg | 00:21:39 | 2024-07-08 23:41:56 | 2024-07-09 00:03:34 | 0.1758 | 175.84 | 0.1758 | 175.84 | 0 | 0 | -0.1758 | 0.7386 | 738.63 | 0.7386 | 738.63 | 0 | 0 | -0.7386 | 0 | 4.2001 | 4.2001 | 0 | 4.2005 | 4.2005 | 0 | 4.2005 | 0 | 1550.5953 | 61.9916 | 0 | 47.6 | 46.8 | 47.7 | 46.8 | 5.0794 | 5.0794 | 5.0794 | 5.0794
15 | 5 | 74 | Rest | 00:05:00 | 2024-07-09 00:03:35 | 2024-07-09 00:08:34 | 0 | 0 | 0 | 0 | 0 | 0 | 0 | 0 | 0 | 0 | 0 | 0 | 0 | 0 | 0 | 4.1989 | 0 | 0 | 4.1955 | 0 | 0 | 0 | 0 | 0 | 0 | 25 | 46.8 | 46.9 | 46.9 | 46.8 | 5.0794 | 5.0794 | 5.0794 | 5.0794
15 | 6 | 75 | CC DChg | 00:55:20 | 2024-07-09 00:08:35 | 2024-07-09 01:03:54 | 2.8593 | 2859.3 | 0 | 0 | 2.8593 | 2859.3 | 2.8593 | 10.3909 | 10390.87 | 0 | 0 | 10.3909 | 10390.87 | 10.3909 | 6325.5204 | 4.1143 | 0 | 4.1143 | 2.487 | 0 | 2.487 | 0 | 3.6486 | -3100.4465 | -3100.4465 | 26.2 | 46.9 | 50.5 | 50.5 | 46.9 | 5.0794 | 5.0794 | 5.0794 | 5.0794
15 | 7 | 76 | Rest | 00:05:00 | 2024-07-09 01:03:55 | 2024-07-09 01:08:54 | 0 | 0 | 0 | 0 | 0 | 0 | 0 | 0 | 0 | 0 | 0 | 0 | 0 | 0 | 0 | 2.6311 | 0 | 0 | 2.9861 | 0 | 0 | 0 | 0 | 0 | 0 | 46.5 | 50.5 | 49.2 | 50.6 | 49.2 | 5.0794 | 5.0794 | 5.0794 | 5.0794
16 | 3 | 77 | CC Chg | 01:43:54 | 2024-07-09 01:08:56 | 2024-07-09 02:52:49 | 2.6849 | 2684.95 | 2.6849 | 2684.95 | 0 | 0 | -2.6849 | 10.2632 | 10263.23 | 10.2632 | 10263.23 | 0 | 0 | -10.2632 | 8265.6527 | 3.0308 | 3.0308 | 0 | 4.2001 | 4.2001 | 0 | 3.8213 | 0 | 1550.2233 | 1550.2233 | 28.8 | 49.2 | 47.9 | 49.2 | 47.4 | 5.0794 | 5.0794 | 5.0794 | 5.0794
16 | 4 | 78 | CV Chg | 00:21:35 | 2024-07-09 02:52:50 | 2024-07-09 03:14:24 | 0.1755 | 175.45 | 0.1755 | 175.45 | 0 | 0 | -0.1755 | 0.737 | 737 | 0.737 | 737 | 0 | 0 | -0.737 | 0 | 4.2001 | 4.2001 | 0 | 4.2005 | 4.2005 | 0 | 4.2005 | 0 | 1550.5953 | 61.9172 | 0 | 47.9 | 46.8 | 47.9 | 46.8 | 5.0794 | 5.0794 | 5.0794 | 5.0794
16 | 5 | 79 | Rest | 00:05:00 | 2024-07-09 03:14:25 | 2024-07-09 03:19:24 | 0 | 0 | 0 | 0 | 0 | 0 | 0 | 0 | 0 | 0 | 0 | 0 | 0 | 0 | 0 | 4.1989 | 0 | 0 | 4.1952 | 0 | 0 | 0 | 0 | 0 | 0 | 25.03 | 46.8 | 46.7 | 46.8 | 46.7 | 5.0794 | 5.0794 | 5.0794 | 5.0794
16 | 6 | 80 | CC DChg | 00:55:14 | 2024-07-09 03:19:25 | 2024-07-09 04:14:38 | 2.8541 | 2854.13 | 0 | 0 | 2.8541 | 2854.13 | 2.8541 | 10.3738 | 10373.79 | 0 | 0 | 10.3738 | 10373.79 | 10.3738 | 6311.6836 | 4.1143 | 0 | 4.1143 | 2.4864 | 0 | 2.4864 | 0 | 3.6483 | -3100.4465 | -3100.4465 | 26.1 | 46.7 | 50.7 | 50.7 | 46.7 | 5.0794 | 5.0794 | 5.0794 | 5.0794
16 | 7 | 81 | Rest | 00:05:00 | 2024-07-09 04:14:39 | 2024-07-09 04:19:38 | 0 | 0 | 0 | 0 | 0 | 0 | 0 | 0 | 0 | 0 | 0 | 0 | 0 | 0 | 0 | 2.6296 | 0 | 0 | 2.9874 | 0 | 0 | 0 | 0 | 0 | 0 | 46.2 | 50.7 | 49.4 | 50.8 | 49.4 | 5.0794 | 5.0794 | 5.0794 | 5.0794
17 | 3 | 82 | CC Chg | 01:43:40 | 2024-07-09 04:19:39 | 2024-07-09 06:03:18 | 2.6788 | 2678.84 | 2.6788 | 2678.84 | 0 | 0 | -2.6788 | 10.2409 | 10240.88 | 10.2409 | 10240.88 | 0 | 0 | -10.2409 | 8255.6196 | 3.032 | 3.032 | 0 | 4.2001 | 4.2001 | 0 | 3.8229 | 0 | 1550.2233 | 1550.2233 | 28.8 | 49.4 | 47.6 | 49.4 | 47.4 | 5.0794 | 5.0794 | 5.0794 | 5.0794
17 | 4 | 83 | CV Chg | 00:21:39 | 2024-07-09 06:03:19 | 2024-07-09 06:24:57 | 0.1763 | 176.26 | 0.1763 | 176.26 | 0 | 0 | -0.1763 | 0.7404 | 740.39 | 0.7404 | 740.39 | 0 | 0 | -0.7404 | 0 | 4.2001 | 4.2001 | 0 | 4.2005 | 4.2005 | 0 | 4.2005 | 0 | 1550.5953 | 61.8862 | 0 | 47.6 | 46.8 | 47.6 | 46.8 | 5.0794 | 5.0794 | 5.0794 | 5.0794
17 | 5 | 84 | Rest | 00:05:00 | 2024-07-09 06:24:58 | 2024-07-09 06:29:57 | 0 | 0 | 0 | 0 | 0 | 0 | 0 | 0 | 0 | 0 | 0 | 0 | 0 | 0 | 0 | 4.1989 | 0 | 0 | 4.1955 | 0 | 0 | 0 | 0 | 0 | 0 | 25.05 | 46.8 | 46.7 | 46.8 | 46.7 | 5.0794 | 5.0794 | 5.0794 | 5.0794
17 | 6 | 85 | CC DChg | 00:55:08 | 2024-07-09 06:29:58 | 2024-07-09 07:25:05 | 2.849 | 2848.97 | 0 | 0 | 2.849 | 2848.97 | 2.849 | 10.3564 | 10356.41 | 0 | 0 | 10.3564 | 10356.41 | 10.3564 | 6311.0733 | 4.114 | 0 | 4.114 | 2.4888 | 0 | 2.4888 | 0 | 3.6477 | -3100.4465 | -3100.4465 | 26.3 | 46.7 | 50.4 | 50.4 | 46.7 | 5.0794 | 5.0794 | 5.0794 | 5.0794
17 | 7 | 86 | Rest | 00:05:00 | 2024-07-09 07:25:07 | 2024-07-09 07:30:06 | 0 | 0 | 0 | 0 | 0 | 0 | 0 | 0 | 0 | 0 | 0 | 0 | 0 | 0 | 0 | 2.6311 | 0 | 0 | 2.9889 | 0 | 0 | 0 | 0 | 0 | 0 | 45.9 | 50.4 | 49.3 | 50.5 | 49.3 | 5.0794 | 5.0794 | 5.0794 | 5.0794
18 | 3 | 87 | CC Chg | 01:43:25 | 2024-07-09 07:30:07 | 2024-07-09 09:13:31 | 2.6723 | 2672.35 | 2.6723 | 2672.35 | 0 | 0 | -2.6723 | 10.217 | 10216.97 | 10.217 | 10216.97 | 0 | 0 | -10.217 | 8248.7342 | 3.0339 | 3.0339 | 0 | 4.2001 | 4.2001 | 0 | 3.8204 | 0 | 1550.5953 | 1550.2233 | 28.99 | 49.3 | 47.3 | 49.3 | 47.2 | 5.0794 | 5.0794 | 5.0794 | 5.0794
18 | 4 | 88 | CV Chg | 00:21:50 | 2024-07-09 09:13:32 | 2024-07-09 09:35:21 | 0.1774 | 177.38 | 0.1774 | 177.38 | 0 | 0 | -0.1774 | 0.7451 | 745.08 | 0.7451 | 745.08 | 0 | 0 | -0.7451 | 0 | 4.2001 | 4.2001 | 0 | 4.2005 | 4.2005 | 0 | 4.2005 | 0 | 1550.2233 | 61.8676 | 0 | 47.3 | 46.3 | 47.3 | 46.3 | 5.0794 | 5.0794 | 5.0794 | 5.0794
18 | 5 | 89 | Rest | 00:05:00 | 2024-07-09 09:35:22 | 2024-07-09 09:40:21 | 0 | 0 | 0 | 0 | 0 | 0 | 0 | 0 | 0 | 0 | 0 | 0 | 0 | 0 | 0 | 4.1989 | 0 | 0 | 4.1955 | 0 | 0 | 0 | 0 | 0 | 0 | 25.05 | 46.3 | 46.3 | 46.3 | 46.3 | 5.0794 | 5.0794 | 5.0794 | 5.0794
18 | 6 | 90 | CC DChg | 00:55:02 | 2024-07-09 09:40:22 | 2024-07-09 10:35:23 | 2.8438 | 2843.8 | 0 | 0 | 2.8438 | 2843.8 | 2.8438 | 10.3391 | 10339.11 | 0 | 0 | 10.3391 | 10339.11 | 10.3391 | 6306.8477 | 4.1137 | 0 | 4.1137 | 2.4904 | 0 | 2.4904 | 0 | 3.6474 | -3100.4465 | -3100.4465 | 26.4 | 46.3 | 49.9 | 49.9 | 46.3 | 5.0794 | 5.0794 | 5.0794 | 5.0794
18 | 7 | 91 | Rest | 00:05:00 | 2024-07-09 10:35:24 | 2024-07-09 10:40:23 | 0 | 0 | 0 | 0 | 0 | 0 | 0 | 0 | 0 | 0 | 0 | 0 | 0 | 0 | 0 | 2.6349 | 0 | 0 | 2.9905 | 0 | 0 | 0 | 0 | 0 | 0 | 46.6 | 49.9 | 48.7 | 50 | 48.7 | 5.0794 | 5.0794 | 5.0794 | 5.0794
19 | 3 | 92 | CC Chg | 01:43:14 | 2024-07-09 10:40:24 | 2024-07-09 12:23:37 | 2.6677 | 2667.67 | 2.6677 | 2667.67 | 0 | 0 | -2.6677 | 10.2004 | 10200.44 | 10.2004 | 10200.44 | 0 | 0 | -10.2004 | 8245.2695 | 3.0354 | 3.0354 | 0 | 4.2001 | 4.2001 | 0 | 3.8216 | 0 | 1550.2233 | 1550.2233 | 29 | 48.7 | 47.4 | 48.7 | 47.3 | 5.0794 | 5.0794 | 5.0794 | 5.0794
19 | 4 | 93 | CV Chg | 00:21:43 | 2024-07-09 12:23:38 | 2024-07-09 12:45:20 | 0.1772 | 177.16 | 0.1772 | 177.16 | 0 | 0 | -0.1772 | 0.7442 | 744.18 | 0.7442 | 744.18 | 0 | 0 | -0.7442 | 0 | 4.2001 | 4.2001 | 0 | 4.2008 | 4.2008 | 0 | 4.2005 | 0 | 1550.5953 | 61.973 | 0 | 47.4 | 46.3 | 47.4 | 46.3 | 5.0794 | 5.0794 | 5.0794 | 5.0794
19 | 5 | 94 | Rest | 00:05:00 | 2024-07-09 12:45:21 | 2024-07-09 12:50:20 | 0 | 0 | 0 | 0 | 0 | 0 | 0 | 0 | 0 | 0 | 0 | 0 | 0 | 0 | 0 | 4.1989 | 0 | 0 | 4.1955 | 0 | 0 | 0 | 0 | 0 | 0 | 30.01 | 46.3 | 46.2 | 46.3 | 46.2 | 5.0794 | 5.0794 | 5.0794 | 5.0794
19 | 6 | 95 | CC DChg | 00:54:57 | 2024-07-09 12:50:21 | 2024-07-09 13:45:17 | 2.8395 | 2839.49 | 0 | 0 | 2.8395 | 2839.49 | 2.8395 | 10.3253 | 10325.33 | 0 | 0 | 10.3253 | 10325.33 | 10.3253 | 6309.3437 | 4.1137 | 0 | 4.1137 | 2.4935 | 0 | 2.4935 | 0 | 3.6505 | -3100.4465 | -3100.4465 | 26.4 | 46.2 | 50.1 | 50.1 | 46.2 | 5.0794 | 5.0794 | 5.0794 | 5.0794
19 | 7 | 96 | Rest | 00:05:00 | 2024-07-09 13:45:18 | 2024-07-09 13:50:17 | 0 | 0 | 0 | 0 | 0 | 0 | 0 | 0 | 0 | 0 | 0 | 0 | 0 | 0 | 0 | 2.6367 | 0 | 0 | 2.992 | 0 | 0 | 0 | 0 | 0 | 0 | 46.2 | 50.1 | 48.9 | 50.2 | 48.9 | 5.0794 | 5.0794 | 5.0794 | 5.0794
20 | 3 | 97 | CC Chg | 01:43:06 | 2024-07-09 13:50:19 | 2024-07-09 15:33:24 | 2.6643 | 2664.27 | 2.6643 | 2664.27 | 0 | 0 | -2.6643 | 10.1888 | 10188.78 | 10.1888 | 10188.78 | 0 | 0 | -10.1888 | 8241.3307 | 3.0363 | 3.0363 | 0 | 4.2001 | 4.2001 | 0 | 3.8229 | 0 | 1550.2233 | 1550.5953 | 28.6 | 48.9 | 47.5 | 48.9 | 47.2 | 5.0794 | 5.0794 | 5.0794 | 5.0794
20 | 4 | 98 | CV Chg | 00:21:34 | 2024-07-09 15:33:25 | 2024-07-09 15:54:58 | 0.1762 | 176.17 | 0.1762 | 176.17 | 0 | 0 | -0.1762 | 0.74 | 739.99 | 0.74 | 739.99 | 0 | 0 | -0.74 | 0 | 4.2001 | 4.2001 | 0 | 4.2005 | 4.2005 | 0 | 4.2008 | 0 | 1550.2233 | 61.8676 | 0 | 47.5 | 46.5 | 47.5 | 46.5 | 5.0794 | 5.0794 | 5.0794 | 5.0794
20 | 5 | 99 | Rest | 00:05:00 | 2024-07-09 15:54:59 | 2024-07-09 15:59:58 | 0 | 0 | 0 | 0 | 0 | 0 | 0 | 0 | 0 | 0 | 0 | 0 | 0 | 0 | 0 | 4.1989 | 0 | 0 | 4.1955 | 0 | 0 | 0 | 0 | 0 | 0 | 25.05 | 46.5 | 46.4 | 46.5 | 46.4 | 5.0794 | 5.0794 | 5.0794 | 5.0794
20 | 6 | 100 | CC DChg | 00:54:52 | 2024-07-09 15:59:59 | 2024-07-09 16:54:50 | 2.8352 | 2835.19 | 0 | 0 | 2.8352 | 2835.19 | 2.8352 | 10.3111 | 10311.1 | 0 | 0 | 10.3111 | 10311.1 | 10.3111 | 6293.7595 | 4.1137 | 0 | 4.1137 | 2.4919 | 0 | 2.4919 | 0 | 3.6502 | -3100.4465 | -3100.4465 | 26.4 | 46.4 | 50.1 | 50.1 | 46.4 | 5.0794 | 5.0794 | 5.0794 | 5.0794
20 | 7 | 101 | Rest | 00:05:00 | 2024-07-09 16:54:51 | 2024-07-09 16:59:50 | 0 | 0 | 0 | 0 | 0 | 0 | 0 | 0 | 0 | 0 | 0 | 0 | 0 | 0 | 0 | 2.6355 | 0 | 0 | 2.9926 | 0 | 0 | 0 | 0 | 0 | 0 | 46.3 | 50.1 | 48.9 | 50.2 | 48.9 | 5.0794 | 5.0794 | 5.0794 | 5.0794
21 | 3 | 102 | CC Chg | 01:42:59 | 2024-07-09 16:59:51 | 2024-07-09 18:42:49 | 2.6613 | 2661.3 | 2.6613 | 2661.3 | 0 | 0 | -2.6613 | 10.1789 | 10178.94 | 10.1789 | 10178.94 | 0 | 0 | -10.1789 | 8238.7144 | 3.0373 | 3.0373 | 0 | 4.2001 | 4.2001 | 0 | 3.8244 | 0 | 1550.5953 | 1550.5953 | 28.79 | 48.9 | 47.8 | 48.9 | 47.2 | 5.0794 | 5.0794 | 5.0794 | 5.0794
21 | 4 | 103 | CV Chg | 00:21:37 | 2024-07-09 18:42:50 | 2024-07-09 19:04:25 | 0.1753 | 175.33 | 0.1753 | 175.33 | 0 | 0 | -0.1753 | 0.7365 | 736.46 | 0.7365 | 736.46 | 0 | 0 | -0.7365 | 0 | 4.2001 | 4.2001 | 0 | 4.2008 | 4.2008 | 0 | 4.2005 | 0 | 1550.5953 | 61.942 | 0 | 47.8 | 46.7 | 47.8 | 46.7 | 5.0794 | 5.0794 | 5.0794 | 5.0794
21 | 5 | 104 | Rest | 00:05:00 | 2024-07-09 19:04:26 | 2024-07-09 19:09:25 | 0 | 0 | 0 | 0 | 0 | 0 | 0 | 0 | 0 | 0 | 0 | 0 | 0 | 0 | 0 | 4.1989 | 0 | 0 | 4.1955 | 0 | 0 | 0 | 0 | 0 | 0 | 30.03 | 46.7 | 46.6 | 46.7 | 46.6 | 5.0794 | 5.0794 | 5.0794 | 5.0794
21 | 6 | 105 | CC DChg | 00:54:48 | 2024-07-09 19:09:27 | 2024-07-09 20:04:14 | 2.8317 | 2831.74 | 0 | 0 | 2.8317 | 2831.74 | 2.8317 | 10.3011 | 10301.1 | 0 | 0 | 10.3011 | 10301.1 | 10.3011 | 6274.114 | 4.1137 | 0 | 4.1137 | 2.4888 | 0 | 2.4888 | 0 | 3.6508 | -3100.4465 | -3100.4465 | 26.4 | 46.6 | 50 | 50 | 46.6 | 5.0794 | 5.0794 | 5.0794 | 5.0794
21 | 7 | 106 | Rest | 00:05:00 | 2024-07-09 20:04:15 | 2024-07-09 20:09:14 | 0 | 0 | 0 | 0 | 0 | 0 | 0 | 0 | 0 | 0 | 0 | 0 | 0 | 0 | 0 | 2.6342 | 0 | 0 | 2.9932 | 0 | 0 | 0 | 0 | 0 | 0 | 46.9 | 50 | 48.9 | 50.1 | 48.9 | 5.0794 | 5.0794 | 5.0794 | 5.0794
22 | 3 | 107 | CC Chg | 01:42:50 | 2024-07-09 20:09:15 | 2024-07-09 21:52:04 | 2.6574 | 2657.38 | 2.6574 | 2657.38 | 0 | 0 | -2.6574 | 10.1649 | 10164.91 | 10.1649 | 10164.91 | 0 | 0 | -10.1649 | 8230.9914 | 3.0379 | 3.0379 | 0 | 4.2001 | 4.2001 | 0 | 3.8256 | 0 | 1550.5953 | 1550.5953 | 28.79 | 48.9 | 47.9 | 48.9 | 47.5 | 5.0794 | 5.0794 | 5.0794 | 5.0794
22 | 4 | 108 | CV Chg | 00:21:27 | 2024-07-09 21:52:05 | 2024-07-09 22:13:31 | 0.1751 | 175.12 | 0.1751 | 175.12 | 0 | 0 | -0.1751 | 0.7356 | 735.59 | 0.7356 | 735.59 | 0 | 0 | -0.7356 | 0 | 4.2001 | 4.2001 | 0 | 4.2005 | 4.2005 | 0 | 4.2005 | 0 | 1550.5953 | 61.911 | 0 | 47.9 | 47 | 47.9 | 47 | 5.0794 | 5.0794 | 5.0794 | 5.0794
22 | 5 | 109 | Rest | 00:05:00 | 2024-07-09 22:13:32 | 2024-07-09 22:18:31 | 0 | 0 | 0 | 0 | 0 | 0 | 0 | 0 | 0 | 0 | 0 | 0 | 0 | 0 | 0 | 4.1989 | 0 | 0 | 4.1955 | 0 | 0 | 0 | 0 | 0 | 0 | 25.04 | 47 | 46.9 | 47 | 46.9 | 5.0794 | 5.0794 | 5.0794 | 5.0794
22 | 6 | 110 | CC DChg | 00:54:44 | 2024-07-09 22:18:32 | 2024-07-09 23:13:15 | 2.8283 | 2828.3 | 0 | 0 | 2.8283 | 2828.3 | 2.8283 | 10.2904 | 10290.43 | 0 | 0 | 10.2904 | 10290.43 | 10.2904 | 6228.4539 | 4.114 | 0 | 4.114 | 2.4792 | 0 | 2.4792 | 0 | 3.6508 | -3100.4465 | -3100.4465 | 26.3 | 46.9 | 50.1 | 50.1 | 46.9 | 5.0794 | 5.0794 | 5.0794 | 5.0794
22 | 7 | 111 | Rest | 00:05:00 | 2024-07-09 23:13:16 | 2024-07-09 23:18:15 | 0 | 0 | 0 | 0 | 0 | 0 | 0 | 0 | 0 | 0 | 0 | 0 | 0 | 0 | 0 | 2.6246 | 0 | 0 | 2.9926 | 0 | 0 | 0 | 0 | 0 | 0 | 46.9 | 50.1 | 48.9 | 50.2 | 48.9 | 5.0794 | 5.0794 | 5.0794 | 5.0794
23 | 3 | 112 | CC Chg | 01:42:39 | 2024-07-09 23:18:16 | 2024-07-10 01:00:55 | 2.6525 | 2652.55 | 2.6525 | 2652.55 | 0 | 0 | -2.6525 | 10.1468 | 10146.84 | 10.1468 | 10146.84 | 0 | 0 | -10.1468 | 8211.6352 | 3.0373 | 3.0373 | 0 | 4.2001 | 4.2001 | 0 | 3.8266 | 0 | 1550.2233 | 1550.5953 | 28.8 | 48.9 | 47.5 | 48.9 | 47.2 | 5.0794 | 5.0794 | 5.0794 | 5.0794
23 | 4 | 113 | CV Chg | 00:21:37 | 2024-07-10 01:00:56 | 2024-07-10 01:22:32 | 0.1764 | 176.39 | 0.1764 | 176.39 | 0 | 0 | -0.1764 | 0.7409 | 740.92 | 0.7409 | 740.92 | 0 | 0 | -0.7409 | 0 | 4.2001 | 4.2001 | 0 | 4.2005 | 4.2005 | 0 | 4.2005 | 0 | 1550.2233 | 61.9606 | 0 | 47.5 | 46.9 | 47.5 | 46.9 | 5.0794 | 5.0794 | 5.0794 | 5.0794
23 | 5 | 114 | Rest | 00:05:00 | 2024-07-10 01:22:33 | 2024-07-10 01:27:32 | 0 | 0 | 0 | 0 | 0 | 0 | 0 | 0 | 0 | 0 | 0 | 0 | 0 | 0 | 0 | 4.1989 | 0 | 0 | 4.1955 | 0 | 0 | 0 | 0 | 0 | 0 | 25.02 | 46.9 | 47 | 47 | 46.9 | 5.0794 | 5.0794 | 5.0794 | 5.0794
23 | 6 | 115 | CC DChg | 00:54:39 | 2024-07-10 01:27:33 | 2024-07-10 02:22:11 | 2.824 | 2823.99 | 0 | 0 | 2.824 | 2823.99 | 2.824 | 10.2776 | 10277.65 | 0 | 0 | 10.2776 | 10277.65 | 10.2776 | 6291.7555 | 4.1137 | 0 | 4.1137 | 2.4978 | 0 | 2.4978 | 0 | 3.6511 | -3100.4465 | -3100.4465 | 26.4 | 47 | 50.2 | 50.2 | 47 | 5.0794 | 5.0794 | 5.0794 | 5.0794
23 | 7 | 116 | Rest | 00:05:00 | 2024-07-10 02:22:12 | 2024-07-10 02:27:11 | 0 | 0 | 0 | 0 | 0 | 0 | 0 | 0 | 0 | 0 | 0 | 0 | 0 | 0 | 0 | 2.6401 | 0 | 0 | 2.9957 | 0 | 0 | 0 | 0 | 0 | 0 | 45.9 | 50.2 | 49 | 50.3 | 49 | 5.0794 | 5.0794 | 5.0794 | 5.0794
24 | 3 | 117 | CC Chg | 01:42:29 | 2024-07-10 02:27:13 | 2024-07-10 04:09:41 | 2.6483 | 2648.26 | 2.6483 | 2648.26 | 0 | 0 | -2.6483 | 10.1317 | 10131.73 | 10.1317 | 10131.73 | 0 | 0 | -10.1317 | 8222.4845 | 3.0407 | 3.0407 | 0 | 4.2001 | 4.2001 | 0 | 3.8235 | 0 | 1550.2233 | 1550.5953 | 29 | 49 | 47.4 | 49 | 47.2 | 5.0794 | 5.0794 | 5.0794 | 5.0794
24 | 4 | 118 | CV Chg | 00:21:35 | 2024-07-10 04:09:42 | 2024-07-10 04:31:16 | 0.1763 | 176.34 | 0.1763 | 176.34 | 0 | 0 | -0.1763 | 0.7407 | 740.71 | 0.7407 | 740.71 | 0 | 0 | -0.7407 | 0 | 4.2001 | 4.2001 | 0 | 4.2005 | 4.2005 | 0 | 4.2005 | 0 | 1550.5953 | 61.942 | 0 | 47.4 | 46.5 | 47.5 | 46.5 | 5.0794 | 5.0794 | 5.0794 | 5.0794
24 | 5 | 119 | Rest | 00:05:00 | 2024-07-10 04:31:17 | 2024-07-10 04:36:16 | 0 | 0 | 0 | 0 | 0 | 0 | 0 | 0 | 0 | 0 | 0 | 0 | 0 | 0 | 0 | 4.1989 | 0 | 0 | 4.1955 | 0 | 0 | 0 | 0 | 0 | 0 | 25.02 | 46.5 | 46.4 | 46.5 | 46.4 | 5.0794 | 5.0794 | 5.0794 | 5.0794
24 | 6 | 120 | CC DChg | 00:54:35 | 2024-07-10 04:36:17 | 2024-07-10 05:30:51 | 2.8205 | 2820.55 | 0 | 0 | 2.8205 | 2820.55 | 2.8205 | 10.2658 | 10265.79 | 0 | 0 | 10.2658 | 10265.79 | 10.2658 | 6279.2617 | 4.1133 | 0 | 4.1133 | 2.4963 | 0 | 2.4963 | 0 | 3.6542 | -3100.4465 | -3100.4465 | 26.5 | 46.5 | 50.3 | 50.3 | 46.5 | 5.0794 | 5.0794 | 5.0794 | 5.0794
24 | 7 | 121 | Rest | 00:05:00 | 2024-07-10 05:30:52 | 2024-07-10 05:35:51 | 0 | 0 | 0 | 0 | 0 | 0 | 0 | 0 | 0 | 0 | 0 | 0 | 0 | 0 | 0 | 2.6386 | 0 | 0 | 2.9957 | 0 | 0 | 0 | 0 | 0 | 0 | 45.9 | 50.3 | 49.1 | 50.4 | 49.1 | 5.0794 | 5.0794 | 5.0794 | 5.0794
25 | 3 | 122 | CC Chg | 01:42:22 | 2024-07-10 05:35:52 | 2024-07-10 07:18:13 | 2.6452 | 2645.24 | 2.6452 | 2645.24 | 0 | 0 | -2.6452 | 10.1211 | 10121.06 | 10.1211 | 10121.06 | 0 | 0 | -10.1211 | 8213.0862 | 3.0407 | 3.0407 | 0 | 4.2001 | 4.2001 | 0 | 3.8244 | 0 | 1550.5953 | 1550.2233 | 28.99 | 49.1 | 47.6 | 49.1 | 47.2 | 5.0794 | 5.0794 | 5.0794 | 5.0794
25 | 4 | 123 | CV Chg | 00:21:36 | 2024-07-10 07:18:14 | 2024-07-10 07:39:49 | 0.1762 | 176.16 | 0.1762 | 176.16 | 0 | 0 | -0.1762 | 0.7399 | 739.94 | 0.7399 | 739.94 | 0 | 0 | -0.7399 | 0 | 4.2001 | 4.2001 | 0 | 4.2008 | 4.2008 | 0 | 4.2005 | 0 | 1550.5953 | 61.8366 | 0 | 47.6 | 46.6 | 47.6 | 46.6 | 5.0794 | 5.0794 | 5.0794 | 5.0794
25 | 5 | 124 | Rest | 00:05:00 | 2024-07-10 07:39:50 | 2024-07-10 07:44:49 | 0 | 0 | 0 | 0 | 0 | 0 | 0 | 0 | 0 | 0 | 0 | 0 | 0 | 0 | 0 | 4.1989 | 0 | 0 | 4.1955 | 0 | 0 | 0 | 0 | 0 | 0 | 30.08 | 46.6 | 46.5 | 46.6 | 46.5 | 5.0794 | 5.0794 | 5.0794 | 5.0794
25 | 6 | 125 | CC DChg | 00:54:32 | 2024-07-10 07:44:50 | 2024-07-10 08:39:21 | 2.818 | 2817.96 | 0 | 0 | 2.818 | 2817.96 | 2.818 | 10.2562 | 10256.15 | 0 | 0 | 10.2562 | 10256.15 | 10.2562 | 6217.4838 | 4.1133 | 0 | 4.1133 | 2.4817 | 0 | 2.4817 | 0 | 3.6536 | -3100.4465 | -3100.4465 | 26.5 | 46.5 | 50.3 | 50.3 | 46.5 | 5.0794 | 5.0794 | 5.0794 | 5.0794
25 | 7 | 126 | Rest | 00:05:00 | 2024-07-10 08:39:23 | 2024-07-10 08:44:22 | 0 | 0 | 0 | 0 | 0 | 0 | 0 | 0 | 0 | 0 | 0 | 0 | 0 | 0 | 0 | 2.6259 | 0 | 0 | 2.9948 | 0 | 0 | 0 | 0 | 0 | 0 | 46.5 | 50.3 | 49.1 | 50.4 | 49.1 | 5.0794 | 5.0794 | 5.0794 | 5.0794
26 | 3 | 127 | CC Chg | 01:42:13 | 2024-07-10 08:44:23 | 2024-07-10 10:26:34 | 2.6413 | 2641.33 | 2.6413 | 2641.33 | 0 | 0 | -2.6413 | 10.1062 | 10106.25 | 10.1062 | 10106.25 | 0 | 0 | -10.1062 | 8192.1894 | 3.0394 | 3.0394 | 0 | 4.2001 | 4.2001 | 0 | 3.8256 | 0 | 1550.2233 | 1550.2233 | 28.8 | 49.1 | 47.1 | 49.1 | 47.1 | 5.0794 | 5.0794 | 5.0794 | 5.0794
26 | 4 | 128 | CV Chg | 00:21:40 | 2024-07-10 10:26:35 | 2024-07-10 10:48:14 | 0.1775 | 177.48 | 0.1775 | 177.48 | 0 | 0 | -0.1775 | 0.7455 | 745.51 | 0.7455 | 745.51 | 0 | 0 | -0.7455 | 0 | 4.2001 | 4.2001 | 0 | 4.2005 | 4.2005 | 0 | 4.2005 | 0 | 1550.2233 | 61.8924 | 0 | 47.1 | 46.5 | 47.2 | 46.5 | 5.0794 | 5.0794 | 5.0794 | 5.0794
26 | 5 | 129 | Rest | 00:05:00 | 2024-07-10 10:48:15 | 2024-07-10 10:53:14 | 0 | 0 | 0 | 0 | 0 | 0 | 0 | 0 | 0 | 0 | 0 | 0 | 0 | 0 | 0 | 4.1989 | 0 | 0 | 4.1955 | 0 | 0 | 0 | 0 | 0 | 0 | 25.04 | 46.5 | 46.4 | 46.5 | 46.4 | 5.0794 | 5.0794 | 5.0794 | 5.0794
26 | 6 | 130 | CC DChg | 00:54:28 | 2024-07-10 10:53:15 | 2024-07-10 11:53:34 | 2.8145 | 2814.52 | 0 | 0 | 2.8145 | 2814.52 | 2.8145 | 10.2474 | 10247.42 | 0 | 0 | 10.2474 | 10247.42 | 10.2474 | 6196.9336 | 4.1133 | 0 | 4.1133 | 2.4783 | 0 | 2.4783 | 0 | 3.6533 | -3100.4465 | -3100.4465 | 26.5 | 46.4 | 49.6 | 49.6 | 46.4 | 5.0794 | 5.0794 | 5.0794 | 5.0794
26 | 7 | 131 | Rest | 00:05:00 | 2024-07-10 11:53:35 | 2024-07-10 11:58:34 | 0 | 0 | 0 | 0 | 0 | 0 | 0 | 0 | 0 | 0 | 0 | 0 | 0 | 0 | 0 | 2.6252 | 0 | 0 | 2.9951 | 0 | 0 | 0 | 0 | 0 | 0 | 47.4 | 49.6 | 48.5 | 49.7 | 48.5 | 5.0794 | 5.0794 | 5.0794 | 5.0794
27 | 3 | 132 | CC Chg | 01:42:07 | 2024-07-10 11:58:36 | 2024-07-10 13:40:42 | 2.639 | 2638.96 | 2.639 | 2638.96 | 0 | 0 | -2.639 | 10.0982 | 10098.22 | 10.0982 | 10098.22 | 0 | 0 | -10.0982 | 8189.2142 | 3.0401 | 3.0401 | 0 | 4.2001 | 4.2001 | 0 | 3.8266 | 0 | 1550.5953 | 1550.5953 | 28.99 | 48.5 | 47.4 | 48.5 | 47.3 | 5.0794 | 5.0794 | 5.0794 | 5.0794
27 | 4 | 133 | CV Chg | 00:21:35 | 2024-07-10 13:40:43 | 2024-07-10 14:02:17 | 0.1765 | 176.45 | 0.1765 | 176.45 | 0 | 0 | -0.1765 | 0.7412 | 741.2 | 0.7412 | 741.2 | 0 | 0 | -0.7412 | 0 | 4.2001 | 4.2001 | 0 | 4.2008 | 4.2008 | 0 | 4.2005 | 0 | 1550.5953 | 61.8924 | 0 | 47.4 | 46.5 | 47.4 | 46.5 | 5.0794 | 5.0794 | 5.0794 | 5.0794
27 | 5 | 134 | Rest | 00:05:00 | 2024-07-10 14:02:18 | 2024-07-10 14:07:17 | 0 | 0 | 0 | 0 | 0 | 0 | 0 | 0 | 0 | 0 | 0 | 0 | 0 | 0 | 0 | 4.1989 | 0 | 0 | 4.1955 | 0 | 0 | 0 | 0 | 0 | 0 | 30.05 | 46.5 | 46.5 | 46.5 | 46.5 | 5.0794 | 5.0794 | 5.0794 | 5.0794
27 | 6 | 135 | CC DChg | 00:54:24 | 2024-07-10 14:07:18 | 2024-07-10 15:01:41 | 2.8111 | 2811.08 | 0 | 0 | 2.8111 | 2811.08 | 2.8111 | 10.2347 | 10234.7 | 0 | 0 | 10.2347 | 10234.7 | 10.2347 | 6242.622 | 4.1133 | 0 | 4.1133 | 2.4922 | 0 | 2.4922 | 0 | 3.6539 | -3100.4465 | -3100.4465 | 26.5 | 46.5 | 50.1 | 50.1 | 46.5 | 5.0794 | 5.0794 | 5.0794 | 5.0794
27 | 7 | 136 | Rest | 00:05:00 | 2024-07-10 15:01:42 | 2024-07-10 15:06:41 | 0 | 0 | 0 | 0 | 0 | 0 | 0 | 0 | 0 | 0 | 0 | 0 | 0 | 0 | 0 | 2.6349 | 0 | 0 | 2.9973 | 0 | 0 | 0 | 0 | 0 | 0 | 46 | 50.1 | 48.9 | 50.2 | 48.9 | 5.0794 | 5.0794 | 5.0794 | 5.0794
28 | 3 | 137 | CC Chg | 01:42:01 | 2024-07-10 15:06:42 | 2024-07-10 16:48:42 | 2.6363 | 2636.34 | 2.6363 | 2636.34 | 0 | 0 | -2.6363 | 10.089 | 10089.03 | 10.089 | 10089.03 | 0 | 0 | -10.089 | 8194.2292 | 3.0419 | 3.0419 | 0 | 4.2001 | 4.2001 | 0 | 3.8272 | 0 | 1550.2233 | 1550.5953 | 28.8 | 48.9 | 47.7 | 48.9 | 47.4 | 5.0794 | 5.0794 | 5.0794 | 5.0794
28 | 4 | 138 | CV Chg | 00:21:35 | 2024-07-10 16:48:43 | 2024-07-10 17:10:17 | 0.1758 | 175.78 | 0.1758 | 175.78 | 0 | 0 | -0.1758 | 0.7384 | 738.38 | 0.7384 | 738.38 | 0 | 0 | -0.7384 | 0 | 4.2001 | 4.2001 | 0 | 4.2005 | 4.2005 | 0 | 4.2005 | 0 | 1550.5953 | 61.973 | 0 | 47.7 | 46.7 | 47.7 | 46.7 | 5.0794 | 5.0794 | 5.0794 | 5.0794
28 | 5 | 139 | Rest | 00:05:00 | 2024-07-10 17:10:18 | 2024-07-10 17:15:17 | 0 | 0 | 0 | 0 | 0 | 0 | 0 | 0 | 0 | 0 | 0 | 0 | 0 | 0 | 0 | 4.1989 | 0 | 0 | 4.1955 | 0 | 0 | 0 | 0 | 0 | 0 | 25.01 | 46.7 | 46.6 | 46.7 | 46.6 | 5.0794 | 5.0794 | 5.0794 | 5.0794
28 | 6 | 140 | CC DChg | 00:54:21 | 2024-07-10 17:15:19 | 2024-07-10 18:09:39 | 2.8085 | 2808.49 | 0 | 0 | 2.8085 | 2808.49 | 2.8085 | 10.2264 | 10226.44 | 0 | 0 | 10.2264 | 10226.44 | 10.2264 | 6228.5358 | 4.1133 | 0 | 4.1133 | 2.4901 | 0 | 2.4901 | 0 | 3.6536 | -3100.4465 | -3100.4465 | 26.5 | 46.6 | 50.3 | 50.3 | 46.6 | 5.0794 | 5.0794 | 5.0794 | 5.0794
28 | 7 | 141 | Rest | 00:05:00 | 2024-07-10 18:09:40 | 2024-07-10 18:14:39 | 0 | 0 | 0 | 0 | 0 | 0 | 0 | 0 | 0 | 0 | 0 | 0 | 0 | 0 | 0 | 2.633 | 0 | 0 | 2.9973 | 0 | 0 | 0 | 0 | 0 | 0 | 46.1 | 50.3 | 49.1 | 50.4 | 49.1 | 5.0794 | 5.0794 | 5.0794 | 5.0794
29 | 3 | 142 | CC Chg | 01:41:57 | 2024-07-10 18:14:40 | 2024-07-10 19:56:36 | 2.6346 | 2634.64 | 2.6346 | 2634.64 | 0 | 0 | -2.6346 | 10.0835 | 10083.51 | 10.0835 | 10083.51 | 0 | 0 | -10.0835 | 8188.9449 | 3.0419 | 3.0419 | 0 | 4.2001 | 4.2001 | 0 | 3.8281 | 0 | 1550.5953 | 1550.5953 | 28.79 | 49.1 | 47.9 | 49.1 | 47.3 | 5.0794 | 5.0794 | 5.0794 | 5.0794
29 | 4 | 143 | CV Chg | 00:21:22 | 2024-07-10 19:56:37 | 2024-07-10 20:17:58 | 0.1746 | 174.63 | 0.1746 | 174.63 | 0 | 0 | -0.1746 | 0.7336 | 733.55 | 0.7336 | 733.55 | 0 | 0 | -0.7336 | 0 | 4.2001 | 4.2001 | 0 | 4.2005 | 4.2005 | 0 | 4.2005 | 0 | 1550.5953 | 61.9792 | 0 | 47.9 | 46.9 | 47.9 | 46.9 | 5.0794 | 5.0794 | 5.0794 | 5.0794
29 | 5 | 144 | Rest | 00:05:00 | 2024-07-10 20:17:59 | 2024-07-10 20:22:58 | 0 | 0 | 0 | 0 | 0 | 0 | 0 | 0 | 0 | 0 | 0 | 0 | 0 | 0 | 0 | 4.1989 | 0 | 0 | 4.1955 | 0 | 0 | 0 | 0 | 0 | 0 | 25.01 | 46.9 | 46.8 | 46.9 | 46.8 | 5.0794 | 5.0794 | 5.0794 | 5.0794
29 | 6 | 145 | CC DChg | 00:54:18 | 2024-07-10 20:22:59 | 2024-07-10 21:17:16 | 2.8059 | 2805.9 | 0 | 0 | 2.8059 | 2805.9 | 2.8059 | 10.2178 | 10217.77 | 0 | 0 | 10.2178 | 10217.77 | 10.2178 | 6181.4886 | 4.1133 | 0 | 4.1133 | 2.4792 | 0 | 2.4792 | 0 | 3.6536 | -3100.4465 | -3100.4465 | 26.5 | 46.8 | 50.1 | 50.1 | 46.8 | 5.0794 | 5.0794 | 5.0794 | 5.0794
29 | 7 | 146 | Rest | 00:05:00 | 2024-07-10 21:17:17 | 2024-07-10 21:22:16 | 0 | 0 | 0 | 0 | 0 | 0 | 0 | 0 | 0 | 0 | 0 | 0 | 0 | 0 | 0 | 2.6256 | 0 | 0 | 2.9967 | 0 | 0 | 0 | 0 | 0 | 0 | 47.2 | 50.1 | 49 | 50.2 | 49 | 5.0794 | 5.0794 | 5.0794 | 5.0794
30 | 3 | 147 | CC Chg | 01:41:50 | 2024-07-10 21:22:18 | 2024-07-10 23:04:07 | 2.6315 | 2631.54 | 2.6315 | 2631.54 | 0 | 0 | -2.6315 | 10.0722 | 10072.18 | 10.0722 | 10072.18 | 0 | 0 | -10.0722 | 8174.9161 | 3.0413 | 3.0413 | 0 | 4.2001 | 4.2001 | 0 | 3.8291 | 0 | 1550.5953 | 1550.5953 | 28.79 | 49 | 47.8 | 49 | 47.4 | 5.0794 | 5.0794 | 5.0794 | 5.0794
30 | 4 | 148 | CV Chg | 00:21:23 | 2024-07-10 23:04:08 | 2024-07-10 23:25:30 | 0.1752 | 175.24 | 0.1752 | 175.24 | 0 | 0 | -0.1752 | 0.7361 | 736.11 | 0.7361 | 736.11 | 0 | 0 | -0.7361 | 0 | 4.2001 | 4.2001 | 0 | 4.2005 | 4.2005 | 0 | 4.2005 | 0 | 1550.2233 | 61.9668 | 0 | 47.8 | 46.9 | 47.8 | 46.9 | 5.0794 | 5.0794 | 5.0794 | 5.0794
30 | 5 | 149 | Rest | 00:05:00 | 2024-07-10 23:25:31 | 2024-07-10 23:30:30 | 0 | 0 | 0 | 0 | 0 | 0 | 0 | 0 | 0 | 0 | 0 | 0 | 0 | 0 | 0 | 4.1989 | 0 | 0 | 4.1955 | 0 | 0 | 0 | 0 | 0 | 0 | 25.01 | 46.9 | 46.9 | 46.9 | 46.9 | 5.0794 | 5.0794 | 5.0794 | 5.0794
30 | 6 | 150 | CC DChg | 00:54:15 | 2024-07-10 23:30:31 | 2024-07-11 00:24:45 | 2.8033 | 2803.32 | 0 | 0 | 2.8033 | 2803.32 | 2.8033 | 10.2096 | 10209.6 | 0 | 0 | 10.2096 | 10209.6 | 10.2096 | 6171.1084 | 4.1133 | 0 | 4.1133 | 2.478 | 0 | 2.478 | 0 | 3.6536 | -3100.4465 | -3100.4465 | 26.5 | 46.9 | 50 | 50 | 46.9 | 5.0794 | 5.0794 | 5.0794 | 5.0794
30 | 7 | 151 | Rest | 00:05:00 | 2024-07-11 00:24:46 | 2024-07-11 00:29:45 | 0 | 0 | 0 | 0 | 0 | 0 | 0 | 0 | 0 | 0 | 0 | 0 | 0 | 0 | 0 | 2.624 | 0 | 0 | 2.997 | 0 | 0 | 0 | 0 | 0 | 0 | 47.1 | 50 | 48.8 | 50.1 | 48.8 | 5.0794 | 5.0794 | 5.0794 | 5.0794
31 | 3 | 152 | CC Chg | 01:41:39 | 2024-07-11 00:29:46 | 2024-07-11 02:11:24 | 2.6268 | 2626.8 | 2.6268 | 2626.8 | 0 | 0 | -2.6268 | 10.0546 | 10054.58 | 10.0546 | 10054.58 | 0 | 0 | -10.0546 | 8162.3885 | 3.0416 | 3.0416 | 0 | 4.2001 | 4.2001 | 0 | 3.83 | 0 | 1550.5953 | 1550.5953 | 28.79 | 48.8 | 47.2 | 48.8 | 47.1 | 5.0794 | 5.0794 | 5.0794 | 5.0794
31 | 4 | 153 | CV Chg | 00:21:39 | 2024-07-11 02:11:25 | 2024-07-11 02:33:03 | 0.1772 | 177.18 | 0.1772 | 177.18 | 0 | 0 | -0.1772 | 0.7442 | 744.24 | 0.7442 | 744.24 | 0 | 0 | -0.7442 | 0 | 4.2001 | 4.2001 | 0 | 4.2005 | 4.2005 | 0 | 4.2005 | 0 | 1550.2233 | 61.9606 | 0 | 47.2 | 46.7 | 47.2 | 46.7 | 5.0794 | 5.0794 | 5.0794 | 5.0794
31 | 5 | 154 | Rest | 00:05:00 | 2024-07-11 02:33:04 | 2024-07-11 02:38:03 | 0 | 0 | 0 | 0 | 0 | 0 | 0 | 0 | 0 | 0 | 0 | 0 | 0 | 0 | 0 | 4.1989 | 0 | 0 | 4.1955 | 0 | 0 | 0 | 0 | 0 | 0 | 25.02 | 46.7 | 46.7 | 46.7 | 46.7 | 5.0794 | 5.0794 | 5.0794 | 5.0794
31 | 6 | 155 | CC DChg | 00:54:11 | 2024-07-11 02:38:04 | 2024-07-11 03:32:14 | 2.7999 | 2799.88 | 0 | 0 | 2.7999 | 2799.88 | 2.7999 | 10.199 | 10199.01 | 0 | 0 | 10.199 | 10199.01 | 10.199 | 6248.8187 | 4.113 | 0 | 4.113 | 2.5 | 0 | 2.5 | 0 | 3.6573 | -3100.4465 | -3100.4465 | 26.6 | 46.7 | 50 | 50 | 46.7 | 5.0794 | 5.0794 | 5.0794 | 5.0794
31 | 7 | 156 | Rest | 00:05:00 | 2024-07-11 03:32:15 | 2024-07-11 03:37:14 | 0 | 0 | 0 | 0 | 0 | 0 | 0 | 0 | 0 | 0 | 0 | 0 | 0 | 0 | 0 | 2.6398 | 0 | 0 | 3.0001 | 0 | 0 | 0 | 0 | 0 | 0 | 45.1 | 50 | 48.8 | 50.1 | 48.8 | 5.0794 | 5.0794 | 5.0794 | 5.0794
32 | 3 | 157 | CC Chg | 01:41:30 | 2024-07-11 03:37:15 | 2024-07-11 05:18:44 | 2.6229 | 2622.85 | 2.6229 | 2622.85 | 0 | 0 | -2.6229 | 10.0403 | 10040.3 | 10.0403 | 10040.3 | 0 | 0 | -10.0403 | 8169.8053 | 3.0444 | 3.0444 | 0 | 4.2001 | 4.2001 | 0 | 3.8269 | 0 | 1550.2233 | 1550.2233 | 28.6 | 48.8 | 47.1 | 48.8 | 47.1 | 5.0794 | 5.0794 | 5.0794 | 5.0794
32 | 4 | 158 | CV Chg | 00:21:46 | 2024-07-11 05:18:46 | 2024-07-11 05:40:31 | 0.1777 | 177.74 | 0.1777 | 177.74 | 0 | 0 | -0.1777 | 0.7466 | 746.59 | 0.7466 | 746.59 | 0 | 0 | -0.7466 | 0 | 4.2001 | 4.2001 | 0 | 4.2005 | 4.2005 | 0 | 4.2005 | 0 | 1550.5953 | 61.8738 | 0 | 47.1 | 46.2 | 47.1 | 46.2 | 5.0794 | 5.0794 | 5.0794 | 5.0794
32 | 5 | 159 | Rest | 00:05:00 | 2024-07-11 05:40:32 | 2024-07-11 05:45:31 | 0 | 0 | 0 | 0 | 0 | 0 | 0 | 0 | 0 | 0 | 0 | 0 | 0 | 0 | 0 | 4.1989 | 0 | 0 | 4.1955 | 0 | 0 | 0 | 0 | 0 | 0 | 25.05 | 46.2 | 46.2 | 46.2 | 46.2 | 5.0794 | 5.0794 | 5.0794 | 5.0794
32 | 6 | 160 | CC DChg | 00:54:09 | 2024-07-11 05:45:32 | 2024-07-11 06:39:40 | 2.7982 | 2798.15 | 0 | 0 | 2.7982 | 2798.15 | 2.7982 | 10.1922 | 10192.21 | 0 | 0 | 10.1922 | 10192.21 | 10.1922 | 6163.2415 | 4.113 | 0 | 4.113 | 2.4786 | 0 | 2.4786 | 0 | 3.657 | -3100.4465 | -3100.4465 | 26.6 | 46.2 | 50.1 | 50.1 | 46.2 | 5.0794 | 5.0794 | 5.0794 | 5.0794
32 | 7 | 161 | Rest | 00:05:00 | 2024-07-11 06:39:41 | 2024-07-11 06:44:40 | 0 | 0 | 0 | 0 | 0 | 0 | 0 | 0 | 0 | 0 | 0 | 0 | 0 | 0 | 0 | 2.6237 | 0 | 0 | 2.9973 | 0 | 0 | 0 | 0 | 0 | 0 | 46.8 | 50.1 | 49 | 50.2 | 49 | 5.0794 | 5.0794 | 5.0794 | 5.0794
33 | 3 | 162 | CC Chg | 01:41:27 | 2024-07-11 06:44:41 | 2024-07-11 08:26:07 | 2.6215 | 2621.53 | 2.6215 | 2621.53 | 0 | 0 | -2.6215 | 10.0354 | 10035.43 | 10.0354 | 10035.43 | 0 | 0 | -10.0354 | 8150.3882 | 3.0422 | 3.0422 | 0 | 4.2001 | 4.2001 | 0 | 3.8272 | 0 | 1550.2233 | 1550.2233 | 29 | 49 | 47.2 | 49 | 47.1 | 5.0794 | 5.0794 | 5.0794 | 5.0794
33 | 4 | 163 | CV Chg | 00:21:46 | 2024-07-11 08:26:08 | 2024-07-11 08:47:53 | 0.1774 | 177.36 | 0.1774 | 177.36 | 0 | 0 | -0.1774 | 0.745 | 745.01 | 0.745 | 745.01 | 0 | 0 | -0.745 | 0 | 4.2001 | 4.2001 | 0 | 4.2005 | 4.2005 | 0 | 4.2005 | 0 | 1550.2233 | 61.942 | 0 | 47.2 | 46.2 | 47.2 | 46.2 | 5.0794 | 5.0794 | 5.0794 | 5.0794
33 | 5 | 164 | Rest | 00:05:00 | 2024-07-11 08:47:54 | 2024-07-11 08:52:53 | 0 | 0 | 0 | 0 | 0 | 0 | 0 | 0 | 0 | 0 | 0 | 0 | 0 | 0 | 0 | 4.1989 | 0 | 0 | 4.1955 | 0 | 0 | 0 | 0 | 0 | 0 | 25.02 | 46.2 | 46.2 | 46.2 | 46.2 | 5.0794 | 5.0794 | 5.0794 | 5.0794
33 | 6 | 165 | CC DChg | 00:54:06 | 2024-07-11 08:52:54 | 2024-07-11 09:46:59 | 2.7956 | 2795.57 | 0 | 0 | 2.7956 | 2795.57 | 2.7956 | 10.1831 | 10183.14 | 0 | 0 | 10.1831 | 10183.14 | 10.1831 | 6172.7657 | 4.1127 | 0 | 4.1127 | 2.4823 | 0 | 2.4823 | 0 | 3.6564 | -3100.4465 | -3100.4465 | 26.7 | 46.2 | 50 | 50 | 46.2 | 5.0794 | 5.0794 | 5.0794 | 5.0794
33 | 7 | 166 | Rest | 00:05:00 | 2024-07-11 09:47:00 | 2024-07-11 09:51:59 | 0 | 0 | 0 | 0 | 0 | 0 | 0 | 0 | 0 | 0 | 0 | 0 | 0 | 0 | 0 | 2.6277 | 0 | 0 | 2.9985 | 0 | 0 | 0 | 0 | 0 | 0 | 46.9 | 50 | 48.9 | 50.1 | 48.9 | 5.0794 | 5.0794 | 5.0794 | 5.0794
34 | 3 | 167 | CC Chg | 01:41:21 | 2024-07-11 09:52:01 | 2024-07-11 11:33:20 | 2.619 | 2618.99 | 2.619 | 2618.99 | 0 | 0 | -2.619 | 10.0263 | 10026.31 | 10.0263 | 10026.31 | 0 | 0 | -10.0263 | 8149.0381 | 3.0432 | 3.0432 | 0 | 4.2001 | 4.2001 | 0 | 3.8278 | 0 | 1550.2233 | 1550.5953 | 28.8 | 48.9 | 47.2 | 48.9 | 47.2 | 5.0794 | 5.0794 | 5.0794 | 5.0794
34 | 4 | 168 | CV Chg | 00:21:40 | 2024-07-11 11:33:22 | 2024-07-11 11:55:01 | 0.1771 | 177.14 | 0.1771 | 177.14 | 0 | 0 | -0.1771 | 0.7441 | 744.09 | 0.7441 | 744.09 | 0 | 0 | -0.7441 | 0 | 4.2001 | 4.2001 | 0 | 4.2005 | 4.2005 | 0 | 4.2005 | 0 | 1550.5953 | 61.88 | 0 | 47.2 | 46.3 | 47.2 | 46.3 | 5.0794 | 5.0794 | 5.0794 | 5.0794
34 | 5 | 169 | Rest | 00:05:00 | 2024-07-11 11:55:02 | 2024-07-11 12:00:01 | 0 | 0 | 0 | 0 | 0 | 0 | 0 | 0 | 0 | 0 | 0 | 0 | 0 | 0 | 0 | 4.1989 | 0 | 0 | 4.1955 | 0 | 0 | 0 | 0 | 0 | 0 | 25.05 | 46.3 | 46.2 | 46.3 | 46.2 | 5.0794 | 5.0794 | 5.0794 | 5.0794
34 | 6 | 170 | CC DChg | 00:54:03 | 2024-07-11 12:00:02 | 2024-07-11 12:54:04 | 2.793 | 2792.98 | 0 | 0 | 2.793 | 2792.98 | 2.793 | 10.1744 | 10174.38 | 0 | 0 | 10.1744 | 10174.38 | 10.1744 | 6178.8124 | 4.1127 | 0 | 4.1127 | 2.4854 | 0 | 2.4854 | 0 | 3.6564 | -3100.4465 | -3100.4465 | 26.7 | 46.2 | 49.7 | 49.7 | 46.2 | 5.0794 | 5.0794 | 5.0794 | 5.0794
34 | 7 | 171 | Rest | 00:05:00 | 2024-07-11 12:54:05 | 2024-07-11 12:59:04 | 0 | 0 | 0 | 0 | 0 | 0 | 0 | 0 | 0 | 0 | 0 | 0 | 0 | 0 | 0 | 2.6287 | 0 | 0 | 2.9988 | 0 | 0 | 0 | 0 | 0 | 0 | 46.2 | 49.7 | 48.6 | 49.8 | 48.6 | 5.0794 | 5.0794 | 5.0794 | 5.0794
35 | 3 | 172 | CC Chg | 01:41:15 | 2024-07-11 12:59:05 | 2024-07-11 14:40:19 | 2.6165 | 2616.45 | 2.6165 | 2616.45 | 0 | 0 | -2.6165 | 10.0172 | 10017.16 | 10.0172 | 10017.16 | 0 | 0 | -10.0172 | 8145.4971 | 3.0438 | 3.0438 | 0 | 4.2001 | 4.2001 | 0 | 3.8284 | 0 | 1550.5953 | 1550.2233 | 28.99 | 48.6 | 47.2 | 48.6 | 47.2 | 5.0794 | 5.0794 | 5.0794 | 5.0794
35 | 4 | 173 | CV Chg | 00:21:36 | 2024-07-11 14:40:20 | 2024-07-11 15:01:55 | 0.1772 | 177.25 | 0.1772 | 177.25 | 0 | 0 | -0.1772 | 0.7445 | 744.53 | 0.7445 | 744.53 | 0 | 0 | -0.7445 | 0 | 4.2001 | 4.2001 | 0 | 4.2008 | 4.2008 | 0 | 4.2005 | 0 | 1550.5953 | 61.9854 | 0 | 47.2 | 46.3 | 47.2 | 46.3 | 5.0794 | 5.0794 | 5.0794 | 5.0794
35 | 5 | 174 | Rest | 00:05:00 | 2024-07-11 15:01:56 | 2024-07-11 15:06:55 | 0 | 0 | 0 | 0 | 0 | 0 | 0 | 0 | 0 | 0 | 0 | 0 | 0 | 0 | 0 | 4.1989 | 0 | 0 | 4.1955 | 0 | 0 | 0 | 0 | 0 | 0 | 30.01 | 46.3 | 46.2 | 46.3 | 46.2 | 5.0794 | 5.0794 | 5.0794 | 5.0794
35 | 6 | 175 | CC DChg | 00:54:00 | 2024-07-11 15:06:56 | 2024-07-11 16:00:55 | 2.7904 | 2790.4 | 0 | 0 | 2.7904 | 2790.4 | 2.7904 | 10.1661 | 10166.12 | 0 | 0 | 10.1661 | 10166.12 | 10.1661 | 6187.243 | 4.1127 | 0 | 4.1127 | 2.4891 | 0 | 2.4891 | 0 | 3.6564 | -3100.4465 | -3100.4465 | 26.7 | 46.2 | 49.6 | 49.6 | 46.2 | 5.0794 | 5.0794 | 5.0794 | 5.0794
35 | 7 | 176 | Rest | 00:05:00 | 2024-07-11 16:00:56 | 2024-07-11 16:05:55 | 0 | 0 | 0 | 0 | 0 | 0 | 0 | 0 | 0 | 0 | 0 | 0 | 0 | 0 | 0 | 2.6311 | 0 | 0 | 3.0001 | 0 | 0 | 0 | 0 | 0 | 0 | 45.8 | 49.6 | 48.4 | 49.7 | 48.4 | 5.0794 | 5.0794 | 5.0794 | 5.0794
36 | 3 | 177 | CC Chg | 01:41:11 | 2024-07-11 16:05:57 | 2024-07-11 17:47:07 | 2.6147 | 2614.74 | 2.6147 | 2614.74 | 0 | 0 | -2.6147 | 10.0115 | 10011.53 | 10.0115 | 10011.53 | 0 | 0 | -10.0115 | 8144.532 | 3.0444 | 3.0444 | 0 | 4.2001 | 4.2001 | 0 | 3.8294 | 0 | 1550.2233 | 1550.5953 | 28.6 | 48.4 | 47.4 | 48.4 | 47 | 5.0794 | 5.0794 | 5.0794 | 5.0794
36 | 4 | 178 | CV Chg | 00:21:32 | 2024-07-11 17:47:08 | 2024-07-11 18:08:39 | 0.1765 | 176.5 | 0.1765 | 176.5 | 0 | 0 | -0.1765 | 0.7414 | 741.4 | 0.7414 | 741.4 | 0 | 0 | -0.7414 | 0 | 4.2001 | 4.2001 | 0 | 4.2005 | 4.2005 | 0 | 4.2005 | 0 | 1550.5953 | 61.9916 | 0 | 47.4 | 46.5 | 47.4 | 46.5 | 5.0794 | 5.0794 | 5.0794 | 5.0794
36 | 5 | 179 | Rest | 00:05:00 | 2024-07-11 18:08:40 | 2024-07-11 18:13:39 | 0 | 0 | 0 | 0 | 0 | 0 | 0 | 0 | 0 | 0 | 0 | 0 | 0 | 0 | 0 | 4.1989 | 0 | 0 | 4.1955 | 0 | 0 | 0 | 0 | 0 | 0 | 25 | 46.4 | 46.4 | 46.4 | 46.4 | 5.0794 | 5.0794 | 5.0794 | 5.0794
36 | 6 | 180 | CC DChg | 00:53:58 | 2024-07-11 18:13:40 | 2024-07-11 19:07:37 | 2.7887 | 2788.68 | 0 | 0 | 2.7887 | 2788.68 | 2.7887 | 10.1608 | 10160.78 | 0 | 0 | 10.1608 | 10160.78 | 10.1608 | 6147.0392 | 4.1127 | 0 | 4.1127 | 2.4795 | 0 | 2.4795 | 0 | 3.6564 | -3100.4465 | -3100.4465 | 26.7 | 46.4 | 49.7 | 49.7 | 46.4 | 5.0794 | 5.0794 | 5.0794 | 5.0794
36 | 7 | 181 | Rest | 00:05:00 | 2024-07-11 19:07:38 | 2024-07-11 19:12:37 | 0 | 0 | 0 | 0 | 0 | 0 | 0 | 0 | 0 | 0 | 0 | 0 | 0 | 0 | 0 | 2.6249 | 0 | 0 | 2.9988 | 0 | 0 | 0 | 0 | 0 | 0 | 46.9 | 49.7 | 48.5 | 49.8 | 48.5 | 5.0794 | 5.0794 | 5.0794 | 5.0794
37 | 3 | 182 | CC Chg | 01:41:08 | 2024-07-11 19:12:38 | 2024-07-11 20:53:45 | 2.6134 | 2613.38 | 2.6134 | 2613.38 | 0 | 0 | -2.6134 | 10.007 | 10006.99 | 10.007 | 10006.99 | 0 | 0 | -10.007 | 8133.7359 | 3.0435 | 3.0435 | 0 | 4.2001 | 4.2001 | 0 | 3.83 | 0 | 1550.5953 | 1550.5953 | 28.79 | 48.5 | 47.5 | 48.5 | 46.8 | 5.0794 | 5.0794 | 5.0794 | 5.0794
37 | 4 | 183 | CV Chg | 00:21:26 | 2024-07-11 20:53:46 | 2024-07-11 21:15:11 | 0.1759 | 175.91 | 0.1759 | 175.91 | 0 | 0 | -0.1759 | 0.7389 | 738.9 | 0.7389 | 738.9 | 0 | 0 | -0.7389 | 0 | 4.2001 | 4.2001 | 0 | 4.2005 | 4.2005 | 0 | 4.2005 | 0 | 1550.2233 | 61.8676 | 0 | 47.5 | 46.6 | 47.5 | 46.6 | 5.0794 | 5.0794 | 5.0794 | 5.0794
37 | 5 | 184 | Rest | 00:05:00 | 2024-07-11 21:15:12 | 2024-07-11 21:20:11 | 0 | 0 | 0 | 0 | 0 | 0 | 0 | 0 | 0 | 0 | 0 | 0 | 0 | 0 | 0 | 4.1989 | 0 | 0 | 4.1955 | 0 | 0 | 0 | 0 | 0 | 0 | 25.05 | 46.6 | 46.5 | 46.6 | 46.5 | 5.0794 | 5.0794 | 5.0794 | 5.0794
37 | 6 | 185 | CC DChg | 00:53:55 | 2024-07-11 21:20:12 | 2024-07-11 22:14:06 | 2.7861 | 2786.1 | 0 | 0 | 2.7861 | 2786.1 | 2.7861 | 10.153 | 10153.01 | 0 | 0 | 10.153 | 10153.01 | 10.153 | 6188.3274 | 4.1127 | 0 | 4.1127 | 2.4919 | 0 | 2.4919 | 0 | 3.6564 | -3100.4465 | -3100.4465 | 26.7 | 46.5 | 49.7 | 49.7 | 46.5 | 5.0794 | 5.0794 | 5.0794 | 5.0794
37 | 7 | 186 | Rest | 00:05:00 | 2024-07-11 22:14:07 | 2024-07-11 22:19:06 | 0 | 0 | 0 | 0 | 0 | 0 | 0 | 0 | 0 | 0 | 0 | 0 | 0 | 0 | 0 | 2.6324 | 0 | 0 | 3.001 | 0 | 0 | 0 | 0 | 0 | 0 | 45.3 | 49.7 | 48.5 | 49.8 | 48.5 | 5.0794 | 5.0794 | 5.0794 | 5.0794
38 | 3 | 187 | CC Chg | 01:41:01 | 2024-07-11 22:19:07 | 2024-07-12 00:00:07 | 2.6104 | 2610.35 | 2.6104 | 2610.35 | 0 | 0 | -2.6104 | 9.9961 | 9996.12 | 9.9961 | 9996.12 | 0 | 0 | -9.9961 | 8137.4152 | 3.0453 | 3.0453 | 0 | 4.2001 | 4.2001 | 0 | 3.8309 | 0 | 1550.2233 | 1550.5953 | 28.6 | 48.5 | 47.4 | 48.5 | 46.9 | 5.0794 | 5.0794 | 5.0794 | 5.0794
38 | 4 | 188 | CV Chg | 00:21:31 | 2024-07-12 00:00:09 | 2024-07-12 00:21:39 | 0.1765 | 176.48 | 0.1765 | 176.48 | 0 | 0 | -0.1765 | 0.7413 | 741.32 | 0.7413 | 741.32 | 0 | 0 | -0.7413 | 0 | 4.2001 | 4.2001 | 0 | 4.2005 | 4.2005 | 0 | 4.2005 | 0 | 1550.2233 | 61.9172 | 0 | 47.4 | 46.8 | 47.5 | 46.8 | 5.0794 | 5.0794 | 5.0794 | 5.0794
38 | 5 | 189 | Rest | 00:05:00 | 2024-07-12 00:21:40 | 2024-07-12 00:26:39 | 0 | 0 | 0 | 0 | 0 | 0 | 0 | 0 | 0 | 0 | 0 | 0 | 0 | 0 | 0 | 4.1989 | 0 | 0 | 4.1955 | 0 | 0 | 0 | 0 | 0 | 0 | 25.03 | 46.8 | 46.7 | 46.8 | 46.7 | 5.0794 | 5.0794 | 5.0794 | 5.0794
38 | 6 | 190 | CC DChg | 00:53:53 | 2024-07-12 00:26:40 | 2024-07-12 01:20:31 | 2.7844 | 2784.37 | 0 | 0 | 2.7844 | 2784.37 | 2.7844 | 10.1477 | 10147.75 | 0 | 0 | 10.1477 | 10147.75 | 10.1477 | 6162.1033 | 4.1127 | 0 | 4.1127 | 2.486 | 0 | 2.486 | 0 | 3.6567 | -3100.4465 | -3100.4465 | 26.7 | 46.7 | 49.8 | 49.8 | 46.7 | 5.0794 | 5.0794 | 5.0794 | 5.0794
38 | 7 | 191 | Rest | 00:05:00 | 2024-07-12 01:20:32 | 2024-07-12 01:25:31 | 0 | 0 | 0 | 0 | 0 | 0 | 0 | 0 | 0 | 0 | 0 | 0 | 0 | 0 | 0 | 2.629 | 0 | 0 | 3.0004 | 0 | 0 | 0 | 0 | 0 | 0 | 46.1 | 49.8 | 48.6 | 49.9 | 48.6 | 5.0794 | 5.0794 | 5.0794 | 5.0794
39 | 3 | 192 | CC Chg | 01:40:54 | 2024-07-12 01:25:33 | 2024-07-12 03:06:26 | 2.6073 | 2607.27 | 2.6073 | 2607.27 | 0 | 0 | -2.6073 | 9.9843 | 9984.33 | 9.9843 | 9984.33 | 0 | 0 | -9.9843 | 8123.4299 | 3.0447 | 3.0447 | 0 | 4.2001 | 4.2001 | 0 | 3.8315 | 0 | 1550.5953 | 1550.5953 | 28.59 | 48.6 | 47.1 | 48.6 | 46.9 | 5.0794 | 5.0794 | 5.0794 | 5.0794
39 | 4 | 193 | CV Chg | 00:21:40 | 2024-07-12 03:06:27 | 2024-07-12 03:28:06 | 0.1777 | 177.66 | 0.1777 | 177.66 | 0 | 0 | -0.1777 | 0.7463 | 746.28 | 0.7463 | 746.28 | 0 | 0 | -0.7463 | 0 | 4.2001 | 4.2001 | 0 | 4.2005 | 4.2005 | 0 | 4.2005 | 0 | 1550.2233 | 61.88 | 0 | 47.1 | 46.5 | 47.1 | 46.5 | 5.0794 | 5.0794 | 5.0794 | 5.0794
39 | 5 | 194 | Rest | 00:05:00 | 2024-07-12 03:28:07 | 2024-07-12 03:33:06 | 0 | 0 | 0 | 0 | 0 | 0 | 0 | 0 | 0 | 0 | 0 | 0 | 0 | 0 | 0 | 4.1989 | 0 | 0 | 4.1955 | 0 | 0 | 0 | 0 | 0 | 0 | 25.05 | 46.5 | 46.5 | 46.5 | 46.5 | 5.0794 | 5.0794 | 5.0794 | 5.0794
39 | 6 | 195 | CC DChg | 00:53:51 | 2024-07-12 03:33:07 | 2024-07-12 04:26:57 | 2.7826 | 2782.65 | 0 | 0 | 2.7826 | 2782.65 | 2.7826 | 10.1421 | 10142.05 | 0 | 0 | 10.1421 | 10142.05 | 10.1421 | 6122.1156 | 4.1127 | 0 | 4.1127 | 2.4764 | 0 | 2.4764 | 0 | 3.6567 | -3100.4465 | -3100.0742 | 26.7 | 46.5 | 49.9 | 49.9 | 46.5 | 5.0794 | 5.0794 | 5.0794 | 5.0794
39 | 7 | 196 | Rest | 00:05:00 | 2024-07-12 04:26:58 | 2024-07-12 04:31:57 | 0 | 0 | 0 | 0 | 0 | 0 | 0 | 0 | 0 | 0 | 0 | 0 | 0 | 0 | 0 | 2.6231 | 0 | 0 | 2.9991 | 0 | 0 | 0 | 0 | 0 | 0 | 47.3 | 49.9 | 48.7 | 50 | 48.7 | 5.0794 | 5.0794 | 5.0794 | 5.0794
40 | 3 | 197 | CC Chg | 01:40:49 | 2024-07-12 04:31:58 | 2024-07-12 06:12:46 | 2.605 | 2605.01 | 2.605 | 2605.01 | 0 | 0 | -2.605 | 9.9758 | 9975.75 | 9.9758 | 9975.75 | 0 | 0 | -9.9758 | 8109.8685 | 3.0438 | 3.0438 | 0 | 4.2001 | 4.2001 | 0 | 3.8318 | 0 | 1550.2233 | 1550.2233 | 28.8 | 48.7 | 47 | 48.7 | 47 | 5.0794 | 5.0794 | 5.0794 | 5.0794
40 | 4 | 198 | CV Chg | 00:21:45 | 2024-07-12 06:12:47 | 2024-07-12 06:34:31 | 0.178 | 178.01 | 0.178 | 178.01 | 0 | 0 | -0.178 | 0.7477 | 747.74 | 0.7477 | 747.74 | 0 | 0 | -0.7477 | 0 | 4.2001 | 4.2001 | 0 | 4.2005 | 4.2005 | 0 | 4.2005 | 0 | 1550.2233 | 61.8118 | 0 | 47 | 46.2 | 47 | 46.2 | 5.0794 | 5.0794 | 5.0794 | 5.0794
40 | 5 | 199 | Rest | 00:05:00 | 2024-07-12 06:34:32 | 2024-07-12 06:39:31 | 0 | 0 | 0 | 0 | 0 | 0 | 0 | 0 | 0 | 0 | 0 | 0 | 0 | 0 | 0 | 4.1989 | 0 | 0 | 4.1955 | 0 | 0 | 0 | 0 | 0 | 0 | 25.08 | 46.2 | 46.2 | 46.2 | 46.2 | 5.0794 | 5.0794 | 5.0794 | 5.0794
40 | 6 | 200 | CC DChg | 00:53:48 | 2024-07-12 06:39:32 | 2024-07-12 07:33:19 | 2.78 | 2780.05 | 0 | 0 | 2.78 | 2780.05 | 2.78 | 10.1333 | 10133.27 | 0 | 0 | 10.1333 | 10133.27 | 10.1333 | 6181.9843 | 4.1124 | 0 | 4.1124 | 2.4935 | 0 | 2.4935 | 0 | 3.6595 | -3100.4465 | -3100.4465 | 26.8 | 46.2 | 49.9 | 49.9 | 46.2 | 5.0794 | 5.0794 | 5.0794 | 5.0794
40 | 7 | 201 | Rest | 00:05:00 | 2024-07-12 07:33:21 | 2024-07-12 07:38:20 | 0 | 0 | 0 | 0 | 0 | 0 | 0 | 0 | 0 | 0 | 0 | 0 | 0 | 0 | 0 | 2.6345 | 0 | 0 | 3.0019 | 0 | 0 | 0 | 0 | 0 | 0 | 45.5 | 50 | 48.8 | 50 | 48.8 | 5.0794 | 5.0794 | 5.0794 | 5.0794
41 | 3 | 202 | CC Chg | 01:40:43 | 2024-07-12 07:38:21 | 2024-07-12 09:19:03 | 2.6025 | 2602.48 | 2.6025 | 2602.48 | 0 | 0 | -2.6025 | 9.9668 | 9966.82 | 9.9668 | 9966.82 | 0 | 0 | -9.9668 | 8119.3948 | 3.0463 | 3.0463 | 0 | 4.2001 | 4.2001 | 0 | 3.8325 | 0 | 1550.2233 | 1550.2233 | 28.6 | 48.8 | 46.9 | 48.8 | 46.9 | 5.0794 | 5.0794 | 5.0794 | 5.0794
41 | 4 | 203 | CV Chg | 00:21:44 | 2024-07-12 09:19:04 | 2024-07-12 09:40:47 | 0.1781 | 178.08 | 0.1781 | 178.08 | 0 | 0 | -0.1781 | 0.748 | 748.04 | 0.748 | 748.04 | 0 | 0 | -0.748 | 0 | 4.2001 | 4.2001 | 0 | 4.2005 | 4.2005 | 0 | 4.2005 | 0 | 1550.5953 | 61.9606 | 0 | 46.9 | 46 | 46.9 | 46 | 5.0794 | 5.0794 | 5.0794 | 5.0794
41 | 5 | 204 | Rest | 00:05:00 | 2024-07-12 09:40:48 | 2024-07-12 09:45:47 | 0 | 0 | 0 | 0 | 0 | 0 | 0 | 0 | 0 | 0 | 0 | 0 | 0 | 0 | 0 | 4.1989 | 0 | 0 | 4.1952 | 0 | 0 | 0 | 0 | 0 | 0 | 25.02 | 46 | 46 | 46 | 46 | 5.0794 | 5.0794 | 5.0794 | 5.0794
41 | 6 | 205 | CC DChg | 00:53:46 | 2024-07-12 09:45:48 | 2024-07-12 10:39:33 | 2.7783 | 2778.34 | 0 | 0 | 2.7783 | 2778.34 | 2.7783 | 10.1261 | 10126.09 | 0 | 0 | 10.1261 | 10126.09 | 10.1261 | 6142.9059 | 4.1121 | 0 | 4.1121 | 2.4839 | 0 | 2.4839 | 0 | 3.6589 | -3100.4465 | -3100.4465 | 26.8 | 46 | 49.6 | 49.6 | 46 | 5.0794 | 5.0794 | 5.0794 | 5.0794
41 | 7 | 206 | Rest | 00:05:00 | 2024-07-12 10:39:34 | 2024-07-12 10:44:33 | 0 | 0 | 0 | 0 | 0 | 0 | 0 | 0 | 0 | 0 | 0 | 0 | 0 | 0 | 0 | 2.6268 | 0 | 0 | 3.0007 | 0 | 0 | 0 | 0 | 0 | 0 | 46.1 | 49.6 | 48.5 | 49.7 | 48.5 | 5.0794 | 5.0794 | 5.0794 | 5.0794
42 | 3 | 207 | CC Chg | 01:40:38 | 2024-07-12 10:44:34 | 2024-07-12 12:25:11 | 2.6004 | 2600.38 | 2.6004 | 2600.38 | 0 | 0 | -2.6004 | 9.9591 | 9959.05 | 9.9591 | 9959.05 | 0 | 0 | -9.9591 | 8108.4872 | 3.0456 | 3.0456 | 0 | 4.2001 | 4.2001 | 0 | 3.8334 | 0 | 1550.2233 | 1550.5953 | 29 | 48.5 | 46.8 | 48.5 | 46.8 | 5.0794 | 5.0794 | 5.0794 | 5.0794
42 | 4 | 208 | CV Chg | 00:21:50 | 2024-07-12 12:25:12 | 2024-07-12 12:47:01 | 0.1786 | 178.57 | 0.1786 | 178.57 | 0 | 0 | -0.1786 | 0.7501 | 750.08 | 0.7501 | 750.08 | 0 | 0 | -0.7501 | 0 | 4.2001 | 4.2001 | 0 | 4.2008 | 4.2008 | 0 | 4.2005 | 0 | 1550.2233 | 61.8366 | 0 | 46.8 | 45.9 | 46.8 | 45.9 | 5.0794 | 5.0794 | 5.0794 | 5.0794
42 | 5 | 209 | Rest | 00:05:00 | 2024-07-12 12:47:02 | 2024-07-12 12:52:01 | 0 | 0 | 0 | 0 | 0 | 0 | 0 | 0 | 0 | 0 | 0 | 0 | 0 | 0 | 0 | 4.1989 | 0 | 0 | 4.1955 | 0 | 0 | 0 | 0 | 0 | 0 | 30.08 | 45.9 | 45.9 | 45.9 | 45.9 | 5.0794 | 5.0794 | 5.0794 | 5.0794
42 | 6 | 210 | CC DChg | 00:53:43 | 2024-07-12 12:52:02 | 2024-07-12 13:45:44 | 2.7758 | 2775.76 | 0 | 0 | 2.7758 | 2775.76 | 2.7758 | 10.1173 | 10117.29 | 0 | 0 | 10.1173 | 10117.29 | 10.1173 | 6190.2367 | 4.1121 | 0 | 4.1121 | 2.4978 | 0 | 2.4978 | 0 | 3.6585 | -3100.4465 | -3100.4465 | 26.9 | 45.9 | 49.2 | 49.2 | 45.9 | 5.0794 | 5.0794 | 5.0794 | 5.0794
42 | 7 | 211 | Rest | 00:05:00 | 2024-07-12 13:45:46 | 2024-07-12 13:50:45 | 0 | 0 | 0 | 0 | 0 | 0 | 0 | 0 | 0 | 0 | 0 | 0 | 0 | 0 | 0 | 2.6376 | 0 | 0 | 3.0029 | 0 | 0 | 0 | 0 | 0 | 0 | 45.1 | 49.3 | 48.1 | 49.3 | 48.1 | 5.0794 | 5.0794 | 5.0794 | 5.0794
43 | 3 | 212 | CC Chg | 01:40:33 | 2024-07-12 13:50:46 | 2024-07-12 15:31:18 | 2.5983 | 2598.3 | 2.5983 | 2598.3 | 0 | 0 | -2.5983 | 9.952 | 9951.98 | 9.952 | 9951.98 | 0 | 0 | -9.952 | 8115.0843 | 3.0475 | 3.0475 | 0 | 4.2001 | 4.2001 | 0 | 3.8343 | 0 | 1550.2233 | 1550.5953 | 28.8 | 48.1 | 46.9 | 48.1 | 46.8 | 5.0794 | 5.0794 | 5.0794 | 5.0794
43 | 4 | 213 | CV Chg | 00:21:40 | 2024-07-12 15:31:19 | 2024-07-12 15:52:58 | 0.178 | 178.04 | 0.178 | 178.04 | 0 | 0 | -0.178 | 0.7478 | 747.84 | 0.7478 | 747.84 | 0 | 0 | -0.7478 | 0 | 4.2001 | 4.2001 | 0 | 4.2005 | 4.2005 | 0 | 4.2005 | 0 | 1550.5953 | 61.9172 | 0 | 46.9 | 46.1 | 47 | 46.1 | 5.0794 | 5.0794 | 5.0794 | 5.0794
43 | 5 | 214 | Rest | 00:05:00 | 2024-07-12 15:52:59 | 2024-07-12 15:57:58 | 0 | 0 | 0 | 0 | 0 | 0 | 0 | 0 | 0 | 0 | 0 | 0 | 0 | 0 | 0 | 4.1989 | 0 | 0 | 4.1955 | 0 | 0 | 0 | 0 | 0 | 0 | 25.03 | 46.1 | 46 | 46.1 | 46 | 5.0794 | 5.0794 | 5.0794 | 5.0794
43 | 6 | 215 | CC DChg | 00:53:41 | 2024-07-12 15:57:59 | 2024-07-12 16:51:39 | 2.774 | 2774.04 | 0 | 0 | 2.774 | 2774.04 | 2.774 | 10.112 | 10112.03 | 0 | 0 | 10.112 | 10112.03 | 10.112 | 6179.2783 | 4.1121 | 0 | 4.1121 | 2.496 | 0 | 2.496 | 0 | 3.6589 | -3100.4465 | -3100.4465 | 26.9 | 46 | 49.2 | 49.2 | 46 | 5.0794 | 5.0794 | 5.0794 | 5.0794
43 | 7 | 216 | Rest | 00:05:00 | 2024-07-12 16:51:40 | 2024-07-12 16:56:39 | 0 | 0 | 0 | 0 | 0 | 0 | 0 | 0 | 0 | 0 | 0 | 0 | 0 | 0 | 0 | 2.6373 | 0 | 0 | 3.0025 | 0 | 0 | 0 | 0 | 0 | 0 | 45.6 | 49.3 | 48.1 | 49.3 | 48.1 | 5.0794 | 5.0794 | 5.0794 | 5.0794
44 | 3 | 217 | CC Chg | 01:40:30 | 2024-07-12 16:56:40 | 2024-07-12 18:37:09 | 2.597 | 2597.04 | 2.597 | 2597.04 | 0 | 0 | -2.597 | 9.9477 | 9947.69 | 9.9477 | 9947.69 | 0 | 0 | -9.9477 | 8108.9853 | 3.0472 | 3.0472 | 0 | 4.2001 | 4.2001 | 0 | 3.8303 | 0 | 1550.5953 | 1550.5953 | 28.79 | 48.1 | 47.1 | 48.1 | 46.7 | 5.0794 | 5.0794 | 5.0794 | 5.0794
44 | 4 | 218 | CV Chg | 00:21:41 | 2024-07-12 18:37:10 | 2024-07-12 18:58:50 | 0.1776 | 177.59 | 0.1776 | 177.59 | 0 | 0 | -0.1776 | 0.7459 | 745.95 | 0.7459 | 745.95 | 0 | 0 | -0.7459 | 0 | 4.2001 | 4.2001 | 0 | 4.2005 | 4.2005 | 0 | 4.2005 | 0 | 1550.2233 | 61.942 | 0 | 47.1 | 46.2 | 47.1 | 46.2 | 5.0794 | 5.0794 | 5.0794 | 5.0794
44 | 5 | 219 | Rest | 00:05:00 | 2024-07-12 18:58:52 | 2024-07-12 19:03:49 | 0 | 0 | 0 | 0 | 0 | 0 | 0 | 0 | 0 | 0 | 0 | 0 | 0 | 0 | 0 | 4.1989 | 0 | 0 | 4.1955 | 0 | 0 | 0 | 0 | 0 | 0 | 25.02 | 46.2 | 46.1 | 46.2 | 46.1 | 5.0794 | 5.0794 | 5.0794 | 5.0794
44 | 6 | 220 | CC DChg | 00:53:39 | 2024-07-12 19:03:50 | 2024-07-12 19:57:28 | 2.7723 | 2772.32 | 0 | 0 | 2.7723 | 2772.32 | 2.7723 | 10.1064 | 10106.35 | 0 | 0 | 10.1064 | 10106.35 | 10.1064 | 6167.1608 | 4.1121 | 0 | 4.1121 | 2.4938 | 0 | 2.4938 | 0 | 3.6585 | -3100.4465 | -3100.4465 | 26.9 | 46.1 | 49.2 | 49.2 | 46.1 | 5.0794 | 5.0794 | 5.0794 | 5.0794
44 | 7 | 221 | Rest | 00:05:00 | 2024-07-12 19:57:30 | 2024-07-12 20:02:29 | 0 | 0 | 0 | 0 | 0 | 0 | 0 | 0 | 0 | 0 | 0 | 0 | 0 | 0 | 0 | 2.6352 | 0 | 0 | 3.0025 | 0 | 0 | 0 | 0 | 0 | 0 | 45.6 | 49.2 | 48 | 49.3 | 48 | 5.0794 | 5.0794 | 5.0794 | 5.0794
45 | 3 | 222 | CC Chg | 01:40:21 | 2024-07-12 20:02:30 | 2024-07-12 21:42:50 | 2.5931 | 2593.09 | 2.5931 | 2593.09 | 0 | 0 | -2.5931 | 9.9328 | 9932.82 | 9.9328 | 9932.82 | 0 | 0 | -9.9328 | 8096.6303 | 3.0472 | 3.0472 | 0 | 4.2001 | 4.2001 | 0 | 3.8309 | 0 | 1550.5953 | 1550.2233 | 28.79 | 48 | 46.5 | 48 | 46.4 | 5.0794 | 5.0794 | 5.0794 | 5.0794
45 | 4 | 223 | CV Chg | 00:21:53 | 2024-07-12 21:42:51 | 2024-07-12 22:04:43 | 0.1796 | 179.61 | 0.1796 | 179.61 | 0 | 0 | -0.1796 | 0.7545 | 754.45 | 0.7545 | 754.45 | 0 | 0 | -0.7545 | 0 | 4.2001 | 4.2001 | 0 | 4.2005 | 4.2005 | 0 | 4.2005 | 0 | 1550.5953 | 61.973 | 0 | 46.5 | 45.7 | 46.5 | 45.7 | 5.0794 | 5.0794 | 5.0794 | 5.0794
45 | 5 | 224 | Rest | 00:05:00 | 2024-07-12 22:04:44 | 2024-07-12 22:09:43 | 0 | 0 | 0 | 0 | 0 | 0 | 0 | 0 | 0 | 0 | 0 | 0 | 0 | 0 | 0 | 4.1989 | 0 | 0 | 4.1952 | 0 | 0 | 0 | 0 | 0 | 0 | 25.01 | 45.7 | 45.6 | 45.7 | 45.6 | 5.0794 | 5.0794 | 5.0794 | 5.0794
45 | 6 | 225 | CC DChg | 00:53:37 | 2024-07-12 22:09:44 | 2024-07-12 23:03:20 | 2.7706 | 2770.59 | 0 | 0 | 2.7706 | 2770.59 | 2.7706 | 10.0993 | 10099.29 | 0 | 0 | 10.0993 | 10099.29 | 10.0993 | 6157.4252 | 4.1118 | 0 | 4.1118 | 2.4919 | 0 | 2.4919 | 0 | 3.6582 | -3100.4465 | -3100.4465 | 26.9 | 45.6 | 48.9 | 48.9 | 45.6 | 5.0794 | 5.0794 | 5.0794 | 5.0794
45 | 7 | 226 | Rest | 00:05:00 | 2024-07-12 23:03:21 | 2024-07-12 23:08:20 | 0 | 0 | 0 | 0 | 0 | 0 | 0 | 0 | 0 | 0 | 0 | 0 | 0 | 0 | 0 | 2.6336 | 0 | 0 | 3.0025 | 0 | 0 | 0 | 0 | 0 | 0 | 45.7 | 48.9 | 47.7 | 49 | 47.7 | 5.0794 | 5.0794 | 5.0794 | 5.0794
46 | 3 | 227 | CC Chg | 01:40:16 | 2024-07-12 23:08:21 | 2024-07-13 00:48:36 | 2.5909 | 2590.92 | 2.5909 | 2590.92 | 0 | 0 | -2.5909 | 9.9251 | 9925.11 | 9.9251 | 9925.11 | 0 | 0 | -9.9251 | 8092.0448 | 3.0475 | 3.0475 | 0 | 4.2001 | 4.2001 | 0 | 3.8315 | 0 | 1550.2233 | 1550.5953 | 29 | 47.7 | 46.4 | 47.7 | 46.1 | 5.0794 | 5.0794 | 5.0794 | 5.0794
46 | 4 | 228 | CV Chg | 00:21:57 | 2024-07-13 00:48:37 | 2024-07-13 01:10:33 | 0.1801 | 180.08 | 0.1801 | 180.08 | 0 | 0 | -0.1801 | 0.7564 | 756.43 | 0.7564 | 756.43 | 0 | 0 | -0.7564 | 0 | 4.2001 | 4.2001 | 0 | 4.2005 | 4.2005 | 0 | 4.2005 | 0 | 1550.5953 | 61.8676 | 0 | 46.4 | 45.6 | 46.4 | 45.6 | 5.0794 | 5.0794 | 5.0794 | 5.0794
46 | 5 | 229 | Rest | 00:05:00 | 2024-07-13 01:10:34 | 2024-07-13 01:15:33 | 0 | 0 | 0 | 0 | 0 | 0 | 0 | 0 | 0 | 0 | 0 | 0 | 0 | 0 | 0 | 4.1989 | 0 | 0 | 4.1952 | 0 | 0 | 0 | 0 | 0 | 0 | 25.05 | 45.6 | 45.6 | 45.6 | 45.6 | 5.0794 | 5.0794 | 5.0794 | 5.0794
46 | 6 | 230 | CC DChg | 00:53:35 | 2024-07-13 01:15:34 | 2024-07-13 02:09:08 | 2.7689 | 2768.87 | 0 | 0 | 2.7689 | 2768.87 | 2.7689 | 10.0935 | 10093.46 | 0 | 0 | 10.0935 | 10093.46 | 10.0935 | 6152.4142 | 4.1115 | 0 | 4.1115 | 2.4913 | 0 | 2.4913 | 0 | 3.6579 | -3100.4465 | -3100.4465 | 27 | 45.5 | 48.9 | 48.9 | 45.5 | 5.0794 | 5.0794 | 5.0794 | 5.0794
46 | 7 | 231 | Rest | 00:05:00 | 2024-07-13 02:09:10 | 2024-07-13 02:14:09 | 0 | 0 | 0 | 0 | 0 | 0 | 0 | 0 | 0 | 0 | 0 | 0 | 0 | 0 | 0 | 2.6333 | 0 | 0 | 3.0025 | 0 | 0 | 0 | 0 | 0 | 0 | 45.8 | 48.9 | 47.7 | 49 | 47.7 | 5.0794 | 5.0794 | 5.0794 | 5.0794
47 | 3 | 232 | CC Chg | 01:40:12 | 2024-07-13 02:14:10 | 2024-07-13 03:54:21 | 2.5891 | 2589.14 | 2.5891 | 2589.14 | 0 | 0 | -2.5891 | 9.9186 | 9918.57 | 9.9186 | 9918.57 | 0 | 0 | -9.9186 | 8086.4717 | 3.0475 | 3.0475 | 0 | 4.2001 | 4.2001 | 0 | 3.8322 | 0 | 1550.5953 | 1550.2233 | 28.99 | 47.7 | 46.4 | 47.7 | 46.2 | 5.0794 | 5.0794 | 5.0794 | 5.0794
47 | 4 | 233 | CV Chg | 00:21:56 | 2024-07-13 03:54:22 | 2024-07-13 04:16:17 | 0.1802 | 180.18 | 0.1802 | 180.18 | 0 | 0 | -0.1802 | 0.7568 | 756.84 | 0.7568 | 756.84 | 0 | 0 | -0.7568 | 0 | 4.2001 | 4.2001 | 0 | 4.2005 | 4.2005 | 0 | 4.2005 | 0 | 1550.2233 | 61.9172 | 0 | 46.4 | 45.7 | 46.4 | 45.7 | 5.0794 | 5.0794 | 5.0794 | 5.0794
47 | 5 | 234 | Rest | 00:05:00 | 2024-07-13 04:16:18 | 2024-07-13 04:21:17 | 0 | 0 | 0 | 0 | 0 | 0 | 0 | 0 | 0 | 0 | 0 | 0 | 0 | 0 | 0 | 4.1989 | 0 | 0 | 4.1952 | 0 | 0 | 0 | 0 | 0 | 0 | 25.03 | 45.7 | 45.7 | 45.7 | 45.6 | 5.0794 | 5.0794 | 5.0794 | 5.0794
47 | 6 | 235 | CC DChg | 00:53:33 | 2024-07-13 04:21:18 | 2024-07-13 05:14:50 | 2.7671 | 2767.14 | 0 | 0 | 2.7671 | 2767.14 | 2.7671 | 10.0882 | 10088.2 | 0 | 0 | 10.0882 | 10088.2 | 10.0882 | 6155.6536 | 4.1115 | 0 | 4.1115 | 2.4932 | 0 | 2.4932 | 0 | 3.6579 | -3100.4465 | -3100.4465 | 27 | 45.7 | 49 | 49 | 45.7 | 5.0794 | 5.0794 | 5.0794 | 5.0794
47 | 7 | 236 | Rest | 00:05:00 | 2024-07-13 05:14:51 | 2024-07-13 05:19:50 | 0 | 0 | 0 | 0 | 0 | 0 | 0 | 0 | 0 | 0 | 0 | 0 | 0 | 0 | 0 | 2.6333 | 0 | 0 | 3.0029 | 0 | 0 | 0 | 0 | 0 | 0 | 45.2 | 49 | 47.8 | 49.1 | 47.8 | 5.0794 | 5.0794 | 5.0794 | 5.0794
48 | 3 | 237 | CC Chg | 01:40:09 | 2024-07-13 05:19:51 | 2024-07-13 06:59:59 | 2.5878 | 2587.83 | 2.5878 | 2587.83 | 0 | 0 | -2.5878 | 9.9139 | 9913.87 | 9.9139 | 9913.87 | 0 | 0 | -9.9139 | 8084.5471 | 3.0478 | 3.0478 | 0 | 4.2001 | 4.2001 | 0 | 3.8325 | 0 | 1550.2233 | 1550.2233 | 29 | 47.8 | 46.5 | 47.8 | 46.3 | 5.0794 | 5.0794 | 5.0794 | 5.0794
48 | 4 | 238 | CV Chg | 00:21:50 | 2024-07-13 07:00:00 | 2024-07-13 07:21:49 | 0.1798 | 179.77 | 0.1798 | 179.77 | 0 | 0 | -0.1798 | 0.7551 | 755.12 | 0.7551 | 755.12 | 0 | 0 | -0.7551 | 0 | 4.2001 | 4.2001 | 0 | 4.2005 | 4.2005 | 0 | 4.2005 | 0 | 1550.2233 | 61.9606 | 0 | 46.5 | 45.7 | 46.5 | 45.7 | 5.0794 | 5.0794 | 5.0794 | 5.0794
48 | 5 | 239 | Rest | 00:05:00 | 2024-07-13 07:21:51 | 2024-07-13 07:26:50 | 0 | 0 | 0 | 0 | 0 | 0 | 0 | 0 | 0 | 0 | 0 | 0 | 0 | 0 | 0 | 4.1989 | 0 | 0 | 4.1952 | 0 | 0 | 0 | 0 | 0 | 0 | 25.02 | 45.7 | 45.7 | 45.7 | 45.7 | 5.0794 | 5.0794 | 5.0794 | 5.0794
48 | 6 | 240 | CC DChg | 00:53:31 | 2024-07-13 07:26:51 | 2024-07-13 08:20:21 | 2.7654 | 2765.42 | 0 | 0 | 2.7654 | 2765.42 | 2.7654 | 10.0826 | 10082.59 | 0 | 0 | 10.0826 | 10082.59 | 10.0826 | 6168.361 | 4.1115 | 0 | 4.1115 | 2.4975 | 0 | 2.4975 | 0 | 3.6579 | -3100.4465 | -3100.4465 | 27 | 45.7 | 49 | 49 | 45.7 | 5.0794 | 5.0794 | 5.0794 | 5.0794
48 | 7 | 241 | Rest | 00:05:00 | 2024-07-13 08:20:22 | 2024-07-13 08:25:21 | 0 | 0 | 0 | 0 | 0 | 0 | 0 | 0 | 0 | 0 | 0 | 0 | 0 | 0 | 0 | 2.6386 | 0 | 0 | 3.0038 | 0 | 0 | 0 | 0 | 0 | 0 | 45.5 | 49 | 47.8 | 49 | 47.8 | 5.0794 | 5.0794 | 5.0794 | 5.0794
49 | 3 | 242 | CC Chg | 01:40:04 | 2024-07-13 08:25:22 | 2024-07-13 10:05:25 | 2.5857 | 2585.7 | 2.5857 | 2585.7 | 0 | 0 | -2.5857 | 9.9062 | 9906.17 | 9.9062 | 9906.17 | 0 | 0 | -9.9062 | 8082.262 | 3.0484 | 3.0484 | 0 | 4.2001 | 4.2001 | 0 | 3.8334 | 0 | 1550.5953 | 1550.2233 | 28.79 | 47.8 | 46.4 | 47.8 | 46.2 | 5.0794 | 5.0794 | 5.0794 | 5.0794
49 | 4 | 243 | CV Chg | 00:21:56 | 2024-07-13 10:05:26 | 2024-07-13 10:27:21 | 0.1802 | 180.16 | 0.1802 | 180.16 | 0 | 0 | -0.1802 | 0.7568 | 756.78 | 0.7568 | 756.78 | 0 | 0 | -0.7568 | 0 | 4.2001 | 4.2001 | 0 | 4.2005 | 4.2005 | 0 | 4.2005 | 0 | 1550.2233 | 61.9792 | 0 | 46.4 | 45.6 | 46.4 | 45.6 | 5.0794 | 5.0794 | 5.0794 | 5.0794
49 | 5 | 244 | Rest | 00:05:00 | 2024-07-13 10:27:22 | 2024-07-13 10:32:21 | 0 | 0 | 0 | 0 | 0 | 0 | 0 | 0 | 0 | 0 | 0 | 0 | 0 | 0 | 0 | 4.1989 | 0 | 0 | 4.1952 | 0 | 0 | 0 | 0 | 0 | 0 | 25.01 | 45.6 | 45.6 | 45.6 | 45.6 | 5.0794 | 5.0794 | 5.0794 | 5.0794
49 | 6 | 245 | CC DChg | 00:53:30 | 2024-07-13 10:32:23 | 2024-07-13 11:25:52 | 2.7646 | 2764.55 | 0 | 0 | 2.7646 | 2764.55 | 2.7646 | 10.0787 | 10078.69 | 0 | 0 | 10.0787 | 10078.69 | 10.0787 | 6084.6152 | 4.1115 | 0 | 4.1115 | 2.4758 | 0 | 2.4758 | 0 | 3.6576 | -3100.4465 | -3100.0742 | 27 | 45.6 | 48.8 | 48.8 | 45.6 | 5.0794 | 5.0794 | 5.0794 | 5.0794
49 | 7 | 246 | Rest | 00:05:00 | 2024-07-13 11:25:53 | 2024-07-13 11:30:52 | 0 | 0 | 0 | 0 | 0 | 0 | 0 | 0 | 0 | 0 | 0 | 0 | 0 | 0 | 0 | 2.6212 | 0 | 0 | 3.001 | 0 | 0 | 0 | 0 | 0 | 0 | 46.9 | 48.8 | 47.6 | 48.8 | 47.6 | 5.0794 | 5.0794 | 5.0794 | 5.0794
50 | 3 | 247 | CC Chg | 01:40:00 | 2024-07-13 11:30:53 | 2024-07-13 13:10:52 | 2.584 | 2583.96 | 2.584 | 2583.96 | 0 | 0 | -2.584 | 9.8995 | 9899.49 | 9.8995 | 9899.49 | 0 | 0 | -9.8995 | 8057.2841 | 3.0456 | 3.0456 | 0 | 4.2001 | 4.2001 | 0 | 3.8337 | 0 | 1550.2233 | 1550.5953 | 28.8 | 47.6 | 46.2 | 47.6 | 46 | 5.0794 | 5.0794 | 5.0794 | 5.0794
50 | 4 | 248 | CV Chg | 00:21:57 | 2024-07-13 13:10:53 | 2024-07-13 13:32:49 | 0.1809 | 180.94 | 0.1809 | 180.94 | 0 | 0 | -0.1809 | 0.76 | 760.04 | 0.76 | 760.04 | 0 | 0 | -0.76 | 0 | 4.2001 | 4.2001 | 0 | 4.2005 | 4.2005 | 0 | 4.2005 | 0 | 1550.2233 | 61.8924 | 0 | 46.2 | 45.4 | 46.2 | 45.4 | 5.0794 | 5.0794 | 5.0794 | 5.0794
50 | 5 | 249 | Rest | 00:05:00 | 2024-07-13 13:32:50 | 2024-07-13 13:37:49 | 0 | 0 | 0 | 0 | 0 | 0 | 0 | 0 | 0 | 0 | 0 | 0 | 0 | 0 | 0 | 4.1989 | 0 | 0 | 4.1952 | 0 | 0 | 0 | 0 | 0 | 0 | 25.04 | 45.4 | 45.3 | 45.4 | 45.3 | 5.0794 | 5.0794 | 5.0794 | 5.0794
50 | 6 | 250 | CC DChg | 00:53:28 | 2024-07-13 13:37:50 | 2024-07-13 14:31:17 | 2.7628 | 2762.84 | 0 | 0 | 2.7628 | 2762.84 | 2.7628 | 10.0723 | 10072.33 | 0 | 0 | 10.0723 | 10072.33 | 10.0723 | 6090.0669 | 4.1112 | 0 | 4.1112 | 2.478 | 0 | 2.478 | 0 | 3.6573 | -3100.4465 | -3100.4465 | 27.1 | 45.3 | 48.6 | 48.6 | 45.3 | 5.0794 | 5.0794 | 5.0794 | 5.0794
50 | 7 | 251 | Rest | 00:05:00 | 2024-07-13 14:31:18 | 2024-07-13 14:36:17 | 0 | 0 | 0 | 0 | 0 | 0 | 0 | 0 | 0 | 0 | 0 | 0 | 0 | 0 | 0 | 2.6234 | 0 | 0 | 3.0016 | 0 | 0 | 0 | 0 | 0 | 0 | 46.9 | 48.6 | 47.4 | 48.6 | 47.4 | 5.0794 | 5.0794 | 5.0794 | 5.0794
51 | 3 | 252 | CC Chg | 01:39:55 | 2024-07-13 14:36:18 | 2024-07-13 16:16:12 | 2.5818 | 2581.84 | 2.5818 | 2581.84 | 0 | 0 | -2.5818 | 9.8918 | 9891.82 | 9.8918 | 9891.82 | 0 | 0 | -9.8918 | 8055.0287 | 3.0463 | 3.0463 | 0 | 4.2001 | 4.2001 | 0 | 3.8343 | 0 | 1550.2233 | 1550.5953 | 28.8 | 47.4 | 46 | 47.4 | 45.8 | 5.0794 | 5.0794 | 5.0794 | 5.0794
51 | 4 | 253 | CV Chg | 00:22:05 | 2024-07-13 16:16:14 | 2024-07-13 16:38:18 | 0.1815 | 181.54 | 0.1815 | 181.54 | 0 | 0 | -0.1815 | 0.7625 | 762.55 | 0.7625 | 762.55 | 0 | 0 | -0.7625 | 0 | 4.2001 | 4.2001 | 0 | 4.2005 | 4.2005 | 0 | 4.2005 | 0 | 1550.5953 | 61.7746 | 0 | 46 | 45.3 | 46 | 45.2 | 5.0794 | 5.0794 | 5.0794 | 5.0794
51 | 5 | 254 | Rest | 00:05:00 | 2024-07-13 16:38:19 | 2024-07-13 16:43:18 | 0 | 0 | 0 | 0 | 0 | 0 | 0 | 0 | 0 | 0 | 0 | 0 | 0 | 0 | 0 | 4.1989 | 0 | 0 | 4.1952 | 0 | 0 | 0 | 0 | 0 | 0 | 25.09 | 45.3 | 45.2 | 45.3 | 45.2 | 5.0794 | 5.0794 | 5.0794 | 5.0794
51 | 6 | 255 | CC DChg | 00:53:26 | 2024-07-13 16:43:19 | 2024-07-13 17:36:44 | 2.7611 | 2761.11 | 0 | 0 | 2.7611 | 2761.11 | 2.7611 | 10.0666 | 10066.58 | 0 | 0 | 10.0666 | 10066.58 | 10.0666 | 6117.6197 | 4.1112 | 0 | 4.1112 | 2.4864 | 0 | 2.4864 | 0 | 3.6573 | -3100.4465 | -3100.4465 | 27.1 | 45.2 | 48.5 | 48.5 | 45.2 | 5.0794 | 5.0794 | 5.0794 | 5.0794
51 | 7 | 256 | Rest | 00:05:00 | 2024-07-13 17:36:45 | 2024-07-13 17:41:44 | 0 | 0 | 0 | 0 | 0 | 0 | 0 | 0 | 0 | 0 | 0 | 0 | 0 | 0 | 0 | 2.6299 | 0 | 0 | 3.0025 | 0 | 0 | 0 | 0 | 0 | 0 | 46.3 | 48.5 | 47.4 | 48.6 | 47.4 | 5.0794 | 5.0794 | 5.0794 | 5.0794
52 | 3 | 257 | CC Chg | 01:39:51 | 2024-07-13 17:41:45 | 2024-07-13 19:21:35 | 2.5801 | 2580.08 | 2.5801 | 2580.08 | 0 | 0 | -2.5801 | 9.8856 | 9885.6 | 9.8856 | 9885.6 | 0 | 0 | -9.8856 | 8058.1821 | 3.0475 | 3.0475 | 0 | 4.2001 | 4.2001 | 0 | 3.8346 | 0 | 1550.2233 | 1550.5953 | 29 | 47.4 | 46.1 | 47.4 | 45.8 | 5.0794 | 5.0794 | 5.0794 | 5.0794
52 | 4 | 258 | CV Chg | 00:22:02 | 2024-07-13 19:21:36 | 2024-07-13 19:43:37 | 0.1813 | 181.34 | 0.1813 | 181.34 | 0 | 0 | -0.1813 | 0.7617 | 761.72 | 0.7617 | 761.72 | 0 | 0 | -0.7617 | 0 | 4.2001 | 4.2001 | 0 | 4.2005 | 4.2005 | 0 | 4.2005 | 0 | 1550.2233 | 61.911 | 0 | 46.1 | 45.3 | 46.1 | 45.3 | 5.0794 | 5.0794 | 5.0794 | 5.0794
52 | 5 | 259 | Rest | 00:05:00 | 2024-07-13 19:43:38 | 2024-07-13 19:48:37 | 0 | 0 | 0 | 0 | 0 | 0 | 0 | 0 | 0 | 0 | 0 | 0 | 0 | 0 | 0 | 4.1989 | 0 | 0 | 4.1952 | 0 | 0 | 0 | 0 | 0 | 0 | 25.04 | 45.3 | 45.3 | 45.3 | 45.3 | 5.0794 | 5.0794 | 5.0794 | 5.0794
52 | 6 | 260 | CC DChg | 00:53:24 | 2024-07-13 19:48:38 | 2024-07-13 20:42:01 | 2.7594 | 2759.39 | 0 | 0 | 2.7594 | 2759.39 | 2.7594 | 10.0613 | 10061.33 | 0 | 0 | 10.0613 | 10061.33 | 10.0613 | 6139.5896 | 4.1112 | 0 | 4.1112 | 2.4932 | 0 | 2.4932 | 0 | 3.6607 | -3100.4465 | -3100.4465 | 27.1 | 45.3 | 48.6 | 48.6 | 45.3 | 5.0794 | 5.0794 | 5.0794 | 5.0794
52 | 7 | 261 | Rest | 00:05:00 | 2024-07-13 20:42:02 | 2024-07-13 20:47:01 | 0 | 0 | 0 | 0 | 0 | 0 | 0 | 0 | 0 | 0 | 0 | 0 | 0 | 0 | 0 | 2.6333 | 0 | 0 | 3.0035 | 0 | 0 | 0 | 0 | 0 | 0 | 45.2 | 48.6 | 47.5 | 48.7 | 47.5 | 5.0794 | 5.0794 | 5.0794 | 5.0794
53 | 3 | 262 | CC Chg | 01:39:48 | 2024-07-13 20:47:02 | 2024-07-13 22:26:49 | 2.5789 | 2578.88 | 2.5789 | 2578.88 | 0 | 0 | -2.5789 | 9.8813 | 9881.28 | 9.8813 | 9881.28 | 0 | 0 | -9.8813 | 8060.9408 | 3.0484 | 3.0484 | 0 | 4.2001 | 4.2001 | 0 | 3.8353 | 0 | 1550.2233 | 1550.5953 | 29 | 47.5 | 46.3 | 47.5 | 46 | 5.0794 | 5.0794 | 5.0794 | 5.0794
53 | 4 | 263 | CV Chg | 00:21:57 | 2024-07-13 22:26:50 | 2024-07-13 22:48:46 | 0.1811 | 181.06 | 0.1811 | 181.06 | 0 | 0 | -0.1811 | 0.7605 | 760.52 | 0.7605 | 760.52 | 0 | 0 | -0.7605 | 0 | 4.2001 | 4.2001 | 0 | 4.2005 | 4.2005 | 0 | 4.2005 | 0 | 1550.5953 | 61.8738 | 0 | 46.3 | 45.6 | 46.3 | 45.5 | 5.0794 | 5.0794 | 5.0794 | 5.0794
53 | 5 | 264 | Rest | 00:05:00 | 2024-07-13 22:48:47 | 2024-07-13 22:53:46 | 0 | 0 | 0 | 0 | 0 | 0 | 0 | 0 | 0 | 0 | 0 | 0 | 0 | 0 | 0 | 4.1989 | 0 | 0 | 4.1952 | 0 | 0 | 0 | 0 | 0 | 0 | 25.05 | 45.5 | 45.5 | 45.5 | 45.5 | 5.0794 | 5.0794 | 5.0794 | 5.0794
53 | 6 | 265 | CC DChg | 00:53:23 | 2024-07-13 22:53:48 | 2024-07-13 23:47:10 | 2.7585 | 2758.54 | 0 | 0 | 2.7585 | 2758.54 | 2.7585 | 10.0589 | 10058.91 | 0 | 0 | 10.0589 | 10058.91 | 10.0589 | 6082.902 | 4.1112 | 0 | 4.1112 | 2.4786 | 0 | 2.4786 | 0 | 3.661 | -3100.4465 | -3100.4465 | 27.1 | 45.5 | 48.8 | 48.8 | 45.5 | 5.0794 | 5.0794 | 5.0794 | 5.0794
53 | 7 | 266 | Rest | 00:05:00 | 2024-07-13 23:47:11 | 2024-07-13 23:52:10 | 0 | 0 | 0 | 0 | 0 | 0 | 0 | 0 | 0 | 0 | 0 | 0 | 0 | 0 | 0 | 2.6225 | 0 | 0 | 3.0016 | 0 | 0 | 0 | 0 | 0 | 0 | 46.4 | 48.8 | 47.7 | 48.9 | 47.7 | 5.0794 | 5.0794 | 5.0794 | 5.0794
54 | 3 | 267 | CC Chg | 01:39:48 | 2024-07-13 23:52:11 | 2024-07-14 01:31:57 | 2.5789 | 2578.87 | 2.5789 | 2578.87 | 0 | 0 | -2.5789 | 9.8814 | 9881.39 | 9.8814 | 9881.39 | 0 | 0 | -9.8814 | 8045.7354 | 3.0463 | 3.0463 | 0 | 4.2001 | 4.2001 | 0 | 3.8353 | 0 | 1550.5953 | 1550.5953 | 28.79 | 47.7 | 46.4 | 47.7 | 46.1 | 5.0794 | 5.0794 | 5.0794 | 5.0794
54 | 4 | 268 | CV Chg | 00:21:58 | 2024-07-14 01:31:58 | 2024-07-14 01:53:55 | 0.1803 | 180.29 | 0.1803 | 180.29 | 0 | 0 | -0.1803 | 0.7573 | 757.3 | 0.7573 | 757.3 | 0 | 0 | -0.7573 | 0 | 4.2001 | 4.2001 | 0 | 4.2005 | 4.2005 | 0 | 4.2005 | 0 | 1550.5953 | 61.942 | 0 | 46.4 | 45.7 | 46.4 | 45.7 | 5.0794 | 5.0794 | 5.0794 | 5.0794
54 | 5 | 269 | Rest | 00:05:00 | 2024-07-14 01:53:56 | 2024-07-14 01:58:55 | 0 | 0 | 0 | 0 | 0 | 0 | 0 | 0 | 0 | 0 | 0 | 0 | 0 | 0 | 0 | 4.1989 | 0 | 0 | 4.1952 | 0 | 0 | 0 | 0 | 0 | 0 | 25.02 | 45.7 | 45.7 | 45.7 | 45.7 | 5.0794 | 5.0794 | 5.0794 | 5.0794
54 | 6 | 270 | CC DChg | 00:53:21 | 2024-07-14 01:58:56 | 2024-07-14 02:52:16 | 2.7568 | 2756.81 | 0 | 0 | 2.7568 | 2756.81 | 2.7568 | 10.0542 | 10054.24 | 0 | 0 | 10.0542 | 10054.24 | 10.0542 | 6131.4954 | 4.1115 | 0 | 4.1115 | 2.4929 | 0 | 2.4929 | 0 | 3.661 | -3100.4465 | -3100.4465 | 27 | 45.7 | 49 | 49 | 45.7 | 5.0794 | 5.0794 | 5.0794 | 5.0794
54 | 7 | 271 | Rest | 00:05:00 | 2024-07-14 02:52:18 | 2024-07-14 02:57:17 | 0 | 0 | 0 | 0 | 0 | 0 | 0 | 0 | 0 | 0 | 0 | 0 | 0 | 0 | 0 | 2.6327 | 0 | 0 | 3.0035 | 0 | 0 | 0 | 0 | 0 | 0 | 45.1 | 49 | 47.8 | 49 | 47.8 | 5.0794 | 5.0794 | 5.0794 | 5.0794
55 | 3 | 272 | CC Chg | 01:39:45 | 2024-07-14 02:57:18 | 2024-07-14 04:37:02 | 2.5776 | 2577.56 | 2.5776 | 2577.56 | 0 | 0 | -2.5776 | 9.8769 | 9876.86 | 9.8769 | 9876.86 | 0 | 0 | -9.8769 | 8056.8182 | 3.0484 | 3.0484 | 0 | 4.2001 | 4.2001 | 0 | 3.8359 | 0 | 1550.5953 | 1550.2233 | 28.99 | 47.8 | 46.6 | 47.8 | 46.3 | 5.0794 | 5.0794 | 5.0794 | 5.0794
55 | 4 | 273 | CV Chg | 00:21:56 | 2024-07-14 04:37:03 | 2024-07-14 04:58:58 | 0.1798 | 179.8 | 0.1798 | 179.8 | 0 | 0 | -0.1798 | 0.7553 | 755.26 | 0.7553 | 755.26 | 0 | 0 | -0.7553 | 0 | 4.2001 | 4.2001 | 0 | 4.2005 | 4.2005 | 0 | 4.2005 | 0 | 1550.5953 | 61.9296 | 0 | 46.6 | 45.9 | 46.6 | 45.9 | 5.0794 | 5.0794 | 5.0794 | 5.0794
55 | 5 | 274 | Rest | 00:05:00 | 2024-07-14 04:58:59 | 2024-07-14 05:03:58 | 0 | 0 | 0 | 0 | 0 | 0 | 0 | 0 | 0 | 0 | 0 | 0 | 0 | 0 | 0 | 4.1989 | 0 | 0 | 4.1952 | 0 | 0 | 0 | 0 | 0 | 0 | 25.03 | 45.9 | 45.8 | 45.9 | 45.8 | 5.0794 | 5.0794 | 5.0794 | 5.0794
55 | 6 | 275 | CC DChg | 00:53:20 | 2024-07-14 05:03:59 | 2024-07-14 05:57:18 | 2.756 | 2755.95 | 0 | 0 | 2.756 | 2755.95 | 2.756 | 10.0515 | 10051.47 | 0 | 0 | 10.0515 | 10051.47 | 10.0515 | 6079.51 | 4.1115 | 0 | 4.1115 | 2.4795 | 0 | 2.4795 | 0 | 3.6613 | -3100.4465 | -3100.4465 | 27 | 45.8 | 49 | 49 | 45.8 | 5.0794 | 5.0794 | 5.0794 | 5.0794
55 | 7 | 276 | Rest | 00:05:00 | 2024-07-14 05:57:19 | 2024-07-14 06:02:18 | 0 | 0 | 0 | 0 | 0 | 0 | 0 | 0 | 0 | 0 | 0 | 0 | 0 | 0 | 0 | 2.6246 | 0 | 0 | 3.0019 | 0 | 0 | 0 | 0 | 0 | 0 | 46.8 | 49 | 47.8 | 49.1 | 47.8 | 5.0794 | 5.0794 | 5.0794 | 5.0794
56 | 3 | 277 | CC Chg | 01:39:42 | 2024-07-14 06:02:19 | 2024-07-14 07:42:00 | 2.5763 | 2576.28 | 2.5763 | 2576.28 | 0 | 0 | -2.5763 | 9.872 | 9871.99 | 9.872 | 9871.99 | 0 | 0 | -9.872 | 8037.6709 | 3.0463 | 3.0463 | 0 | 4.2001 | 4.2001 | 0 | 3.8362 | 0 | 1550.2233 | 1550.5953 | 28.6 | 47.8 | 46.4 | 47.8 | 46.3 | 5.0794 | 5.0794 | 5.0794 | 5.0794
56 | 4 | 278 | CV Chg | 00:21:53 | 2024-07-14 07:42:01 | 2024-07-14 08:03:53 | 0.1801 | 180.13 | 0.1801 | 180.13 | 0 | 0 | -0.1801 | 0.7567 | 756.65 | 0.7567 | 756.65 | 0 | 0 | -0.7567 | 0 | 4.2001 | 4.2001 | 0 | 4.2005 | 4.2005 | 0 | 4.2005 | 0 | 1550.5953 | 61.973 | 0 | 46.4 | 45.7 | 46.4 | 45.7 | 5.0794 | 5.0794 | 5.0794 | 5.0794
56 | 5 | 279 | Rest | 00:05:00 | 2024-07-14 08:03:55 | 2024-07-14 08:08:54 | 0 | 0 | 0 | 0 | 0 | 0 | 0 | 0 | 0 | 0 | 0 | 0 | 0 | 0 | 0 | 4.1989 | 0 | 0 | 4.1952 | 0 | 0 | 0 | 0 | 0 | 0 | 25.01 | 45.7 | 45.6 | 45.7 | 45.6 | 5.0794 | 5.0794 | 5.0794 | 5.0794
56 | 6 | 280 | CC DChg | 00:53:18 | 2024-07-14 08:08:55 | 2024-07-14 09:02:12 | 2.7542 | 2754.23 | 0 | 0 | 2.7542 | 2754.23 | 2.7542 | 10.045 | 10044.97 | 0 | 0 | 10.045 | 10044.97 | 10.045 | 6096.5535 | 4.1112 | 0 | 4.1112 | 2.4848 | 0 | 2.4848 | 0 | 3.6607 | -3100.0742 | -3100.4465 | 27.1 | 45.6 | 48.8 | 48.8 | 45.6 | 5.0794 | 5.0794 | 5.0794 | 5.0794
56 | 7 | 281 | Rest | 00:05:00 | 2024-07-14 09:02:13 | 2024-07-14 09:07:12 | 0 | 0 | 0 | 0 | 0 | 0 | 0 | 0 | 0 | 0 | 0 | 0 | 0 | 0 | 0 | 2.6277 | 0 | 0 | 3.0029 | 0 | 0 | 0 | 0 | 0 | 0 | 46.1 | 48.8 | 47.6 | 48.9 | 47.6 | 5.0794 | 5.0794 | 5.0794 | 5.0794
57 | 3 | 282 | CC Chg | 01:39:36 | 2024-07-14 09:07:13 | 2024-07-14 10:46:47 | 2.5737 | 2573.71 | 2.5737 | 2573.71 | 0 | 0 | -2.5737 | 9.8625 | 9862.53 | 9.8625 | 9862.53 | 0 | 0 | -9.8625 | 8038.2915 | 3.0475 | 3.0475 | 0 | 4.2001 | 4.2001 | 0 | 3.8368 | 0 | 1550.2233 | 1550.5953 | 28.8 | 47.6 | 46.3 | 47.6 | 46.1 | 5.0794 | 5.0794 | 5.0794 | 5.0794
57 | 4 | 283 | CV Chg | 00:22:04 | 2024-07-14 10:46:48 | 2024-07-14 11:08:51 | 0.1811 | 181.13 | 0.1811 | 181.13 | 0 | 0 | -0.1811 | 0.7608 | 760.82 | 0.7608 | 760.82 | 0 | 0 | -0.7608 | 0 | 4.2001 | 4.2001 | 0 | 4.2005 | 4.2005 | 0 | 4.2005 | 0 | 1550.5953 | 61.9482 | 0 | 46.3 | 45.6 | 46.3 | 45.6 | 5.0794 | 5.0794 | 5.0794 | 5.0794
57 | 5 | 284 | Rest | 00:05:00 | 2024-07-14 11:08:52 | 2024-07-14 11:13:51 | 0 | 0 | 0 | 0 | 0 | 0 | 0 | 0 | 0 | 0 | 0 | 0 | 0 | 0 | 0 | 4.1989 | 0 | 0 | 4.1952 | 0 | 0 | 0 | 0 | 0 | 0 | 25.02 | 45.6 | 45.5 | 45.6 | 45.5 | 5.0794 | 5.0794 | 5.0794 | 5.0794
57 | 6 | 285 | CC DChg | 00:53:17 | 2024-07-14 11:13:53 | 2024-07-14 12:07:09 | 2.7534 | 2753.37 | 0 | 0 | 2.7534 | 2753.37 | 2.7534 | 10.0418 | 10041.81 | 0 | 0 | 10.0418 | 10041.81 | 10.0418 | 6049.6773 | 4.1112 | 0 | 4.1112 | 2.4727 | 0 | 2.4727 | 0 | 3.6607 | -3100.4465 | -3100.4465 | 27.1 | 45.5 | 48.8 | 48.8 | 45.5 | 5.0794 | 5.0794 | 5.0794 | 5.0794
57 | 7 | 286 | Rest | 00:05:00 | 2024-07-14 12:07:10 | 2024-07-14 12:12:09 | 0 | 0 | 0 | 0 | 0 | 0 | 0 | 0 | 0 | 0 | 0 | 0 | 0 | 0 | 0 | 2.6184 | 0 | 0 | 3.0016 | 0 | 0 | 0 | 0 | 0 | 0 | 47 | 48.8 | 47.6 | 48.8 | 47.6 | 5.0794 | 5.0794 | 5.0794 | 5.0794
58 | 3 | 287 | CC Chg | 01:39:33 | 2024-07-14 12:12:10 | 2024-07-14 13:51:42 | 2.5725 | 2572.46 | 2.5725 | 2572.46 | 0 | 0 | -2.5725 | 9.8578 | 9857.85 | 9.8578 | 9857.85 | 0 | 0 | -9.8578 | 8023.6006 | 3.0459 | 3.0459 | 0 | 4.2001 | 4.2001 | 0 | 3.8371 | 0 | 1550.5953 | 1550.5953 | 28.59 | 47.6 | 46.3 | 47.6 | 46.1 | 5.0794 | 5.0794 | 5.0794 | 5.0794
58 | 4 | 288 | CV Chg | 00:22:00 | 2024-07-14 13:51:43 | 2024-07-14 14:13:42 | 0.1814 | 181.37 | 0.1814 | 181.37 | 0 | 0 | -0.1814 | 0.7619 | 761.87 | 0.7619 | 761.87 | 0 | 0 | -0.7619 | 0 | 4.2001 | 4.2001 | 0 | 4.2005 | 4.2005 | 0 | 4.2005 | 0 | 1550.2233 | 61.9296 | 0 | 46.3 | 45.6 | 46.3 | 45.6 | 5.0794 | 5.0794 | 5.0794 | 5.0794
58 | 5 | 289 | Rest | 00:05:00 | 2024-07-14 14:13:43 | 2024-07-14 14:18:42 | 0 | 0 | 0 | 0 | 0 | 0 | 0 | 0 | 0 | 0 | 0 | 0 | 0 | 0 | 0 | 4.1989 | 0 | 0 | 4.1955 | 0 | 0 | 0 | 0 | 0 | 0 | 25.03 | 45.6 | 45.5 | 45.6 | 45.5 | 5.0794 | 5.0794 | 5.0794 | 5.0794
58 | 6 | 290 | CC DChg | 00:53:28 | 2024-07-14 14:18:43 | 2024-07-14 15:26:00 | 2.7628 | 2762.84 | 0 | 0 | 2.7628 | 2762.84 | 2.7628 | 10.0718 | 10071.77 | 0 | 0 | 10.0718 | 10071.77 | 10.0718 | 6084.3049 | 4.1112 | 0 | 4.1112 | 2.4764 | 0 | 2.4764 | 0 | 3.6573 | -3100.4465 | -3100.4465 | 27.2 | 45.5 | 46.4 | 48.5 | 45.5 | 5.0794 | 0.2461 | 5.0794 | 0.2461
58 | 7 | 291 | Rest | 00:05:00 | 2024-07-14 15:26:01 | 2024-07-14 15:31:00 | 0 | 0 | 0 | 0 | 0 | 0 | 0 | 0 | 0 | 0 | 0 | 0 | 0 | 0 | 0 | 2.629 | 0 | 0 | 2.9765 | 0 | 0 | 0 | 0 | 0 | 0 | 49.2 | 46.4 | 46.2 | 46.6 | 46.2 | 0.2459 | 0.2434 | 0.2459 | 0.2385
59 | 3 | 292 | CC Chg | 01:39:52 | 2024-07-14 15:31:01 | 2024-07-14 17:13:00 | 2.5806 | 2580.59 | 2.5806 | 2580.59 | 0 | 0 | -2.5806 | 9.8858 | 9885.83 | 9.8858 | 9885.83 | 0 | 0 | -9.8858 | 7890.0163 | 3.0227 | 3.0227 | 0 | 4.2001 | 4.2001 | 0 | 3.8325 | 0 | 1550.2233 | 1550.5953 | 29.8 | 46.2 | 46.2 | 46.5 | 45.6 | 0.2434 | 5.0794 | 5.0794 | 0.2302
59 | 4 | 293 | CV Chg | 00:22:06 | 2024-07-14 17:13:01 | 2024-07-14 17:35:06 | 0.1817 | 181.73 | 0.1817 | 181.73 | 0 | 0 | -0.1817 | 0.7634 | 763.38 | 0.7634 | 763.38 | 0 | 0 | -0.7634 | 0 | 4.2001 | 4.2001 | 0 | 4.2008 | 4.2008 | 0 | 4.2005 | 0 | 1550.2233 | 61.88 | 0 | 46.2 | 45.5 | 46.2 | 45.5 | 5.0794 | 5.0794 | 5.0794 | 5.0794
59 | 5 | 294 | Rest | 00:05:00 | 2024-07-14 17:35:07 | 2024-07-14 17:40:06 | 0 | 0 | 0 | 0 | 0 | 0 | 0 | 0 | 0 | 0 | 0 | 0 | 0 | 0 | 0 | 4.1989 | 0 | 0 | 4.1952 | 0 | 0 | 0 | 0 | 0 | 0 | 30.06 | 45.5 | 45.5 | 45.5 | 45.5 | 5.0794 | 5.0794 | 5.0794 | 5.0794
59 | 6 | 295 | CC DChg | 00:53:14 | 2024-07-14 17:40:07 | 2024-07-14 18:33:20 | 2.7508 | 2750.78 | 0 | 0 | 2.7508 | 2750.78 | 2.7508 | 10.0337 | 10033.72 | 0 | 0 | 10.0337 | 10033.72 | 10.0337 | 6145.1612 | 4.1109 | 0 | 4.1109 | 2.4994 | 0 | 2.4994 | 0 | 3.6604 | -3100.4465 | -3100.4465 | 27.2 | 45.5 | 48.7 | 48.7 | 45.5 | 5.0794 | 5.0794 | 5.0794 | 5.0794
59 | 7 | 296 | Rest | 00:05:00 | 2024-07-14 18:33:21 | 2024-07-14 18:38:20 | 0 | 0 | 0 | 0 | 0 | 0 | 0 | 0 | 0 | 0 | 0 | 0 | 0 | 0 | 0 | 2.6398 | 0 | 0 | 3.0053 | 0 | 0 | 0 | 0 | 0 | 0 | 45.3 | 48.7 | 47.5 | 48.8 | 47.5 | 5.0794 | 5.0794 | 5.0794 | 5.0794
60 | 3 | 297 | CC Chg | 01:39:28 | 2024-07-14 18:38:21 | 2024-07-14 20:17:47 | 2.5703 | 2570.29 | 2.5703 | 2570.29 | 0 | 0 | -2.5703 | 9.8505 | 9850.51 | 9.8505 | 9850.51 | 0 | 0 | -9.8505 | 8044.9254 | 3.05 | 3.05 | 0 | 4.2001 | 4.2001 | 0 | 3.8337 | 0 | 1550.2233 | 1550.5953 | 28.8 | 47.5 | 46.3 | 47.5 | 46.1 | 5.0794 | 5.0794 | 5.0794 | 5.0794
60 | 4 | 298 | CV Chg | 00:22:00 | 2024-07-14 20:17:48 | 2024-07-14 20:39:47 | 0.181 | 181.01 | 0.181 | 181.01 | 0 | 0 | -0.181 | 0.7603 | 760.34 | 0.7603 | 760.34 | 0 | 0 | -0.7603 | 0 | 4.2001 | 4.2001 | 0 | 4.2005 | 4.2005 | 0 | 4.2005 | 0 | 1550.2233 | 61.8428 | 0 | 46.3 | 45.7 | 46.3 | 45.7 | 5.0794 | 5.0794 | 5.0794 | 5.0794
60 | 5 | 299 | Rest | 00:05:00 | 2024-07-14 20:39:48 | 2024-07-14 20:44:47 | 0 | 0 | 0 | 0 | 0 | 0 | 0 | 0 | 0 | 0 | 0 | 0 | 0 | 0 | 0 | 4.1989 | 0 | 0 | 4.1955 | 0 | 0 | 0 | 0 | 0 | 0 | 25.06 | 45.7 | 45.6 | 45.7 | 45.6 | 5.0794 | 5.0794 | 5.0794 | 5.0794
60 | 6 | 300 | CC DChg | 00:53:13 | 2024-07-14 20:44:48 | 2024-07-14 21:38:00 | 2.7499 | 2749.92 | 0 | 0 | 2.7499 | 2749.92 | 2.7499 | 10.0307 | 10030.69 | 0 | 0 | 10.0307 | 10030.69 | 10.0307 | 6053.5598 | 4.1112 | 0 | 4.1112 | 2.4758 | 0 | 2.4758 | 0 | 3.6607 | -3100.4465 | -3100.4465 | 27.2 | 45.6 | 48.8 | 48.8 | 45.6 | 5.0794 | 5.0794 | 5.0794 | 5.0794
60 | 7 | 301 | Rest | 00:05:00 | 2024-07-14 21:38:01 | 2024-07-14 21:43:00 | 0 | 0 | 0 | 0 | 0 | 0 | 0 | 0 | 0 | 0 | 0 | 0 | 0 | 0 | 0 | 2.6234 | 0 | 0 | 3.0019 | 0 | 0 | 0 | 0 | 0 | 0 | 47.6 | 48.8 | 47.6 | 48.9 | 47.6 | 5.0794 | 5.0794 | 5.0794 | 5.0794
61 | 3 | 302 | CC Chg | 01:39:26 | 2024-07-14 21:43:01 | 2024-07-14 23:22:26 | 2.5694 | 2569.43 | 2.5694 | 2569.43 | 0 | 0 | -2.5694 | 9.8471 | 9847.13 | 9.8471 | 9847.13 | 0 | 0 | -9.8471 | 8018.4504 | 3.0466 | 3.0466 | 0 | 4.2001 | 4.2001 | 0 | 3.8337 | 0 | 1550.2233 | 1550.5953 | 28.8 | 47.6 | 46.4 | 47.6 | 46.2 | 5.0794 | 5.0794 | 5.0794 | 5.0794
61 | 4 | 303 | CV Chg | 00:21:58 | 2024-07-14 23:22:27 | 2024-07-14 23:44:24 | 0.1809 | 180.95 | 0.1809 | 180.95 | 0 | 0 | -0.1809 | 0.7601 | 760.07 | 0.7601 | 760.07 | 0 | 0 | -0.7601 | 0 | 4.2001 | 4.2001 | 0 | 4.2008 | 4.2008 | 0 | 4.2005 | 0 | 1550.5953 | 61.8366 | 0 | 46.4 | 45.7 | 46.4 | 45.7 | 5.0794 | 5.0794 | 5.0794 | 5.0794
61 | 5 | 304 | Rest | 00:05:00 | 2024-07-14 23:44:25 | 2024-07-14 23:49:24 | 0 | 0 | 0 | 0 | 0 | 0 | 0 | 0 | 0 | 0 | 0 | 0 | 0 | 0 | 0 | 4.1989 | 0 | 0 | 4.1955 | 0 | 0 | 0 | 0 | 0 | 0 | 30.08 | 45.7 | 45.7 | 45.7 | 45.7 | 5.0794 | 5.0794 | 5.0794 | 5.0794
61 | 6 | 305 | CC DChg | 00:53:11 | 2024-07-14 23:49:25 | 2024-07-15 00:42:35 | 2.7482 | 2748.2 | 0 | 0 | 2.7482 | 2748.2 | 2.7482 | 10.0253 | 10025.34 | 0 | 0 | 10.0253 | 10025.34 | 10.0253 | 6086.6913 | 4.1109 | 0 | 4.1109 | 2.4854 | 0 | 2.4854 | 0 | 3.6607 | -3100.4465 | -3100.4465 | 27.3 | 45.7 | 48.8 | 48.8 | 45.7 | 5.0794 | 5.0794 | 5.0794 | 5.0794
61 | 7 | 306 | Rest | 00:05:00 | 2024-07-15 00:42:36 | 2024-07-15 00:47:35 | 0 | 0 | 0 | 0 | 0 | 0 | 0 | 0 | 0 | 0 | 0 | 0 | 0 | 0 | 0 | 2.6302 | 0 | 0 | 3.0035 | 0 | 0 | 0 | 0 | 0 | 0 | 46.7 | 48.8 | 47.7 | 48.9 | 47.7 | 5.0794 | 5.0794 | 5.0794 | 5.0794
62 | 3 | 307 | CC Chg | 01:39:21 | 2024-07-15 00:47:36 | 2024-07-15 02:26:57 | 2.5673 | 2567.26 | 2.5673 | 2567.26 | 0 | 0 | -2.5673 | 9.8391 | 9839.09 | 9.8391 | 9839.09 | 0 | 0 | -9.8391 | 8024.6083 | 3.0484 | 3.0484 | 0 | 4.2001 | 4.2001 | 0 | 3.8343 | 0 | 1550.5953 | 1550.5953 | 28.99 | 47.6 | 46.3 | 47.6 | 46.2 | 5.0794 | 5.0794 | 5.0794 | 5.0794
62 | 4 | 308 | CV Chg | 00:22:00 | 2024-07-15 02:26:58 | 2024-07-15 02:48:57 | 0.1815 | 181.46 | 0.1815 | 181.46 | 0 | 0 | -0.1815 | 0.7622 | 762.21 | 0.7622 | 762.21 | 0 | 0 | -0.7622 | 0 | 4.2001 | 4.2001 | 0 | 4.2005 | 4.2005 | 0 | 4.2005 | 0 | 1550.2233 | 61.8428 | 0 | 46.3 | 45.7 | 46.4 | 45.7 | 5.0794 | 5.0794 | 5.0794 | 5.0794
62 | 5 | 309 | Rest | 00:05:00 | 2024-07-15 02:48:58 | 2024-07-15 02:53:57 | 0 | 0 | 0 | 0 | 0 | 0 | 0 | 0 | 0 | 0 | 0 | 0 | 0 | 0 | 0 | 4.1989 | 0 | 0 | 4.1955 | 0 | 0 | 0 | 0 | 0 | 0 | 25.06 | 45.7 | 45.7 | 45.7 | 45.7 | 5.0794 | 5.0794 | 5.0794 | 5.0794
62 | 6 | 310 | CC DChg | 00:53:09 | 2024-07-15 02:53:59 | 2024-07-15 03:47:07 | 2.7465 | 2746.48 | 0 | 0 | 2.7465 | 2746.48 | 2.7465 | 10.0199 | 10019.92 | 0 | 0 | 10.0199 | 10019.92 | 10.0199 | 6137.899 | 4.1109 | 0 | 4.1109 | 2.5 | 0 | 2.5 | 0 | 3.6607 | -3100.4465 | -3100.4465 | 27.3 | 45.7 | 48.9 | 48.9 | 45.7 | 5.0794 | 5.0794 | 5.0794 | 5.0794
62 | 7 | 311 | Rest | 00:05:00 | 2024-07-15 03:47:08 | 2024-07-15 03:52:07 | 0 | 0 | 0 | 0 | 0 | 0 | 0 | 0 | 0 | 0 | 0 | 0 | 0 | 0 | 0 | 2.6398 | 0 | 0 | 3.0047 | 0 | 0 | 0 | 0 | 0 | 0 | 45.1 | 48.9 | 47.7 | 48.9 | 47.7 | 5.0794 | 5.0794 | 5.0794 | 5.0794
63 | 3 | 312 | CC Chg | 01:39:19 | 2024-07-15 03:52:08 | 2024-07-15 05:31:26 | 2.5664 | 2566.37 | 2.5664 | 2566.37 | 0 | 0 | -2.5664 | 9.8364 | 9836.39 | 9.8364 | 9836.39 | 0 | 0 | -9.8364 | 8030.4922 | 3.0497 | 3.0497 | 0 | 4.2001 | 4.2001 | 0 | 3.8349 | 0 | 1550.2233 | 1550.5953 | 29 | 47.7 | 46.5 | 47.7 | 46.2 | 5.0794 | 5.0794 | 5.0794 | 5.0794
63 | 4 | 313 | CV Chg | 00:21:57 | 2024-07-15 05:31:27 | 2024-07-15 05:53:23 | 0.1806 | 180.6 | 0.1806 | 180.6 | 0 | 0 | -0.1806 | 0.7586 | 758.59 | 0.7586 | 758.59 | 0 | 0 | -0.7586 | 0 | 4.2001 | 4.2001 | 0 | 4.2008 | 4.2008 | 0 | 4.2005 | 0 | 1550.5953 | 61.9606 | 0 | 46.5 | 45.8 | 46.5 | 45.8 | 5.0794 | 5.0794 | 5.0794 | 5.0794
63 | 5 | 314 | Rest | 00:05:00 | 2024-07-15 05:53:24 | 2024-07-15 05:58:23 | 0 | 0 | 0 | 0 | 0 | 0 | 0 | 0 | 0 | 0 | 0 | 0 | 0 | 0 | 0 | 4.1989 | 0 | 0 | 4.1955 | 0 | 0 | 0 | 0 | 0 | 0 | 30.02 | 45.8 | 45.8 | 45.8 | 45.8 | 5.0794 | 5.0794 | 5.0794 | 5.0794
63 | 6 | 315 | CC DChg | 00:53:08 | 2024-07-15 05:58:24 | 2024-07-15 06:51:31 | 2.7456 | 2745.62 | 0 | 0 | 2.7456 | 2745.62 | 2.7456 | 10.017 | 10017.04 | 0 | 0 | 10.017 | 10017.04 | 10.017 | 6078.6529 | 4.1112 | 0 | 4.1112 | 2.4851 | 0 | 2.4851 | 0 | 3.6607 | -3100.4465 | -3100.4465 | 27.2 | 45.8 | 48.9 | 48.9 | 45.8 | 5.0794 | 5.0794 | 5.0794 | 5.0794
63 | 7 | 316 | Rest | 00:05:00 | 2024-07-15 06:51:32 | 2024-07-15 06:56:31 | 0 | 0 | 0 | 0 | 0 | 0 | 0 | 0 | 0 | 0 | 0 | 0 | 0 | 0 | 0 | 2.6287 | 0 | 0 | 3.0032 | 0 | 0 | 0 | 0 | 0 | 0 | 46.3 | 48.9 | 47.7 | 49 | 47.7 | 5.0794 | 5.0794 | 5.0794 | 5.0794
64 | 3 | 317 | CC Chg | 01:39:17 | 2024-07-15 06:56:32 | 2024-07-15 08:35:48 | 2.5655 | 2565.52 | 2.5655 | 2565.52 | 0 | 0 | -2.5655 | 9.8332 | 9833.17 | 9.8332 | 9833.17 | 0 | 0 | -9.8332 | 8014.848 | 3.0478 | 3.0478 | 0 | 4.2001 | 4.2001 | 0 | 3.8349 | 0 | 1550.5953 | 1550.5953 | 28.79 | 47.7 | 46.4 | 47.7 | 46.3 | 5.0794 | 5.0794 | 5.0794 | 5.0794
64 | 4 | 318 | CV Chg | 00:21:59 | 2024-07-15 08:35:49 | 2024-07-15 08:57:47 | 0.1806 | 180.58 | 0.1806 | 180.58 | 0 | 0 | -0.1806 | 0.7585 | 758.52 | 0.7585 | 758.52 | 0 | 0 | -0.7585 | 0 | 4.2001 | 4.2001 | 0 | 4.2005 | 4.2005 | 0 | 4.2005 | 0 | 1550.5953 | 61.9792 | 0 | 46.4 | 45.7 | 46.4 | 45.7 | 5.0794 | 5.0794 | 5.0794 | 5.0794
64 | 5 | 319 | Rest | 00:05:00 | 2024-07-15 08:57:48 | 2024-07-15 09:02:47 | 0 | 0 | 0 | 0 | 0 | 0 | 0 | 0 | 0 | 0 | 0 | 0 | 0 | 0 | 0 | 4.1989 | 0 | 0 | 4.1952 | 0 | 0 | 0 | 0 | 0 | 0 | 25.01 | 45.7 | 45.7 | 45.7 | 45.7 | 5.0794 | 5.0794 | 5.0794 | 5.0794
64 | 6 | 320 | CC DChg | 00:53:07 | 2024-07-15 09:02:48 | 2024-07-15 09:55:54 | 2.7448 | 2744.75 | 0 | 0 | 2.7448 | 2744.75 | 2.7448 | 10.0134 | 10013.37 | 0 | 0 | 10.0134 | 10013.37 | 10.0134 | 6026.1908 | 4.1109 | 0 | 4.1109 | 2.4712 | 0 | 2.4712 | 0 | 3.6604 | -3100.4465 | -3100.4465 | 27.2 | 45.7 | 48.7 | 48.7 | 45.7 | 5.0794 | 5.0794 | 5.0794 | 5.0794
64 | 7 | 321 | Rest | 00:05:00 | 2024-07-15 09:55:55 | 2024-07-15 10:00:53 | 0 | 0 | 0 | 0 | 0 | 0 | 0 | 0 | 0 | 0 | 0 | 0 | 0 | 0 | 0 | 2.6175 | 0 | 0 | 3.0016 | 0 | 0 | 0 | 0 | 0 | 0 | 47.2 | 48.7 | 47.6 | 48.8 | 47.6 | 5.0794 | 5.0794 | 5.0794 | 5.0794
65 | 3 | 322 | CC Chg | 01:39:13 | 2024-07-15 10:00:54 | 2024-07-15 11:40:06 | 2.5639 | 2563.92 | 2.5639 | 2563.92 | 0 | 0 | -2.5639 | 9.8269 | 9826.92 | 9.8269 | 9826.92 | 0 | 0 | -9.8269 | 7999.1163 | 3.0463 | 3.0463 | 0 | 4.2001 | 4.2001 | 0 | 3.8353 | 0 | 1550.2233 | 1550.2233 | 28.8 | 47.6 | 46.4 | 47.6 | 46.2 | 5.0794 | 5.0794 | 5.0794 | 5.0794
65 | 4 | 323 | CV Chg | 00:21:57 | 2024-07-15 11:40:07 | 2024-07-15 12:02:03 | 0.1813 | 181.27 | 0.1813 | 181.27 | 0 | 0 | -0.1813 | 0.7614 | 761.43 | 0.7614 | 761.43 | 0 | 0 | -0.7614 | 0 | 4.2001 | 4.2001 | 0 | 4.2008 | 4.2008 | 0 | 4.2005 | 0 | 1550.5953 | 61.9606 | 0 | 46.3 | 45.7 | 46.3 | 45.7 | 5.0794 | 5.0794 | 5.0794 | 5.0794
65 | 5 | 324 | Rest | 00:05:00 | 2024-07-15 12:02:04 | 2024-07-15 12:07:03 | 0 | 0 | 0 | 0 | 0 | 0 | 0 | 0 | 0 | 0 | 0 | 0 | 0 | 0 | 0 | 4.1989 | 0 | 0 | 4.1955 | 0 | 0 | 0 | 0 | 0 | 0 | 30.02 | 45.7 | 45.7 | 45.7 | 45.7 | 5.0794 | 5.0794 | 5.0794 | 5.0794
65 | 6 | 325 | CC DChg | 00:53:04 | 2024-07-15 12:07:04 | 2024-07-15 13:13:56 | 2.7422 | 2742.17 | 0 | 0 | 2.7422 | 2742.17 | 2.7422 | 10.0057 | 10005.71 | 0 | 0 | 10.0057 | 10005.71 | 10.0057 | 6060.6305 | 4.1109 | 0 | 4.1109 | 2.482 | 0 | 2.482 | 0 | 3.6613 | -3100.4465 | -3100.4465 | 27.3 | 45.7 | 48.3 | 48.3 | 45.6 | 5.0794 | 0.2411 | 5.0794 | 0.2259
65 | 7 | 326 | Rest | 00:05:00 | 2024-07-15 13:13:57 | 2024-07-15 13:18:56 | 0 | 0 | 0 | 0 | 0 | 0 | 0 | 0 | 0 | 0 | 0 | 0 | 0 | 0 | 0 | 2.6271 | 0 | 0 | 3.0032 | 0 | 0 | 0 | 0 | 0 | 0 | 46.8 | 48.3 | 47.3 | 48.4 | 47.3 | 0.241 | 0.2416 | 0.2421 | 0.2293
66 | 3 | 327 | CC Chg | 01:39:08 | 2024-07-15 13:18:57 | 2024-07-15 14:58:04 | 2.5618 | 2561.78 | 2.5618 | 2561.78 | 0 | 0 | -2.5618 | 9.8193 | 9819.33 | 9.8193 | 9819.33 | 0 | 0 | -9.8193 | 8005.3468 | 3.0481 | 3.0481 | 0 | 4.2001 | 4.2001 | 0 | 3.8359 | 0 | 1550.5953 | 1550.5953 | 28.99 | 47.3 | 46.2 | 47.3 | 46 | 0.2416 | 5.0794 | 5.0794 | 0.2416
66 | 4 | 328 | CV Chg | 00:22:03 | 2024-07-15 14:58:05 | 2024-07-15 15:20:07 | 0.1818 | 181.81 | 0.1818 | 181.81 | 0 | 0 | -0.1818 | 0.7637 | 763.71 | 0.7637 | 763.71 | 0 | 0 | -0.7637 | 0 | 4.2001 | 4.2001 | 0 | 4.2008 | 4.2008 | 0 | 4.2005 | 0 | 1550.5953 | 61.8676 | 0 | 46.2 | 45.5 | 46.2 | 45.5 | 5.0794 | 5.0794 | 5.0794 | 5.0794
66 | 5 | 329 | Rest | 00:05:00 | 2024-07-15 15:20:08 | 2024-07-15 15:25:07 | 0 | 0 | 0 | 0 | 0 | 0 | 0 | 0 | 0 | 0 | 0 | 0 | 0 | 0 | 0 | 4.1989 | 0 | 0 | 4.1955 | 0 | 0 | 0 | 0 | 0 | 0 | 30.06 | 45.5 | 45.5 | 45.5 | 45.5 | 5.0794 | 5.0794 | 5.0794 | 5.0794
66 | 6 | 330 | CC DChg | 00:53:03 | 2024-07-15 15:25:08 | 2024-07-15 16:18:10 | 2.7413 | 2741.31 | 0 | 0 | 2.7413 | 2741.31 | 2.7413 | 10.0017 | 10001.7 | 0 | 0 | 10.0017 | 10001.7 | 10.0017 | 6120.468 | 4.1106 | 0 | 4.1106 | 2.4981 | 0 | 2.4981 | 0 | 3.6601 | -3100.4465 | -3100.4465 | 27.4 | 45.5 | 48.6 | 48.6 | 45.5 | 5.0794 | 5.0794 | 5.0794 | 5.0794
66 | 7 | 331 | Rest | 00:05:00 | 2024-07-15 16:18:11 | 2024-07-15 16:23:10 | 0 | 0 | 0 | 0 | 0 | 0 | 0 | 0 | 0 | 0 | 0 | 0 | 0 | 0 | 0 | 2.6386 | 0 | 0 | 3.0047 | 0 | 0 | 0 | 0 | 0 | 0 | 45.3 | 48.6 | 47.4 | 48.7 | 47.4 | 5.0794 | 5.0794 | 5.0794 | 5.0794
67 | 3 | 332 | CC Chg | 01:39:06 | 2024-07-15 16:23:11 | 2024-07-15 18:02:16 | 2.5609 | 2560.94 | 2.5609 | 2560.94 | 0 | 0 | -2.5609 | 9.8167 | 9816.66 | 9.8167 | 9816.66 | 0 | 0 | -9.8167 | 8013.4953 | 3.0497 | 3.0497 | 0 | 4.2001 | 4.2001 | 0 | 3.8365 | 0 | 1550.5953 | 1550.2233 | 28.99 | 47.4 | 46.4 | 47.4 | 46 | 5.0794 | 5.0794 | 5.0794 | 5.0794
67 | 4 | 333 | CV Chg | 00:22:00 | 2024-07-15 18:02:17 | 2024-07-15 18:24:16 | 0.1811 | 181.06 | 0.1811 | 181.06 | 0 | 0 | -0.1811 | 0.7605 | 760.54 | 0.7605 | 760.54 | 0 | 0 | -0.7605 | 0 | 4.2001 | 4.2001 | 0 | 4.2008 | 4.2008 | 0 | 4.2005 | 0 | 1550.5953 | 61.9854 | 0 | 46.4 | 45.8 | 46.4 | 45.7 | 5.0794 | 5.0794 | 5.0794 | 5.0794
67 | 5 | 334 | Rest | 00:05:00 | 2024-07-15 18:24:17 | 2024-07-15 18:29:16 | 0 | 0 | 0 | 0 | 0 | 0 | 0 | 0 | 0 | 0 | 0 | 0 | 0 | 0 | 0 | 4.1989 | 0 | 0 | 4.1955 | 0 | 0 | 0 | 0 | 0 | 0 | 30.01 | 45.7 | 45.7 | 45.7 | 45.7 | 5.0794 | 5.0794 | 5.0794 | 5.0794
67 | 6 | 335 | CC DChg | 00:53:02 | 2024-07-15 18:29:17 | 2024-07-15 19:22:18 | 2.7404 | 2740.45 | 0 | 0 | 2.7404 | 2740.45 | 2.7404 | 9.9999 | 9999.85 | 0 | 0 | 9.9999 | 9999.85 | 9.9999 | 6122.0741 | 4.1109 | 0 | 4.1109 | 2.4994 | 0 | 2.4994 | 0 | 3.6604 | -3100.4465 | -3100.4465 | 27.3 | 45.7 | 48.9 | 48.9 | 45.7 | 5.0794 | 5.0794 | 5.0794 | 5.0794
67 | 7 | 336 | Rest | 00:05:00 | 2024-07-15 19:22:19 | 2024-07-15 19:27:18 | 0 | 0 | 0 | 0 | 0 | 0 | 0 | 0 | 0 | 0 | 0 | 0 | 0 | 0 | 0 | 2.6376 | 0 | 0 | 3.0044 | 0 | 0 | 0 | 0 | 0 | 0 | 44.6 | 48.9 | 47.7 | 48.9 | 47.7 | 5.0794 | 5.0794 | 5.0794 | 5.0794
68 | 3 | 337 | CC Chg | 01:39:04 | 2024-07-15 19:27:19 | 2024-07-15 21:06:22 | 2.56 | 2559.99 | 2.56 | 2559.99 | 0 | 0 | -2.56 | 9.8131 | 9813.05 | 9.8131 | 9813.05 | 0 | 0 | -9.8131 | 8008.3553 | 3.0494 | 3.0494 | 0 | 4.2001 | 4.2001 | 0 | 3.8365 | 0 | 1550.2233 | 1550.2233 | 29 | 47.7 | 46.5 | 47.7 | 46.2 | 5.0794 | 5.0794 | 5.0794 | 5.0794
68 | 4 | 338 | CV Chg | 00:21:54 | 2024-07-15 21:06:23 | 2024-07-15 21:28:16 | 0.1809 | 180.89 | 0.1809 | 180.89 | 0 | 0 | -0.1809 | 0.7599 | 759.85 | 0.7599 | 759.85 | 0 | 0 | -0.7599 | 0 | 4.2001 | 4.2001 | 0 | 4.2005 | 4.2005 | 0 | 4.2008 | 0 | 1550.5953 | 61.9792 | 0 | 46.5 | 45.8 | 46.5 | 45.8 | 5.0794 | 5.0794 | 5.0794 | 5.0794
68 | 5 | 339 | Rest | 00:05:00 | 2024-07-15 21:28:17 | 2024-07-15 21:33:16 | 0 | 0 | 0 | 0 | 0 | 0 | 0 | 0 | 0 | 0 | 0 | 0 | 0 | 0 | 0 | 4.1989 | 0 | 0 | 4.1955 | 0 | 0 | 0 | 0 | 0 | 0 | 25.01 | 45.8 | 45.8 | 45.8 | 45.8 | 5.0794 | 5.0794 | 5.0794 | 5.0794
68 | 6 | 340 | CC DChg | 00:53:01 | 2024-07-15 21:33:17 | 2024-07-15 22:26:17 | 2.7396 | 2739.59 | 0 | 0 | 2.7396 | 2739.59 | 2.7396 | 9.9967 | 9996.7 | 0 | 0 | 9.9967 | 9996.7 | 9.9967 | 6067.6209 | 4.1109 | 0 | 4.1109 | 2.4854 | 0 | 2.4854 | 0 | 3.6604 | -3100.0742 | -3100.4465 | 27.3 | 45.8 | 48.8 | 48.8 | 45.8 | 5.0794 | 5.0794 | 5.0794 | 5.0794
68 | 7 | 341 | Rest | 00:05:00 | 2024-07-15 22:26:18 | 2024-07-15 22:31:17 | 0 | 0 | 0 | 0 | 0 | 0 | 0 | 0 | 0 | 0 | 0 | 0 | 0 | 0 | 0 | 2.6296 | 0 | 0 | 3.0035 | 0 | 0 | 0 | 0 | 0 | 0 | 46.5 | 48.8 | 47.7 | 48.9 | 47.7 | 5.0794 | 5.0794 | 5.0794 | 5.0794
69 | 3 | 342 | CC Chg | 01:39:02 | 2024-07-15 22:31:18 | 2024-07-16 00:10:19 | 2.5591 | 2559.06 | 2.5591 | 2559.06 | 0 | 0 | -2.5591 | 9.8096 | 9809.57 | 9.8096 | 9809.57 | 0 | 0 | -9.8096 | 7996.8471 | 3.0481 | 3.0481 | 0 | 4.2001 | 4.2001 | 0 | 3.8368 | 0 | 1550.2233 | 1550.5953 | 28.8 | 47.7 | 46.5 | 47.7 | 46.2 | 5.0794 | 5.0794 | 5.0794 | 5.0794
69 | 4 | 343 | CV Chg | 00:22:02 | 2024-07-16 00:10:20 | 2024-07-16 00:32:21 | 0.181 | 181.05 | 0.181 | 181.05 | 0 | 0 | -0.181 | 0.7605 | 760.5 | 0.7605 | 760.5 | 0 | 0 | -0.7605 | 0 | 4.2001 | 4.2001 | 0 | 4.2005 | 4.2005 | 0 | 4.2005 | 0 | 1550.2233 | 61.9234 | 0 | 46.5 | 45.8 | 46.5 | 45.8 | 5.0794 | 5.0794 | 5.0794 | 5.0794
69 | 5 | 344 | Rest | 00:05:00 | 2024-07-16 00:32:22 | 2024-07-16 00:37:21 | 0 | 0 | 0 | 0 | 0 | 0 | 0 | 0 | 0 | 0 | 0 | 0 | 0 | 0 | 0 | 4.1989 | 0 | 0 | 4.1955 | 0 | 0 | 0 | 0 | 0 | 0 | 25.03 | 45.8 | 45.8 | 45.8 | 45.8 | 5.0794 | 5.0794 | 5.0794 | 5.0794
69 | 6 | 345 | CC DChg | 00:53:00 | 2024-07-16 00:37:22 | 2024-07-16 01:30:21 | 2.7387 | 2738.72 | 0 | 0 | 2.7387 | 2738.72 | 2.7387 | 9.9938 | 9993.79 | 0 | 0 | 9.9938 | 9993.79 | 9.9938 | 6052.993 | 4.1109 | 0 | 4.1109 | 2.482 | 0 | 2.482 | 0 | 3.6641 | -3100.4465 | -3100.4465 | 27.3 | 45.8 | 48.9 | 48.9 | 45.8 | 5.0794 | 5.0794 | 5.0794 | 5.0794
69 | 7 | 346 | Rest | 00:05:00 | 2024-07-16 01:30:22 | 2024-07-16 01:35:21 | 0 | 0 | 0 | 0 | 0 | 0 | 0 | 0 | 0 | 0 | 0 | 0 | 0 | 0 | 0 | 2.6252 | 0 | 0 | 3.0029 | 0 | 0 | 0 | 0 | 0 | 0 | 46.2 | 48.9 | 47.7 | 49 | 47.7 | 5.0794 | 5.0794 | 5.0794 | 5.0794
70 | 3 | 347 | CC Chg | 01:39:00 | 2024-07-16 01:35:22 | 2024-07-16 03:14:21 | 2.5582 | 2558.21 | 2.5582 | 2558.21 | 0 | 0 | -2.5582 | 9.8064 | 9806.44 | 9.8064 | 9806.44 | 0 | 0 | -9.8064 | 7989.8772 | 3.0475 | 3.0475 | 0 | 4.2001 | 4.2001 | 0 | 3.8371 | 0 | 1550.2233 | 1550.5953 | 28.8 | 47.7 | 46.5 | 47.7 | 46.3 | 5.0794 | 5.0794 | 5.0794 | 5.0794
70 | 4 | 348 | CV Chg | 00:21:58 | 2024-07-16 03:14:22 | 2024-07-16 03:36:19 | 0.1809 | 180.92 | 0.1809 | 180.92 | 0 | 0 | -0.1809 | 0.7599 | 759.94 | 0.7599 | 759.94 | 0 | 0 | -0.7599 | 0 | 4.2001 | 4.2001 | 0 | 4.2005 | 4.2005 | 0 | 4.2005 | 0 | 1550.2233 | 61.849 | 0 | 46.5 | 45.9 | 46.5 | 45.9 | 5.0794 | 5.0794 | 5.0794 | 5.0794
70 | 5 | 349 | Rest | 00:05:00 | 2024-07-16 03:36:20 | 2024-07-16 03:41:19 | 0 | 0 | 0 | 0 | 0 | 0 | 0 | 0 | 0 | 0 | 0 | 0 | 0 | 0 | 0 | 4.1989 | 0 | 0 | 4.1955 | 0 | 0 | 0 | 0 | 0 | 0 | 25.06 | 45.9 | 45.8 | 45.9 | 45.8 | 5.0794 | 5.0794 | 5.0794 | 5.0794
70 | 6 | 350 | CC DChg | 00:52:59 | 2024-07-16 03:41:20 | 2024-07-16 04:34:18 | 2.7379 | 2737.86 | 0 | 0 | 2.7379 | 2737.86 | 2.7379 | 9.9908 | 9990.83 | 0 | 0 | 9.9908 | 9990.83 | 9.9908 | 6017.8852 | 4.1109 | 0 | 4.1109 | 2.473 | 0 | 2.473 | 0 | 3.6641 | -3100.4465 | -3100.4465 | 27.3 | 45.8 | 48.8 | 48.8 | 45.8 | 5.0794 | 5.0794 | 5.0794 | 5.0794
70 | 7 | 351 | Rest | 00:05:00 | 2024-07-16 04:34:19 | 2024-07-16 04:39:18 | 0 | 0 | 0 | 0 | 0 | 0 | 0 | 0 | 0 | 0 | 0 | 0 | 0 | 0 | 0 | 2.6203 | 0 | 0 | 3.0016 | 0 | 0 | 0 | 0 | 0 | 0 | 47.5 | 48.8 | 47.7 | 48.9 | 47.7 | 5.0794 | 5.0794 | 5.0794 | 5.0794
71 | 3 | 352 | CC Chg | 01:38:57 | 2024-07-16 04:39:19 | 2024-07-16 06:18:15 | 2.5569 | 2556.88 | 2.5569 | 2556.88 | 0 | 0 | -2.5569 | 9.8014 | 9801.38 | 9.8014 | 9801.38 | 0 | 0 | -9.8014 | 7979.2742 | 3.0466 | 3.0466 | 0 | 4.2001 | 4.2001 | 0 | 3.8374 | 0 | 1550.2233 | 1550.2233 | 29 | 47.7 | 46.3 | 47.7 | 46.2 | 5.0794 | 5.0794 | 5.0794 | 5.0794
71 | 4 | 353 | CV Chg | 00:22:05 | 2024-07-16 06:18:16 | 2024-07-16 06:40:20 | 0.1814 | 181.43 | 0.1814 | 181.43 | 0 | 0 | -0.1814 | 0.7621 | 762.09 | 0.7621 | 762.09 | 0 | 0 | -0.7621 | 0 | 4.2001 | 4.2001 | 0 | 4.2005 | 4.2005 | 0 | 4.2005 | 0 | 1550.5953 | 61.8986 | 0 | 46.4 | 45.7 | 46.4 | 45.7 | 5.0794 | 5.0794 | 5.0794 | 5.0794
71 | 5 | 354 | Rest | 00:05:00 | 2024-07-16 06:40:21 | 2024-07-16 06:45:20 | 0 | 0 | 0 | 0 | 0 | 0 | 0 | 0 | 0 | 0 | 0 | 0 | 0 | 0 | 0 | 4.1989 | 0 | 0 | 4.1955 | 0 | 0 | 0 | 0 | 0 | 0 | 25.04 | 45.7 | 45.7 | 45.7 | 45.7 | 5.0794 | 5.0794 | 5.0794 | 5.0794
71 | 6 | 355 | CC DChg | 00:52:57 | 2024-07-16 06:45:21 | 2024-07-16 07:38:17 | 2.7361 | 2736.14 | 0 | 0 | 2.7361 | 2736.14 | 2.7361 | 9.985 | 9985 | 0 | 0 | 9.985 | 9985 | 9.985 | 6097.1965 | 4.1106 | 0 | 4.1106 | 2.495 | 0 | 2.495 | 0 | 3.6638 | -3100.4465 | -3100.4465 | 27.4 | 45.7 | 48.7 | 48.7 | 45.7 | 5.0794 | 5.0794 | 5.0794 | 5.0794
71 | 7 | 356 | Rest | 00:05:00 | 2024-07-16 07:38:18 | 2024-07-16 07:43:17 | 0 | 0 | 0 | 0 | 0 | 0 | 0 | 0 | 0 | 0 | 0 | 0 | 0 | 0 | 0 | 2.6352 | 0 | 0 | 3.0047 | 0 | 0 | 0 | 0 | 0 | 0 | 45.2 | 48.7 | 47.5 | 48.7 | 47.5 | 5.0794 | 5.0794 | 5.0794 | 5.0794
72 | 3 | 357 | CC Chg | 01:38:50 | 2024-07-16 07:43:18 | 2024-07-16 09:22:07 | 2.5539 | 2553.86 | 2.5539 | 2553.86 | 0 | 0 | -2.5539 | 9.7903 | 9790.34 | 9.7903 | 9790.34 | 0 | 0 | -9.7903 | 7989.1814 | 3.0494 | 3.0494 | 0 | 4.2001 | 4.2001 | 0 | 3.838 | 0 | 1550.5953 | 1550.2233 | 28.79 | 47.5 | 46.1 | 47.5 | 46 | 5.0794 | 5.0794 | 5.0794 | 5.0794
72 | 4 | 358 | CV Chg | 00:22:11 | 2024-07-16 09:22:08 | 2024-07-16 09:44:18 | 0.1826 | 182.59 | 0.1826 | 182.59 | 0 | 0 | -0.1826 | 0.767 | 766.98 | 0.767 | 766.98 | 0 | 0 | -0.767 | 0 | 4.2001 | 4.2001 | 0 | 4.2008 | 4.2008 | 0 | 4.2005 | 0 | 1550.5953 | 61.9854 | 0 | 46.1 | 45.5 | 46.1 | 45.5 | 5.0794 | 5.0794 | 5.0794 | 5.0794
72 | 5 | 359 | Rest | 00:05:00 | 2024-07-16 09:44:19 | 2024-07-16 09:49:18 | 0 | 0 | 0 | 0 | 0 | 0 | 0 | 0 | 0 | 0 | 0 | 0 | 0 | 0 | 0 | 4.1989 | 0 | 0 | 4.1952 | 0 | 0 | 0 | 0 | 0 | 0 | 30.01 | 45.5 | 45.5 | 45.5 | 45.5 | 5.0794 | 5.0794 | 5.0794 | 5.0794
72 | 6 | 360 | CC DChg | 00:52:56 | 2024-07-16 09:49:19 | 2024-07-16 10:42:13 | 2.7353 | 2735.28 | 0 | 0 | 2.7353 | 2735.28 | 2.7353 | 9.981 | 9981 | 0 | 0 | 9.981 | 9981 | 9.981 | 6037.3565 | 4.1102 | 0 | 4.1102 | 2.4792 | 0 | 2.4792 | 0 | 3.6635 | -3100.4465 | -3100.4465 | 27.4 | 45.5 | 48.5 | 48.5 | 45.5 | 5.0794 | 5.0794 | 5.0794 | 5.0794
72 | 7 | 361 | Rest | 00:05:00 | 2024-07-16 10:42:14 | 2024-07-16 10:47:13 | 0 | 0 | 0 | 0 | 0 | 0 | 0 | 0 | 0 | 0 | 0 | 0 | 0 | 0 | 0 | 2.6243 | 0 | 0 | 3.0029 | 0 | 0 | 0 | 0 | 0 | 0 | 46.8 | 48.5 | 47.3 | 48.6 | 47.3 | 5.0794 | 5.0794 | 5.0794 | 5.0794
73 | 3 | 362 | CC Chg | 01:38:27 | 2024-07-16 10:47:14 | 2024-07-16 12:25:40 | 2.5441 | 2544.06 | 2.5441 | 2544.06 | 0 | 0 | -2.5441 | 9.7532 | 9753.21 | 9.7532 | 9753.21 | 0 | 0 | -9.7532 | 7947.8113 | 3.0478 | 3.0478 | 0 | 4.2001 | 4.2001 | 0 | 3.8365 | 0 | 1550.2233 | 1550.5953 | 29 | 47.3 | 43.8 | 47.3 | 39.6 | 5.0794 | 5.0794 | 5.0794 | 5.0794
73 | 4 | 363 | CV Chg | 00:22:58 | 2024-07-16 12:25:41 | 2024-07-16 12:48:38 | 0.1912 | 191.18 | 0.1912 | 191.18 | 0 | 0 | -0.1912 | 0.8031 | 803.08 | 0.8031 | 803.08 | 0 | 0 | -0.8031 | 0 | 4.1998 | 4.1998 | 0 | 4.2005 | 4.2005 | 0 | 4.2005 | 0 | 1550.5953 | 61.9482 | 0 | 43.8 | 44.1 | 44.1 | 43.8 | 5.0794 | 5.0794 | 5.0794 | 5.0794
73 | 5 | 364 | Rest | 00:05:00 | 2024-07-16 12:48:39 | 2024-07-16 12:53:38 | 0 | 0 | 0 | 0 | 0 | 0 | 0 | 0 | 0 | 0 | 0 | 0 | 0 | 0 | 0 | 4.1989 | 0 | 0 | 4.1952 | 0 | 0 | 0 | 0 | 0 | 0 | 25.02 | 44.1 | 44.2 | 44.2 | 44.1 | 5.0794 | 5.0794 | 5.0794 | 5.0794
73 | 6 | 365 | CC DChg | 00:52:54 | 2024-07-16 12:53:39 | 2024-07-16 13:46:32 | 2.7336 | 2733.56 | 0 | 0 | 2.7336 | 2733.56 | 2.7336 | 9.9742 | 9974.2 | 0 | 0 | 9.9742 | 9974.2 | 9.9742 | 6099.6424 | 4.1087 | 0 | 4.1087 | 2.4953 | 0 | 2.4953 | 0 | 3.6632 | -3100.4465 | -3100.4465 | 27.9 | 44.2 | 48.3 | 48.3 | 44.2 | 5.0794 | 5.0794 | 5.0794 | 5.0794
73 | 7 | 366 | Rest | 00:05:00 | 2024-07-16 13:46:33 | 2024-07-16 13:51:32 | 0 | 0 | 0 | 0 | 0 | 0 | 0 | 0 | 0 | 0 | 0 | 0 | 0 | 0 | 0 | 2.6345 | 0 | 0 | 3.0047 | 0 | 0 | 0 | 0 | 0 | 0 | 44.9 | 48.3 | 47.3 | 48.4 | 47.3 | 5.0794 | 5.0794 | 5.0794 | 5.0794
74 | 3 | 367 | CC Chg | 01:38:52 | 2024-07-16 13:51:33 | 2024-07-16 15:30:24 | 2.5549 | 2554.92 | 2.5549 | 2554.92 | 0 | 0 | -2.5549 | 9.7952 | 9795.23 | 9.7952 | 9795.23 | 0 | 0 | -9.7952 | 7992.4997 | 3.0494 | 3.0494 | 0 | 4.2001 | 4.2001 | 0 | 3.8384 | 0 | 1550.5953 | 1550.5953 | 28.79 | 47.3 | 46.7 | 47.3 | 46 | 5.0794 | 5.0794 | 5.0794 | 5.0794
74 | 4 | 368 | CV Chg | 00:21:46 | 2024-07-16 15:30:25 | 2024-07-16 15:52:10 | 0.1797 | 179.66 | 0.1797 | 179.66 | 0 | 0 | -0.1797 | 0.7547 | 754.69 | 0.7547 | 754.69 | 0 | 0 | -0.7547 | 0 | 4.2001 | 4.2001 | 0 | 4.2005 | 4.2005 | 0 | 4.2005 | 0 | 1550.5953 | 61.9296 | 0 | 46.7 | 46.3 | 46.7 | 46.3 | 5.0794 | 5.0794 | 5.0794 | 5.0794
74 | 5 | 369 | Rest | 00:05:00 | 2024-07-16 15:52:11 | 2024-07-16 15:57:10 | 0 | 0 | 0 | 0 | 0 | 0 | 0 | 0 | 0 | 0 | 0 | 0 | 0 | 0 | 0 | 4.1989 | 0 | 0 | 4.1955 | 0 | 0 | 0 | 0 | 0 | 0 | 25.03 | 46.3 | 46.3 | 46.4 | 46.3 | 5.0794 | 5.0794 | 5.0794 | 5.0794
74 | 6 | 370 | CC DChg | 00:52:54 | 2024-07-16 15:57:11 | 2024-07-16 16:50:04 | 2.7336 | 2733.56 | 0 | 0 | 2.7336 | 2733.56 | 2.7336 | 9.9803 | 9980.32 | 0 | 0 | 9.9803 | 9980.32 | 9.9803 | 6056.5816 | 4.1109 | 0 | 4.1109 | 2.486 | 0 | 2.486 | 0 | 3.6654 | -3100.4465 | -3100.4465 | 27.3 | 46.3 | 49.7 | 49.7 | 46.3 | 5.0794 | 5.0794 | 5.0794 | 5.0794
74 | 7 | 371 | Rest | 00:05:00 | 2024-07-16 16:50:05 | 2024-07-16 16:55:04 | 0 | 0 | 0 | 0 | 0 | 0 | 0 | 0 | 0 | 0 | 0 | 0 | 0 | 0 | 0 | 2.6274 | 0 | 0 | 3.0025 | 0 | 0 | 0 | 0 | 0 | 0 | 45.6 | 49.7 | 48.6 | 49.7 | 48.6 | 5.0794 | 5.0794 | 5.0794 | 5.0794
75 | 3 | 372 | CC Chg | 01:38:57 | 2024-07-16 16:55:05 | 2024-07-16 18:34:01 | 2.5571 | 2557.11 | 2.5571 | 2557.11 | 0 | 0 | -2.5571 | 9.8031 | 9803.11 | 9.8031 | 9803.11 | 0 | 0 | -9.8031 | 7984.3016 | 3.0472 | 3.0472 | 0 | 4.2001 | 4.2001 | 0 | 3.838 | 0 | 1550.5953 | 1550.5953 | 28.79 | 48.6 | 47.3 | 48.6 | 47.1 | 5.0794 | 5.0794 | 5.0794 | 5.0794
75 | 4 | 373 | CV Chg | 00:21:38 | 2024-07-16 18:34:02 | 2024-07-16 18:55:39 | 0.1772 | 177.24 | 0.1772 | 177.24 | 0 | 0 | -0.1772 | 0.7445 | 744.5 | 0.7445 | 744.5 | 0 | 0 | -0.7445 | 0 | 4.2001 | 4.2001 | 0 | 4.2005 | 4.2005 | 0 | 4.2005 | 0 | 1550.5953 | 61.8862 | 0 | 47.3 | 46.9 | 47.3 | 46.9 | 5.0794 | 5.0794 | 5.0794 | 5.0794
75 | 5 | 374 | Rest | 00:05:00 | 2024-07-16 18:55:40 | 2024-07-16 19:00:39 | 0 | 0 | 0 | 0 | 0 | 0 | 0 | 0 | 0 | 0 | 0 | 0 | 0 | 0 | 0 | 4.1989 | 0 | 0 | 4.1955 | 0 | 0 | 0 | 0 | 0 | 0 | 25.05 | 46.9 | 46.9 | 46.9 | 46.9 | 5.0794 | 5.0794 | 5.0794 | 5.0794
75 | 6 | 375 | CC DChg | 00:52:53 | 2024-07-16 19:00:40 | 2024-07-16 19:53:32 | 2.7327 | 2732.7 | 0 | 0 | 2.7327 | 2732.7 | 2.7327 | 9.9792 | 9979.2 | 0 | 0 | 9.9792 | 9979.2 | 9.9792 | 6066.2528 | 4.1115 | 0 | 4.1115 | 2.4898 | 0 | 2.4898 | 0 | 3.666 | -3100.4465 | -3100.4465 | 27.1 | 46.9 | 50 | 50 | 46.9 | 5.0794 | 5.0794 | 5.0794 | 5.0794
75 | 7 | 376 | Rest | 00:05:00 | 2024-07-16 19:53:33 | 2024-07-16 19:58:32 | 0 | 0 | 0 | 0 | 0 | 0 | 0 | 0 | 0 | 0 | 0 | 0 | 0 | 0 | 0 | 2.628 | 0 | 0 | 3.0029 | 0 | 0 | 0 | 0 | 0 | 0 | 44.6 | 50 | 49 | 50.1 | 49 | 5.0794 | 5.0794 | 5.0794 | 5.0794
76 | 3 | 377 | CC Chg | 01:38:55 | 2024-07-16 19:58:33 | 2024-07-16 21:37:27 | 2.5562 | 2556.2 | 2.5562 | 2556.2 | 0 | 0 | -2.5562 | 9.7996 | 9799.56 | 9.7996 | 9799.56 | 0 | 0 | -9.7996 | 7983.6093 | 3.0475 | 3.0475 | 0 | 4.2001 | 4.2001 | 0 | 3.8384 | 0 | 1550.2233 | 1550.5953 | 28.8 | 49 | 47.5 | 49 | 47.4 | 5.0794 | 5.0794 | 5.0794 | 5.0794
76 | 4 | 378 | CV Chg | 00:21:34 | 2024-07-16 21:37:28 | 2024-07-16 21:59:01 | 0.1772 | 177.17 | 0.1772 | 177.17 | 0 | 0 | -0.1772 | 0.7442 | 744.21 | 0.7442 | 744.21 | 0 | 0 | -0.7442 | 0 | 4.2001 | 4.2001 | 0 | 4.2005 | 4.2005 | 0 | 4.2008 | 0 | 1550.2233 | 61.8428 | 0 | 47.5 | 47.1 | 47.5 | 47.1 | 5.0794 | 5.0794 | 5.0794 | 5.0794
76 | 5 | 379 | Rest | 00:05:00 | 2024-07-16 21:59:02 | 2024-07-16 22:04:01 | 0 | 0 | 0 | 0 | 0 | 0 | 0 | 0 | 0 | 0 | 0 | 0 | 0 | 0 | 0 | 4.1989 | 0 | 0 | 4.1955 | 0 | 0 | 0 | 0 | 0 | 0 | 25.06 | 47.1 | 47.1 | 47.1 | 47.1 | 5.0794 | 5.0794 | 5.0794 | 5.0794
76 | 6 | 380 | CC DChg | 00:52:52 | 2024-07-16 22:04:02 | 2024-07-16 22:56:53 | 2.7318 | 2731.84 | 0 | 0 | 2.7318 | 2731.84 | 2.7318 | 9.9768 | 9976.76 | 0 | 0 | 9.9768 | 9976.76 | 9.9768 | 6064.3374 | 4.1115 | 0 | 4.1115 | 2.4898 | 0 | 2.4898 | 0 | 3.666 | -3100.4465 | -3100.4465 | 27.1 | 47.1 | 50.1 | 50.1 | 47.1 | 5.0794 | 5.0794 | 5.0794 | 5.0794
76 | 7 | 381 | Rest | 00:05:00 | 2024-07-16 22:56:54 | 2024-07-16 23:01:53 | 0 | 0 | 0 | 0 | 0 | 0 | 0 | 0 | 0 | 0 | 0 | 0 | 0 | 0 | 0 | 2.6283 | 0 | 0 | 3.0032 | 0 | 0 | 0 | 0 | 0 | 0 | 44.7 | 50.1 | 49 | 50.2 | 49 | 5.0794 | 5.0794 | 5.0794 | 5.0794
77 | 3 | 382 | CC Chg | 01:38:52 | 2024-07-16 23:01:54 | 2024-07-17 00:40:45 | 2.5548 | 2554.83 | 2.5548 | 2554.83 | 0 | 0 | -2.5548 | 9.7945 | 9794.46 | 9.7945 | 9794.46 | 0 | 0 | -9.7945 | 7979.3121 | 3.0475 | 3.0475 | 0 | 4.2001 | 4.2001 | 0 | 3.8387 | 0 | 1550.2233 | 1550.5953 | 28.6 | 49 | 47.5 | 49 | 47.4 | 5.0794 | 5.0794 | 5.0794 | 5.0794
77 | 4 | 383 | CV Chg | 00:21:37 | 2024-07-17 00:40:46 | 2024-07-17 01:02:22 | 0.1775 | 177.55 | 0.1775 | 177.55 | 0 | 0 | -0.1775 | 0.7458 | 745.8 | 0.7458 | 745.8 | 0 | 0 | -0.7458 | 0 | 4.2001 | 4.2001 | 0 | 4.2005 | 4.2005 | 0 | 4.2005 | 0 | 1550.5953 | 61.973 | 0 | 47.5 | 47.1 | 47.5 | 47.1 | 5.0794 | 5.0794 | 5.0794 | 5.0794
77 | 5 | 384 | Rest | 00:05:00 | 2024-07-17 01:02:23 | 2024-07-17 01:07:22 | 0 | 0 | 0 | 0 | 0 | 0 | 0 | 0 | 0 | 0 | 0 | 0 | 0 | 0 | 0 | 4.1989 | 0 | 0 | 4.1955 | 0 | 0 | 0 | 0 | 0 | 0 | 25.01 | 47.1 | 47.1 | 47.1 | 47 | 5.0794 | 5.0794 | 5.0794 | 5.0794
77 | 6 | 385 | CC DChg | 00:52:51 | 2024-07-17 01:07:23 | 2024-07-17 02:00:13 | 2.731 | 2730.98 | 0 | 0 | 2.731 | 2730.98 | 2.731 | 9.9739 | 9973.86 | 0 | 0 | 9.9739 | 9973.86 | 9.9739 | 6053.1635 | 4.1115 | 0 | 4.1115 | 2.4873 | 0 | 2.4873 | 0 | 3.666 | -3100.4465 | -3100.4465 | 27.1 | 47.1 | 50.1 | 50.1 | 47.1 | 5.0794 | 5.0794 | 5.0794 | 5.0794
77 | 7 | 386 | Rest | 00:05:00 | 2024-07-17 02:00:15 | 2024-07-17 02:05:14 | 0 | 0 | 0 | 0 | 0 | 0 | 0 | 0 | 0 | 0 | 0 | 0 | 0 | 0 | 0 | 2.6256 | 0 | 0 | 3.0029 | 0 | 0 | 0 | 0 | 0 | 0 | 44.6 | 50.1 | 49 | 50.2 | 49 | 5.0794 | 5.0794 | 5.0794 | 5.0794
78 | 3 | 387 | CC Chg | 01:38:50 | 2024-07-17 02:05:15 | 2024-07-17 03:44:04 | 2.5539 | 2553.9 | 2.5539 | 2553.9 | 0 | 0 | -2.5539 | 9.7912 | 9791.18 | 9.7912 | 9791.18 | 0 | 0 | -9.7912 | 7974.274 | 3.0472 | 3.0472 | 0 | 4.2001 | 4.2001 | 0 | 3.839 | 0 | 1550.2233 | 1550.5953 | 28.6 | 49 | 47.5 | 49 | 47.4 | 5.0794 | 5.0794 | 5.0794 | 5.0794
78 | 4 | 388 | CV Chg | 00:21:36 | 2024-07-17 03:44:05 | 2024-07-17 04:05:40 | 0.1775 | 177.47 | 0.1775 | 177.47 | 0 | 0 | -0.1775 | 0.7455 | 745.47 | 0.7455 | 745.47 | 0 | 0 | -0.7455 | 0 | 4.2001 | 4.2001 | 0 | 4.2005 | 4.2005 | 0 | 4.2008 | 0 | 1550.5953 | 61.9544 | 0 | 47.5 | 47.1 | 47.5 | 47.1 | 5.0794 | 5.0794 | 5.0794 | 5.0794
78 | 5 | 389 | Rest | 00:05:00 | 2024-07-17 04:05:41 | 2024-07-17 04:10:40 | 0 | 0 | 0 | 0 | 0 | 0 | 0 | 0 | 0 | 0 | 0 | 0 | 0 | 0 | 0 | 4.1989 | 0 | 0 | 4.1955 | 0 | 0 | 0 | 0 | 0 | 0 | 25.02 | 47.1 | 47.1 | 47.1 | 47.1 | 5.0794 | 5.0794 | 5.0794 | 5.0794
78 | 6 | 390 | CC DChg | 00:52:50 | 2024-07-17 04:10:41 | 2024-07-17 05:03:30 | 2.7301 | 2730.11 | 0 | 0 | 2.7301 | 2730.11 | 2.7301 | 9.9707 | 9970.67 | 0 | 0 | 9.9707 | 9970.67 | 9.9707 | 6028.2363 | 4.1115 | 0 | 4.1115 | 2.4811 | 0 | 2.4811 | 0 | 3.666 | -3100.4465 | -3100.4465 | 27.1 | 47.1 | 50 | 50 | 47.1 | 5.0794 | 5.0794 | 5.0794 | 5.0794
78 | 7 | 391 | Rest | 00:05:00 | 2024-07-17 05:03:31 | 2024-07-17 05:08:30 | 0 | 0 | 0 | 0 | 0 | 0 | 0 | 0 | 0 | 0 | 0 | 0 | 0 | 0 | 0 | 2.6215 | 0 | 0 | 3.0022 | 0 | 0 | 0 | 0 | 0 | 0 | 45.3 | 50 | 48.9 | 50.1 | 48.9 | 5.0794 | 5.0794 | 5.0794 | 5.0794
79 | 3 | 392 | CC Chg | 01:38:46 | 2024-07-17 05:08:31 | 2024-07-17 06:47:16 | 2.5521 | 2552.14 | 2.5521 | 2552.14 | 0 | 0 | -2.5521 | 9.7844 | 9784.42 | 9.7844 | 9784.42 | 0 | 0 | -9.7844 | 7964.4959 | 3.0466 | 3.0466 | 0 | 4.2001 | 4.2001 | 0 | 3.8393 | 0 | 1550.2233 | 1550.2233 | 28.6 | 48.9 | 47.3 | 48.9 | 47.3 | 5.0794 | 5.0794 | 5.0794 | 5.0794
79 | 4 | 393 | CV Chg | 00:21:44 | 2024-07-17 06:47:17 | 2024-07-17 07:09:00 | 0.1783 | 178.34 | 0.1783 | 178.34 | 0 | 0 | -0.1783 | 0.7491 | 749.13 | 0.7491 | 749.13 | 0 | 0 | -0.7491 | 0 | 4.2001 | 4.2001 | 0 | 4.2005 | 4.2005 | 0 | 4.2005 | 0 | 1550.5953 | 61.9358 | 0 | 47.3 | 46.9 | 47.4 | 46.9 | 5.0794 | 5.0794 | 5.0794 | 5.0794
79 | 5 | 394 | Rest | 00:05:00 | 2024-07-17 07:09:01 | 2024-07-17 07:14:00 | 0 | 0 | 0 | 0 | 0 | 0 | 0 | 0 | 0 | 0 | 0 | 0 | 0 | 0 | 0 | 4.1989 | 0 | 0 | 4.1955 | 0 | 0 | 0 | 0 | 0 | 0 | 25.03 | 46.9 | 46.9 | 46.9 | 46.8 | 5.0794 | 5.0794 | 5.0794 | 5.0794
79 | 6 | 395 | CC DChg | 00:52:49 | 2024-07-17 07:14:01 | 2024-07-17 08:06:49 | 2.7292 | 2729.25 | 0 | 0 | 2.7292 | 2729.25 | 2.7292 | 9.967 | 9966.97 | 0 | 0 | 9.967 | 9966.97 | 9.967 | 6003.4944 | 4.1112 | 0 | 4.1112 | 2.4746 | 0 | 2.4746 | 0 | 3.6657 | -3100.4465 | -3100.4465 | 27.2 | 46.9 | 49.8 | 49.8 | 46.9 | 5.0794 | 5.0794 | 5.0794 | 5.0794
79 | 7 | 396 | Rest | 00:05:00 | 2024-07-17 08:06:50 | 2024-07-17 08:11:49 | 0 | 0 | 0 | 0 | 0 | 0 | 0 | 0 | 0 | 0 | 0 | 0 | 0 | 0 | 0 | 2.6172 | 0 | 0 | 3.0016 | 0 | 0 | 0 | 0 | 0 | 0 | 46 | 49.8 | 48.8 | 49.9 | 48.8 | 5.0794 | 5.0794 | 5.0794 | 5.0794
80 | 3 | 397 | CC Chg | 01:38:43 | 2024-07-17 08:11:50 | 2024-07-17 09:50:32 | 2.5508 | 2550.81 | 2.5508 | 2550.81 | 0 | 0 | -2.5508 | 9.7796 | 9779.56 | 9.7796 | 9779.56 | 0 | 0 | -9.7796 | 7956.0735 | 3.0459 | 3.0459 | 0 | 4.2001 | 4.2001 | 0 | 3.8396 | 0 | 1550.2233 | 1550.5953 | 28.6 | 48.8 | 47.2 | 48.8 | 47.1 | 5.0794 | 5.0794 | 5.0794 | 5.0794
80 | 4 | 398 | CV Chg | 00:21:42 | 2024-07-17 09:50:33 | 2024-07-17 10:12:13 | 0.1786 | 178.6 | 0.1786 | 178.6 | 0 | 0 | -0.1786 | 0.7502 | 750.21 | 0.7502 | 750.21 | 0 | 0 | -0.7502 | 0 | 4.2001 | 4.2001 | 0 | 4.2005 | 4.2005 | 0 | 4.2005 | 0 | 1550.2233 | 61.9792 | 0 | 47.2 | 46.8 | 47.2 | 46.8 | 5.0794 | 5.0794 | 5.0794 | 5.0794
80 | 5 | 399 | Rest | 00:05:00 | 2024-07-17 10:12:14 | 2024-07-17 10:17:13 | 0 | 0 | 0 | 0 | 0 | 0 | 0 | 0 | 0 | 0 | 0 | 0 | 0 | 0 | 0 | 4.1989 | 0 | 0 | 4.1952 | 0 | 0 | 0 | 0 | 0 | 0 | 25.01 | 46.8 | 46.7 | 46.8 | 46.7 | 5.0794 | 5.0794 | 5.0794 | 5.0794
80 | 6 | 400 | CC DChg | 00:52:47 | 2024-07-17 10:17:14 | 2024-07-17 11:10:00 | 2.7275 | 2727.53 | 0 | 0 | 2.7275 | 2727.53 | 2.7275 | 9.9609 | 9960.91 | 0 | 0 | 9.9609 | 9960.91 | 9.9609 | 6052.4554 | 4.1109 | 0 | 4.1109 | 2.4885 | 0 | 2.4885 | 0 | 3.6654 | -3100.4465 | -3100.4465 | 27.2 | 46.7 | 49.7 | 49.7 | 46.7 | 5.0794 | 5.0794 | 5.0794 | 5.0794
80 | 7 | 401 | Rest | 00:05:00 | 2024-07-17 11:10:01 | 2024-07-17 11:15:00 | 0 | 0 | 0 | 0 | 0 | 0 | 0 | 0 | 0 | 0 | 0 | 0 | 0 | 0 | 0 | 2.6268 | 0 | 0 | 3.0032 | 0 | 0 | 0 | 0 | 0 | 0 | 44.6 | 49.7 | 48.6 | 49.8 | 48.6 | 5.0794 | 5.0794 | 5.0794 | 5.0794
81 | 3 | 402 | CC Chg | 01:38:40 | 2024-07-17 11:15:01 | 2024-07-17 12:53:40 | 2.5497 | 2549.65 | 2.5497 | 2549.65 | 0 | 0 | -2.5497 | 9.7757 | 9775.71 | 9.7757 | 9775.71 | 0 | 0 | -9.7757 | 7963.1544 | 3.0475 | 3.0475 | 0 | 4.2001 | 4.2001 | 0 | 3.8402 | 0 | 1550.5953 | 1550.5953 | 28.59 | 48.6 | 47.2 | 48.6 | 47 | 5.0794 | 5.0794 | 5.0794 | 5.0794
81 | 4 | 403 | CV Chg | 00:21:44 | 2024-07-17 12:53:41 | 2024-07-17 13:15:24 | 0.1785 | 178.47 | 0.1785 | 178.47 | 0 | 0 | -0.1785 | 0.7497 | 749.66 | 0.7497 | 749.66 | 0 | 0 | -0.7497 | 0 | 4.2001 | 4.2001 | 0 | 4.2008 | 4.2008 | 0 | 4.2005 | 0 | 1550.5953 | 61.8428 | 0 | 47.2 | 46.9 | 47.3 | 46.8 | 5.0794 | 5.0794 | 5.0794 | 5.0794
81 | 5 | 404 | Rest | 00:05:00 | 2024-07-17 13:15:25 | 2024-07-17 13:20:24 | 0 | 0 | 0 | 0 | 0 | 0 | 0 | 0 | 0 | 0 | 0 | 0 | 0 | 0 | 0 | 4.1989 | 0 | 0 | 4.1955 | 0 | 0 | 0 | 0 | 0 | 0 | 30.08 | 46.9 | 46.8 | 46.9 | 46.8 | 5.0794 | 5.0794 | 5.0794 | 5.0794
81 | 6 | 405 | CC DChg | 00:52:46 | 2024-07-17 13:20:25 | 2024-07-17 14:13:10 | 2.7267 | 2726.67 | 0 | 0 | 2.7267 | 2726.67 | 2.7267 | 9.9585 | 9958.47 | 0 | 0 | 9.9585 | 9958.47 | 9.9585 | 6051.7059 | 4.1112 | 0 | 4.1112 | 2.4891 | 0 | 2.4891 | 0 | 3.6657 | -3100.4465 | -3100.4465 | 27.2 | 46.8 | 49.8 | 49.8 | 46.8 | 5.0794 | 5.0794 | 5.0794 | 5.0794
81 | 7 | 406 | Rest | 00:05:00 | 2024-07-17 14:13:11 | 2024-07-17 14:18:10 | 0 | 0 | 0 | 0 | 0 | 0 | 0 | 0 | 0 | 0 | 0 | 0 | 0 | 0 | 0 | 2.6277 | 0 | 0 | 3.0032 | 0 | 0 | 0 | 0 | 0 | 0 | 44.7 | 49.8 | 48.8 | 49.9 | 48.8 | 5.0794 | 5.0794 | 5.0794 | 5.0794
82 | 3 | 407 | CC Chg | 01:38:39 | 2024-07-17 14:18:11 | 2024-07-17 15:56:49 | 2.5493 | 2549.3 | 2.5493 | 2549.3 | 0 | 0 | -2.5493 | 9.7745 | 9774.49 | 9.7745 | 9774.49 | 0 | 0 | -9.7745 | 7964.1923 | 3.0478 | 3.0478 | 0 | 4.2001 | 4.2001 | 0 | 3.8402 | 0 | 1550.5953 | 1550.5953 | 28.79 | 48.8 | 47.4 | 48.8 | 47.2 | 5.0794 | 5.0794 | 5.0794 | 5.0794
82 | 4 | 408 | CV Chg | 00:20:16 | 2024-07-17 15:56:50 | 2024-07-17 16:39:29 | 0.1819 | 181.92 | 0.1819 | 181.92 | 0 | 0 | -0.1819 | 0.7642 | 764.17 | 0.7642 | 764.17 | 0 | 0 | -0.7642 | 0 | 4.2001 | 4.2001 | 0 | 4.2008 | 4.2008 | 0 | 4.2005 | 0 | 1550.2233 | 61.9544 | 0 | 47.4 | 46.3 | 47.4 | 46.2 | 5.0794 | 0.2436 | 5.0794 | 0.2436
82 | 5 | 409 | Rest | 00:05:00 | 2024-07-17 16:39:30 | 2024-07-17 16:44:29 | 0 | 0 | 0 | 0 | 0 | 0 | 0 | 0 | 0 | 0 | 0 | 0 | 0 | 0 | 0 | 4.1989 | 0 | 0 | 4.1964 | 0 | 0 | 0 | 0 | 0 | 0 | 30.02 | 46.3 | 46.4 | 46.4 | 46.3 | 0.2434 | 0.2422 | 0.2434 | 0.2421
82 | 6 | 410 | CC DChg | 00:52:49 | 2024-07-17 16:44:30 | 2024-07-17 17:37:17 | 2.7293 | 2729.25 | 0 | 0 | 2.7293 | 2729.25 | 2.7293 | 9.9672 | 9967.22 | 0 | 0 | 9.9672 | 9967.22 | 9.9672 | 6022.9064 | 4.1112 | 0 | 4.1112 | 2.4798 | 0 | 2.4798 | 0 | 3.666 | -3100.4465 | -3100.4465 | 27.5 | 46.4 | 49.7 | 49.7 | 46.4 | 0.2421 | 0.2416 | 0.243 | 0.2402
82 | 7 | 411 | Rest | 00:05:00 | 2024-07-17 17:37:18 | 2024-07-17 17:42:17 | 0 | 0 | 0 | 0 | 0 | 0 | 0 | 0 | 0 | 0 | 0 | 0 | 0 | 0 | 0 | 2.6215 | 0 | 0 | 3.0029 | 0 | 0 | 0 | 0 | 0 | 0 | 45.7 | 49.7 | 48.7 | 49.8 | 48.7 | 0.2414 | 0.2414 | 0.2421 | 0.2408
83 | 3 | 412 | CC Chg | 01:38:37 | 2024-07-17 17:42:18 | 2024-07-17 19:20:54 | 2.5484 | 2548.37 | 2.5484 | 2548.37 | 0 | 0 | -2.5484 | 9.7715 | 9771.5 | 9.7715 | 9771.5 | 0 | 0 | -9.7715 | 7957.014 | 3.0472 | 3.0472 | 0 | 4.2001 | 4.2001 | 0 | 3.8411 | 0 | 1550.2233 | 1550.2233 | 28.6 | 48.7 | 47.3 | 48.7 | 47.1 | 0.2416 | 5.0794 | 5.0794 | 0.2413
83 | 4 | 413 | CV Chg | 00:21:39 | 2024-07-17 19:20:55 | 2024-07-17 19:42:33 | 0.1775 | 177.52 | 0.1775 | 177.52 | 0 | 0 | -0.1775 | 0.7457 | 745.7 | 0.7457 | 745.7 | 0 | 0 | -0.7457 | 0 | 4.2001 | 4.2001 | 0 | 4.2005 | 4.2005 | 0 | 4.2005 | 0 | 1550.5953 | 61.8986 | 0 | 47.3 | 46.9 | 47.4 | 46.9 | 5.0794 | 5.0794 | 5.0794 | 5.0794
83 | 5 | 414 | Rest | 00:05:00 | 2024-07-17 19:42:34 | 2024-07-17 19:47:33 | 0 | 0 | 0 | 0 | 0 | 0 | 0 | 0 | 0 | 0 | 0 | 0 | 0 | 0 | 0 | 4.1989 | 0 | 0 | 4.1955 | 0 | 0 | 0 | 0 | 0 | 0 | 25.04 | 46.9 | 46.9 | 46.9 | 46.9 | 5.0794 | 5.0794 | 5.0794 | 5.0794
83 | 6 | 415 | CC DChg | 00:52:44 | 2024-07-17 19:47:34 | 2024-07-17 20:40:17 | 2.7249 | 2724.94 | 0 | 0 | 2.7249 | 2724.94 | 2.7249 | 9.9528 | 9952.75 | 0 | 0 | 9.9528 | 9952.75 | 9.9528 | 6030.5843 | 4.1109 | 0 | 4.1109 | 2.4842 | 0 | 2.4842 | 0 | 3.6654 | -3100.4465 | -3100.4465 | 27.3 | 46.9 | 49.8 | 49.8 | 46.9 | 5.0794 | 5.0794 | 5.0794 | 5.0794
83 | 7 | 416 | Rest | 00:05:00 | 2024-07-17 20:40:18 | 2024-07-17 20:45:17 | 0 | 0 | 0 | 0 | 0 | 0 | 0 | 0 | 0 | 0 | 0 | 0 | 0 | 0 | 0 | 2.6243 | 0 | 0 | 3.0029 | 0 | 0 | 0 | 0 | 0 | 0 | 45.2 | 49.8 | 48.8 | 49.9 | 48.8 | 5.0794 | 5.0794 | 5.0794 | 5.0794
84 | 3 | 417 | CC Chg | 01:38:33 | 2024-07-17 20:45:18 | 2024-07-17 22:23:50 | 2.5465 | 2546.54 | 2.5465 | 2546.54 | 0 | 0 | -2.5465 | 9.7642 | 9764.24 | 9.7642 | 9764.24 | 0 | 0 | -9.7642 | 7951.2786 | 3.0472 | 3.0472 | 0 | 4.2001 | 4.2001 | 0 | 3.8411 | 0 | 1550.5953 | 1550.2233 | 28.59 | 48.8 | 47.3 | 48.8 | 47.1 | 5.0794 | 5.0794 | 5.0794 | 5.0794
84 | 4 | 418 | CV Chg | 00:21:40 | 2024-07-17 22:23:51 | 2024-07-17 22:45:30 | 0.1787 | 178.67 | 0.1787 | 178.67 | 0 | 0 | -0.1787 | 0.7505 | 750.53 | 0.7505 | 750.53 | 0 | 0 | -0.7505 | 0 | 4.2001 | 4.2001 | 0 | 4.2005 | 4.2005 | 0 | 4.2005 | 0 | 1550.5953 | 61.9544 | 0 | 47.3 | 46.8 | 47.3 | 46.8 | 5.0794 | 5.0794 | 5.0794 | 5.0794
84 | 5 | 419 | Rest | 00:05:00 | 2024-07-17 22:45:31 | 2024-07-17 22:50:30 | 0 | 0 | 0 | 0 | 0 | 0 | 0 | 0 | 0 | 0 | 0 | 0 | 0 | 0 | 0 | 4.1989 | 0 | 0 | 4.1955 | 0 | 0 | 0 | 0 | 0 | 0 | 25.02 | 46.8 | 46.8 | 46.8 | 46.8 | 5.0794 | 5.0794 | 5.0794 | 5.0794
84 | 6 | 420 | CC DChg | 00:52:43 | 2024-07-17 22:50:31 | 2024-07-17 23:43:13 | 2.7241 | 2724.08 | 0 | 0 | 2.7241 | 2724.08 | 2.7241 | 9.9493 | 9949.32 | 0 | 0 | 9.9493 | 9949.32 | 9.9493 | 6002.367 | 4.1109 | 0 | 4.1109 | 2.4771 | 0 | 2.4771 | 0 | 3.6654 | -3100.4465 | -3100.4465 | 27.3 | 46.8 | 49.8 | 49.8 | 46.8 | 5.0794 | 5.0794 | 5.0794 | 5.0794
84 | 7 | 421 | Rest | 00:05:00 | 2024-07-17 23:43:14 | 2024-07-17 23:48:13 | 0 | 0 | 0 | 0 | 0 | 0 | 0 | 0 | 0 | 0 | 0 | 0 | 0 | 0 | 0 | 2.6178 | 0 | 0 | 3.0022 | 0 | 0 | 0 | 0 | 0 | 0 | 45.4 | 49.8 | 48.7 | 49.8 | 48.7 | 5.0794 | 5.0794 | 5.0794 | 5.0794
85 | 3 | 422 | CC Chg | 01:38:32 | 2024-07-17 23:48:15 | 2024-07-18 01:26:45 | 2.5461 | 2546.12 | 2.5461 | 2546.12 | 0 | 0 | -2.5461 | 9.7629 | 9762.87 | 9.7629 | 9762.87 | 0 | 0 | -9.7629 | 7943.5786 | 3.0463 | 3.0463 | 0 | 4.2001 | 4.2001 | 0 | 3.8415 | 0 | 1550.2233 | 1550.2233 | 28.4 | 48.7 | 47.4 | 48.7 | 47.1 | 5.0794 | 5.0794 | 5.0794 | 5.0794
85 | 4 | 423 | CV Chg | 00:21:42 | 2024-07-18 01:26:46 | 2024-07-18 01:48:27 | 0.1784 | 178.37 | 0.1784 | 178.37 | 0 | 0 | -0.1784 | 0.7493 | 749.26 | 0.7493 | 749.26 | 0 | 0 | -0.7493 | 0 | 4.2001 | 4.2001 | 0 | 4.2005 | 4.2005 | 0 | 4.2005 | 0 | 1550.2233 | 61.9854 | 0 | 47.3 | 46.9 | 47.4 | 46.9 | 5.0794 | 5.0794 | 5.0794 | 5.0794
85 | 5 | 424 | Rest | 00:05:00 | 2024-07-18 01:48:28 | 2024-07-18 01:53:27 | 0 | 0 | 0 | 0 | 0 | 0 | 0 | 0 | 0 | 0 | 0 | 0 | 0 | 0 | 0 | 4.1989 | 0 | 0 | 4.1955 | 0 | 0 | 0 | 0 | 0 | 0 | 25.01 | 46.9 | 46.9 | 46.9 | 46.9 | 5.0794 | 5.0794 | 5.0794 | 5.0794
85 | 6 | 425 | CC DChg | 00:52:42 | 2024-07-18 01:53:28 | 2024-07-18 02:46:09 | 2.7232 | 2723.22 | 0 | 0 | 2.7232 | 2723.22 | 2.7232 | 9.9467 | 9946.71 | 0 | 0 | 9.9467 | 9946.71 | 9.9467 | 5994.7863 | 4.1109 | 0 | 4.1109 | 2.4755 | 0 | 2.4755 | 0 | 3.6654 | -3100.4465 | -3100.4465 | 27.3 | 46.9 | 49.9 | 49.9 | 46.9 | 5.0794 | 5.0794 | 5.0794 | 5.0794
85 | 7 | 426 | Rest | 00:05:00 | 2024-07-18 02:46:10 | 2024-07-18 02:51:09 | 0 | 0 | 0 | 0 | 0 | 0 | 0 | 0 | 0 | 0 | 0 | 0 | 0 | 0 | 0 | 2.6169 | 0 | 0 | 3.0016 | 0 | 0 | 0 | 0 | 0 | 0 | 45.6 | 49.9 | 48.9 | 49.9 | 48.9 | 5.0794 | 5.0794 | 5.0794 | 5.0794
86 | 3 | 427 | CC Chg | 01:38:30 | 2024-07-18 02:51:10 | 2024-07-18 04:29:39 | 2.5453 | 2545.27 | 2.5453 | 2545.27 | 0 | 0 | -2.5453 | 9.7596 | 9759.61 | 9.7596 | 9759.61 | 0 | 0 | -9.7596 | 7938.7725 | 3.0459 | 3.0459 | 0 | 4.2001 | 4.2001 | 0 | 3.8418 | 0 | 1550.2233 | 1550.2233 | 28.6 | 48.8 | 47.4 | 48.8 | 47.2 | 5.0794 | 5.0794 | 5.0794 | 5.0794
86 | 4 | 428 | CV Chg | 00:21:38 | 2024-07-18 04:29:40 | 2024-07-18 04:51:17 | 0.1783 | 178.31 | 0.1783 | 178.31 | 0 | 0 | -0.1783 | 0.749 | 749.01 | 0.749 | 749.01 | 0 | 0 | -0.749 | 0 | 4.2001 | 4.2001 | 0 | 4.2005 | 4.2005 | 0 | 4.2005 | 0 | 1550.2233 | 61.9482 | 0 | 47.4 | 47 | 47.4 | 47 | 5.0794 | 5.0794 | 5.0794 | 5.0794
86 | 5 | 429 | Rest | 00:05:00 | 2024-07-18 04:51:18 | 2024-07-18 04:56:17 | 0 | 0 | 0 | 0 | 0 | 0 | 0 | 0 | 0 | 0 | 0 | 0 | 0 | 0 | 0 | 4.1989 | 0 | 0 | 4.1952 | 0 | 0 | 0 | 0 | 0 | 0 | 25.02 | 47 | 46.9 | 47 | 46.9 | 5.0794 | 5.0794 | 5.0794 | 5.0794
86 | 6 | 430 | CC DChg | 00:52:41 | 2024-07-18 04:56:18 | 2024-07-18 05:48:58 | 2.7224 | 2722.36 | 0 | 0 | 2.7224 | 2722.36 | 2.7224 | 9.9437 | 9943.69 | 0 | 0 | 9.9437 | 9943.69 | 9.9437 | 5975.8956 | 4.1109 | 0 | 4.1109 | 2.4709 | 0 | 2.4709 | 0 | 3.6654 | -3100.4465 | -3100.4465 | 27.2 | 46.9 | 49.9 | 49.9 | 46.9 | 5.0794 | 5.0794 | 5.0794 | 5.0794
86 | 7 | 431 | Rest | 00:05:00 | 2024-07-18 05:48:59 | 2024-07-18 05:53:58 | 0 | 0 | 0 | 0 | 0 | 0 | 0 | 0 | 0 | 0 | 0 | 0 | 0 | 0 | 0 | 2.6132 | 0 | 0 | 3.0013 | 0 | 0 | 0 | 0 | 0 | 0 | 45.9 | 49.9 | 48.8 | 49.9 | 48.8 | 5.0794 | 5.0794 | 5.0794 | 5.0794
87 | 3 | 432 | CC Chg | 01:38:27 | 2024-07-18 05:53:59 | 2024-07-18 07:32:25 | 2.544 | 2543.95 | 2.544 | 2543.95 | 0 | 0 | -2.544 | 9.7547 | 9754.71 | 9.7547 | 9754.71 | 0 | 0 | -9.7547 | 7932.5527 | 3.0456 | 3.0456 | 0 | 4.2001 | 4.2001 | 0 | 3.8374 | 0 | 1550.2233 | 1550.5953 | 28.6 | 48.8 | 47.2 | 48.8 | 47.1 | 5.0794 | 5.0794 | 5.0794 | 5.0794
87 | 4 | 433 | CV Chg | 00:21:43 | 2024-07-18 07:32:26 | 2024-07-18 07:54:08 | 0.1787 | 178.75 | 0.1787 | 178.75 | 0 | 0 | -0.1787 | 0.7508 | 750.83 | 0.7508 | 750.83 | 0 | 0 | -0.7508 | 0 | 4.2001 | 4.2001 | 0 | 4.2005 | 4.2005 | 0 | 4.2005 | 0 | 1550.5953 | 61.9854 | 0 | 47.2 | 46.8 | 47.2 | 46.8 | 5.0794 | 5.0794 | 5.0794 | 5.0794
87 | 5 | 434 | Rest | 00:05:00 | 2024-07-18 07:54:09 | 2024-07-18 07:59:08 | 0 | 0 | 0 | 0 | 0 | 0 | 0 | 0 | 0 | 0 | 0 | 0 | 0 | 0 | 0 | 4.1989 | 0 | 0 | 4.1952 | 0 | 0 | 0 | 0 | 0 | 0 | 25.01 | 46.8 | 46.7 | 46.8 | 46.7 | 5.0794 | 5.0794 | 5.0794 | 5.0794
87 | 6 | 435 | CC DChg | 00:52:39 | 2024-07-18 07:59:09 | 2024-07-18 08:51:47 | 2.7206 | 2720.63 | 0 | 0 | 2.7206 | 2720.63 | 2.7206 | 9.9378 | 9937.75 | 0 | 0 | 9.9378 | 9937.75 | 9.9378 | 6080.1413 | 4.1106 | 0 | 4.1106 | 2.4997 | 0 | 2.4997 | 0 | 3.6651 | -3100.4465 | -3100.4465 | 27.3 | 46.7 | 49.6 | 49.6 | 46.7 | 5.0794 | 5.0794 | 5.0794 | 5.0794
87 | 7 | 436 | Rest | 00:05:00 | 2024-07-18 08:51:48 | 2024-07-18 08:56:47 | 0 | 0 | 0 | 0 | 0 | 0 | 0 | 0 | 0 | 0 | 0 | 0 | 0 | 0 | 0 | 2.6361 | 0 | 0 | 3.0044 | 0 | 0 | 0 | 0 | 0 | 0 | 44 | 49.6 | 48.6 | 49.7 | 48.6 | 5.0794 | 5.0794 | 5.0794 | 5.0794
88 | 3 | 437 | CC Chg | 01:38:22 | 2024-07-18 08:56:48 | 2024-07-18 10:35:09 | 2.5418 | 2541.83 | 2.5418 | 2541.83 | 0 | 0 | -2.5418 | 9.7472 | 9747.2 | 9.7472 | 9747.2 | 0 | 0 | -9.7472 | 7949.3944 | 3.049 | 3.049 | 0 | 4.2001 | 4.2001 | 0 | 3.838 | 0 | 1550.2233 | 1550.5953 | 28.8 | 48.6 | 47.1 | 48.6 | 47 | 5.0794 | 5.0794 | 5.0794 | 5.0794
88 | 4 | 438 | CV Chg | 00:21:48 | 2024-07-18 10:35:10 | 2024-07-18 10:56:57 | 0.1793 | 179.26 | 0.1793 | 179.26 | 0 | 0 | -0.1793 | 0.753 | 752.99 | 0.753 | 752.99 | 0 | 0 | -0.753 | 0 | 4.2001 | 4.2001 | 0 | 4.2005 | 4.2005 | 0 | 4.2008 | 0 | 1550.5953 | 61.9792 | 0 | 47.1 | 46.7 | 47.2 | 46.7 | 5.0794 | 5.0794 | 5.0794 | 5.0794
88 | 5 | 439 | Rest | 00:05:00 | 2024-07-18 10:56:58 | 2024-07-18 11:01:57 | 0 | 0 | 0 | 0 | 0 | 0 | 0 | 0 | 0 | 0 | 0 | 0 | 0 | 0 | 0 | 4.1989 | 0 | 0 | 4.1955 | 0 | 0 | 0 | 0 | 0 | 0 | 25.01 | 46.7 | 46.7 | 46.7 | 46.7 | 5.0794 | 5.0794 | 5.0794 | 5.0794
88 | 6 | 440 | CC DChg | 00:52:38 | 2024-07-18 11:01:58 | 2024-07-18 11:54:35 | 2.7198 | 2719.78 | 0 | 0 | 2.7198 | 2719.78 | 2.7198 | 9.9346 | 9934.61 | 0 | 0 | 9.9346 | 9934.61 | 9.9346 | 6064.2345 | 4.1106 | 0 | 4.1106 | 2.496 | 0 | 2.496 | 0 | 3.6647 | -3100.4465 | -3100.4465 | 27.4 | 46.7 | 49.6 | 49.6 | 46.7 | 5.0794 | 5.0794 | 5.0794 | 5.0794
88 | 7 | 441 | Rest | 00:05:00 | 2024-07-18 11:54:36 | 2024-07-18 11:59:35 | 0 | 0 | 0 | 0 | 0 | 0 | 0 | 0 | 0 | 0 | 0 | 0 | 0 | 0 | 0 | 2.6318 | 0 | 0 | 3.0041 | 0 | 0 | 0 | 0 | 0 | 0 | 43.8 | 49.6 | 48.6 | 49.7 | 48.6 | 5.0794 | 5.0794 | 5.0794 | 5.0794
89 | 3 | 442 | CC Chg | 01:38:21 | 2024-07-18 11:59:36 | 2024-07-18 13:37:56 | 2.5415 | 2541.5 | 2.5415 | 2541.5 | 0 | 0 | -2.5415 | 9.7461 | 9746.12 | 9.7461 | 9746.12 | 0 | 0 | -9.7461 | 7946.2339 | 3.0487 | 3.0487 | 0 | 4.2001 | 4.2001 | 0 | 3.838 | 0 | 1550.2233 | 1550.5953 | 28.8 | 48.6 | 47.2 | 48.6 | 47 | 5.0794 | 5.0794 | 5.0794 | 5.0794
89 | 4 | 443 | CV Chg | 00:21:41 | 2024-07-18 13:37:57 | 2024-07-18 13:59:37 | 0.1788 | 178.78 | 0.1788 | 178.78 | 0 | 0 | -0.1788 | 0.751 | 751 | 0.751 | 751 | 0 | 0 | -0.751 | 0 | 4.2001 | 4.2001 | 0 | 4.2005 | 4.2005 | 0 | 4.2005 | 0 | 1550.5953 | 61.8924 | 0 | 47.2 | 46.8 | 47.2 | 46.8 | 5.0794 | 5.0794 | 5.0794 | 5.0794
89 | 5 | 444 | Rest | 00:05:00 | 2024-07-18 13:59:38 | 2024-07-18 14:04:37 | 0 | 0 | 0 | 0 | 0 | 0 | 0 | 0 | 0 | 0 | 0 | 0 | 0 | 0 | 0 | 4.1989 | 0 | 0 | 4.1955 | 0 | 0 | 0 | 0 | 0 | 0 | 25.04 | 46.8 | 46.8 | 46.8 | 46.8 | 5.0794 | 5.0794 | 5.0794 | 5.0794
89 | 6 | 445 | CC DChg | 00:52:37 | 2024-07-18 14:04:38 | 2024-07-18 14:57:14 | 2.7189 | 2718.92 | 0 | 0 | 2.7189 | 2718.92 | 2.7189 | 9.9319 | 9931.93 | 0 | 0 | 9.9319 | 9931.93 | 9.9319 | 6035.6567 | 4.1106 | 0 | 4.1106 | 2.4888 | 0 | 2.4888 | 0 | 3.6651 | -3100.4465 | -3100.4465 | 27.4 | 46.8 | 49.8 | 49.8 | 46.8 | 5.0794 | 5.0794 | 5.0794 | 5.0794
89 | 7 | 446 | Rest | 00:05:00 | 2024-07-18 14:57:15 | 2024-07-18 15:02:14 | 0 | 0 | 0 | 0 | 0 | 0 | 0 | 0 | 0 | 0 | 0 | 0 | 0 | 0 | 0 | 2.6277 | 0 | 0 | 3.0032 | 0 | 0 | 0 | 0 | 0 | 0 | 44.8 | 49.8 | 48.7 | 49.8 | 48.7 | 5.0794 | 5.0794 | 5.0794 | 5.0794
90 | 3 | 447 | CC Chg | 01:38:19 | 2024-07-18 15:02:15 | 2024-07-18 16:40:33 | 2.5407 | 2540.7 | 2.5407 | 2540.7 | 0 | 0 | -2.5407 | 9.743 | 9743.04 | 9.743 | 9743.04 | 0 | 0 | -9.743 | 7937.3327 | 3.0478 | 3.0478 | 0 | 4.2001 | 4.2001 | 0 | 3.8384 | 0 | 1550.5953 | 1550.5953 | 28.79 | 48.7 | 47.3 | 48.7 | 47.1 | 5.0794 | 5.0794 | 5.0794 | 5.0794
90 | 4 | 448 | CV Chg | 00:21:47 | 2024-07-18 16:40:34 | 2024-07-18 17:02:20 | 0.179 | 178.97 | 0.179 | 178.97 | 0 | 0 | -0.179 | 0.7518 | 751.78 | 0.7518 | 751.78 | 0 | 0 | -0.7518 | 0 | 4.2001 | 4.2001 | 0 | 4.2008 | 4.2008 | 0 | 4.2008 | 0 | 1550.5953 | 61.9358 | 0 | 47.3 | 46.9 | 47.3 | 46.9 | 5.0794 | 5.0794 | 5.0794 | 5.0794
90 | 5 | 449 | Rest | 00:05:00 | 2024-07-18 17:02:21 | 2024-07-18 17:07:20 | 0 | 0 | 0 | 0 | 0 | 0 | 0 | 0 | 0 | 0 | 0 | 0 | 0 | 0 | 0 | 4.1989 | 0 | 0 | 4.1955 | 0 | 0 | 0 | 0 | 0 | 0 | 30.03 | 46.9 | 46.9 | 46.9 | 46.9 | 5.0794 | 5.0794 | 5.0794 | 5.0794
90 | 6 | 450 | CC DChg | 00:52:36 | 2024-07-18 17:07:21 | 2024-07-18 17:59:56 | 2.7181 | 2718.06 | 0 | 0 | 2.7181 | 2718.06 | 2.7181 | 9.9292 | 9929.22 | 0 | 0 | 9.9292 | 9929.22 | 9.9292 | 6033.7464 | 4.1109 | 0 | 4.1109 | 2.4891 | 0 | 2.4891 | 0 | 3.6685 | -3100.4465 | -3100.4465 | 27.3 | 46.9 | 49.8 | 49.8 | 46.9 | 5.0794 | 5.0794 | 5.0794 | 5.0794
90 | 7 | 451 | Rest | 00:05:00 | 2024-07-18 17:59:57 | 2024-07-18 18:04:56 | 0 | 0 | 0 | 0 | 0 | 0 | 0 | 0 | 0 | 0 | 0 | 0 | 0 | 0 | 0 | 2.6265 | 0 | 0 | 3.0032 | 0 | 0 | 0 | 0 | 0 | 0 | 44.3 | 49.9 | 48.8 | 49.9 | 48.8 | 5.0794 | 5.0794 | 5.0794 | 5.0794
91 | 3 | 452 | CC Chg | 01:38:18 | 2024-07-18 18:04:57 | 2024-07-18 19:43:14 | 2.5403 | 2540.33 | 2.5403 | 2540.33 | 0 | 0 | -2.5403 | 9.7418 | 9741.83 | 9.7418 | 9741.83 | 0 | 0 | -9.7418 | 7936.1674 | 3.0478 | 3.0478 | 0 | 4.2001 | 4.2001 | 0 | 3.8387 | 0 | 1550.5953 | 1550.5953 | 28.79 | 48.8 | 47.5 | 48.8 | 47.2 | 5.0794 | 5.0794 | 5.0794 | 5.0794
91 | 4 | 453 | CV Chg | 00:21:37 | 2024-07-18 19:43:15 | 2024-07-18 20:04:51 | 0.1784 | 178.36 | 0.1784 | 178.36 | 0 | 0 | -0.1784 | 0.7492 | 749.19 | 0.7492 | 749.19 | 0 | 0 | -0.7492 | 0 | 4.2001 | 4.2001 | 0 | 4.2005 | 4.2005 | 0 | 4.2005 | 0 | 1550.5953 | 61.7994 | 0 | 47.5 | 47.1 | 47.5 | 47.1 | 5.0794 | 5.0794 | 5.0794 | 5.0794
91 | 5 | 454 | Rest | 00:05:00 | 2024-07-18 20:04:52 | 2024-07-18 20:09:51 | 0 | 0 | 0 | 0 | 0 | 0 | 0 | 0 | 0 | 0 | 0 | 0 | 0 | 0 | 0 | 4.1989 | 0 | 0 | 4.1955 | 0 | 0 | 0 | 0 | 0 | 0 | 25.08 | 47.1 | 47.1 | 47.1 | 47.1 | 5.0794 | 5.0794 | 5.0794 | 5.0794
91 | 6 | 455 | CC DChg | 00:52:35 | 2024-07-18 20:09:52 | 2024-07-18 21:02:26 | 2.7172 | 2717.2 | 0 | 0 | 2.7172 | 2717.2 | 2.7172 | 9.9269 | 9926.86 | 0 | 0 | 9.9269 | 9926.86 | 9.9269 | 6027.2282 | 4.1109 | 0 | 4.1109 | 2.4879 | 0 | 2.4879 | 0 | 3.6685 | -3100.4465 | -3100.4465 | 27.3 | 47.1 | 50 | 50 | 47.1 | 5.0794 | 5.0794 | 5.0794 | 5.0794
91 | 7 | 456 | Rest | 00:05:00 | 2024-07-18 21:02:27 | 2024-07-18 21:07:26 | 0 | 0 | 0 | 0 | 0 | 0 | 0 | 0 | 0 | 0 | 0 | 0 | 0 | 0 | 0 | 2.6246 | 0 | 0 | 3.0029 | 0 | 0 | 0 | 0 | 0 | 0 | 44.1 | 50 | 48.9 | 50.1 | 48.9 | 5.0794 | 5.0794 | 5.0794 | 5.0794
92 | 3 | 457 | CC Chg | 01:38:16 | 2024-07-18 21:07:27 | 2024-07-18 22:45:42 | 2.5394 | 2539.42 | 2.5394 | 2539.42 | 0 | 0 | -2.5394 | 9.7384 | 9738.37 | 9.7384 | 9738.37 | 0 | 0 | -9.7384 | 7929.0629 | 3.0472 | 3.0472 | 0 | 4.2001 | 4.2001 | 0 | 3.8387 | 0 | 1550.5953 | 1550.5953 | 28.59 | 48.9 | 47.5 | 48.9 | 47.3 | 5.0794 | 5.0794 | 5.0794 | 5.0794
92 | 4 | 458 | CV Chg | 00:21:42 | 2024-07-18 22:45:43 | 2024-07-18 23:07:24 | 0.1785 | 178.51 | 0.1785 | 178.51 | 0 | 0 | -0.1785 | 0.7498 | 749.85 | 0.7498 | 749.85 | 0 | 0 | -0.7498 | 0 | 4.2001 | 4.2001 | 0 | 4.2008 | 4.2008 | 0 | 4.2008 | 0 | 1550.5953 | 61.9854 | 0 | 47.5 | 47.1 | 47.5 | 47 | 5.0794 | 5.0794 | 5.0794 | 5.0794
92 | 5 | 459 | Rest | 00:05:00 | 2024-07-18 23:07:25 | 2024-07-18 23:12:24 | 0 | 0 | 0 | 0 | 0 | 0 | 0 | 0 | 0 | 0 | 0 | 0 | 0 | 0 | 0 | 4.1989 | 0 | 0 | 4.1955 | 0 | 0 | 0 | 0 | 0 | 0 | 30.01 | 47.1 | 47 | 47.1 | 47 | 5.0794 | 5.0794 | 5.0794 | 5.0794
92 | 6 | 460 | CC DChg | 00:52:34 | 2024-07-18 23:12:25 | 2024-07-19 00:04:58 | 2.7163 | 2716.34 | 0 | 0 | 2.7163 | 2716.34 | 2.7163 | 9.9239 | 9923.93 | 0 | 0 | 9.9239 | 9923.93 | 9.9239 | 6047.2612 | 4.1106 | 0 | 4.1106 | 2.4935 | 0 | 2.4935 | 0 | 3.6685 | -3100.4465 | -3100.4465 | 27.4 | 47 | 49.9 | 49.9 | 47 | 5.0794 | 5.0794 | 5.0794 | 5.0794
92 | 7 | 461 | Rest | 00:05:00 | 2024-07-19 00:04:59 | 2024-07-19 00:09:58 | 0 | 0 | 0 | 0 | 0 | 0 | 0 | 0 | 0 | 0 | 0 | 0 | 0 | 0 | 0 | 2.6293 | 0 | 0 | 3.0035 | 0 | 0 | 0 | 0 | 0 | 0 | 43.8 | 49.9 | 48.9 | 50 | 48.9 | 5.0794 | 5.0794 | 5.0794 | 5.0794
93 | 3 | 462 | CC Chg | 01:38:13 | 2024-07-19 00:09:59 | 2024-07-19 01:48:11 | 2.538 | 2538.04 | 2.538 | 2538.04 | 0 | 0 | -2.538 | 9.7334 | 9733.36 | 9.7334 | 9733.36 | 0 | 0 | -9.7334 | 7931.1514 | 3.0481 | 3.0481 | 0 | 4.2001 | 4.2001 | 0 | 3.839 | 0 | 1550.2233 | 1550.5953 | 28.8 | 48.9 | 47.4 | 48.9 | 47.3 | 5.0794 | 5.0794 | 5.0794 | 5.0794
93 | 4 | 463 | CV Chg | 00:21:41 | 2024-07-19 01:48:12 | 2024-07-19 02:09:52 | 0.1788 | 178.78 | 0.1788 | 178.78 | 0 | 0 | -0.1788 | 0.751 | 750.98 | 0.751 | 750.98 | 0 | 0 | -0.751 | 0 | 4.2001 | 4.2001 | 0 | 4.2005 | 4.2005 | 0 | 4.2005 | 0 | 1550.5953 | 61.8862 | 0 | 47.4 | 47 | 47.5 | 47 | 5.0794 | 5.0794 | 5.0794 | 5.0794
93 | 5 | 464 | Rest | 00:05:00 | 2024-07-19 02:09:53 | 2024-07-19 02:14:52 | 0 | 0 | 0 | 0 | 0 | 0 | 0 | 0 | 0 | 0 | 0 | 0 | 0 | 0 | 0 | 4.1989 | 0 | 0 | 4.1952 | 0 | 0 | 0 | 0 | 0 | 0 | 25.05 | 47 | 47 | 47 | 47 | 5.0794 | 5.0794 | 5.0794 | 5.0794
93 | 6 | 465 | CC DChg | 00:52:33 | 2024-07-19 02:14:53 | 2024-07-19 03:07:25 | 2.7155 | 2715.47 | 0 | 0 | 2.7155 | 2715.47 | 2.7155 | 9.921 | 9921 | 0 | 0 | 9.921 | 9921 | 9.921 | 6048.8253 | 4.1106 | 0 | 4.1106 | 2.4944 | 0 | 2.4944 | 0 | 3.6685 | -3100.4465 | -3100.4465 | 27.3 | 47 | 49.9 | 49.9 | 47 | 5.0794 | 5.0794 | 5.0794 | 5.0794
93 | 7 | 466 | Rest | 00:05:00 | 2024-07-19 03:07:26 | 2024-07-19 03:12:25 | 0 | 0 | 0 | 0 | 0 | 0 | 0 | 0 | 0 | 0 | 0 | 0 | 0 | 0 | 0 | 2.6311 | 0 | 0 | 3.0035 | 0 | 0 | 0 | 0 | 0 | 0 | 44.1 | 49.9 | 48.8 | 49.9 | 48.8 | 5.0794 | 5.0794 | 5.0794 | 5.0794
94 | 3 | 467 | CC Chg | 01:38:11 | 2024-07-19 03:12:26 | 2024-07-19 04:50:36 | 2.5371 | 2537.08 | 2.5371 | 2537.08 | 0 | 0 | -2.5371 | 9.73 | 9730.02 | 9.73 | 9730.02 | 0 | 0 | -9.73 | 7928.1382 | 3.0481 | 3.0481 | 0 | 4.2001 | 4.2001 | 0 | 3.8396 | 0 | 1550.5953 | 1550.2233 | 28.79 | 48.8 | 47.4 | 48.8 | 47.2 | 5.0794 | 5.0794 | 5.0794 | 5.0794
94 | 4 | 468 | CV Chg | 00:21:42 | 2024-07-19 04:50:37 | 2024-07-19 05:12:18 | 0.1787 | 178.67 | 0.1787 | 178.67 | 0 | 0 | -0.1787 | 0.7505 | 750.52 | 0.7505 | 750.52 | 0 | 0 | -0.7505 | 0 | 4.2001 | 4.2001 | 0 | 4.2005 | 4.2005 | 0 | 4.2005 | 0 | 1550.2233 | 61.942 | 0 | 47.4 | 47 | 47.4 | 47 | 5.0794 | 5.0794 | 5.0794 | 5.0794
94 | 5 | 469 | Rest | 00:05:00 | 2024-07-19 05:12:19 | 2024-07-19 05:17:18 | 0 | 0 | 0 | 0 | 0 | 0 | 0 | 0 | 0 | 0 | 0 | 0 | 0 | 0 | 0 | 4.1989 | 0 | 0 | 4.1952 | 0 | 0 | 0 | 0 | 0 | 0 | 25.02 | 47 | 47 | 47 | 47 | 5.0794 | 5.0794 | 5.0794 | 5.0794
94 | 6 | 470 | CC DChg | 00:52:32 | 2024-07-19 05:17:19 | 2024-07-19 06:09:50 | 2.7146 | 2714.61 | 0 | 0 | 2.7146 | 2714.61 | 2.7146 | 9.9177 | 9917.73 | 0 | 0 | 9.9177 | 9917.73 | 9.9177 | 6018.0285 | 4.1106 | 0 | 4.1106 | 2.4867 | 0 | 2.4867 | 0 | 3.6685 | -3100.4465 | -3100.4465 | 27.3 | 47 | 49.8 | 49.8 | 47 | 5.0794 | 5.0794 | 5.0794 | 5.0794
94 | 7 | 471 | Rest | 00:05:00 | 2024-07-19 06:09:51 | 2024-07-19 06:14:50 | 0 | 0 | 0 | 0 | 0 | 0 | 0 | 0 | 0 | 0 | 0 | 0 | 0 | 0 | 0 | 2.6246 | 0 | 0 | 3.0032 | 0 | 0 | 0 | 0 | 0 | 0 | 44.5 | 49.8 | 48.8 | 49.8 | 48.8 | 5.0794 | 5.0794 | 5.0794 | 5.0794
95 | 3 | 472 | CC Chg | 01:38:08 | 2024-07-19 06:14:51 | 2024-07-19 07:52:58 | 2.5357 | 2535.71 | 2.5357 | 2535.71 | 0 | 0 | -2.5357 | 9.7249 | 9724.88 | 9.7249 | 9724.88 | 0 | 0 | -9.7249 | 7921.7403 | 3.0478 | 3.0478 | 0 | 4.2001 | 4.2001 | 0 | 3.8396 | 0 | 1550.2233 | 1550.5953 | 28.8 | 48.8 | 47.3 | 48.8 | 47.2 | 5.0794 | 5.0794 | 5.0794 | 5.0794
95 | 4 | 473 | CV Chg | 00:21:49 | 2024-07-19 07:52:59 | 2024-07-19 08:14:47 | 0.1792 | 179.16 | 0.1792 | 179.16 | 0 | 0 | -0.1792 | 0.7525 | 752.54 | 0.7525 | 752.54 | 0 | 0 | -0.7525 | 0 | 4.2001 | 4.2001 | 0 | 4.2005 | 4.2005 | 0 | 4.2005 | 0 | 1550.2233 | 61.9668 | 0 | 47.3 | 46.9 | 47.3 | 46.8 | 5.0794 | 5.0794 | 5.0794 | 5.0794
95 | 5 | 474 | Rest | 00:05:00 | 2024-07-19 08:14:48 | 2024-07-19 08:19:47 | 0 | 0 | 0 | 0 | 0 | 0 | 0 | 0 | 0 | 0 | 0 | 0 | 0 | 0 | 0 | 4.1989 | 0 | 0 | 4.1952 | 0 | 0 | 0 | 0 | 0 | 0 | 25.01 | 46.9 | 46.8 | 46.9 | 46.8 | 5.0794 | 5.0794 | 5.0794 | 5.0794
95 | 6 | 475 | CC DChg | 00:52:31 | 2024-07-19 08:19:48 | 2024-07-19 09:12:18 | 2.7137 | 2713.74 | 0 | 0 | 2.7137 | 2713.74 | 2.7137 | 9.9142 | 9914.18 | 0 | 0 | 9.9142 | 9914.18 | 9.9142 | 6017.2682 | 4.1106 | 0 | 4.1106 | 2.487 | 0 | 2.487 | 0 | 3.6682 | -3100.4465 | -3100.4465 | 27.3 | 46.8 | 49.6 | 49.6 | 46.8 | 5.0794 | 5.0794 | 5.0794 | 5.0794
95 | 7 | 476 | Rest | 00:05:00 | 2024-07-19 09:12:19 | 2024-07-19 09:17:18 | 0 | 0 | 0 | 0 | 0 | 0 | 0 | 0 | 0 | 0 | 0 | 0 | 0 | 0 | 0 | 2.624 | 0 | 0 | 3.0032 | 0 | 0 | 0 | 0 | 0 | 0 | 44.2 | 49.6 | 48.6 | 49.7 | 48.6 | 5.0794 | 5.0794 | 5.0794 | 5.0794
96 | 3 | 477 | CC Chg | 01:38:04 | 2024-07-19 09:17:19 | 2024-07-19 10:55:21 | 2.534 | 2534.03 | 2.534 | 2534.03 | 0 | 0 | -2.534 | 9.7186 | 9718.62 | 9.7186 | 9718.62 | 0 | 0 | -9.7186 | 7916.4913 | 3.0478 | 3.0478 | 0 | 4.2001 | 4.2001 | 0 | 3.8402 | 0 | 1550.2233 | 1550.5953 | 28.8 | 48.6 | 47.1 | 48.6 | 47 | 5.0794 | 5.0794 | 5.0794 | 5.0794
96 | 4 | 478 | CV Chg | 00:21:52 | 2024-07-19 10:55:22 | 2024-07-19 11:17:13 | 0.18 | 180.03 | 0.18 | 180.03 | 0 | 0 | -0.18 | 0.7562 | 756.22 | 0.7562 | 756.22 | 0 | 0 | -0.7562 | 0 | 4.2001 | 4.2001 | 0 | 4.2005 | 4.2005 | 0 | 4.2008 | 0 | 1550.2233 | 61.9978 | 0 | 47.1 | 46.8 | 47.2 | 46.8 | 5.0794 | 5.0794 | 5.0794 | 5.0794
96 | 5 | 479 | Rest | 00:05:00 | 2024-07-19 11:17:14 | 2024-07-19 11:22:13 | 0 | 0 | 0 | 0 | 0 | 0 | 0 | 0 | 0 | 0 | 0 | 0 | 0 | 0 | 0 | 4.1989 | 0 | 0 | 4.1955 | 0 | 0 | 0 | 0 | 0 | 0 | 25 | 46.8 | 46.8 | 46.8 | 46.7 | 5.0794 | 5.0794 | 5.0794 | 5.0794
96 | 6 | 480 | CC DChg | 00:52:30 | 2024-07-19 11:22:14 | 2024-07-19 12:14:43 | 2.7129 | 2712.89 | 0 | 0 | 2.7129 | 2712.89 | 2.7129 | 9.9109 | 9910.88 | 0 | 0 | 9.9109 | 9910.88 | 9.9109 | 5981.1139 | 4.1102 | 0 | 4.1102 | 2.4774 | 0 | 2.4774 | 0 | 3.6678 | -3100.4465 | -3100.4465 | 27.5 | 46.8 | 49.7 | 49.7 | 46.8 | 5.0794 | 5.0794 | 5.0794 | 5.0794
96 | 7 | 481 | Rest | 00:05:00 | 2024-07-19 12:14:44 | 2024-07-19 12:19:43 | 0 | 0 | 0 | 0 | 0 | 0 | 0 | 0 | 0 | 0 | 0 | 0 | 0 | 0 | 0 | 2.6178 | 0 | 0 | 3.0019 | 0 | 0 | 0 | 0 | 0 | 0 | 45.3 | 49.7 | 48.7 | 49.8 | 48.7 | 5.0794 | 5.0794 | 5.0794 | 5.0794
97 | 3 | 482 | CC Chg | 01:38:04 | 2024-07-19 12:19:44 | 2024-07-19 13:57:47 | 2.5342 | 2534.17 | 2.5342 | 2534.17 | 0 | 0 | -2.5342 | 9.7192 | 9719.22 | 9.7192 | 9719.22 | 0 | 0 | -9.7192 | 7906.281 | 3.0463 | 3.0463 | 0 | 4.2001 | 4.2001 | 0 | 3.8402 | 0 | 1550.5953 | 1550.5953 | 28.59 | 48.7 | 47.3 | 48.7 | 47.1 | 5.0794 | 5.0794 | 5.0794 | 5.0794
97 | 4 | 483 | CV Chg | 00:21:46 | 2024-07-19 13:57:48 | 2024-07-19 14:19:33 | 0.1793 | 179.27 | 0.1793 | 179.27 | 0 | 0 | -0.1793 | 0.7531 | 753.06 | 0.7531 | 753.06 | 0 | 0 | -0.7531 | 0 | 4.2001 | 4.2001 | 0 | 4.2005 | 4.2005 | 0 | 4.2005 | 0 | 1550.5953 | 61.942 | 0 | 47.3 | 47 | 47.4 | 47 | 5.0794 | 5.0794 | 5.0794 | 5.0794
97 | 5 | 484 | Rest | 00:05:00 | 2024-07-19 14:19:34 | 2024-07-19 14:24:33 | 0 | 0 | 0 | 0 | 0 | 0 | 0 | 0 | 0 | 0 | 0 | 0 | 0 | 0 | 0 | 4.1989 | 0 | 0 | 4.1955 | 0 | 0 | 0 | 0 | 0 | 0 | 25.02 | 47 | 46.9 | 47 | 46.9 | 5.0794 | 5.0794 | 5.0794 | 5.0794
97 | 6 | 485 | CC DChg | 00:52:29 | 2024-07-19 14:24:34 | 2024-07-19 15:17:02 | 2.712 | 2712.03 | 0 | 0 | 2.712 | 2712.03 | 2.712 | 9.9087 | 9908.66 | 0 | 0 | 9.9087 | 9908.66 | 9.9087 | 6002.0055 | 4.1106 | 0 | 4.1106 | 2.4839 | 0 | 2.4839 | 0 | 3.6682 | -3100.4465 | -3100.4465 | 27.4 | 46.9 | 49.8 | 49.8 | 46.9 | 5.0794 | 5.0794 | 5.0794 | 5.0794
97 | 7 | 486 | Rest | 00:05:00 | 2024-07-19 15:17:03 | 2024-07-19 15:22:02 | 0 | 0 | 0 | 0 | 0 | 0 | 0 | 0 | 0 | 0 | 0 | 0 | 0 | 0 | 0 | 2.6212 | 0 | 0 | 3.0025 | 0 | 0 | 0 | 0 | 0 | 0 | 44.3 | 49.8 | 48.8 | 49.9 | 48.8 | 5.0794 | 5.0794 | 5.0794 | 5.0794
98 | 3 | 487 | CC Chg | 01:38:02 | 2024-07-19 15:22:03 | 2024-07-19 17:00:04 | 2.5334 | 2533.35 | 2.5334 | 2533.35 | 0 | 0 | -2.5334 | 9.7162 | 9716.17 | 9.7162 | 9716.17 | 0 | 0 | -9.7162 | 7910.1179 | 3.0472 | 3.0472 | 0 | 4.2001 | 4.2001 | 0 | 3.8408 | 0 | 1550.5953 | 1550.5953 | 28.79 | 48.8 | 47.5 | 48.8 | 47.3 | 5.0794 | 5.0794 | 5.0794 | 5.0794
98 | 4 | 488 | CV Chg | 00:21:46 | 2024-07-19 17:00:05 | 2024-07-19 17:21:50 | 0.1792 | 179.2 | 0.1792 | 179.2 | 0 | 0 | -0.1792 | 0.7528 | 752.77 | 0.7528 | 752.77 | 0 | 0 | -0.7528 | 0 | 4.2001 | 4.2001 | 0 | 4.2008 | 4.2008 | 0 | 4.2005 | 0 | 1550.5953 | 61.8986 | 0 | 47.5 | 47.1 | 47.5 | 47.1 | 5.0794 | 5.0794 | 5.0794 | 5.0794
98 | 5 | 489 | Rest | 00:05:00 | 2024-07-19 17:21:51 | 2024-07-19 17:26:50 | 0 | 0 | 0 | 0 | 0 | 0 | 0 | 0 | 0 | 0 | 0 | 0 | 0 | 0 | 0 | 4.1989 | 0 | 0 | 4.1955 | 0 | 0 | 0 | 0 | 0 | 0 | 30.05 | 47.1 | 47 | 47.1 | 47 | 5.0794 | 5.0794 | 5.0794 | 5.0794
98 | 6 | 490 | CC DChg | 00:52:28 | 2024-07-19 17:26:51 | 2024-07-19 18:19:18 | 2.7112 | 2711.17 | 0 | 0 | 2.7112 | 2711.17 | 2.7112 | 9.906 | 9906.02 | 0 | 0 | 9.906 | 9906.02 | 9.906 | 6005.8225 | 4.1106 | 0 | 4.1106 | 2.4854 | 0 | 2.4854 | 0 | 3.6682 | -3100.4465 | -3100.4465 | 27.4 | 47 | 49.8 | 49.8 | 47 | 5.0794 | 5.0794 | 5.0794 | 5.0794
98 | 7 | 491 | Rest | 00:05:00 | 2024-07-19 18:19:19 | 2024-07-19 18:24:18 | 0 | 0 | 0 | 0 | 0 | 0 | 0 | 0 | 0 | 0 | 0 | 0 | 0 | 0 | 0 | 2.6243 | 0 | 0 | 3.0029 | 0 | 0 | 0 | 0 | 0 | 0 | 44.8 | 49.8 | 48.8 | 49.9 | 48.8 | 5.0794 | 5.0794 | 5.0794 | 5.0794
99 | 3 | 492 | CC Chg | 01:38:00 | 2024-07-19 18:24:19 | 2024-07-19 20:02:18 | 2.5325 | 2532.46 | 2.5325 | 2532.46 | 0 | 0 | -2.5325 | 9.713 | 9712.98 | 9.713 | 9712.98 | 0 | 0 | -9.713 | 7909.4636 | 3.0475 | 3.0475 | 0 | 4.2001 | 4.2001 | 0 | 3.8411 | 0 | 1550.5953 | 1550.2233 | 28.79 | 48.8 | 47.5 | 48.8 | 47.3 | 5.0794 | 5.0794 | 5.0794 | 5.0794
99 | 4 | 493 | CV Chg | 00:21:51 | 2024-07-19 20:02:19 | 2024-07-19 20:24:09 | 0.1792 | 179.23 | 0.1792 | 179.23 | 0 | 0 | -0.1792 | 0.7529 | 752.86 | 0.7529 | 752.86 | 0 | 0 | -0.7529 | 0 | 4.2001 | 4.2001 | 0 | 4.2005 | 4.2005 | 0 | 4.2005 | 0 | 1550.2233 | 61.8738 | 0 | 47.5 | 47 | 47.5 | 47 | 5.0794 | 5.0794 | 5.0794 | 5.0794
99 | 5 | 494 | Rest | 00:05:00 | 2024-07-19 20:24:10 | 2024-07-19 20:29:09 | 0 | 0 | 0 | 0 | 0 | 0 | 0 | 0 | 0 | 0 | 0 | 0 | 0 | 0 | 0 | 4.1989 | 0 | 0 | 4.1955 | 0 | 0 | 0 | 0 | 0 | 0 | 25.05 | 47 | 47 | 47.1 | 47 | 5.0794 | 5.0794 | 5.0794 | 5.0794
99 | 6 | 495 | CC DChg | 00:52:27 | 2024-07-19 20:29:10 | 2024-07-19 21:21:36 | 2.7103 | 2710.31 | 0 | 0 | 2.7103 | 2710.31 | 2.7103 | 9.9033 | 9903.31 | 0 | 0 | 9.9033 | 9903.31 | 9.9033 | 6036.1554 | 4.1106 | 0 | 4.1106 | 2.4941 | 0 | 2.4941 | 0 | 3.6682 | -3100.4465 | -3100.4465 | 27.4 | 47 | 49.8 | 49.8 | 47 | 5.0794 | 5.0794 | 5.0794 | 5.0794
99 | 7 | 496 | Rest | 00:05:00 | 2024-07-19 21:21:37 | 2024-07-19 21:26:36 | 0 | 0 | 0 | 0 | 0 | 0 | 0 | 0 | 0 | 0 | 0 | 0 | 0 | 0 | 0 | 2.6296 | 0 | 0 | 3.0038 | 0 | 0 | 0 | 0 | 0 | 0 | 43.7 | 49.8 | 48.8 | 49.9 | 48.8 | 5.0794 | 5.0794 | 5.0794 | 5.0794
100 | 3 | 497 | CC Chg | 01:37:58 | 2024-07-19 21:26:37 | 2024-07-19 23:04:34 | 2.5315 | 2531.52 | 2.5315 | 2531.52 | 0 | 0 | -2.5315 | 9.7097 | 9709.73 | 9.7097 | 9709.73 | 0 | 0 | -9.7097 | 7912.9052 | 3.0484 | 3.0484 | 0 | 4.2001 | 4.2001 | 0 | 3.8415 | 0 | 1550.2233 | 1550.5953 | 28.8 | 48.8 | 47.4 | 48.8 | 47.2 | 5.0794 | 5.0794 | 5.0794 | 5.0794
100 | 4 | 498 | CV Chg | 00:21:47 | 2024-07-19 23:04:35 | 2024-07-19 23:26:21 | 0.1791 | 179.14 | 0.1791 | 179.14 | 0 | 0 | -0.1791 | 0.7525 | 752.47 | 0.7525 | 752.47 | 0 | 0 | -0.7525 | 0 | 4.2001 | 4.2001 | 0 | 4.2005 | 4.2005 | 0 | 4.2005 | 0 | 1550.5953 | 61.8614 | 0 | 47.4 | 47 | 47.4 | 47 | 5.0794 | 5.0794 | 5.0794 | 5.0794
100 | 5 | 499 | Rest | 00:05:00 | 2024-07-19 23:26:22 | 2024-07-19 23:31:21 | 0 | 0 | 0 | 0 | 0 | 0 | 0 | 0 | 0 | 0 | 0 | 0 | 0 | 0 | 0 | 4.1989 | 0 | 0 | 4.1955 | 0 | 0 | 0 | 0 | 0 | 0 | 25.06 | 47 | 47 | 47 | 47 | 5.0794 | 5.0794 | 5.0794 | 5.0794
100 | 6 | 500 | CC DChg | 00:52:26 | 2024-07-19 23:31:22 | 2024-07-20 00:23:47 | 2.7094 | 2709.44 | 0 | 0 | 2.7094 | 2709.44 | 2.7094 | 9.9 | 9900.03 | 0 | 0 | 9.9 | 9900.03 | 9.9 | 6019.2266 | 4.1106 | 0 | 4.1106 | 2.4901 | 0 | 2.4901 | 0 | 3.6678 | -3100.4465 | -3100.4465 | 27.4 | 47 | 49.7 | 49.7 | 47 | 5.0794 | 5.0794 | 5.0794 | 5.0794
100 | 7 | 501 | Rest | 00:05:00 | 2024-07-20 00:23:48 | 2024-07-20 00:28:47 | 0 | 0 | 0 | 0 | 0 | 0 | 0 | 0 | 0 | 0 | 0 | 0 | 0 | 0 | 0 | 2.6259 | 0 | 0 | 3.0032 | 0 | 0 | 0 | 0 | 0 | 0 | 43.8 | 49.7 | 48.7 | 49.8 | 48.7 | 5.0794 | 5.0794 | 5.0794 | 5.0794
101 | 3 | 502 | CC Chg | 01:37:55 | 2024-07-20 00:28:48 | 2024-07-20 02:06:42 | 2.5301 | 2530.15 | 2.5301 | 2530.15 | 0 | 0 | -2.5301 | 9.7046 | 9704.58 | 9.7046 | 9704.58 | 0 | 0 | -9.7046 | 7904.3574 | 3.0478 | 3.0478 | 0 | 4.2001 | 4.2001 | 0 | 3.8418 | 0 | 1550.2233 | 1550.2233 | 28.8 | 48.7 | 47.3 | 48.7 | 47.1 | 5.0794 | 5.0794 | 5.0794 | 5.0794
101 | 4 | 503 | CV Chg | 00:21:49 | 2024-07-20 02:06:43 | 2024-07-20 02:28:31 | 0.1796 | 179.56 | 0.1796 | 179.56 | 0 | 0 | -0.1796 | 0.7542 | 754.24 | 0.7542 | 754.24 | 0 | 0 | -0.7542 | 0 | 4.2001 | 4.2001 | 0 | 4.2005 | 4.2005 | 0 | 4.2005 | 0 | 1550.2233 | 61.9172 | 0 | 47.3 | 46.9 | 47.4 | 46.9 | 5.0794 | 5.0794 | 5.0794 | 5.0794
101 | 5 | 504 | Rest | 00:05:00 | 2024-07-20 02:28:32 | 2024-07-20 02:33:31 | 0 | 0 | 0 | 0 | 0 | 0 | 0 | 0 | 0 | 0 | 0 | 0 | 0 | 0 | 0 | 4.1989 | 0 | 0 | 4.1952 | 0 | 0 | 0 | 0 | 0 | 0 | 25.03 | 46.9 | 46.9 | 46.9 | 46.9 | 5.0794 | 5.0794 | 5.0794 | 5.0794
101 | 6 | 505 | CC DChg | 00:52:25 | 2024-07-20 02:33:32 | 2024-07-20 03:25:56 | 2.7086 | 2708.57 | 0 | 0 | 2.7086 | 2708.57 | 2.7086 | 9.8968 | 9896.82 | 0 | 0 | 9.8968 | 9896.82 | 9.8968 | 6020.7468 | 4.1102 | 0 | 4.1102 | 2.4907 | 0 | 2.4907 | 0 | 3.6678 | -3100.4465 | -3100.4465 | 27.4 | 46.9 | 49.7 | 49.7 | 46.9 | 5.0794 | 5.0794 | 5.0794 | 5.0794
101 | 7 | 506 | Rest | 00:05:00 | 2024-07-20 03:25:57 | 2024-07-20 03:30:56 | 0 | 0 | 0 | 0 | 0 | 0 | 0 | 0 | 0 | 0 | 0 | 0 | 0 | 0 | 0 | 2.6274 | 0 | 0 | 3.0032 | 0 | 0 | 0 | 0 | 0 | 0 | 44.1 | 49.7 | 48.7 | 49.7 | 48.7 | 5.0794 | 5.0794 | 5.0794 | 5.0794
102 | 3 | 507 | CC Chg | 01:37:53 | 2024-07-20 03:30:57 | 2024-07-20 05:08:49 | 2.5293 | 2529.25 | 2.5293 | 2529.25 | 0 | 0 | -2.5293 | 9.7013 | 9701.27 | 9.7013 | 9701.27 | 0 | 0 | -9.7013 | 7901.5598 | 3.0478 | 3.0478 | 0 | 4.2001 | 4.2001 | 0 | 3.8418 | 0 | 1550.2233 | 1550.2233 | 28.8 | 48.7 | 47.4 | 48.7 | 47.1 | 5.0794 | 5.0794 | 5.0794 | 5.0794
102 | 4 | 508 | CV Chg | 00:21:50 | 2024-07-20 05:08:50 | 2024-07-20 05:30:39 | 0.1797 | 179.71 | 0.1797 | 179.71 | 0 | 0 | -0.1797 | 0.7549 | 754.86 | 0.7549 | 754.86 | 0 | 0 | -0.7549 | 0 | 4.2001 | 4.2001 | 0 | 4.2005 | 4.2005 | 0 | 4.2005 | 0 | 1550.2233 | 61.8366 | 0 | 47.4 | 47 | 47.4 | 46.9 | 5.0794 | 5.0794 | 5.0794 | 5.0794
102 | 5 | 509 | Rest | 00:05:00 | 2024-07-20 05:30:40 | 2024-07-20 05:35:39 | 0 | 0 | 0 | 0 | 0 | 0 | 0 | 0 | 0 | 0 | 0 | 0 | 0 | 0 | 0 | 4.1989 | 0 | 0 | 4.1952 | 0 | 0 | 0 | 0 | 0 | 0 | 25.07 | 47 | 47 | 47 | 46.9 | 5.0794 | 5.0794 | 5.0794 | 5.0794
102 | 6 | 510 | CC DChg | 00:52:24 | 2024-07-20 05:35:40 | 2024-07-20 06:28:03 | 2.7077 | 2707.72 | 0 | 0 | 2.7077 | 2707.72 | 2.7077 | 9.8942 | 9894.17 | 0 | 0 | 9.8942 | 9894.17 | 9.8942 | 6026.9276 | 4.1102 | 0 | 4.1102 | 2.4929 | 0 | 2.4929 | 0 | 3.6678 | -3100.4465 | -3100.4465 | 27.4 | 47 | 49.7 | 49.7 | 46.9 | 5.0794 | 5.0794 | 5.0794 | 5.0794
102 | 7 | 511 | Rest | 00:05:00 | 2024-07-20 06:28:04 | 2024-07-20 06:33:03 | 0 | 0 | 0 | 0 | 0 | 0 | 0 | 0 | 0 | 0 | 0 | 0 | 0 | 0 | 0 | 2.6283 | 0 | 0 | 3.0035 | 0 | 0 | 0 | 0 | 0 | 0 | 43.7 | 49.8 | 48.7 | 49.8 | 48.7 | 5.0794 | 5.0794 | 5.0794 | 5.0794
103 | 3 | 512 | CC Chg | 01:37:51 | 2024-07-20 06:33:04 | 2024-07-20 08:10:54 | 2.5285 | 2528.45 | 2.5285 | 2528.45 | 0 | 0 | -2.5285 | 9.6984 | 9698.36 | 9.6984 | 9698.36 | 0 | 0 | -9.6984 | 7901.1886 | 3.0481 | 3.0481 | 0 | 4.2001 | 4.2001 | 0 | 3.8421 | 0 | 1550.2233 | 1550.5953 | 28.8 | 48.7 | 47.4 | 48.7 | 47.2 | 5.0794 | 5.0794 | 5.0794 | 5.0794
103 | 4 | 513 | CV Chg | 00:21:51 | 2024-07-20 08:10:55 | 2024-07-20 08:32:45 | 0.1796 | 179.63 | 0.1796 | 179.63 | 0 | 0 | -0.1796 | 0.7545 | 754.55 | 0.7545 | 754.55 | 0 | 0 | -0.7545 | 0 | 4.2001 | 4.2001 | 0 | 4.2005 | 4.2005 | 0 | 4.2005 | 0 | 1550.2233 | 61.8738 | 0 | 47.4 | 47 | 47.4 | 47 | 5.0794 | 5.0794 | 5.0794 | 5.0794
103 | 5 | 514 | Rest | 00:05:00 | 2024-07-20 08:32:46 | 2024-07-20 08:37:45 | 0 | 0 | 0 | 0 | 0 | 0 | 0 | 0 | 0 | 0 | 0 | 0 | 0 | 0 | 0 | 4.1989 | 0 | 0 | 4.1952 | 0 | 0 | 0 | 0 | 0 | 0 | 25.05 | 47 | 47 | 47 | 46.9 | 5.0794 | 5.0794 | 5.0794 | 5.0794
103 | 6 | 515 | CC DChg | 00:52:23 | 2024-07-20 08:37:46 | 2024-07-20 09:30:08 | 2.7069 | 2706.86 | 0 | 0 | 2.7069 | 2706.86 | 2.7069 | 9.8911 | 9891.07 | 0 | 0 | 9.8911 | 9891.07 | 9.8911 | 6030.7896 | 4.1102 | 0 | 4.1102 | 2.4944 | 0 | 2.4944 | 0 | 3.6675 | -3100.0742 | -3100.4465 | 27.4 | 47 | 49.6 | 49.6 | 47 | 5.0794 | 5.0794 | 5.0794 | 5.0794
103 | 7 | 516 | Rest | 00:05:00 | 2024-07-20 09:30:09 | 2024-07-20 09:35:08 | 0 | 0 | 0 | 0 | 0 | 0 | 0 | 0 | 0 | 0 | 0 | 0 | 0 | 0 | 0 | 2.6308 | 0 | 0 | 3.0038 | 0 | 0 | 0 | 0 | 0 | 0 | 44 | 49.6 | 48.6 | 49.7 | 48.6 | 5.0794 | 5.0794 | 5.0794 | 5.0794
104 | 3 | 517 | CC Chg | 01:37:48 | 2024-07-20 09:35:09 | 2024-07-20 11:12:55 | 2.5272 | 2527.16 | 2.5272 | 2527.16 | 0 | 0 | -2.5272 | 9.6936 | 9693.57 | 9.6936 | 9693.57 | 0 | 0 | -9.6936 | 7899.2742 | 3.0484 | 3.0484 | 0 | 4.2001 | 4.2001 | 0 | 3.8424 | 0 | 1550.5953 | 1550.5953 | 28.79 | 48.6 | 47.3 | 48.6 | 47.1 | 5.0794 | 5.0794 | 5.0794 | 5.0794
104 | 4 | 518 | CV Chg | 00:21:52 | 2024-07-20 11:12:56 | 2024-07-20 11:34:47 | 0.1801 | 180.06 | 0.1801 | 180.06 | 0 | 0 | -0.1801 | 0.7563 | 756.34 | 0.7563 | 756.34 | 0 | 0 | -0.7563 | 0 | 4.2001 | 4.2001 | 0 | 4.2005 | 4.2005 | 0 | 4.2005 | 0 | 1550.2233 | 61.8118 | 0 | 47.3 | 46.9 | 47.3 | 46.9 | 5.0794 | 5.0794 | 5.0794 | 5.0794
104 | 5 | 519 | Rest | 00:05:00 | 2024-07-20 11:34:48 | 2024-07-20 11:39:47 | 0 | 0 | 0 | 0 | 0 | 0 | 0 | 0 | 0 | 0 | 0 | 0 | 0 | 0 | 0 | 4.1989 | 0 | 0 | 4.1952 | 0 | 0 | 0 | 0 | 0 | 0 | 25.08 | 46.9 | 46.9 | 46.9 | 46.9 | 5.0794 | 5.0794 | 5.0794 | 5.0794
104 | 6 | 520 | CC DChg | 00:52:22 | 2024-07-20 11:39:48 | 2024-07-20 12:32:09 | 2.706 | 2706 | 0 | 0 | 2.706 | 2706 | 2.706 | 9.8878 | 9887.83 | 0 | 0 | 9.8878 | 9887.83 | 9.8878 | 6013.8706 | 4.1099 | 0 | 4.1099 | 2.4901 | 0 | 2.4901 | 0 | 3.6675 | -3100.4465 | -3100.4465 | 27.5 | 46.9 | 49.6 | 49.6 | 46.9 | 5.0794 | 5.0794 | 5.0794 | 5.0794
104 | 7 | 521 | Rest | 00:05:00 | 2024-07-20 12:32:10 | 2024-07-20 12:37:09 | 0 | 0 | 0 | 0 | 0 | 0 | 0 | 0 | 0 | 0 | 0 | 0 | 0 | 0 | 0 | 2.628 | 0 | 0 | 3.0032 | 0 | 0 | 0 | 0 | 0 | 0 | 44.5 | 49.6 | 48.6 | 49.7 | 48.6 | 5.0794 | 5.0794 | 5.0794 | 5.0794
105 | 3 | 522 | CC Chg | 01:37:46 | 2024-07-20 12:37:10 | 2024-07-20 14:14:55 | 2.5263 | 2526.33 | 2.5263 | 2526.33 | 0 | 0 | -2.5263 | 9.6904 | 9690.44 | 9.6904 | 9690.44 | 0 | 0 | -9.6904 | 7892.4165 | 3.0478 | 3.0478 | 0 | 4.2001 | 4.2001 | 0 | 3.8427 | 0 | 1550.2233 | 1550.2233 | 28.8 | 48.6 | 47.3 | 48.6 | 47.1 | 5.0794 | 5.0794 | 5.0794 | 5.0794
105 | 4 | 523 | CV Chg | 00:21:52 | 2024-07-20 14:14:56 | 2024-07-20 14:36:47 | 0.1801 | 180.05 | 0.1801 | 180.05 | 0 | 0 | -0.1801 | 0.7563 | 756.3 | 0.7563 | 756.3 | 0 | 0 | -0.7563 | 0 | 4.2001 | 4.2001 | 0 | 4.2005 | 4.2005 | 0 | 4.2005 | 0 | 1550.5953 | 61.7932 | 0 | 47.3 | 47 | 47.4 | 46.9 | 5.0794 | 5.0794 | 5.0794 | 5.0794
105 | 5 | 524 | Rest | 00:05:00 | 2024-07-20 14:36:48 | 2024-07-20 14:41:47 | 0 | 0 | 0 | 0 | 0 | 0 | 0 | 0 | 0 | 0 | 0 | 0 | 0 | 0 | 0 | 4.1989 | 0 | 0 | 4.1952 | 0 | 0 | 0 | 0 | 0 | 0 | 25.08 | 46.9 | 46.9 | 46.9 | 46.9 | 5.0794 | 5.0794 | 5.0794 | 5.0794
105 | 6 | 525 | CC DChg | 00:52:21 | 2024-07-20 14:41:48 | 2024-07-20 15:34:08 | 2.7051 | 2705.14 | 0 | 0 | 2.7051 | 2705.14 | 2.7051 | 9.8851 | 9885.09 | 0 | 0 | 9.8851 | 9885.09 | 9.8851 | 6035.0633 | 4.1102 | 0 | 4.1102 | 2.4966 | 0 | 2.4966 | 0 | 3.6675 | -3100.4465 | -3100.4465 | 27.4 | 46.9 | 49.7 | 49.7 | 46.9 | 5.0794 | 5.0794 | 5.0794 | 5.0794
105 | 7 | 526 | Rest | 00:05:00 | 2024-07-20 15:34:09 | 2024-07-20 15:39:08 | 0 | 0 | 0 | 0 | 0 | 0 | 0 | 0 | 0 | 0 | 0 | 0 | 0 | 0 | 0 | 2.6324 | 0 | 0 | 3.0038 | 0 | 0 | 0 | 0 | 0 | 0 | 43.8 | 49.7 | 48.7 | 49.7 | 48.7 | 5.0794 | 5.0794 | 5.0794 | 5.0794
106 | 3 | 527 | CC Chg | 01:37:45 | 2024-07-20 15:39:09 | 2024-07-20 17:16:53 | 2.5259 | 2525.9 | 2.5259 | 2525.9 | 0 | 0 | -2.5259 | 9.6891 | 9689.14 | 9.6891 | 9689.14 | 0 | 0 | -9.6891 | 7895.3247 | 3.0484 | 3.0484 | 0 | 4.2001 | 4.2001 | 0 | 3.8427 | 0 | 1550.2233 | 1550.2233 | 28.8 | 48.7 | 47.3 | 48.7 | 47.1 | 5.0794 | 5.0794 | 5.0794 | 5.0794
106 | 4 | 528 | CV Chg | 00:21:47 | 2024-07-20 17:16:54 | 2024-07-20 17:38:40 | 0.1795 | 179.54 | 0.1795 | 179.54 | 0 | 0 | -0.1795 | 0.7542 | 754.17 | 0.7542 | 754.17 | 0 | 0 | -0.7542 | 0 | 4.2001 | 4.2001 | 0 | 4.2005 | 4.2005 | 0 | 4.2005 | 0 | 1550.2233 | 61.9482 | 0 | 47.3 | 46.9 | 47.4 | 46.9 | 5.0794 | 5.0794 | 5.0794 | 5.0794
106 | 5 | 529 | Rest | 00:05:00 | 2024-07-20 17:38:41 | 2024-07-20 17:43:40 | 0 | 0 | 0 | 0 | 0 | 0 | 0 | 0 | 0 | 0 | 0 | 0 | 0 | 0 | 0 | 4.1989 | 0 | 0 | 4.1952 | 0 | 0 | 0 | 0 | 0 | 0 | 25.02 | 46.9 | 46.9 | 46.9 | 46.9 | 5.0794 | 5.0794 | 5.0794 | 5.0794
106 | 6 | 530 | CC DChg | 00:52:20 | 2024-07-20 17:43:41 | 2024-07-20 18:36:00 | 2.7043 | 2704.28 | 0 | 0 | 2.7043 | 2704.28 | 2.7043 | 9.882 | 9881.96 | 0 | 0 | 9.882 | 9881.96 | 9.882 | 6026.1908 | 4.1099 | 0 | 4.1099 | 2.4944 | 0 | 2.4944 | 0 | 3.6675 | -3100.4465 | -3100.4465 | 27.5 | 46.9 | 49.7 | 49.7 | 46.9 | 5.0794 | 5.0794 | 5.0794 | 5.0794
106 | 7 | 531 | Rest | 00:05:00 | 2024-07-20 18:36:01 | 2024-07-20 18:41:00 | 0 | 0 | 0 | 0 | 0 | 0 | 0 | 0 | 0 | 0 | 0 | 0 | 0 | 0 | 0 | 2.6305 | 0 | 0 | 3.0035 | 0 | 0 | 0 | 0 | 0 | 0 | 43.9 | 49.7 | 48.7 | 49.7 | 48.7 | 5.0794 | 5.0794 | 5.0794 | 5.0794
107 | 3 | 532 | CC Chg | 01:37:42 | 2024-07-20 18:41:01 | 2024-07-20 20:18:42 | 2.5246 | 2524.59 | 2.5246 | 2524.59 | 0 | 0 | -2.5246 | 9.6841 | 9684.07 | 9.6841 | 9684.07 | 0 | 0 | -9.6841 | 7889.1028 | 3.0481 | 3.0481 | 0 | 4.2001 | 4.2001 | 0 | 3.843 | 0 | 1550.2233 | 1550.2233 | 28.8 | 48.7 | 47.3 | 48.7 | 47.1 | 5.0794 | 5.0794 | 5.0794 | 5.0794
107 | 4 | 533 | CV Chg | 00:21:49 | 2024-07-20 20:18:43 | 2024-07-20 20:40:31 | 0.1801 | 180.05 | 0.1801 | 180.05 | 0 | 0 | -0.1801 | 0.7563 | 756.3 | 0.7563 | 756.3 | 0 | 0 | -0.7563 | 0 | 4.2001 | 4.2001 | 0 | 4.2005 | 4.2005 | 0 | 4.2005 | 0 | 1550.2233 | 61.9792 | 0 | 47.3 | 47 | 47.4 | 47 | 5.0794 | 5.0794 | 5.0794 | 5.0794
107 | 5 | 534 | Rest | 00:05:00 | 2024-07-20 20:40:32 | 2024-07-20 20:45:31 | 0 | 0 | 0 | 0 | 0 | 0 | 0 | 0 | 0 | 0 | 0 | 0 | 0 | 0 | 0 | 4.1989 | 0 | 0 | 4.1952 | 0 | 0 | 0 | 0 | 0 | 0 | 25.01 | 47 | 47 | 47 | 47 | 5.0794 | 5.0794 | 5.0794 | 5.0794
107 | 6 | 535 | CC DChg | 00:52:20 | 2024-07-20 20:45:32 | 2024-07-20 21:37:51 | 2.7043 | 2704.28 | 0 | 0 | 2.7043 | 2704.28 | 2.7043 | 9.8815 | 9881.47 | 0 | 0 | 9.8815 | 9881.47 | 9.8815 | 5917.1809 | 4.1102 | 0 | 4.1102 | 2.465 | 0 | 2.465 | 0 | 3.6675 | -3100.4465 | -3100.4465 | 27.4 | 47 | 49.7 | 49.7 | 47 | 5.0794 | 5.0794 | 5.0794 | 5.0794
107 | 7 | 536 | Rest | 00:05:00 | 2024-07-20 21:37:52 | 2024-07-20 21:42:51 | 0 | 0 | 0 | 0 | 0 | 0 | 0 | 0 | 0 | 0 | 0 | 0 | 0 | 0 | 0 | 2.6066 | 0 | 0 | 3.0004 | 0 | 0 | 0 | 0 | 0 | 0 | 45.7 | 49.7 | 48.7 | 49.8 | 48.7 | 5.0794 | 5.0794 | 5.0794 | 5.0794
108 | 3 | 537 | CC Chg | 01:37:42 | 2024-07-20 21:42:52 | 2024-07-20 23:20:33 | 2.5246 | 2524.55 | 2.5246 | 2524.55 | 0 | 0 | -2.5246 | 9.6837 | 9683.68 | 9.6837 | 9683.68 | 0 | 0 | -9.6837 | 7867.8298 | 3.045 | 3.045 | 0 | 4.2001 | 4.2001 | 0 | 3.843 | 0 | 1550.2233 | 1550.5953 | 28.8 | 48.7 | 47.4 | 48.7 | 47.2 | 5.0794 | 5.0794 | 5.0794 | 5.0794
108 | 4 | 538 | CV Chg | 00:21:51 | 2024-07-20 23:20:34 | 2024-07-20 23:42:24 | 0.18 | 180.03 | 0.18 | 180.03 | 0 | 0 | -0.18 | 0.7562 | 756.19 | 0.7562 | 756.19 | 0 | 0 | -0.7562 | 0 | 4.2001 | 4.2001 | 0 | 4.2005 | 4.2005 | 0 | 4.2005 | 0 | 1550.5953 | 61.973 | 0 | 47.4 | 47 | 47.4 | 47 | 5.0794 | 5.0794 | 5.0794 | 5.0794
108 | 5 | 539 | Rest | 00:05:00 | 2024-07-20 23:42:25 | 2024-07-20 23:47:24 | 0 | 0 | 0 | 0 | 0 | 0 | 0 | 0 | 0 | 0 | 0 | 0 | 0 | 0 | 0 | 4.1989 | 0 | 0 | 4.1952 | 0 | 0 | 0 | 0 | 0 | 0 | 25.01 | 47 | 47 | 47 | 47 | 5.0794 | 5.0794 | 5.0794 | 5.0794
108 | 6 | 540 | CC DChg | 00:52:19 | 2024-07-20 23:47:26 | 2024-07-21 00:39:44 | 2.7034 | 2703.41 | 0 | 0 | 2.7034 | 2703.41 | 2.7034 | 9.8786 | 9878.56 | 0 | 0 | 9.8786 | 9878.56 | 9.8786 | 5930.9312 | 4.1099 | 0 | 4.1099 | 2.469 | 0 | 2.469 | 0 | 3.6672 | -3100.4465 | -3100.4465 | 27.5 | 47 | 49.7 | 49.7 | 47 | 5.0794 | 5.0794 | 5.0794 | 5.0794
108 | 7 | 541 | Rest | 00:05:00 | 2024-07-21 00:39:45 | 2024-07-21 00:44:44 | 0 | 0 | 0 | 0 | 0 | 0 | 0 | 0 | 0 | 0 | 0 | 0 | 0 | 0 | 0 | 2.6113 | 0 | 0 | 3.001 | 0 | 0 | 0 | 0 | 0 | 0 | 45.9 | 49.7 | 48.7 | 49.8 | 48.7 | 5.0794 | 5.0794 | 5.0794 | 5.0794
109 | 3 | 542 | CC Chg | 01:37:40 | 2024-07-21 00:44:45 | 2024-07-21 02:22:23 | 2.5237 | 2523.7 | 2.5237 | 2523.7 | 0 | 0 | -2.5237 | 9.6807 | 9680.66 | 9.6807 | 9680.66 | 0 | 0 | -9.6807 | 7867.2968 | 3.0453 | 3.0453 | 0 | 4.2001 | 4.2001 | 0 | 3.8433 | 0 | 1550.5953 | 1550.2233 | 28.59 | 48.7 | 47.4 | 48.7 | 47.2 | 5.0794 | 5.0794 | 5.0794 | 5.0794
109 | 4 | 543 | CV Chg | 00:21:49 | 2024-07-21 02:22:24 | 2024-07-21 02:44:12 | 0.18 | 180.04 | 0.18 | 180.04 | 0 | 0 | -0.18 | 0.7562 | 756.24 | 0.7562 | 756.24 | 0 | 0 | -0.7562 | 0 | 4.2001 | 4.2001 | 0 | 4.2005 | 4.2005 | 0 | 4.2005 | 0 | 1550.5953 | 61.9358 | 0 | 47.4 | 47 | 47.4 | 47 | 5.0794 | 5.0794 | 5.0794 | 5.0794
109 | 5 | 544 | Rest | 00:05:00 | 2024-07-21 02:44:13 | 2024-07-21 02:49:12 | 0 | 0 | 0 | 0 | 0 | 0 | 0 | 0 | 0 | 0 | 0 | 0 | 0 | 0 | 0 | 4.1989 | 0 | 0 | 4.1952 | 0 | 0 | 0 | 0 | 0 | 0 | 25.03 | 47 | 47 | 47 | 47 | 5.0794 | 5.0794 | 5.0794 | 5.0794
109 | 6 | 545 | CC DChg | 00:52:18 | 2024-07-21 02:49:13 | 2024-07-21 03:41:30 | 2.7025 | 2702.54 | 0 | 0 | 2.7025 | 2702.54 | 2.7025 | 9.8758 | 9875.84 | 0 | 0 | 9.8758 | 9875.84 | 9.8758 | 5966.2331 | 4.1099 | 0 | 4.1099 | 2.4792 | 0 | 2.4792 | 0 | 3.6672 | -3100.4465 | -3100.4465 | 27.5 | 47 | 49.7 | 49.7 | 47 | 5.0794 | 5.0794 | 5.0794 | 5.0794
109 | 7 | 546 | Rest | 00:05:00 | 2024-07-21 03:41:31 | 2024-07-21 03:46:30 | 0 | 0 | 0 | 0 | 0 | 0 | 0 | 0 | 0 | 0 | 0 | 0 | 0 | 0 | 0 | 2.6175 | 0 | 0 | 3.0022 | 0 | 0 | 0 | 0 | 0 | 0 | 44.6 | 49.7 | 48.7 | 49.7 | 48.7 | 5.0794 | 5.0794 | 5.0794 | 5.0794
110 | 3 | 547 | CC Chg | 01:37:38 | 2024-07-21 03:46:31 | 2024-07-21 05:24:08 | 2.5228 | 2522.8 | 2.5228 | 2522.8 | 0 | 0 | -2.5228 | 9.6775 | 9677.51 | 9.6775 | 9677.51 | 0 | 0 | -9.6775 | 7872.9395 | 3.0466 | 3.0466 | 0 | 4.2001 | 4.2001 | 0 | 3.8436 | 0 | 1550.2233 | 1550.2233 | 28.6 | 48.7 | 47.4 | 48.7 | 47.2 | 5.0794 | 5.0794 | 5.0794 | 5.0794
110 | 4 | 548 | CV Chg | 00:21:58 | 2024-07-21 05:24:09 | 2024-07-21 05:46:06 | 0.1801 | 180.14 | 0.1801 | 180.14 | 0 | 0 | -0.1801 | 0.7567 | 756.68 | 0.7567 | 756.68 | 0 | 0 | -0.7567 | 0 | 4.2001 | 4.2001 | 0 | 4.2005 | 4.2005 | 0 | 4.2005 | 0 | 1550.2233 | 61.8552 | 0 | 47.4 | 47 | 47.5 | 47 | 5.0794 | 5.0794 | 5.0794 | 5.0794
110 | 5 | 549 | Rest | 00:05:00 | 2024-07-21 05:46:07 | 2024-07-21 05:51:06 | 0 | 0 | 0 | 0 | 0 | 0 | 0 | 0 | 0 | 0 | 0 | 0 | 0 | 0 | 0 | 4.1989 | 0 | 0 | 4.1952 | 0 | 0 | 0 | 0 | 0 | 0 | 25.06 | 47 | 47 | 47 | 47 | 5.0794 | 5.0794 | 5.0794 | 5.0794
110 | 6 | 550 | CC DChg | 00:52:17 | 2024-07-21 05:51:07 | 2024-07-21 06:43:23 | 2.7017 | 2701.68 | 0 | 0 | 2.7017 | 2701.68 | 2.7017 | 9.8731 | 9873.1 | 0 | 0 | 9.8731 | 9873.1 | 9.8731 | 5989.3724 | 4.1099 | 0 | 4.1099 | 2.486 | 0 | 2.486 | 0 | 3.6672 | -3100.4465 | -3100.4465 | 27.5 | 47 | 49.7 | 49.7 | 47 | 5.0794 | 5.0794 | 5.0794 | 5.0794
110 | 7 | 551 | Rest | 00:05:00 | 2024-07-21 06:43:24 | 2024-07-21 06:48:23 | 0 | 0 | 0 | 0 | 0 | 0 | 0 | 0 | 0 | 0 | 0 | 0 | 0 | 0 | 0 | 2.6231 | 0 | 0 | 3.0029 | 0 | 0 | 0 | 0 | 0 | 0 | 44.2 | 49.7 | 48.6 | 49.7 | 48.6 | 5.0794 | 5.0794 | 5.0794 | 5.0794
111 | 3 | 552 | CC Chg | 01:37:35 | 2024-07-21 06:48:24 | 2024-07-21 08:25:58 | 2.5215 | 2521.5 | 2.5215 | 2521.5 | 0 | 0 | -2.5215 | 9.6727 | 9672.73 | 9.6727 | 9672.73 | 0 | 0 | -9.6727 | 7875.2184 | 3.0475 | 3.0475 | 0 | 4.2001 | 4.2001 | 0 | 3.8439 | 0 | 1550.2233 | 1550.2233 | 28.8 | 48.6 | 47.3 | 48.6 | 47.1 | 5.0794 | 5.0794 | 5.0794 | 5.0794
111 | 4 | 553 | CV Chg | 00:21:55 | 2024-07-21 08:25:59 | 2024-07-21 08:47:53 | 0.1804 | 180.39 | 0.1804 | 180.39 | 0 | 0 | -0.1804 | 0.7577 | 757.72 | 0.7577 | 757.72 | 0 | 0 | -0.7577 | 0 | 4.2001 | 4.2001 | 0 | 4.2005 | 4.2005 | 0 | 4.2005 | 0 | 1550.2233 | 61.9606 | 0 | 47.3 | 46.9 | 47.4 | 46.9 | 5.0794 | 5.0794 | 5.0794 | 5.0794
111 | 5 | 554 | Rest | 00:05:00 | 2024-07-21 08:47:54 | 2024-07-21 08:52:53 | 0 | 0 | 0 | 0 | 0 | 0 | 0 | 0 | 0 | 0 | 0 | 0 | 0 | 0 | 0 | 4.1989 | 0 | 0 | 4.1952 | 0 | 0 | 0 | 0 | 0 | 0 | 25.02 | 46.9 | 46.9 | 46.9 | 46.9 | 5.0794 | 5.0794 | 5.0794 | 5.0794
111 | 6 | 555 | CC DChg | 00:52:16 | 2024-07-21 08:52:54 | 2024-07-21 09:45:09 | 2.7008 | 2700.82 | 0 | 0 | 2.7008 | 2700.82 | 2.7008 | 9.8697 | 9869.7 | 0 | 0 | 9.8697 | 9869.7 | 9.8697 | 5976.0553 | 4.1099 | 0 | 4.1099 | 2.4829 | 0 | 2.4829 | 0 | 3.6672 | -3100.4465 | -3100.0742 | 27.5 | 46.9 | 49.6 | 49.6 | 46.9 | 5.0794 | 5.0794 | 5.0794 | 5.0794
111 | 7 | 556 | Rest | 00:05:00 | 2024-07-21 09:45:10 | 2024-07-21 09:50:09 | 0 | 0 | 0 | 0 | 0 | 0 | 0 | 0 | 0 | 0 | 0 | 0 | 0 | 0 | 0 | 2.6212 | 0 | 0 | 3.0025 | 0 | 0 | 0 | 0 | 0 | 0 | 44.6 | 49.6 | 48.6 | 49.6 | 48.6 | 5.0794 | 5.0794 | 5.0794 | 5.0794
112 | 3 | 557 | CC Chg | 01:37:32 | 2024-07-21 09:50:10 | 2024-07-21 11:27:41 | 2.5202 | 2520.25 | 2.5202 | 2520.25 | 0 | 0 | -2.5202 | 9.668 | 9668.03 | 9.668 | 9668.03 | 0 | 0 | -9.668 | 7869.1937 | 3.0472 | 3.0472 | 0 | 4.2001 | 4.2001 | 0 | 3.8442 | 0 | 1550.2233 | 1550.2233 | 28.8 | 48.6 | 47.2 | 48.6 | 47 | 5.0794 | 5.0794 | 5.0794 | 5.0794
112 | 4 | 558 | CV Chg | 00:21:57 | 2024-07-21 11:27:42 | 2024-07-21 11:49:38 | 0.1809 | 180.86 | 0.1809 | 180.86 | 0 | 0 | -0.1809 | 0.7597 | 759.7 | 0.7597 | 759.7 | 0 | 0 | -0.7597 | 0 | 4.2001 | 4.2001 | 0 | 4.2005 | 4.2005 | 0 | 4.2005 | 0 | 1550.5953 | 61.8614 | 0 | 47.2 | 46.8 | 47.3 | 46.8 | 5.0794 | 5.0794 | 5.0794 | 5.0794
112 | 5 | 559 | Rest | 00:05:00 | 2024-07-21 11:49:39 | 2024-07-21 11:54:38 | 0 | 0 | 0 | 0 | 0 | 0 | 0 | 0 | 0 | 0 | 0 | 0 | 0 | 0 | 0 | 4.1989 | 0 | 0 | 4.1952 | 0 | 0 | 0 | 0 | 0 | 0 | 25.06 | 46.8 | 46.8 | 46.8 | 46.8 | 5.0794 | 5.0794 | 5.0794 | 5.0794
112 | 6 | 560 | CC DChg | 00:52:15 | 2024-07-21 11:54:39 | 2024-07-21 12:46:53 | 2.7 | 2699.97 | 0 | 0 | 2.7 | 2699.97 | 2.7 | 9.8665 | 9866.53 | 0 | 0 | 9.8665 | 9866.53 | 9.8665 | 5984.4403 | 4.1096 | 0 | 4.1096 | 2.4854 | 0 | 2.4854 | 0 | 3.6669 | -3100.4465 | -3100.4465 | 27.6 | 46.8 | 49.5 | 49.5 | 46.8 | 5.0794 | 5.0794 | 5.0794 | 5.0794
112 | 7 | 561 | Rest | 00:05:00 | 2024-07-21 12:46:54 | 2024-07-21 12:51:53 | 0 | 0 | 0 | 0 | 0 | 0 | 0 | 0 | 0 | 0 | 0 | 0 | 0 | 0 | 0 | 2.6225 | 0 | 0 | 3.0025 | 0 | 0 | 0 | 0 | 0 | 0 | 44.2 | 49.5 | 48.5 | 49.6 | 48.5 | 5.0794 | 5.0794 | 5.0794 | 5.0794
113 | 3 | 562 | CC Chg | 01:37:30 | 2024-07-21 12:51:54 | 2024-07-21 14:29:23 | 2.5195 | 2519.49 | 2.5195 | 2519.49 | 0 | 0 | -2.5195 | 9.6653 | 9665.26 | 9.6653 | 9665.26 | 0 | 0 | -9.6653 | 7866.838 | 3.0472 | 3.0472 | 0 | 4.2001 | 4.2001 | 0 | 3.8399 | 0 | 1550.5953 | 1550.5953 | 28.79 | 48.5 | 47.3 | 48.5 | 47 | 5.0794 | 5.0794 | 5.0794 | 5.0794
113 | 4 | 563 | CV Chg | 00:21:56 | 2024-07-21 14:29:24 | 2024-07-21 14:51:19 | 0.1809 | 180.89 | 0.1809 | 180.89 | 0 | 0 | -0.1809 | 0.7598 | 759.81 | 0.7598 | 759.81 | 0 | 0 | -0.7598 | 0 | 4.2001 | 4.2001 | 0 | 4.2005 | 4.2005 | 0 | 4.2005 | 0 | 1550.5953 | 61.9606 | 0 | 47.3 | 46.9 | 47.3 | 46.9 | 5.0794 | 5.0794 | 5.0794 | 5.0794
113 | 5 | 564 | Rest | 00:05:00 | 2024-07-21 14:51:20 | 2024-07-21 14:56:19 | 0 | 0 | 0 | 0 | 0 | 0 | 0 | 0 | 0 | 0 | 0 | 0 | 0 | 0 | 0 | 4.1989 | 0 | 0 | 4.1955 | 0 | 0 | 0 | 0 | 0 | 0 | 25.02 | 46.9 | 46.9 | 46.9 | 46.8 | 5.0794 | 5.0794 | 5.0794 | 5.0794
113 | 6 | 565 | CC DChg | 00:52:14 | 2024-07-21 14:56:20 | 2024-07-21 15:48:33 | 2.6991 | 2699.11 | 0 | 0 | 2.6991 | 2699.11 | 2.6991 | 9.8637 | 9863.73 | 0 | 0 | 9.8637 | 9863.73 | 9.8637 | 5998.5654 | 4.1096 | 0 | 4.1096 | 2.4898 | 0 | 2.4898 | 0 | 3.6669 | -3100.4465 | -3100.4465 | 27.7 | 46.8 | 49.5 | 49.5 | 46.8 | 5.0794 | 5.0794 | 5.0794 | 5.0794
113 | 7 | 566 | Rest | 00:05:00 | 2024-07-21 15:48:34 | 2024-07-21 15:53:33 | 0 | 0 | 0 | 0 | 0 | 0 | 0 | 0 | 0 | 0 | 0 | 0 | 0 | 0 | 0 | 2.6265 | 0 | 0 | 3.0035 | 0 | 0 | 0 | 0 | 0 | 0 | 44.1 | 49.5 | 48.5 | 49.6 | 48.5 | 5.0794 | 5.0794 | 5.0794 | 5.0794
114 | 3 | 567 | CC Chg | 01:37:28 | 2024-07-21 15:53:34 | 2024-07-21 17:31:01 | 2.5186 | 2518.56 | 2.5186 | 2518.56 | 0 | 0 | -2.5186 | 9.6619 | 9661.94 | 9.6619 | 9661.94 | 0 | 0 | -9.6619 | 7870.2771 | 3.0481 | 3.0481 | 0 | 4.2001 | 4.2001 | 0 | 3.8402 | 0 | 1550.5953 | 1550.2233 | 28.79 | 48.5 | 47.2 | 48.5 | 47 | 5.0794 | 5.0794 | 5.0794 | 5.0794
114 | 4 | 568 | CV Chg | 00:21:56 | 2024-07-21 17:31:02 | 2024-07-21 17:52:57 | 0.1809 | 180.92 | 0.1809 | 180.92 | 0 | 0 | -0.1809 | 0.76 | 759.96 | 0.76 | 759.96 | 0 | 0 | -0.76 | 0 | 4.2001 | 4.2001 | 0 | 4.2005 | 4.2005 | 0 | 4.2005 | 0 | 1550.5953 | 61.9234 | 0 | 47.2 | 46.8 | 47.3 | 46.8 | 5.0794 | 5.0794 | 5.0794 | 5.0794
114 | 5 | 569 | Rest | 00:05:00 | 2024-07-21 17:52:58 | 2024-07-21 17:57:57 | 0 | 0 | 0 | 0 | 0 | 0 | 0 | 0 | 0 | 0 | 0 | 0 | 0 | 0 | 0 | 4.1989 | 0 | 0 | 4.1952 | 0 | 0 | 0 | 0 | 0 | 0 | 25.03 | 46.8 | 46.8 | 46.8 | 46.8 | 5.0794 | 5.0794 | 5.0794 | 5.0794
114 | 6 | 570 | CC DChg | 00:52:13 | 2024-07-21 17:57:58 | 2024-07-21 18:50:10 | 2.6982 | 2698.25 | 0 | 0 | 2.6982 | 2698.25 | 2.6982 | 9.8606 | 9860.64 | 0 | 0 | 9.8606 | 9860.64 | 9.8606 | 6015.0666 | 4.1096 | 0 | 4.1096 | 2.4947 | 0 | 2.4947 | 0 | 3.6666 | -3100.4465 | -3100.4465 | 27.6 | 46.8 | 49.5 | 49.5 | 46.8 | 5.0794 | 5.0794 | 5.0794 | 5.0794
114 | 7 | 571 | Rest | 00:05:00 | 2024-07-21 18:50:11 | 2024-07-21 18:55:10 | 0 | 0 | 0 | 0 | 0 | 0 | 0 | 0 | 0 | 0 | 0 | 0 | 0 | 0 | 0 | 2.6299 | 0 | 0 | 3.0035 | 0 | 0 | 0 | 0 | 0 | 0 | 43.6 | 49.5 | 48.5 | 49.5 | 48.5 | 5.0794 | 5.0794 | 5.0794 | 5.0794
115 | 3 | 572 | CC Chg | 01:37:26 | 2024-07-21 18:55:11 | 2024-07-21 20:32:35 | 2.5177 | 2517.71 | 2.5177 | 2517.71 | 0 | 0 | -2.5177 | 9.6589 | 9658.93 | 9.6589 | 9658.93 | 0 | 0 | -9.6589 | 7867.6285 | 3.0481 | 3.0481 | 0 | 4.2001 | 4.2001 | 0 | 3.8408 | 0 | 1550.5953 | 1550.2233 | 28.79 | 48.4 | 47.2 | 48.4 | 46.9 | 5.0794 | 5.0794 | 5.0794 | 5.0794
115 | 4 | 573 | CV Chg | 00:21:56 | 2024-07-21 20:32:36 | 2024-07-21 20:54:31 | 0.1809 | 180.93 | 0.1809 | 180.93 | 0 | 0 | -0.1809 | 0.76 | 759.98 | 0.76 | 759.98 | 0 | 0 | -0.76 | 0 | 4.2001 | 4.2001 | 0 | 4.2005 | 4.2005 | 0 | 4.2005 | 0 | 1550.5953 | 61.9296 | 0 | 47.2 | 46.9 | 47.3 | 46.9 | 5.0794 | 5.0794 | 5.0794 | 5.0794
115 | 5 | 574 | Rest | 00:05:00 | 2024-07-21 20:54:32 | 2024-07-21 20:59:31 | 0 | 0 | 0 | 0 | 0 | 0 | 0 | 0 | 0 | 0 | 0 | 0 | 0 | 0 | 0 | 4.1989 | 0 | 0 | 4.1952 | 0 | 0 | 0 | 0 | 0 | 0 | 25.03 | 46.9 | 46.9 | 46.9 | 46.8 | 5.0794 | 5.0794 | 5.0794 | 5.0794
115 | 6 | 575 | CC DChg | 00:52:12 | 2024-07-21 20:59:32 | 2024-07-21 21:51:43 | 2.6974 | 2697.39 | 0 | 0 | 2.6974 | 2697.39 | 2.6974 | 9.858 | 9858.04 | 0 | 0 | 9.858 | 9858.04 | 9.858 | 6032.833 | 4.1096 | 0 | 4.1096 | 2.5 | 0 | 2.5 | 0 | 3.6703 | -3100.4465 | -3100.4465 | 27.6 | 46.9 | 49.5 | 49.5 | 46.9 | 5.0794 | 5.0794 | 5.0794 | 5.0794
115 | 7 | 576 | Rest | 00:05:00 | 2024-07-21 21:51:44 | 2024-07-21 21:56:43 | 0 | 0 | 0 | 0 | 0 | 0 | 0 | 0 | 0 | 0 | 0 | 0 | 0 | 0 | 0 | 2.6345 | 0 | 0 | 3.0041 | 0 | 0 | 0 | 0 | 0 | 0 | 43.4 | 49.6 | 48.5 | 49.6 | 48.5 | 5.0794 | 5.0794 | 5.0794 | 5.0794
116 | 3 | 577 | CC Chg | 01:37:24 | 2024-07-21 21:56:44 | 2024-07-21 23:34:07 | 2.5168 | 2516.82 | 2.5168 | 2516.82 | 0 | 0 | -2.5168 | 9.6556 | 9655.64 | 9.6556 | 9655.64 | 0 | 0 | -9.6556 | 7869.0775 | 3.0487 | 3.0487 | 0 | 4.2001 | 4.2001 | 0 | 3.8408 | 0 | 1550.5953 | 1550.2233 | 28.79 | 48.5 | 47.3 | 48.5 | 47 | 5.0794 | 5.0794 | 5.0794 | 5.0794
116 | 4 | 578 | CV Chg | 00:21:55 | 2024-07-21 23:34:09 | 2024-07-21 23:56:03 | 0.1809 | 180.91 | 0.1809 | 180.91 | 0 | 0 | -0.1809 | 0.7599 | 759.92 | 0.7599 | 759.92 | 0 | 0 | -0.7599 | 0 | 4.2001 | 4.2001 | 0 | 4.2005 | 4.2005 | 0 | 4.2005 | 0 | 1550.2233 | 61.9854 | 0 | 47.3 | 46.9 | 47.3 | 46.9 | 5.0794 | 5.0794 | 5.0794 | 5.0794
116 | 5 | 579 | Rest | 00:05:00 | 2024-07-21 23:56:04 | 2024-07-22 00:01:03 | 0 | 0 | 0 | 0 | 0 | 0 | 0 | 0 | 0 | 0 | 0 | 0 | 0 | 0 | 0 | 4.1989 | 0 | 0 | 4.1952 | 0 | 0 | 0 | 0 | 0 | 0 | 25.01 | 46.9 | 47 | 47 | 46.9 | 5.0794 | 5.0794 | 5.0794 | 5.0794
116 | 6 | 580 | CC DChg | 00:52:12 | 2024-07-22 00:01:04 | 2024-07-22 00:53:15 | 2.6974 | 2697.38 | 0 | 0 | 2.6974 | 2697.38 | 2.6974 | 9.8576 | 9857.58 | 0 | 0 | 9.8576 | 9857.58 | 9.8576 | 5930.028 | 4.1096 | 0 | 4.1096 | 2.4721 | 0 | 2.4721 | 0 | 3.6703 | -3100.4465 | -3100.4465 | 27.6 | 47 | 49.6 | 49.6 | 47 | 5.0794 | 5.0794 | 5.0794 | 5.0794
116 | 7 | 581 | Rest | 00:05:00 | 2024-07-22 00:53:16 | 2024-07-22 00:58:15 | 0 | 0 | 0 | 0 | 0 | 0 | 0 | 0 | 0 | 0 | 0 | 0 | 0 | 0 | 0 | 2.6132 | 0 | 0 | 3.0013 | 0 | 0 | 0 | 0 | 0 | 0 | 45.5 | 49.6 | 48.6 | 49.7 | 48.6 | 5.0794 | 5.0794 | 5.0794 | 5.0794
117 | 3 | 582 | CC Chg | 01:37:25 | 2024-07-22 00:58:16 | 2024-07-22 02:35:39 | 2.5172 | 2517.22 | 2.5172 | 2517.22 | 0 | 0 | -2.5172 | 9.657 | 9656.99 | 9.657 | 9656.99 | 0 | 0 | -9.657 | 7849.1868 | 3.0456 | 3.0456 | 0 | 4.2001 | 4.2001 | 0 | 3.8408 | 0 | 1550.2233 | 1550.5953 | 28.6 | 48.6 | 47.3 | 48.6 | 47.1 | 5.0794 | 5.0794 | 5.0794 | 5.0794
117 | 4 | 583 | CV Chg | 00:21:55 | 2024-07-22 02:35:40 | 2024-07-22 02:57:34 | 0.1807 | 180.67 | 0.1807 | 180.67 | 0 | 0 | -0.1807 | 0.7589 | 758.9 | 0.7589 | 758.9 | 0 | 0 | -0.7589 | 0 | 4.2001 | 4.2001 | 0 | 4.2005 | 4.2005 | 0 | 4.2005 | 0 | 1550.5953 | 61.973 | 0 | 47.3 | 46.9 | 47.4 | 46.9 | 5.0794 | 5.0794 | 5.0794 | 5.0794
117 | 5 | 584 | Rest | 00:05:00 | 2024-07-22 02:57:35 | 2024-07-22 03:02:34 | 0 | 0 | 0 | 0 | 0 | 0 | 0 | 0 | 0 | 0 | 0 | 0 | 0 | 0 | 0 | 4.1989 | 0 | 0 | 4.1952 | 0 | 0 | 0 | 0 | 0 | 0 | 25.01 | 46.9 | 46.9 | 47 | 46.9 | 5.0794 | 5.0794 | 5.0794 | 5.0794
117 | 6 | 585 | CC DChg | 00:52:11 | 2024-07-22 03:02:35 | 2024-07-22 03:54:45 | 2.6965 | 2696.51 | 0 | 0 | 2.6965 | 2696.51 | 2.6965 | 9.8548 | 9854.83 | 0 | 0 | 9.8548 | 9854.83 | 9.8548 | 5971.0756 | 4.1096 | 0 | 4.1096 | 2.4839 | 0 | 2.4839 | 0 | 3.6703 | -3100.4465 | -3100.4465 | 27.6 | 47 | 49.5 | 49.5 | 47 | 5.0794 | 5.0794 | 5.0794 | 5.0794
117 | 7 | 586 | Rest | 00:05:00 | 2024-07-22 03:54:46 | 2024-07-22 03:59:45 | 0 | 0 | 0 | 0 | 0 | 0 | 0 | 0 | 0 | 0 | 0 | 0 | 0 | 0 | 0 | 2.6209 | 0 | 0 | 3.0025 | 0 | 0 | 0 | 0 | 0 | 0 | 44.2 | 49.5 | 48.6 | 49.6 | 48.6 | 5.0794 | 5.0794 | 5.0794 | 5.0794
118 | 3 | 587 | CC Chg | 01:37:22 | 2024-07-22 03:59:46 | 2024-07-22 05:37:07 | 2.5159 | 2515.93 | 2.5159 | 2515.93 | 0 | 0 | -2.5159 | 9.6523 | 9652.28 | 9.6523 | 9652.28 | 0 | 0 | -9.6523 | 7855.7143 | 3.0472 | 3.0472 | 0 | 4.2001 | 4.2001 | 0 | 3.8411 | 0 | 1550.2233 | 1550.5953 | 28.8 | 48.6 | 47.3 | 48.6 | 47 | 5.0794 | 5.0794 | 5.0794 | 5.0794
118 | 4 | 588 | CV Chg | 00:21:56 | 2024-07-22 05:37:08 | 2024-07-22 05:59:03 | 0.181 | 180.99 | 0.181 | 180.99 | 0 | 0 | -0.181 | 0.7602 | 760.24 | 0.7602 | 760.24 | 0 | 0 | -0.7602 | 0 | 4.2001 | 4.2001 | 0 | 4.2005 | 4.2005 | 0 | 4.2005 | 0 | 1550.5953 | 61.9358 | 0 | 47.3 | 46.9 | 47.4 | 46.9 | 5.0794 | 5.0794 | 5.0794 | 5.0794
118 | 5 | 589 | Rest | 00:05:00 | 2024-07-22 05:59:04 | 2024-07-22 06:04:03 | 0 | 0 | 0 | 0 | 0 | 0 | 0 | 0 | 0 | 0 | 0 | 0 | 0 | 0 | 0 | 4.1989 | 0 | 0 | 4.1952 | 0 | 0 | 0 | 0 | 0 | 0 | 25.03 | 46.9 | 46.9 | 47 | 46.9 | 5.0794 | 5.0794 | 5.0794 | 5.0794
118 | 6 | 590 | CC DChg | 00:52:10 | 2024-07-22 06:04:04 | 2024-07-22 06:56:13 | 2.6957 | 2695.66 | 0 | 0 | 2.6957 | 2695.66 | 2.6957 | 9.8518 | 9851.83 | 0 | 0 | 9.8518 | 9851.83 | 9.8518 | 5962.3767 | 4.1096 | 0 | 4.1096 | 2.482 | 0 | 2.482 | 0 | 3.67 | -3100.4465 | -3100.4465 | 27.6 | 46.9 | 49.6 | 49.6 | 46.9 | 5.0794 | 5.0794 | 5.0794 | 5.0794
118 | 7 | 591 | Rest | 00:05:00 | 2024-07-22 06:56:14 | 2024-07-22 07:01:13 | 0 | 0 | 0 | 0 | 0 | 0 | 0 | 0 | 0 | 0 | 0 | 0 | 0 | 0 | 0 | 2.6197 | 0 | 0 | 3.0022 | 0 | 0 | 0 | 0 | 0 | 0 | 44.4 | 49.6 | 48.6 | 49.6 | 48.6 | 5.0794 | 5.0794 | 5.0794 | 5.0794
119 | 3 | 592 | CC Chg | 01:37:19 | 2024-07-22 07:01:15 | 2024-07-22 08:38:33 | 2.5146 | 2514.63 | 2.5146 | 2514.63 | 0 | 0 | -2.5146 | 9.6473 | 9647.33 | 9.6473 | 9647.33 | 0 | 0 | -9.6473 | 7847.4429 | 3.0466 | 3.0466 | 0 | 4.2001 | 4.2001 | 0 | 3.8415 | 0 | 1550.5953 | 1550.2233 | 28.59 | 48.6 | 47.2 | 48.6 | 47 | 5.0794 | 5.0794 | 5.0794 | 5.0794
119 | 4 | 593 | CV Chg | 00:22:03 | 2024-07-22 08:38:34 | 2024-07-22 09:00:36 | 0.1815 | 181.45 | 0.1815 | 181.45 | 0 | 0 | -0.1815 | 0.7622 | 762.18 | 0.7622 | 762.18 | 0 | 0 | -0.7622 | 0 | 4.2001 | 4.2001 | 0 | 4.2005 | 4.2005 | 0 | 4.2005 | 0 | 1550.2233 | 61.818 | 0 | 47.2 | 46.8 | 47.3 | 46.8 | 5.0794 | 5.0794 | 5.0794 | 5.0794
119 | 5 | 594 | Rest | 00:05:00 | 2024-07-22 09:00:37 | 2024-07-22 09:05:36 | 0 | 0 | 0 | 0 | 0 | 0 | 0 | 0 | 0 | 0 | 0 | 0 | 0 | 0 | 0 | 4.1989 | 0 | 0 | 4.1952 | 0 | 0 | 0 | 0 | 0 | 0 | 25.07 | 46.8 | 46.8 | 46.8 | 46.8 | 5.0794 | 5.0794 | 5.0794 | 5.0794
119 | 6 | 595 | CC DChg | 00:52:09 | 2024-07-22 09:05:37 | 2024-07-22 09:57:45 | 2.6948 | 2694.8 | 0 | 0 | 2.6948 | 2694.8 | 2.6948 | 9.8487 | 9848.67 | 0 | 0 | 9.8487 | 9848.67 | 9.8487 | 5992.4234 | 4.1093 | 0 | 4.1093 | 2.4904 | 0 | 2.4904 | 0 | 3.67 | -3100.4465 | -3100.4465 | 27.7 | 46.8 | 49.4 | 49.4 | 46.8 | 5.0794 | 5.0794 | 5.0794 | 5.0794
119 | 7 | 596 | Rest | 00:05:00 | 2024-07-22 09:57:46 | 2024-07-22 10:02:45 | 0 | 0 | 0 | 0 | 0 | 0 | 0 | 0 | 0 | 0 | 0 | 0 | 0 | 0 | 0 | 2.6265 | 0 | 0 | 3.0029 | 0 | 0 | 0 | 0 | 0 | 0 | 43.9 | 49.4 | 48.4 | 49.5 | 48.4 | 5.0794 | 5.0794 | 5.0794 | 5.0794
120 | 3 | 597 | CC Chg | 01:37:16 | 2024-07-22 10:02:46 | 2024-07-22 11:40:00 | 2.5134 | 2513.41 | 2.5134 | 2513.41 | 0 | 0 | -2.5134 | 9.6429 | 9642.92 | 9.6429 | 9642.92 | 0 | 0 | -9.6429 | 7852.0771 | 3.0478 | 3.0478 | 0 | 4.2001 | 4.2001 | 0 | 3.8418 | 0 | 1550.2233 | 1550.2233 | 29 | 48.4 | 47.2 | 48.4 | 46.9 | 5.0794 | 5.0794 | 5.0794 | 5.0794
120 | 4 | 598 | CV Chg | 00:21:59 | 2024-07-22 11:40:01 | 2024-07-22 12:01:59 | 0.1817 | 181.7 | 0.1817 | 181.7 | 0 | 0 | -0.1817 | 0.7632 | 763.23 | 0.7632 | 763.23 | 0 | 0 | -0.7632 | 0 | 4.2001 | 4.2001 | 0 | 4.2005 | 4.2005 | 0 | 4.2005 | 0 | 1550.5953 | 61.8242 | 0 | 47.2 | 46.8 | 47.2 | 46.7 | 5.0794 | 5.0794 | 5.0794 | 5.0794
120 | 5 | 599 | Rest | 00:05:00 | 2024-07-22 12:02:00 | 2024-07-22 12:06:59 | 0 | 0 | 0 | 0 | 0 | 0 | 0 | 0 | 0 | 0 | 0 | 0 | 0 | 0 | 0 | 4.1989 | 0 | 0 | 4.1955 | 0 | 0 | 0 | 0 | 0 | 0 | 25.07 | 46.8 | 46.8 | 46.8 | 46.8 | 5.0794 | 5.0794 | 5.0794 | 5.0794
120 | 6 | 600 | CC DChg | 00:52:08 | 2024-07-22 12:07:00 | 2024-07-22 12:59:07 | 2.6939 | 2693.94 | 0 | 0 | 2.6939 | 2693.94 | 2.6939 | 9.8453 | 9845.28 | 0 | 0 | 9.8453 | 9845.28 | 9.8453 | 5977.9267 | 4.1093 | 0 | 4.1093 | 2.487 | 0 | 2.487 | 0 | 3.6697 | -3100.4465 | -3100.4465 | 27.8 | 46.8 | 49.4 | 49.4 | 46.8 | 5.0794 | 5.0794 | 5.0794 | 5.0794
120 | 7 | 601 | Rest | 00:05:00 | 2024-07-22 12:59:08 | 2024-07-22 13:04:07 | 0 | 0 | 0 | 0 | 0 | 0 | 0 | 0 | 0 | 0 | 0 | 0 | 0 | 0 | 0 | 2.624 | 0 | 0 | 3.0029 | 0 | 0 | 0 | 0 | 0 | 0 | 44.2 | 49.4 | 48.4 | 49.5 | 48.4 | 5.0794 | 5.0794 | 5.0794 | 5.0794
121 | 3 | 602 | CC Chg | 01:37:15 | 2024-07-22 13:04:08 | 2024-07-22 14:41:22 | 2.513 | 2513 | 2.513 | 2513 | 0 | 0 | -2.513 | 9.6416 | 9641.57 | 9.6416 | 9641.57 | 0 | 0 | -9.6416 | 7850.8012 | 3.0478 | 3.0478 | 0 | 4.2001 | 4.2001 | 0 | 3.8421 | 0 | 1550.2233 | 1550.5953 | 29 | 48.4 | 47.2 | 48.4 | 46.9 | 5.0794 | 5.0794 | 5.0794 | 5.0794
121 | 4 | 603 | CV Chg | 00:22:00 | 2024-07-22 14:41:23 | 2024-07-22 15:03:22 | 0.1813 | 181.35 | 0.1813 | 181.35 | 0 | 0 | -0.1813 | 0.7618 | 761.75 | 0.7618 | 761.75 | 0 | 0 | -0.7618 | 0 | 4.2001 | 4.2001 | 0 | 4.2005 | 4.2005 | 0 | 4.2005 | 0 | 1550.5953 | 61.942 | 0 | 47.2 | 46.9 | 47.3 | 46.9 | 5.0794 | 5.0794 | 5.0794 | 5.0794
121 | 5 | 604 | Rest | 00:05:00 | 2024-07-22 15:03:23 | 2024-07-22 15:08:22 | 0 | 0 | 0 | 0 | 0 | 0 | 0 | 0 | 0 | 0 | 0 | 0 | 0 | 0 | 0 | 4.1989 | 0 | 0 | 4.1952 | 0 | 0 | 0 | 0 | 0 | 0 | 25.02 | 46.9 | 46.9 | 46.9 | 46.9 | 5.0794 | 5.0794 | 5.0794 | 5.0794
121 | 6 | 605 | CC DChg | 00:52:07 | 2024-07-22 15:08:23 | 2024-07-22 16:00:29 | 2.6931 | 2693.08 | 0 | 0 | 2.6931 | 2693.08 | 2.6931 | 9.8431 | 9843.09 | 0 | 0 | 9.8431 | 9843.09 | 9.8431 | 6023.2059 | 4.1093 | 0 | 4.1093 | 2.4997 | 0 | 2.4997 | 0 | 3.67 | -3100.4465 | -3100.4465 | 27.7 | 46.9 | 49.5 | 49.5 | 46.9 | 5.0794 | 5.0794 | 5.0794 | 5.0794
121 | 7 | 606 | Rest | 00:05:00 | 2024-07-22 16:00:30 | 2024-07-22 16:05:29 | 0 | 0 | 0 | 0 | 0 | 0 | 0 | 0 | 0 | 0 | 0 | 0 | 0 | 0 | 0 | 2.6321 | 0 | 0 | 3.0038 | 0 | 0 | 0 | 0 | 0 | 0 | 42.7 | 49.6 | 48.6 | 49.6 | 48.6 | 5.0794 | 5.0794 | 5.0794 | 5.0794
122 | 3 | 607 | CC Chg | 01:37:14 | 2024-07-22 16:05:30 | 2024-07-22 17:42:43 | 2.5126 | 2512.58 | 2.5126 | 2512.58 | 0 | 0 | -2.5126 | 9.6402 | 9640.16 | 9.6402 | 9640.16 | 0 | 0 | -9.6402 | 7853.7114 | 3.0484 | 3.0484 | 0 | 4.2001 | 4.2001 | 0 | 3.8424 | 0 | 1550.5953 | 1550.5953 | 28.79 | 48.6 | 47.4 | 48.6 | 47.1 | 5.0794 | 5.0794 | 5.0794 | 5.0794
122 | 4 | 608 | CV Chg | 00:22:01 | 2024-07-22 17:42:44 | 2024-07-22 18:04:44 | 0.181 | 180.97 | 0.181 | 180.97 | 0 | 0 | -0.181 | 0.7602 | 760.18 | 0.7602 | 760.18 | 0 | 0 | -0.7602 | 0 | 4.2001 | 4.2001 | 0 | 4.2008 | 4.2008 | 0 | 4.2005 | 0 | 1550.5953 | 61.9916 | 0 | 47.4 | 45.5 | 47.5 | 45.1 | 5.0794 | 5.0794 | 5.0794 | 5.0794
122 | 5 | 609 | Rest | 00:05:00 | 2024-07-22 18:04:45 | 2024-07-22 18:09:44 | 0 | 0 | 0 | 0 | 0 | 0 | 0 | 0 | 0 | 0 | 0 | 0 | 0 | 0 | 0 | 4.1989 | 0 | 0 | 4.1952 | 0 | 0 | 0 | 0 | 0 | 0 | 30 | 45.5 | 42.3 | 45.5 | 41.5 | 5.0794 | 5.0794 | 5.0794 | 5.0794
122 | 6 | 610 | CC DChg | 00:52:06 | 2024-07-22 18:09:45 | 2024-07-22 19:01:50 | 2.6922 | 2692.22 | 0 | 0 | 2.6922 | 2692.22 | 2.6922 | 9.8255 | 9825.52 | 0 | 0 | 9.8255 | 9825.52 | 9.8255 | 5924.2926 | 4.1059 | 0 | 4.1059 | 2.4699 | 0 | 2.4699 | 0 | 3.6641 | -3100.4465 | -3100.4465 | 28.8 | 42.3 | 46.8 | 46.8 | 42.3 | 5.0794 | 5.0794 | 5.0794 | 5.0794
122 | 7 | 611 | Rest | 00:05:00 | 2024-07-22 19:01:51 | 2024-07-22 19:06:50 | 0 | 0 | 0 | 0 | 0 | 0 | 0 | 0 | 0 | 0 | 0 | 0 | 0 | 0 | 0 | 2.615 | 0 | 0 | 3.0025 | 0 | 0 | 0 | 0 | 0 | 0 | 46.8 | 46.8 | 46 | 47 | 46 | 5.0794 | 5.0794 | 5.0794 | 5.0794
123 | 3 | 612 | CC Chg | 01:37:10 | 2024-07-22 19:06:51 | 2024-07-22 20:44:00 | 2.5109 | 2510.91 | 2.5109 | 2510.91 | 0 | 0 | -2.5109 | 9.6354 | 9635.4 | 9.6354 | 9635.4 | 0 | 0 | -9.6354 | 7846.3672 | 3.0481 | 3.0481 | 0 | 4.2001 | 4.2001 | 0 | 3.843 | 0 | 1550.5953 | 1550.5953 | 29.39 | 46 | 47.3 | 47.3 | 45.1 | 5.0794 | 5.0794 | 5.0794 | 5.0794
123 | 4 | 613 | CV Chg | 00:21:56 | 2024-07-22 20:44:01 | 2024-07-22 21:05:56 | 0.1817 | 181.68 | 0.1817 | 181.68 | 0 | 0 | -0.1817 | 0.7632 | 763.16 | 0.7632 | 763.16 | 0 | 0 | -0.7632 | 0 | 4.2001 | 4.2001 | 0 | 4.2005 | 4.2005 | 0 | 4.2005 | 0 | 1550.5953 | 61.911 | 0 | 47.3 | 47.3 | 47.4 | 47.2 | 5.0794 | 5.0794 | 5.0794 | 5.0794
123 | 5 | 614 | Rest | 00:05:00 | 2024-07-22 21:05:57 | 2024-07-22 21:10:56 | 0 | 0 | 0 | 0 | 0 | 0 | 0 | 0 | 0 | 0 | 0 | 0 | 0 | 0 | 0 | 4.1989 | 0 | 0 | 4.1952 | 0 | 0 | 0 | 0 | 0 | 0 | 25.04 | 47.3 | 47.3 | 47.3 | 47.2 | 5.0794 | 5.0794 | 5.0794 | 5.0794
123 | 6 | 615 | CC DChg | 00:52:06 | 2024-07-22 21:10:57 | 2024-07-22 22:03:02 | 2.6922 | 2692.22 | 0 | 0 | 2.6922 | 2692.22 | 2.6922 | 9.8424 | 9842.43 | 0 | 0 | 9.8424 | 9842.43 | 9.8424 | 5991.275 | 4.1096 | 0 | 4.1096 | 2.4919 | 0 | 2.4919 | 0 | 3.6713 | -3100.4465 | -3100.4465 | 27.6 | 47.3 | 50.7 | 50.7 | 47.3 | 5.0794 | 5.0794 | 5.0794 | 5.0794
123 | 7 | 616 | Rest | 00:05:00 | 2024-07-22 22:03:03 | 2024-07-22 22:08:02 | 0 | 0 | 0 | 0 | 0 | 0 | 0 | 0 | 0 | 0 | 0 | 0 | 0 | 0 | 0 | 2.6265 | 0 | 0 | 3.0025 | 0 | 0 | 0 | 0 | 0 | 0 | 43.4 | 50.7 | 49.7 | 50.8 | 49.7 | 5.0794 | 5.0794 | 5.0794 | 5.0794
124 | 3 | 617 | CC Chg | 01:37:19 | 2024-07-22 22:08:03 | 2024-07-22 23:45:21 | 2.5147 | 2514.72 | 2.5147 | 2514.72 | 0 | 0 | -2.5147 | 9.6483 | 9648.26 | 9.6483 | 9648.26 | 0 | 0 | -9.6483 | 7851.9276 | 3.0472 | 3.0472 | 0 | 4.2001 | 4.2001 | 0 | 3.8421 | 0 | 1550.5953 | 1550.5953 | 28.79 | 49.7 | 48.2 | 49.7 | 47.9 | 5.0794 | 5.0794 | 5.0794 | 5.0794
124 | 4 | 618 | CV Chg | 00:21:40 | 2024-07-22 23:45:22 | 2024-07-23 00:07:01 | 0.1781 | 178.14 | 0.1781 | 178.14 | 0 | 0 | -0.1781 | 0.7483 | 748.27 | 0.7483 | 748.27 | 0 | 0 | -0.7483 | 0 | 4.2001 | 4.2001 | 0 | 4.2005 | 4.2005 | 0 | 4.2005 | 0 | 1550.5953 | 61.9668 | 0 | 48.2 | 47.7 | 48.2 | 47.7 | 5.0794 | 5.0794 | 5.0794 | 5.0794
124 | 5 | 619 | Rest | 00:05:00 | 2024-07-23 00:07:02 | 2024-07-23 00:12:01 | 0 | 0 | 0 | 0 | 0 | 0 | 0 | 0 | 0 | 0 | 0 | 0 | 0 | 0 | 0 | 4.1989 | 0 | 0 | 4.1955 | 0 | 0 | 0 | 0 | 0 | 0 | 25.01 | 47.7 | 47.7 | 47.8 | 47.7 | 5.0794 | 5.0794 | 5.0794 | 5.0794
124 | 6 | 620 | CC DChg | 00:52:06 | 2024-07-23 00:12:02 | 2024-07-23 01:04:07 | 2.6922 | 2692.22 | 0 | 0 | 2.6922 | 2692.22 | 2.6922 | 9.8421 | 9842.14 | 0 | 0 | 9.8421 | 9842.14 | 9.8421 | 5906.3828 | 4.1099 | 0 | 4.1099 | 2.469 | 0 | 2.469 | 0 | 3.6713 | -3100.4465 | -3100.4465 | 27.6 | 47.7 | 50.3 | 50.3 | 47.7 | 5.0794 | 5.0794 | 5.0794 | 5.0794
124 | 7 | 621 | Rest | 00:05:00 | 2024-07-23 01:04:08 | 2024-07-23 01:09:07 | 0 | 0 | 0 | 0 | 0 | 0 | 0 | 0 | 0 | 0 | 0 | 0 | 0 | 0 | 0 | 2.6085 | 0 | 0 | 3.0001 | 0 | 0 | 0 | 0 | 0 | 0 | 45 | 50.4 | 49.3 | 50.4 | 49.3 | 5.0794 | 5.0794 | 5.0794 | 5.0794
125 | 3 | 622 | CC Chg | 01:37:16 | 2024-07-23 01:09:08 | 2024-07-23 02:46:23 | 2.5134 | 2513.4 | 2.5134 | 2513.4 | 0 | 0 | -2.5134 | 9.643 | 9643.01 | 9.643 | 9643.01 | 0 | 0 | -9.643 | 7828.8568 | 3.0444 | 3.0444 | 0 | 4.2001 | 4.2001 | 0 | 3.8421 | 0 | 1550.5953 | 1550.5953 | 28.59 | 49.3 | 48 | 49.3 | 47.7 | 5.0794 | 5.0794 | 5.0794 | 5.0794
125 | 4 | 623 | CV Chg | 00:21:46 | 2024-07-23 02:46:24 | 2024-07-23 03:08:09 | 0.1793 | 179.26 | 0.1793 | 179.26 | 0 | 0 | -0.1793 | 0.753 | 752.99 | 0.753 | 752.99 | 0 | 0 | -0.753 | 0 | 4.1998 | 4.1998 | 0 | 4.2005 | 4.2005 | 0 | 4.2005 | 0 | 1550.5953 | 61.9482 | 0 | 48 | 47.7 | 48.1 | 47.6 | 5.0794 | 5.0794 | 5.0794 | 5.0794
125 | 5 | 624 | Rest | 00:05:00 | 2024-07-23 03:08:10 | 2024-07-23 03:13:09 | 0 | 0 | 0 | 0 | 0 | 0 | 0 | 0 | 0 | 0 | 0 | 0 | 0 | 0 | 0 | 4.1989 | 0 | 0 | 4.1955 | 0 | 0 | 0 | 0 | 0 | 0 | 25.02 | 47.7 | 47.6 | 47.7 | 47.6 | 5.0794 | 5.0794 | 5.0794 | 5.0794
125 | 6 | 625 | CC DChg | 00:52:05 | 2024-07-23 03:13:10 | 2024-07-23 04:05:14 | 2.6913 | 2691.35 | 0 | 0 | 2.6913 | 2691.35 | 2.6913 | 9.8393 | 9839.28 | 0 | 0 | 9.8393 | 9839.28 | 9.8393 | 5953.9651 | 4.1099 | 0 | 4.1099 | 2.4826 | 0 | 2.4826 | 0 | 3.6709 | -3100.4465 | -3100.0742 | 27.6 | 47.6 | 50.3 | 50.3 | 47.6 | 5.0794 | 5.0794 | 5.0794 | 5.0794
125 | 7 | 626 | Rest | 00:05:00 | 2024-07-23 04:05:15 | 2024-07-23 04:10:14 | 0 | 0 | 0 | 0 | 0 | 0 | 0 | 0 | 0 | 0 | 0 | 0 | 0 | 0 | 0 | 2.6194 | 0 | 0 | 3.0019 | 0 | 0 | 0 | 0 | 0 | 0 | 44.1 | 50.3 | 49.3 | 50.4 | 49.3 | 5.0794 | 5.0794 | 5.0794 | 5.0794
126 | 3 | 627 | CC Chg | 01:37:13 | 2024-07-23 04:10:15 | 2024-07-23 05:47:27 | 2.512 | 2512.02 | 2.512 | 2512.02 | 0 | 0 | -2.512 | 9.6381 | 9638.11 | 9.6381 | 9638.11 | 0 | 0 | -9.6381 | 7837.1948 | 3.0463 | 3.0463 | 0 | 4.2001 | 4.2001 | 0 | 3.8424 | 0 | 1550.5953 | 1550.5953 | 28.59 | 49.3 | 47.9 | 49.3 | 47.6 | 5.0794 | 5.0794 | 5.0794 | 5.0794
126 | 4 | 628 | CV Chg | 00:21:49 | 2024-07-23 05:47:28 | 2024-07-23 06:09:16 | 0.1795 | 179.48 | 0.1795 | 179.48 | 0 | 0 | -0.1795 | 0.7539 | 753.9 | 0.7539 | 753.9 | 0 | 0 | -0.7539 | 0 | 4.2001 | 4.2001 | 0 | 4.2005 | 4.2005 | 0 | 4.2005 | 0 | 1550.5953 | 61.8924 | 0 | 47.9 | 47.5 | 48 | 47.5 | 5.0794 | 5.0794 | 5.0794 | 5.0794
126 | 5 | 629 | Rest | 00:05:00 | 2024-07-23 06:09:17 | 2024-07-23 06:14:16 | 0 | 0 | 0 | 0 | 0 | 0 | 0 | 0 | 0 | 0 | 0 | 0 | 0 | 0 | 0 | 4.1989 | 0 | 0 | 4.1955 | 0 | 0 | 0 | 0 | 0 | 0 | 25.04 | 47.5 | 47.5 | 47.5 | 47.5 | 5.0794 | 5.0794 | 5.0794 | 5.0794
126 | 6 | 630 | CC DChg | 00:52:04 | 2024-07-23 06:14:17 | 2024-07-23 07:06:20 | 2.6905 | 2690.46 | 0 | 0 | 2.6905 | 2690.46 | 2.6905 | 9.8355 | 9835.49 | 0 | 0 | 9.8355 | 9835.49 | 9.8355 | 5947.4714 | 4.1096 | 0 | 4.1096 | 2.4811 | 0 | 2.4811 | 0 | 3.6703 | -3100.4465 | -3100.0742 | 27.7 | 47.5 | 50.1 | 50.1 | 47.5 | 5.0794 | 5.0794 | 5.0794 | 5.0794
126 | 7 | 631 | Rest | 00:05:00 | 2024-07-23 07:06:21 | 2024-07-23 07:11:20 | 0 | 0 | 0 | 0 | 0 | 0 | 0 | 0 | 0 | 0 | 0 | 0 | 0 | 0 | 0 | 2.6184 | 0 | 0 | 3.0016 | 0 | 0 | 0 | 0 | 0 | 0 | 44.3 | 50 | 49.1 | 50.1 | 49.1 | 5.0794 | 5.0794 | 5.0794 | 5.0794
127 | 3 | 632 | CC Chg | 01:37:09 | 2024-07-23 07:11:21 | 2024-07-23 08:48:29 | 2.5103 | 2510.28 | 2.5103 | 2510.28 | 0 | 0 | -2.5103 | 9.6315 | 9631.51 | 9.6315 | 9631.51 | 0 | 0 | -9.6315 | 7829.6407 | 3.0459 | 3.0459 | 0 | 4.2001 | 4.2001 | 0 | 3.843 | 0 | 1550.2233 | 1550.5953 | 28.6 | 49.1 | 47.7 | 49.1 | 47.4 | 5.0794 | 5.0794 | 5.0794 | 5.0794
127 | 4 | 633 | CV Chg | 00:21:53 | 2024-07-23 08:48:30 | 2024-07-23 09:10:22 | 0.1805 | 180.54 | 0.1805 | 180.54 | 0 | 0 | -0.1805 | 0.7583 | 758.34 | 0.7583 | 758.34 | 0 | 0 | -0.7583 | 0 | 4.2001 | 4.2001 | 0 | 4.2005 | 4.2005 | 0 | 4.2005 | 0 | 1550.5953 | 61.942 | 0 | 47.7 | 47.3 | 47.8 | 47.3 | 5.0794 | 5.0794 | 5.0794 | 5.0794
127 | 5 | 634 | Rest | 00:05:00 | 2024-07-23 09:10:23 | 2024-07-23 09:15:22 | 0 | 0 | 0 | 0 | 0 | 0 | 0 | 0 | 0 | 0 | 0 | 0 | 0 | 0 | 0 | 4.1989 | 0 | 0 | 4.1952 | 0 | 0 | 0 | 0 | 0 | 0 | 25.02 | 47.3 | 47.3 | 47.3 | 47.3 | 5.0794 | 5.0794 | 5.0794 | 5.0794
127 | 6 | 635 | CC DChg | 00:52:03 | 2024-07-23 09:15:24 | 2024-07-23 10:07:24 | 2.6896 | 2689.61 | 0 | 0 | 2.6896 | 2689.61 | 2.6896 | 9.8318 | 9831.81 | 0 | 0 | 9.8318 | 9831.81 | 9.8318 | 5950.1245 | 4.1093 | 0 | 4.1093 | 2.482 | 0 | 2.482 | 0 | 3.67 | -3100.4465 | -3100.4465 | 27.7 | 47.3 | 49.9 | 49.9 | 47.3 | 5.0794 | 5.0794 | 5.0794 | 5.0794
127 | 7 | 636 | Rest | 00:05:00 | 2024-07-23 10:07:25 | 2024-07-23 10:12:24 | 0 | 0 | 0 | 0 | 0 | 0 | 0 | 0 | 0 | 0 | 0 | 0 | 0 | 0 | 0 | 2.619 | 0 | 0 | 3.0019 | 0 | 0 | 0 | 0 | 0 | 0 | 44.2 | 49.9 | 48.9 | 50 | 48.9 | 5.0794 | 5.0794 | 5.0794 | 5.0794
128 | 3 | 637 | CC Chg | 01:37:15 | 2024-07-23 10:12:25 | 2024-07-23 11:49:39 | 2.5129 | 2512.91 | 2.5129 | 2512.91 | 0 | 0 | -2.5129 | 9.6425 | 9642.48 | 9.6425 | 9642.48 | 0 | 0 | -9.6425 | 7839.9611 | 3.0463 | 3.0463 | 0 | 4.2001 | 4.2001 | 0 | 3.843 | 0 | 1550.2233 | 1550.2233 | 28.6 | 48.9 | 48.5 | 48.9 | 47.3 | 5.0794 | 5.0794 | 5.0794 | 5.0794
128 | 4 | 638 | CV Chg | 00:21:32 | 2024-07-23 11:49:40 | 2024-07-23 12:11:11 | 0.1773 | 177.29 | 0.1773 | 177.29 | 0 | 0 | -0.1773 | 0.7447 | 744.69 | 0.7447 | 744.69 | 0 | 0 | -0.7447 | 0 | 4.2001 | 4.2001 | 0 | 4.2005 | 4.2005 | 0 | 4.2005 | 0 | 1550.2233 | 61.9296 | 0 | 48.6 | 48 | 48.6 | 48 | 5.0794 | 5.0794 | 5.0794 | 5.0794
128 | 5 | 639 | Rest | 00:05:00 | 2024-07-23 12:11:12 | 2024-07-23 12:16:11 | 0 | 0 | 0 | 0 | 0 | 0 | 0 | 0 | 0 | 0 | 0 | 0 | 0 | 0 | 0 | 4.1989 | 0 | 0 | 4.1955 | 0 | 0 | 0 | 0 | 0 | 0 | 25.03 | 48 | 48 | 48 | 47.9 | 5.0794 | 5.0794 | 5.0794 | 5.0794
128 | 6 | 640 | CC DChg | 00:52:02 | 2024-07-23 12:16:12 | 2024-07-23 13:08:13 | 2.6888 | 2688.77 | 0 | 0 | 2.6888 | 2688.77 | 2.6888 | 9.831 | 9831.04 | 0 | 0 | 9.831 | 9831.04 | 9.831 | 6000.8458 | 4.1099 | 0 | 4.1099 | 2.4969 | 0 | 2.4969 | 0 | 3.6709 | -3100.4465 | -3100.4465 | 27.6 | 48 | 50.3 | 50.3 | 47.9 | 5.0794 | 5.0794 | 5.0794 | 5.0794
128 | 7 | 641 | Rest | 00:05:00 | 2024-07-23 13:08:14 | 2024-07-23 13:13:13 | 0 | 0 | 0 | 0 | 0 | 0 | 0 | 0 | 0 | 0 | 0 | 0 | 0 | 0 | 0 | 2.6293 | 0 | 0 | 3.0032 | 0 | 0 | 0 | 0 | 0 | 0 | 42.7 | 50.3 | 49.3 | 50.4 | 49.3 | 5.0794 | 5.0794 | 5.0794 | 5.0794
129 | 3 | 642 | CC Chg | 01:37:07 | 2024-07-23 13:13:14 | 2024-07-23 14:50:20 | 2.5095 | 2509.52 | 2.5095 | 2509.52 | 0 | 0 | -2.5095 | 9.629 | 9628.97 | 9.629 | 9628.97 | 0 | 0 | -9.629 | 7839.9217 | 3.0478 | 3.0478 | 0 | 4.2001 | 4.2001 | 0 | 3.8433 | 0 | 1550.5953 | 1550.5953 | 28.79 | 49.3 | 47.9 | 49.3 | 47.6 | 5.0794 | 5.0794 | 5.0794 | 5.0794
129 | 4 | 643 | CV Chg | 00:21:49 | 2024-07-23 14:50:21 | 2024-07-23 15:12:09 | 0.1797 | 179.74 | 0.1797 | 179.74 | 0 | 0 | -0.1797 | 0.755 | 755.01 | 0.755 | 755.01 | 0 | 0 | -0.755 | 0 | 4.2001 | 4.2001 | 0 | 4.2005 | 4.2005 | 0 | 4.2008 | 0 | 1550.5953 | 61.88 | 0 | 47.9 | 47.6 | 48 | 47.5 | 5.0794 | 5.0794 | 5.0794 | 5.0794
129 | 5 | 644 | Rest | 00:05:00 | 2024-07-23 15:12:10 | 2024-07-23 15:17:09 | 0 | 0 | 0 | 0 | 0 | 0 | 0 | 0 | 0 | 0 | 0 | 0 | 0 | 0 | 0 | 4.1989 | 0 | 0 | 4.1955 | 0 | 0 | 0 | 0 | 0 | 0 | 25.05 | 47.6 | 47.6 | 47.6 | 47.6 | 5.0794 | 5.0794 | 5.0794 | 5.0794
129 | 6 | 645 | CC DChg | 00:52:02 | 2024-07-23 15:17:10 | 2024-07-23 16:09:11 | 2.6888 | 2688.77 | 0 | 0 | 2.6888 | 2688.77 | 2.6888 | 9.8295 | 9829.54 | 0 | 0 | 9.8295 | 9829.54 | 9.8295 | 5887.681 | 4.1099 | 0 | 4.1099 | 2.4659 | 0 | 2.4659 | 0 | 3.6703 | -3100.4465 | -3100.4465 | 27.6 | 47.6 | 50.3 | 50.3 | 47.6 | 5.0794 | 5.0794 | 5.0794 | 5.0794
129 | 7 | 646 | Rest | 00:05:00 | 2024-07-23 16:09:12 | 2024-07-23 16:14:11 | 0 | 0 | 0 | 0 | 0 | 0 | 0 | 0 | 0 | 0 | 0 | 0 | 0 | 0 | 0 | 2.6066 | 0 | 0 | 3.0001 | 0 | 0 | 0 | 0 | 0 | 0 | 45.4 | 50.3 | 49.4 | 50.4 | 49.4 | 5.0794 | 5.0794 | 5.0794 | 5.0794
130 | 3 | 647 | CC Chg | 01:37:10 | 2024-07-23 16:14:12 | 2024-07-23 17:51:21 | 2.5109 | 2510.89 | 2.5109 | 2510.89 | 0 | 0 | -2.5109 | 9.6342 | 9634.22 | 9.6342 | 9634.22 | 0 | 0 | -9.6342 | 7823.1526 | 3.0447 | 3.0447 | 0 | 4.2001 | 4.2001 | 0 | 3.8433 | 0 | 1550.2233 | 1550.5953 | 28.8 | 49.3 | 48.4 | 49.3 | 47.8 | 5.0794 | 5.0794 | 5.0794 | 5.0794
130 | 4 | 648 | CV Chg | 00:21:38 | 2024-07-23 17:51:22 | 2024-07-23 18:12:59 | 0.1782 | 178.24 | 0.1782 | 178.24 | 0 | 0 | -0.1782 | 0.7487 | 748.71 | 0.7487 | 748.71 | 0 | 0 | -0.7487 | 0 | 4.2001 | 4.2001 | 0 | 4.2005 | 4.2005 | 0 | 4.2008 | 0 | 1550.2233 | 61.9792 | 0 | 48.4 | 48 | 48.5 | 48 | 5.0794 | 5.0794 | 5.0794 | 5.0794
130 | 5 | 649 | Rest | 00:05:00 | 2024-07-23 18:13:00 | 2024-07-23 18:17:59 | 0 | 0 | 0 | 0 | 0 | 0 | 0 | 0 | 0 | 0 | 0 | 0 | 0 | 0 | 0 | 4.1989 | 0 | 0 | 4.1952 | 0 | 0 | 0 | 0 | 0 | 0 | 25.01 | 48 | 48 | 48 | 48 | 5.0794 | 5.0794 | 5.0794 | 5.0794
130 | 6 | 650 | CC DChg | 00:52:01 | 2024-07-23 18:18:00 | 2024-07-23 19:10:00 | 2.6879 | 2687.91 | 0 | 0 | 2.6879 | 2687.91 | 2.6879 | 9.8289 | 9828.86 | 0 | 0 | 9.8289 | 9828.86 | 9.8289 | 5979.391 | 4.1099 | 0 | 4.1099 | 2.4916 | 0 | 2.4916 | 0 | 3.6709 | -3100.4465 | -3100.4465 | 27.5 | 48.1 | 52 | 52 | 48 | 5.0794 | 5.0794 | 5.0794 | 5.0794
130 | 7 | 651 | Rest | 00:05:00 | 2024-07-23 19:10:01 | 2024-07-23 19:15:00 | 0 | 0 | 0 | 0 | 0 | 0 | 0 | 0 | 0 | 0 | 0 | 0 | 0 | 0 | 0 | 2.6237 | 0 | 0 | 3.0022 | 0 | 0 | 0 | 0 | 0 | 0 | 42.6 | 52 | 51.3 | 52.1 | 51.3 | 5.0794 | 5.0794 | 5.0794 | 5.0794
131 | 3 | 652 | CC Chg | 01:37:14 | 2024-07-23 19:15:01 | 2024-07-23 20:52:14 | 2.5125 | 2512.52 | 2.5125 | 2512.52 | 0 | 0 | -2.5125 | 9.6399 | 9639.9 | 9.6399 | 9639.9 | 0 | 0 | -9.6399 | 7838.7492 | 3.0463 | 3.0463 | 0 | 4.2001 | 4.2001 | 0 | 3.8427 | 0 | 1550.5953 | 1550.5953 | 28.39 | 51.3 | 49.1 | 51.3 | 48.9 | 5.0794 | 5.0794 | 5.0794 | 5.0794
131 | 4 | 653 | CV Chg | 00:21:27 | 2024-07-23 20:52:15 | 2024-07-23 21:13:41 | 0.1759 | 175.87 | 0.1759 | 175.87 | 0 | 0 | -0.1759 | 0.7387 | 738.74 | 0.7387 | 738.74 | 0 | 0 | -0.7387 | 0 | 4.2001 | 4.2001 | 0 | 4.2005 | 4.2005 | 0 | 4.2005 | 0 | 1550.2233 | 61.8552 | 0 | 49.1 | 48.6 | 49.1 | 48.5 | 5.0794 | 5.0794 | 5.0794 | 5.0794
131 | 5 | 654 | Rest | 00:05:00 | 2024-07-23 21:13:42 | 2024-07-23 21:18:41 | 0 | 0 | 0 | 0 | 0 | 0 | 0 | 0 | 0 | 0 | 0 | 0 | 0 | 0 | 0 | 4.1989 | 0 | 0 | 4.1955 | 0 | 0 | 0 | 0 | 0 | 0 | 25.06 | 48.6 | 48.5 | 48.6 | 48.5 | 5.0794 | 5.0794 | 5.0794 | 5.0794
131 | 6 | 655 | CC DChg | 00:52:00 | 2024-07-23 21:18:42 | 2024-07-23 22:10:41 | 2.687 | 2687.04 | 0 | 0 | 2.687 | 2687.04 | 2.687 | 9.8268 | 9826.76 | 0 | 0 | 9.8268 | 9826.76 | 9.8268 | 5999.3006 | 4.1106 | 0 | 4.1106 | 2.4981 | 0 | 2.4981 | 0 | 3.6716 | -3100.4465 | -3100.0742 | 27.4 | 48.5 | 50.7 | 50.7 | 48.5 | 5.0794 | 5.0794 | 5.0794 | 5.0794
131 | 7 | 656 | Rest | 00:05:00 | 2024-07-23 22:10:42 | 2024-07-23 22:15:41 | 0 | 0 | 0 | 0 | 0 | 0 | 0 | 0 | 0 | 0 | 0 | 0 | 0 | 0 | 0 | 2.6302 | 0 | 0 | 3.0032 | 0 | 0 | 0 | 0 | 0 | 0 | 42.6 | 50.7 | 49.8 | 50.8 | 49.8 | 5.0794 | 5.0794 | 5.0794 | 5.0794
132 | 3 | 657 | CC Chg | 01:37:12 | 2024-07-23 22:15:42 | 2024-07-23 23:52:53 | 2.5116 | 2511.59 | 2.5116 | 2511.59 | 0 | 0 | -2.5116 | 9.6373 | 9637.26 | 9.6373 | 9637.26 | 0 | 0 | -9.6373 | 7846.378 | 3.0478 | 3.0478 | 0 | 4.2001 | 4.2001 | 0 | 3.843 | 0 | 1550.2233 | 1550.2233 | 28.8 | 49.7 | 49 | 49.7 | 48.7 | 5.0794 | 5.0794 | 5.0794 | 5.0794
132 | 4 | 658 | CV Chg | 00:21:28 | 2024-07-23 23:52:54 | 2024-07-24 00:14:21 | 0.176 | 176.01 | 0.176 | 176.01 | 0 | 0 | -0.176 | 0.7393 | 739.33 | 0.7393 | 739.33 | 0 | 0 | -0.7393 | 0 | 4.2001 | 4.2001 | 0 | 4.2005 | 4.2005 | 0 | 4.2005 | 0 | 1550.5953 | 61.973 | 0 | 49 | 48.4 | 49 | 48.4 | 5.0794 | 5.0794 | 5.0794 | 5.0794
132 | 5 | 659 | Rest | 00:05:00 | 2024-07-24 00:14:23 | 2024-07-24 00:19:22 | 0 | 0 | 0 | 0 | 0 | 0 | 0 | 0 | 0 | 0 | 0 | 0 | 0 | 0 | 0 | 4.1989 | 0 | 0 | 4.1952 | 0 | 0 | 0 | 0 | 0 | 0 | 25.01 | 48.4 | 48.4 | 48.5 | 48.4 | 5.0794 | 5.0794 | 5.0794 | 5.0794
132 | 6 | 660 | CC DChg | 00:52:00 | 2024-07-24 00:19:23 | 2024-07-24 01:11:22 | 2.687 | 2687.02 | 0 | 0 | 2.687 | 2687.02 | 2.687 | 9.826 | 9825.98 | 0 | 0 | 9.826 | 9825.98 | 9.826 | 5910.612 | 4.1102 | 0 | 4.1102 | 2.4736 | 0 | 2.4736 | 0 | 3.6716 | -3100.4465 | -3100.4465 | 27.4 | 48.4 | 50.7 | 50.7 | 48.4 | 5.0794 | 5.0794 | 5.0794 | 5.0794
132 | 7 | 661 | Rest | 00:05:00 | 2024-07-24 01:11:23 | 2024-07-24 01:16:21 | 0 | 0 | 0 | 0 | 0 | 0 | 0 | 0 | 0 | 0 | 0 | 0 | 0 | 0 | 0 | 2.6116 | 0 | 0 | 3.0007 | 0 | 0 | 0 | 0 | 0 | 0 | 44.5 | 50.7 | 49.7 | 50.8 | 49.7 | 5.0794 | 5.0794 | 5.0794 | 5.0794
133 | 3 | 662 | CC Chg | 01:37:12 | 2024-07-24 01:16:22 | 2024-07-24 02:53:33 | 2.5116 | 2511.56 | 2.5116 | 2511.56 | 0 | 0 | -2.5116 | 9.6374 | 9637.43 | 9.6374 | 9637.43 | 0 | 0 | -9.6374 | 7827.3275 | 3.045 | 3.045 | 0 | 4.2001 | 4.2001 | 0 | 3.8436 | 0 | 1550.2233 | 1550.5953 | 28.6 | 49.7 | 49.2 | 49.7 | 48 | 5.0794 | 5.0794 | 5.0794 | 5.0794
133 | 4 | 663 | CV Chg | 00:21:32 | 2024-07-24 02:53:34 | 2024-07-24 03:15:05 | 0.176 | 175.98 | 0.176 | 175.98 | 0 | 0 | -0.176 | 0.7392 | 739.21 | 0.7392 | 739.21 | 0 | 0 | -0.7392 | 0 | 4.2001 | 4.2001 | 0 | 4.2005 | 4.2005 | 0 | 4.2005 | 0 | 1550.5953 | 61.9916 | 0 | 49.2 | 48.6 | 49.2 | 48.6 | 5.0794 | 5.0794 | 5.0794 | 5.0794
133 | 5 | 664 | Rest | 00:05:00 | 2024-07-24 03:15:06 | 2024-07-24 03:20:05 | 0 | 0 | 0 | 0 | 0 | 0 | 0 | 0 | 0 | 0 | 0 | 0 | 0 | 0 | 0 | 4.1989 | 0 | 0 | 4.1955 | 0 | 0 | 0 | 0 | 0 | 0 | 25 | 48.6 | 48.6 | 48.6 | 48.5 | 5.0794 | 5.0794 | 5.0794 | 5.0794
133 | 6 | 665 | CC DChg | 00:51:59 | 2024-07-24 03:20:06 | 2024-07-24 04:12:04 | 2.6862 | 2686.17 | 0 | 0 | 2.6862 | 2686.17 | 2.6862 | 9.8236 | 9823.56 | 0 | 0 | 9.8236 | 9823.56 | 9.8236 | 5945.9113 | 4.1102 | 0 | 4.1102 | 2.4839 | 0 | 2.4839 | 0 | 3.6716 | -3100.4465 | -3100.4465 | 27.5 | 48.6 | 50.8 | 50.8 | 48.6 | 5.0794 | 5.0794 | 5.0794 | 5.0794
133 | 7 | 666 | Rest | 00:05:00 | 2024-07-24 04:12:05 | 2024-07-24 04:17:04 | 0 | 0 | 0 | 0 | 0 | 0 | 0 | 0 | 0 | 0 | 0 | 0 | 0 | 0 | 0 | 2.6184 | 0 | 0 | 3.0016 | 0 | 0 | 0 | 0 | 0 | 0 | 43.4 | 50.8 | 49.8 | 50.9 | 49.8 | 5.0794 | 5.0794 | 5.0794 | 5.0794
134 | 3 | 667 | CC Chg | 01:37:11 | 2024-07-24 04:17:05 | 2024-07-24 05:54:15 | 2.5112 | 2511.15 | 2.5112 | 2511.15 | 0 | 0 | -2.5112 | 9.6366 | 9636.6 | 9.6366 | 9636.6 | 0 | 0 | -9.6366 | 7832.3753 | 3.0459 | 3.0459 | 0 | 4.2001 | 4.2001 | 0 | 3.8439 | 0 | 1550.5953 | 1550.2233 | 28.59 | 49.8 | 49.5 | 49.8 | 48.2 | 5.0794 | 5.0794 | 5.0794 | 5.0794
134 | 4 | 668 | CV Chg | 00:21:23 | 2024-07-24 05:54:16 | 2024-07-24 06:15:38 | 0.1754 | 175.45 | 0.1754 | 175.45 | 0 | 0 | -0.1754 | 0.737 | 736.97 | 0.737 | 736.97 | 0 | 0 | -0.737 | 0 | 4.2001 | 4.2001 | 0 | 4.2005 | 4.2005 | 0 | 4.2005 | 0 | 1550.5953 | 61.9482 | 0 | 49.5 | 49 | 49.6 | 49 | 5.0794 | 5.0794 | 5.0794 | 5.0794
134 | 5 | 669 | Rest | 00:05:00 | 2024-07-24 06:15:39 | 2024-07-24 06:20:38 | 0 | 0 | 0 | 0 | 0 | 0 | 0 | 0 | 0 | 0 | 0 | 0 | 0 | 0 | 0 | 4.1989 | 0 | 0 | 4.1955 | 0 | 0 | 0 | 0 | 0 | 0 | 25.02 | 49 | 48.9 | 49 | 48.9 | 5.0794 | 5.0794 | 5.0794 | 5.0794
134 | 6 | 670 | CC DChg | 00:51:58 | 2024-07-24 06:20:39 | 2024-07-24 07:12:36 | 2.6853 | 2685.31 | 0 | 0 | 2.6853 | 2685.31 | 2.6853 | 9.822 | 9821.95 | 0 | 0 | 9.822 | 9821.95 | 9.822 | 6001.1986 | 4.1106 | 0 | 4.1106 | 2.4997 | 0 | 2.4997 | 0 | 3.6719 | -3100.4465 | -3100.4465 | 27.4 | 48.9 | 51 | 51 | 48.9 | 5.0794 | 5.0794 | 5.0794 | 5.0794
134 | 7 | 671 | Rest | 00:05:00 | 2024-07-24 07:12:37 | 2024-07-24 07:17:36 | 0 | 0 | 0 | 0 | 0 | 0 | 0 | 0 | 0 | 0 | 0 | 0 | 0 | 0 | 0 | 2.6296 | 0 | 0 | 3.0032 | 0 | 0 | 0 | 0 | 0 | 0 | 41.9 | 51 | 50 | 51.1 | 50 | 5.0794 | 5.0794 | 5.0794 | 5.0794
135 | 3 | 672 | CC Chg | 01:37:02 | 2024-07-24 07:17:37 | 2024-07-24 08:54:38 | 2.5073 | 2507.31 | 2.5073 | 2507.31 | 0 | 0 | -2.5073 | 9.6212 | 9621.15 | 9.6212 | 9621.15 | 0 | 0 | -9.6212 | 7833.0004 | 3.0478 | 3.0478 | 0 | 4.2001 | 4.2001 | 0 | 3.8439 | 0 | 1550.2233 | 1550.5953 | 28.8 | 50 | 48.5 | 50 | 48.2 | 5.0794 | 5.0794 | 5.0794 | 5.0794
135 | 4 | 673 | CV Chg | 00:21:43 | 2024-07-24 08:54:39 | 2024-07-24 09:16:21 | 0.1781 | 178.12 | 0.1781 | 178.12 | 0 | 0 | -0.1781 | 0.7482 | 748.18 | 0.7482 | 748.18 | 0 | 0 | -0.7482 | 0 | 4.2001 | 4.2001 | 0 | 4.2005 | 4.2005 | 0 | 4.2005 | 0 | 1550.5953 | 61.9606 | 0 | 48.5 | 48.7 | 48.7 | 48.5 | 5.0794 | 5.0794 | 5.0794 | 5.0794
135 | 5 | 674 | Rest | 00:05:00 | 2024-07-24 09:16:22 | 2024-07-24 09:21:21 | 0 | 0 | 0 | 0 | 0 | 0 | 0 | 0 | 0 | 0 | 0 | 0 | 0 | 0 | 0 | 4.1989 | 0 | 0 | 4.1952 | 0 | 0 | 0 | 0 | 0 | 0 | 25.02 | 48.7 | 49 | 49 | 48.7 | 5.0794 | 5.0794 | 5.0794 | 5.0794
135 | 6 | 675 | CC DChg | 00:51:58 | 2024-07-24 09:21:22 | 2024-07-24 10:13:19 | 2.6853 | 2685.32 | 0 | 0 | 2.6853 | 2685.32 | 2.6853 | 9.8217 | 9821.74 | 0 | 0 | 9.8217 | 9821.74 | 9.8217 | 5873.4828 | 4.1102 | 0 | 4.1102 | 2.4643 | 0 | 2.4643 | 0 | 3.6722 | -3100.4465 | -3100.4465 | 27.4 | 49 | 51.2 | 51.2 | 49 | 5.0794 | 5.0794 | 5.0794 | 5.0794
135 | 7 | 676 | Rest | 00:05:00 | 2024-07-24 10:13:20 | 2024-07-24 10:18:19 | 0 | 0 | 0 | 0 | 0 | 0 | 0 | 0 | 0 | 0 | 0 | 0 | 0 | 0 | 0 | 2.6029 | 0 | 0 | 2.9991 | 0 | 0 | 0 | 0 | 0 | 0 | 44.7 | 51.2 | 50.2 | 51.3 | 50.2 | 5.0794 | 5.0794 | 5.0794 | 5.0794
136 | 3 | 677 | CC Chg | 01:37:03 | 2024-07-24 10:18:20 | 2024-07-24 11:55:22 | 2.5078 | 2507.79 | 2.5078 | 2507.79 | 0 | 0 | -2.5078 | 9.6227 | 9622.66 | 9.6227 | 9622.66 | 0 | 0 | -9.6227 | 7805.1041 | 3.0435 | 3.0435 | 0 | 4.2001 | 4.2001 | 0 | 3.8439 | 0 | 1550.2233 | 1550.5953 | 28.6 | 50.2 | 48.5 | 50.2 | 48.2 | 5.0794 | 5.0794 | 5.0794 | 5.0794
136 | 4 | 678 | CV Chg | 00:21:44 | 2024-07-24 11:55:23 | 2024-07-24 12:17:06 | 0.178 | 177.98 | 0.178 | 177.98 | 0 | 0 | -0.178 | 0.7476 | 747.59 | 0.7476 | 747.59 | 0 | 0 | -0.7476 | 0 | 4.2001 | 4.2001 | 0 | 4.2005 | 4.2005 | 0 | 4.2005 | 0 | 1550.5953 | 61.973 | 0 | 48.5 | 48.1 | 48.5 | 48 | 5.0794 | 5.0794 | 5.0794 | 5.0794
136 | 5 | 679 | Rest | 00:05:00 | 2024-07-24 12:17:07 | 2024-07-24 12:22:06 | 0 | 0 | 0 | 0 | 0 | 0 | 0 | 0 | 0 | 0 | 0 | 0 | 0 | 0 | 0 | 4.1989 | 0 | 0 | 4.1955 | 0 | 0 | 0 | 0 | 0 | 0 | 25.01 | 48 | 48.1 | 48.1 | 48 | 5.0794 | 5.0794 | 5.0794 | 5.0794
136 | 6 | 680 | CC DChg | 00:51:57 | 2024-07-24 12:22:07 | 2024-07-24 13:14:03 | 2.6845 | 2684.47 | 0 | 0 | 2.6845 | 2684.47 | 2.6845 | 9.8174 | 9817.43 | 0 | 0 | 9.8174 | 9817.43 | 9.8174 | 5891.607 | 4.1096 | 0 | 4.1096 | 2.4693 | 0 | 2.4693 | 0 | 3.6713 | -3100.4465 | -3100.4465 | 27.7 | 48 | 51.7 | 51.7 | 48 | 5.0794 | 5.0794 | 5.0794 | 5.0794
136 | 7 | 681 | Rest | 00:05:00 | 2024-07-24 13:14:04 | 2024-07-24 13:19:03 | 0 | 0 | 0 | 0 | 0 | 0 | 0 | 0 | 0 | 0 | 0 | 0 | 0 | 0 | 0 | 2.6066 | 0 | 0 | 2.9998 | 0 | 0 | 0 | 0 | 0 | 0 | 44.3 | 51.8 | 50.8 | 51.8 | 50.8 | 5.0794 | 5.0794 | 5.0794 | 5.0794
137 | 3 | 682 | CC Chg | 01:37:05 | 2024-07-24 13:19:04 | 2024-07-24 14:56:08 | 2.5087 | 2508.71 | 2.5087 | 2508.71 | 0 | 0 | -2.5087 | 9.6262 | 9626.19 | 9.6262 | 9626.19 | 0 | 0 | -9.6262 | 7810.0818 | 3.0438 | 3.0438 | 0 | 4.2001 | 4.2001 | 0 | 3.8439 | 0 | 1550.2233 | 1550.5953 | 28.4 | 50.8 | 49.2 | 50.8 | 48.7 | 5.0794 | 5.0794 | 5.0794 | 5.0794
137 | 4 | 683 | CV Chg | 00:21:27 | 2024-07-24 14:56:09 | 2024-07-24 15:17:35 | 0.1763 | 176.33 | 0.1763 | 176.33 | 0 | 0 | -0.1763 | 0.7407 | 740.66 | 0.7407 | 740.66 | 0 | 0 | -0.7407 | 0 | 4.2001 | 4.2001 | 0 | 4.2005 | 4.2005 | 0 | 4.2005 | 0 | 1550.5953 | 61.9172 | 0 | 49.2 | 49 | 49.3 | 49 | 5.0794 | 5.0794 | 5.0794 | 5.0794
137 | 5 | 684 | Rest | 00:05:00 | 2024-07-24 15:17:36 | 2024-07-24 15:22:35 | 0 | 0 | 0 | 0 | 0 | 0 | 0 | 0 | 0 | 0 | 0 | 0 | 0 | 0 | 0 | 4.1989 | 0 | 0 | 4.1955 | 0 | 0 | 0 | 0 | 0 | 0 | 25.03 | 49 | 49.1 | 49.1 | 49 | 5.0794 | 5.0794 | 5.0794 | 5.0794
137 | 6 | 685 | CC DChg | 00:51:56 | 2024-07-24 15:22:36 | 2024-07-24 16:14:31 | 2.6836 | 2683.61 | 0 | 0 | 2.6836 | 2683.61 | 2.6836 | 9.816 | 9816 | 0 | 0 | 9.816 | 9816 | 9.816 | 5928.9324 | 4.1106 | 0 | 4.1106 | 2.4811 | 0 | 2.4811 | 0 | 3.6719 | -3100.4465 | -3100.4465 | 27.4 | 49.1 | 51.6 | 51.6 | 49.1 | 5.0794 | 5.0794 | 5.0794 | 5.0794
137 | 7 | 686 | Rest | 00:05:00 | 2024-07-24 16:14:32 | 2024-07-24 16:19:31 | 0 | 0 | 0 | 0 | 0 | 0 | 0 | 0 | 0 | 0 | 0 | 0 | 0 | 0 | 0 | 2.615 | 0 | 0 | 3.001 | 0 | 0 | 0 | 0 | 0 | 0 | 43.2 | 51.6 | 50.9 | 51.7 | 50.9 | 5.0794 | 5.0794 | 5.0794 | 5.0794
138 | 3 | 687 | CC Chg | 01:37:01 | 2024-07-24 16:19:32 | 2024-07-24 17:56:32 | 2.507 | 2507.01 | 2.507 | 2507.01 | 0 | 0 | -2.507 | 9.6191 | 9619.09 | 9.6191 | 9619.09 | 0 | 0 | -9.6191 | 7813.1523 | 3.045 | 3.045 | 0 | 4.2001 | 4.2001 | 0 | 3.8439 | 0 | 1550.2233 | 1550.2233 | 28.4 | 50.8 | 48.4 | 50.8 | 47.8 | 5.0794 | 5.0794 | 5.0794 | 5.0794
138 | 4 | 688 | CV Chg | 00:21:37 | 2024-07-24 17:56:33 | 2024-07-24 18:18:09 | 0.1768 | 176.77 | 0.1768 | 176.77 | 0 | 0 | -0.1768 | 0.7425 | 742.53 | 0.7425 | 742.53 | 0 | 0 | -0.7425 | 0 | 4.2001 | 4.2001 | 0 | 4.2005 | 4.2005 | 0 | 4.2005 | 0 | 1550.2233 | 61.8738 | 0 | 48.4 | 48.1 | 48.5 | 48 | 5.0794 | 5.0794 | 5.0794 | 5.0794
138 | 5 | 689 | Rest | 00:05:00 | 2024-07-24 18:18:10 | 2024-07-24 18:23:09 | 0 | 0 | 0 | 0 | 0 | 0 | 0 | 0 | 0 | 0 | 0 | 0 | 0 | 0 | 0 | 4.1989 | 0 | 0 | 4.1955 | 0 | 0 | 0 | 0 | 0 | 0 | 25.05 | 48.1 | 48.2 | 48.2 | 48.1 | 5.0794 | 5.0794 | 5.0794 | 5.0794
138 | 6 | 690 | CC DChg | 00:51:55 | 2024-07-24 18:23:10 | 2024-07-24 19:15:03 | 2.6827 | 2682.75 | 0 | 0 | 2.6827 | 2682.75 | 2.6827 | 9.8112 | 9811.2 | 0 | 0 | 9.8112 | 9811.2 | 9.8112 | 5913.5283 | 4.1096 | 0 | 4.1096 | 2.4764 | 0 | 2.4764 | 0 | 3.6709 | -3100.4465 | -3100.4465 | 27.7 | 48.2 | 51.2 | 51.2 | 48.2 | 5.0794 | 5.0794 | 5.0794 | 5.0794
138 | 7 | 691 | Rest | 00:05:00 | 2024-07-24 19:15:04 | 2024-07-24 19:20:03 | 0 | 0 | 0 | 0 | 0 | 0 | 0 | 0 | 0 | 0 | 0 | 0 | 0 | 0 | 0 | 2.6116 | 0 | 0 | 3.0007 | 0 | 0 | 0 | 0 | 0 | 0 | 43.6 | 51.2 | 50.2 | 51.2 | 50.2 | 5.0794 | 5.0794 | 5.0794 | 5.0794
139 | 3 | 692 | CC Chg | 01:37:05 | 2024-07-24 19:20:04 | 2024-07-24 20:57:08 | 2.5087 | 2508.68 | 2.5087 | 2508.68 | 0 | 0 | -2.5087 | 9.6268 | 9626.76 | 9.6268 | 9626.76 | 0 | 0 | -9.6268 | 7818.3567 | 3.045 | 3.045 | 0 | 4.2001 | 4.2001 | 0 | 3.8442 | 0 | 1550.2233 | 1550.2233 | 28.6 | 50.2 | 49.5 | 50.2 | 48.8 | 5.0794 | 5.0794 | 5.0794 | 5.0794
139 | 4 | 693 | CV Chg | 00:21:20 | 2024-07-24 20:57:10 | 2024-07-24 21:18:29 | 0.1747 | 174.73 | 0.1747 | 174.73 | 0 | 0 | -0.1747 | 0.734 | 733.96 | 0.734 | 733.96 | 0 | 0 | -0.734 | 0 | 4.2001 | 4.2001 | 0 | 4.2005 | 4.2005 | 0 | 4.2005 | 0 | 1550.2233 | 61.9792 | 0 | 49.5 | 48.9 | 49.6 | 48.9 | 5.0794 | 5.0794 | 5.0794 | 5.0794
139 | 5 | 694 | Rest | 00:05:00 | 2024-07-24 21:18:30 | 2024-07-24 21:23:29 | 0 | 0 | 0 | 0 | 0 | 0 | 0 | 0 | 0 | 0 | 0 | 0 | 0 | 0 | 0 | 4.1989 | 0 | 0 | 4.1952 | 0 | 0 | 0 | 0 | 0 | 0 | 25.01 | 48.9 | 48.9 | 48.9 | 48.9 | 5.0794 | 5.0794 | 5.0794 | 5.0794
139 | 6 | 695 | CC DChg | 00:51:55 | 2024-07-24 21:23:30 | 2024-07-24 22:15:24 | 2.6827 | 2682.74 | 0 | 0 | 2.6827 | 2682.74 | 2.6827 | 9.8123 | 9812.31 | 0 | 0 | 9.8123 | 9812.31 | 9.8123 | 5868.9505 | 4.1102 | 0 | 4.1102 | 2.4647 | 0 | 2.4647 | 0 | 3.6716 | -3100.4465 | -3100.4465 | 27.4 | 48.9 | 51.5 | 51.5 | 48.9 | 5.0794 | 5.0794 | 5.0794 | 5.0794
139 | 7 | 696 | Rest | 00:05:00 | 2024-07-24 22:15:25 | 2024-07-24 22:20:24 | 0 | 0 | 0 | 0 | 0 | 0 | 0 | 0 | 0 | 0 | 0 | 0 | 0 | 0 | 0 | 2.6026 | 0 | 0 | 2.9991 | 0 | 0 | 0 | 0 | 0 | 0 | 44.5 | 51.5 | 50.6 | 51.6 | 50.6 | 5.0794 | 5.0794 | 5.0794 | 5.0794
140 | 3 | 697 | CC Chg | 01:37:08 | 2024-07-24 22:20:25 | 2024-07-24 23:57:32 | 2.5099 | 2509.94 | 2.5099 | 2509.94 | 0 | 0 | -2.5099 | 9.632 | 9631.99 | 9.632 | 9631.99 | 0 | 0 | -9.632 | 7811.8042 | 3.0435 | 3.0435 | 0 | 4.2001 | 4.2001 | 0 | 3.8446 | 0 | 1550.2233 | 1550.5953 | 28.6 | 50.6 | 50 | 50.6 | 48.9 | 5.0794 | 5.0794 | 5.0794 | 5.0794
140 | 4 | 698 | CV Chg | 00:21:12 | 2024-07-24 23:57:33 | 2024-07-25 00:18:44 | 0.1733 | 173.28 | 0.1733 | 173.28 | 0 | 0 | -0.1733 | 0.7279 | 727.88 | 0.7279 | 727.88 | 0 | 0 | -0.7279 | 0 | 4.2001 | 4.2001 | 0 | 4.2005 | 4.2005 | 0 | 4.2005 | 0 | 1550.5953 | 61.942 | 0 | 50 | 49.3 | 50.1 | 49.3 | 5.0794 | 5.0794 | 5.0794 | 5.0794
140 | 5 | 699 | Rest | 00:05:00 | 2024-07-25 00:18:45 | 2024-07-25 00:23:44 | 0 | 0 | 0 | 0 | 0 | 0 | 0 | 0 | 0 | 0 | 0 | 0 | 0 | 0 | 0 | 4.1989 | 0 | 0 | 4.1955 | 0 | 0 | 0 | 0 | 0 | 0 | 25.02 | 49.3 | 49.3 | 49.3 | 49.3 | 5.0794 | 5.0794 | 5.0794 | 5.0794
140 | 6 | 700 | CC DChg | 00:51:54 | 2024-07-25 00:23:45 | 2024-07-25 01:15:38 | 2.6819 | 2681.88 | 0 | 0 | 2.6819 | 2681.88 | 2.6819 | 9.8105 | 9810.47 | 0 | 0 | 9.8105 | 9810.47 | 9.8105 | 5918.3631 | 4.1109 | 0 | 4.1109 | 2.4795 | 0 | 2.4795 | 0 | 3.6719 | -3100.4465 | -3100.4465 | 27.3 | 49.3 | 51.4 | 51.4 | 49.3 | 5.0794 | 5.0794 | 5.0794 | 5.0794
140 | 7 | 701 | Rest | 00:05:00 | 2024-07-25 01:15:39 | 2024-07-25 01:20:38 | 0 | 0 | 0 | 0 | 0 | 0 | 0 | 0 | 0 | 0 | 0 | 0 | 0 | 0 | 0 | 2.6135 | 0 | 0 | 3.0007 | 0 | 0 | 0 | 0 | 0 | 0 | 43.2 | 51.4 | 50.5 | 51.5 | 50.5 | 5.0794 | 5.0794 | 5.0794 | 5.0794
141 | 3 | 702 | CC Chg | 01:37:03 | 2024-07-25 01:20:39 | 2024-07-25 02:57:41 | 2.5078 | 2507.8 | 2.5078 | 2507.8 | 0 | 0 | -2.5078 | 9.6239 | 9623.88 | 9.6239 | 9623.88 | 0 | 0 | -9.6239 | 7813.5086 | 3.0447 | 3.0447 | 0 | 4.2001 | 4.2001 | 0 | 3.8449 | 0 | 1550.5953 | 1550.2233 | 28.39 | 50.5 | 50 | 50.5 | 49.1 | 5.0794 | 5.0794 | 5.0794 | 5.0794
141 | 4 | 703 | CV Chg | 00:21:13 | 2024-07-25 02:57:42 | 2024-07-25 03:18:54 | 0.1744 | 174.36 | 0.1744 | 174.36 | 0 | 0 | -0.1744 | 0.7324 | 732.38 | 0.7324 | 732.38 | 0 | 0 | -0.7324 | 0 | 4.2001 | 4.2001 | 0 | 4.2005 | 4.2005 | 0 | 4.2005 | 0 | 1550.5953 | 61.9358 | 0 | 50 | 49.9 | 50.2 | 49.9 | 5.0794 | 5.0794 | 5.0794 | 5.0794
141 | 5 | 704 | Rest | 00:05:00 | 2024-07-25 03:18:55 | 2024-07-25 03:23:54 | 0 | 0 | 0 | 0 | 0 | 0 | 0 | 0 | 0 | 0 | 0 | 0 | 0 | 0 | 0 | 4.1989 | 0 | 0 | 4.1955 | 0 | 0 | 0 | 0 | 0 | 0 | 25.03 | 49.9 | 49.8 | 49.9 | 49.8 | 5.0794 | 5.0794 | 5.0794 | 5.0794
141 | 6 | 705 | CC DChg | 00:51:53 | 2024-07-25 03:23:55 | 2024-07-25 04:15:47 | 2.681 | 2681.02 | 0 | 0 | 2.681 | 2681.02 | 2.681 | 9.809 | 9808.98 | 0 | 0 | 9.809 | 9808.98 | 9.809 | 5942.4369 | 4.1112 | 0 | 4.1112 | 2.487 | 0 | 2.487 | 0 | 3.6722 | -3100.4465 | -3100.4465 | 27.2 | 49.8 | 51.6 | 51.6 | 49.8 | 5.0794 | 5.0794 | 5.0794 | 5.0794
141 | 7 | 706 | Rest | 00:05:00 | 2024-07-25 04:15:48 | 2024-07-25 04:20:47 | 0 | 0 | 0 | 0 | 0 | 0 | 0 | 0 | 0 | 0 | 0 | 0 | 0 | 0 | 0 | 2.62 | 0 | 0 | 3.0013 | 0 | 0 | 0 | 0 | 0 | 0 | 42.9 | 51.7 | 50.6 | 51.7 | 50.6 | 5.0794 | 5.0794 | 5.0794 | 5.0794
142 | 3 | 707 | CC Chg | 01:36:59 | 2024-07-25 04:20:48 | 2024-07-25 05:57:46 | 2.5061 | 2506.06 | 2.5061 | 2506.06 | 0 | 0 | -2.5061 | 9.6171 | 9617.11 | 9.6171 | 9617.11 | 0 | 0 | -9.6171 | 7812.2906 | 3.0453 | 3.0453 | 0 | 4.2001 | 4.2001 | 0 | 3.8452 | 0 | 1550.2233 | 1550.2233 | 28.4 | 50.6 | 49.5 | 50.6 | 48.9 | 5.0794 | 5.0794 | 5.0794 | 5.0794
142 | 4 | 708 | CV Chg | 00:21:23 | 2024-07-25 05:57:47 | 2024-07-25 06:19:09 | 0.175 | 175.02 | 0.175 | 175.02 | 0 | 0 | -0.175 | 0.7352 | 735.16 | 0.7352 | 735.16 | 0 | 0 | -0.7352 | 0 | 4.2001 | 4.2001 | 0 | 4.2005 | 4.2005 | 0 | 4.2005 | 0 | 1550.5953 | 61.9296 | 0 | 49.5 | 49.2 | 49.5 | 49.1 | 5.0794 | 5.0794 | 5.0794 | 5.0794
142 | 5 | 709 | Rest | 00:05:00 | 2024-07-25 06:19:10 | 2024-07-25 06:24:09 | 0 | 0 | 0 | 0 | 0 | 0 | 0 | 0 | 0 | 0 | 0 | 0 | 0 | 0 | 0 | 4.1989 | 0 | 0 | 4.1952 | 0 | 0 | 0 | 0 | 0 | 0 | 25.03 | 49.2 | 49.4 | 49.4 | 49.2 | 5.0794 | 5.0794 | 5.0794 | 5.0794
142 | 6 | 710 | CC DChg | 00:51:52 | 2024-07-25 06:24:10 | 2024-07-25 07:16:01 | 2.6802 | 2680.16 | 0 | 0 | 2.6802 | 2680.16 | 2.6802 | 9.8064 | 9806.44 | 0 | 0 | 9.8064 | 9806.44 | 9.8064 | 5967.8725 | 4.1102 | 0 | 4.1102 | 2.4935 | 0 | 2.4935 | 0 | 3.6725 | -3100.4465 | -3100.4465 | 27.4 | 49.4 | 52 | 52 | 49.3 | 5.0794 | 5.0794 | 5.0794 | 5.0794
142 | 7 | 711 | Rest | 00:05:00 | 2024-07-25 07:16:02 | 2024-07-25 07:21:01 | 0 | 0 | 0 | 0 | 0 | 0 | 0 | 0 | 0 | 0 | 0 | 0 | 0 | 0 | 0 | 2.6228 | 0 | 0 | 3.0016 | 0 | 0 | 0 | 0 | 0 | 0 | 41.7 | 52.1 | 51 | 52.1 | 51 | 5.0794 | 5.0794 | 5.0794 | 5.0794
143 | 3 | 712 | CC Chg | 01:36:58 | 2024-07-25 07:21:02 | 2024-07-25 08:57:59 | 2.5057 | 2505.66 | 2.5057 | 2505.66 | 0 | 0 | -2.5057 | 9.6157 | 9615.72 | 9.6157 | 9615.72 | 0 | 0 | -9.6157 | 7813.1297 | 3.0456 | 3.0456 | 0 | 4.2001 | 4.2001 | 0 | 3.8452 | 0 | 1550.2233 | 1550.5953 | 28.4 | 51 | 49.7 | 51 | 49 | 5.0794 | 5.0794 | 5.0794 | 5.0794
143 | 4 | 713 | CV Chg | 00:21:25 | 2024-07-25 08:58:00 | 2024-07-25 09:19:24 | 0.1751 | 175.07 | 0.1751 | 175.07 | 0 | 0 | -0.1751 | 0.7354 | 735.38 | 0.7354 | 735.38 | 0 | 0 | -0.7354 | 0 | 4.2001 | 4.2001 | 0 | 4.2005 | 4.2005 | 0 | 4.2005 | 0 | 1550.5953 | 61.9606 | 0 | 49.7 | 49.2 | 49.7 | 49.2 | 5.0794 | 5.0794 | 5.0794 | 5.0794
143 | 5 | 714 | Rest | 00:05:00 | 2024-07-25 09:19:25 | 2024-07-25 09:24:24 | 0 | 0 | 0 | 0 | 0 | 0 | 0 | 0 | 0 | 0 | 0 | 0 | 0 | 0 | 0 | 4.1989 | 0 | 0 | 4.1955 | 0 | 0 | 0 | 0 | 0 | 0 | 25.02 | 49.2 | 49.1 | 49.2 | 49.1 | 5.0794 | 5.0794 | 5.0794 | 5.0794
143 | 6 | 715 | CC DChg | 00:51:52 | 2024-07-25 09:24:25 | 2024-07-25 10:16:16 | 2.6802 | 2680.16 | 0 | 0 | 2.6802 | 2680.16 | 2.6802 | 9.8048 | 9804.76 | 0 | 0 | 9.8048 | 9804.76 | 9.8048 | 5902.2305 | 4.1106 | 0 | 4.1106 | 2.4758 | 0 | 2.4758 | 0 | 3.6716 | -3100.4465 | -3100.4465 | 27.4 | 49.1 | 52.4 | 52.4 | 49.1 | 5.0794 | 5.0794 | 5.0794 | 5.0794
143 | 7 | 716 | Rest | 00:05:00 | 2024-07-25 10:16:17 | 2024-07-25 10:21:16 | 0 | 0 | 0 | 0 | 0 | 0 | 0 | 0 | 0 | 0 | 0 | 0 | 0 | 0 | 0 | 2.6091 | 0 | 0 | 3.0001 | 0 | 0 | 0 | 0 | 0 | 0 | 43 | 52.4 | 51.5 | 52.5 | 51.5 | 5.0794 | 5.0794 | 5.0794 | 5.0794
144 | 3 | 717 | CC Chg | 01:36:55 | 2024-07-25 10:21:17 | 2024-07-25 11:58:11 | 2.5044 | 2504.4 | 2.5044 | 2504.4 | 0 | 0 | -2.5044 | 9.6102 | 9610.23 | 9.6102 | 9610.23 | 0 | 0 | -9.6102 | 7796.6684 | 3.0438 | 3.0438 | 0 | 4.2001 | 4.2001 | 0 | 3.8452 | 0 | 1550.2233 | 1550.5953 | 28.2 | 51.5 | 49.2 | 51.5 | 48.9 | 5.0794 | 5.0794 | 5.0794 | 5.0794
144 | 4 | 718 | CV Chg | 00:21:03 | 2024-07-25 11:58:12 | 2024-07-25 12:20:10 | 0.1759 | 175.95 | 0.1759 | 175.95 | 0 | 0 | -0.1759 | 0.7391 | 739.06 | 0.7391 | 739.06 | 0 | 0 | -0.7391 | 0 | 4.2001 | 4.2001 | 0 | 4.2005 | 4.2005 | 0 | 4.2005 | 0 | 1550.5953 | 61.8924 | 0 | 49.2 | 48.9 | 49.2 | 48.9 | 5.0794 | 5.0794 | 5.0794 | 5.0794
144 | 5 | 719 | Rest | 00:05:00 | 2024-07-25 12:20:11 | 2024-07-25 12:25:10 | 0 | 0 | 0 | 0 | 0 | 0 | 0 | 0 | 0 | 0 | 0 | 0 | 0 | 0 | 0 | 4.1989 | 0 | 0 | 4.1952 | 0 | 0 | 0 | 0 | 0 | 0 | 25.04 | 48.9 | 48.9 | 49 | 48.9 | 5.0794 | 5.0794 | 5.0794 | 5.0794
144 | 6 | 720 | CC DChg | 00:51:51 | 2024-07-25 12:25:11 | 2024-07-25 13:17:01 | 2.6793 | 2679.3 | 0 | 0 | 2.6793 | 2679.3 | 2.6793 | 9.8008 | 9800.77 | 0 | 0 | 9.8008 | 9800.77 | 9.8008 | 5865.8468 | 4.1102 | 0 | 4.1102 | 2.4659 | 0 | 2.4659 | 0 | 3.6716 | -3100.4465 | -3100.4465 | 27.4 | 48.9 | 51.4 | 51.4 | 48.9 | 5.0794 | 5.0794 | 5.0794 | 5.0794
144 | 7 | 721 | Rest | 00:05:00 | 2024-07-25 13:17:02 | 2024-07-25 13:22:01 | 0 | 0 | 0 | 0 | 0 | 0 | 0 | 0 | 0 | 0 | 0 | 0 | 0 | 0 | 0 | 2.6045 | 0 | 0 | 2.9988 | 0 | 0 | 0 | 0 | 0 | 0 | 44.7 | 51.4 | 50.5 | 51.5 | 50.5 | 5.0794 | 5.0794 | 5.0794 | 5.0794
145 | 3 | 722 | CC Chg | 01:36:51 | 2024-07-25 13:22:02 | 2024-07-25 14:58:52 | 2.5026 | 2502.63 | 2.5026 | 2502.63 | 0 | 0 | -2.5026 | 9.6034 | 9603.45 | 9.6034 | 9603.45 | 0 | 0 | -9.6034 | 7786.9563 | 3.0432 | 3.0432 | 0 | 4.2001 | 4.2001 | 0 | 3.8455 | 0 | 1550.2233 | 1550.2233 | 28.6 | 50.5 | 49 | 50.5 | 48.8 | 5.0794 | 5.0794 | 5.0794 | 5.0794
145 | 4 | 723 | CV Chg | 00:21:38 | 2024-07-25 14:58:53 | 2024-07-25 15:20:30 | 0.177 | 177.01 | 0.177 | 177.01 | 0 | 0 | -0.177 | 0.7435 | 743.52 | 0.7435 | 743.52 | 0 | 0 | -0.7435 | 0 | 4.2001 | 4.2001 | 0 | 4.2005 | 4.2005 | 0 | 4.2005 | 0 | 1550.5953 | 61.818 | 0 | 49 | 48.4 | 49 | 48.4 | 5.0794 | 5.0794 | 5.0794 | 5.0794
145 | 5 | 724 | Rest | 00:05:00 | 2024-07-25 15:20:31 | 2024-07-25 15:25:30 | 0 | 0 | 0 | 0 | 0 | 0 | 0 | 0 | 0 | 0 | 0 | 0 | 0 | 0 | 0 | 4.1989 | 0 | 0 | 4.1952 | 0 | 0 | 0 | 0 | 0 | 0 | 25.07 | 48.4 | 48.3 | 48.4 | 48.3 | 5.0794 | 5.0794 | 5.0794 | 5.0794
145 | 6 | 725 | CC DChg | 00:51:50 | 2024-07-25 15:25:31 | 2024-07-25 16:17:20 | 2.6784 | 2678.44 | 0 | 0 | 2.6784 | 2678.44 | 2.6784 | 9.7964 | 9796.37 | 0 | 0 | 9.7964 | 9796.37 | 9.7964 | 5886.1522 | 4.1096 | 0 | 4.1096 | 2.4715 | 0 | 2.4715 | 0 | 3.6703 | -3100.4465 | -3100.4465 | 27.6 | 48.3 | 51.3 | 51.3 | 48.3 | 5.0794 | 5.0794 | 5.0794 | 5.0794
145 | 7 | 726 | Rest | 00:05:00 | 2024-07-25 16:17:21 | 2024-07-25 16:22:20 | 0 | 0 | 0 | 0 | 0 | 0 | 0 | 0 | 0 | 0 | 0 | 0 | 0 | 0 | 0 | 2.6073 | 0 | 0 | 2.9998 | 0 | 0 | 0 | 0 | 0 | 0 | 43.8 | 51.3 | 50.3 | 51.4 | 50.3 | 5.0794 | 5.0794 | 5.0794 | 5.0794
146 | 3 | 727 | CC Chg | 01:36:51 | 2024-07-25 16:22:21 | 2024-07-25 17:59:11 | 2.5027 | 2502.72 | 2.5027 | 2502.72 | 0 | 0 | -2.5027 | 9.6044 | 9604.42 | 9.6044 | 9604.42 | 0 | 0 | -9.6044 | 7791.4296 | 3.0438 | 3.0438 | 0 | 4.2001 | 4.2001 | 0 | 3.8458 | 0 | 1550.2233 | 1550.5953 | 28.4 | 50.3 | 49.3 | 50.3 | 48.6 | 5.0794 | 5.0794 | 5.0794 | 5.0794
146 | 4 | 728 | CV Chg | 00:21:29 | 2024-07-25 17:59:12 | 2024-07-25 18:20:40 | 0.1761 | 176.07 | 0.1761 | 176.07 | 0 | 0 | -0.1761 | 0.7396 | 739.59 | 0.7396 | 739.59 | 0 | 0 | -0.7396 | 0 | 4.2001 | 4.2001 | 0 | 4.2005 | 4.2005 | 0 | 4.2005 | 0 | 1550.2233 | 61.973 | 0 | 49.3 | 48.8 | 49.3 | 48.7 | 5.0794 | 5.0794 | 5.0794 | 5.0794
146 | 5 | 729 | Rest | 00:05:00 | 2024-07-25 18:20:41 | 2024-07-25 18:25:40 | 0 | 0 | 0 | 0 | 0 | 0 | 0 | 0 | 0 | 0 | 0 | 0 | 0 | 0 | 0 | 4.1989 | 0 | 0 | 4.1952 | 0 | 0 | 0 | 0 | 0 | 0 | 25.01 | 48.8 | 48.7 | 48.8 | 48.7 | 5.0794 | 5.0794 | 5.0794 | 5.0794
146 | 6 | 730 | CC DChg | 00:51:49 | 2024-07-25 18:25:41 | 2024-07-25 19:17:29 | 2.6776 | 2677.58 | 0 | 0 | 2.6776 | 2677.58 | 2.6776 | 9.7939 | 9793.89 | 0 | 0 | 9.7939 | 9793.89 | 9.7939 | 5917.8604 | 4.1099 | 0 | 4.1099 | 2.4811 | 0 | 2.4811 | 0 | 3.6703 | -3100.4465 | -3100.4465 | 27.5 | 48.6 | 51.2 | 51.2 | 48.6 | 5.0794 | 5.0794 | 5.0794 | 5.0794
146 | 7 | 731 | Rest | 00:05:00 | 2024-07-25 19:17:30 | 2024-07-25 19:22:29 | 0 | 0 | 0 | 0 | 0 | 0 | 0 | 0 | 0 | 0 | 0 | 0 | 0 | 0 | 0 | 2.6156 | 0 | 0 | 3.001 | 0 | 0 | 0 | 0 | 0 | 0 | 43.4 | 51.2 | 50.3 | 51.3 | 50.3 | 5.0794 | 5.0794 | 5.0794 | 5.0794
147 | 3 | 732 | CC Chg | 01:36:52 | 2024-07-25 19:22:30 | 2024-07-25 20:59:21 | 2.5031 | 2503.07 | 2.5031 | 2503.07 | 0 | 0 | -2.5031 | 9.6066 | 9606.61 | 9.6066 | 9606.61 | 0 | 0 | -9.6066 | 7800.894 | 3.045 | 3.045 | 0 | 4.2001 | 4.2001 | 0 | 3.8461 | 0 | 1550.2233 | 1550.2233 | 28.4 | 50.3 | 49.7 | 50.3 | 48.9 | 5.0794 | 5.0794 | 5.0794 | 5.0794
147 | 4 | 733 | CV Chg | 00:21:20 | 2024-07-25 20:59:22 | 2024-07-25 21:20:41 | 0.1748 | 174.77 | 0.1748 | 174.77 | 0 | 0 | -0.1748 | 0.7341 | 734.11 | 0.7341 | 734.11 | 0 | 0 | -0.7341 | 0 | 4.2001 | 4.2001 | 0 | 4.2005 | 4.2005 | 0 | 4.2005 | 0 | 1550.2233 | 61.8924 | 0 | 49.7 | 49.1 | 49.7 | 49 | 5.0794 | 5.0794 | 5.0794 | 5.0794
147 | 5 | 734 | Rest | 00:05:00 | 2024-07-25 21:20:42 | 2024-07-25 21:25:41 | 0 | 0 | 0 | 0 | 0 | 0 | 0 | 0 | 0 | 0 | 0 | 0 | 0 | 0 | 0 | 4.1989 | 0 | 0 | 4.1955 | 0 | 0 | 0 | 0 | 0 | 0 | 25.04 | 49 | 48.9 | 49.1 | 48.9 | 5.0794 | 5.0794 | 5.0794 | 5.0794
147 | 6 | 735 | CC DChg | 00:51:48 | 2024-07-25 21:25:42 | 2024-07-25 22:17:29 | 2.6767 | 2676.71 | 0 | 0 | 2.6767 | 2676.71 | 2.6767 | 9.7919 | 9791.88 | 0 | 0 | 9.7919 | 9791.88 | 9.7919 | 5947.6516 | 4.1102 | 0 | 4.1102 | 2.4901 | 0 | 2.4901 | 0 | 3.6744 | -3100.4465 | -3100.4465 | 27.5 | 48.9 | 51.2 | 51.2 | 48.9 | 5.0794 | 5.0794 | 5.0794 | 5.0794
147 | 7 | 736 | Rest | 00:05:00 | 2024-07-25 22:17:30 | 2024-07-25 22:22:29 | 0 | 0 | 0 | 0 | 0 | 0 | 0 | 0 | 0 | 0 | 0 | 0 | 0 | 0 | 0 | 2.6228 | 0 | 0 | 3.0019 | 0 | 0 | 0 | 0 | 0 | 0 | 42.8 | 51.2 | 50.2 | 51.3 | 50.2 | 5.0794 | 5.0794 | 5.0794 | 5.0794
148 | 3 | 737 | CC Chg | 01:36:47 | 2024-07-25 22:22:30 | 2024-07-25 23:59:16 | 2.5009 | 2500.9 | 2.5009 | 2500.9 | 0 | 0 | -2.5009 | 9.5981 | 9598.12 | 9.5981 | 9598.12 | 0 | 0 | -9.5981 | 7802.5057 | 3.0463 | 3.0463 | 0 | 4.2001 | 4.2001 | 0 | 3.8464 | 0 | 1550.2233 | 1550.2233 | 28.6 | 50.2 | 49.4 | 50.2 | 48.7 | 5.0794 | 5.0794 | 5.0794 | 5.0794
148 | 4 | 738 | CV Chg | 00:21:30 | 2024-07-25 23:59:17 | 2024-07-26 00:20:46 | 0.1761 | 176.14 | 0.1761 | 176.14 | 0 | 0 | -0.1761 | 0.7399 | 739.88 | 0.7399 | 739.88 | 0 | 0 | -0.7399 | 0 | 4.2001 | 4.2001 | 0 | 4.2005 | 4.2005 | 0 | 4.2005 | 0 | 1550.5953 | 61.9544 | 0 | 49.4 | 49.4 | 49.5 | 49.3 | 5.0794 | 5.0794 | 5.0794 | 5.0794
148 | 5 | 739 | Rest | 00:05:00 | 2024-07-26 00:20:47 | 2024-07-26 00:25:46 | 0 | 0 | 0 | 0 | 0 | 0 | 0 | 0 | 0 | 0 | 0 | 0 | 0 | 0 | 0 | 4.1989 | 0 | 0 | 4.1955 | 0 | 0 | 0 | 0 | 0 | 0 | 25.02 | 49.4 | 49.3 | 49.5 | 49.3 | 5.0794 | 5.0794 | 5.0794 | 5.0794
148 | 6 | 740 | CC DChg | 00:51:48 | 2024-07-26 00:25:47 | 2024-07-26 01:17:34 | 2.6767 | 2676.71 | 0 | 0 | 2.6767 | 2676.71 | 2.6767 | 9.7925 | 9792.52 | 0 | 0 | 9.7925 | 9792.52 | 9.7925 | 5854.6657 | 4.1102 | 0 | 4.1102 | 2.4643 | 0 | 2.4643 | 0 | 3.675 | -3100.4465 | -3100.4465 | 27.5 | 49.4 | 51.5 | 51.5 | 49.3 | 5.0794 | 5.0794 | 5.0794 | 5.0794
148 | 7 | 741 | Rest | 00:05:00 | 2024-07-26 01:17:35 | 2024-07-26 01:22:34 | 0 | 0 | 0 | 0 | 0 | 0 | 0 | 0 | 0 | 0 | 0 | 0 | 0 | 0 | 0 | 2.6032 | 0 | 0 | 2.9988 | 0 | 0 | 0 | 0 | 0 | 0 | 44.8 | 51.5 | 50.5 | 51.5 | 50.5 | 5.0794 | 5.0794 | 5.0794 | 5.0794
149 | 3 | 742 | CC Chg | 01:36:47 | 2024-07-26 01:22:35 | 2024-07-26 02:59:21 | 2.5009 | 2500.91 | 2.5009 | 2500.91 | 0 | 0 | -2.5009 | 9.598 | 9598 | 9.598 | 9598 | 0 | 0 | -9.598 | 7781.6294 | 3.0432 | 3.0432 | 0 | 4.2001 | 4.2001 | 0 | 3.8464 | 0 | 1550.5953 | 1550.5953 | 28.59 | 50.5 | 49.5 | 50.5 | 48.7 | 5.0794 | 5.0794 | 5.0794 | 5.0794
149 | 4 | 743 | CV Chg | 00:21:31 | 2024-07-26 02:59:22 | 2024-07-26 03:20:52 | 0.176 | 175.97 | 0.176 | 175.97 | 0 | 0 | -0.176 | 0.7392 | 739.17 | 0.7392 | 739.17 | 0 | 0 | -0.7392 | 0 | 4.2001 | 4.2001 | 0 | 4.2005 | 4.2005 | 0 | 4.2005 | 0 | 1550.2233 | 61.8986 | 0 | 49.5 | 49 | 49.5 | 48.9 | 5.0794 | 5.0794 | 5.0794 | 5.0794
149 | 5 | 744 | Rest | 00:05:00 | 2024-07-26 03:20:53 | 2024-07-26 03:25:52 | 0 | 0 | 0 | 0 | 0 | 0 | 0 | 0 | 0 | 0 | 0 | 0 | 0 | 0 | 0 | 4.1989 | 0 | 0 | 4.1952 | 0 | 0 | 0 | 0 | 0 | 0 | 25.04 | 48.9 | 48.9 | 49 | 48.8 | 5.0794 | 5.0794 | 5.0794 | 5.0794
149 | 6 | 745 | CC DChg | 00:51:47 | 2024-07-26 03:25:53 | 2024-07-26 04:17:39 | 2.6759 | 2675.85 | 0 | 0 | 2.6759 | 2675.85 | 2.6759 | 9.7898 | 9789.77 | 0 | 0 | 9.7898 | 9789.77 | 9.7898 | 5919.6851 | 4.1099 | 0 | 4.1099 | 2.4826 | 0 | 2.4826 | 0 | 3.675 | -3100.4465 | -3100.0742 | 27.5 | 48.9 | 51.8 | 51.8 | 48.9 | 5.0794 | 5.0794 | 5.0794 | 5.0794
149 | 7 | 746 | Rest | 00:05:00 | 2024-07-26 04:17:40 | 2024-07-26 04:22:39 | 0 | 0 | 0 | 0 | 0 | 0 | 0 | 0 | 0 | 0 | 0 | 0 | 0 | 0 | 0 | 2.615 | 0 | 0 | 3.0007 | 0 | 0 | 0 | 0 | 0 | 0 | 42.7 | 51.8 | 50.8 | 51.8 | 50.8 | 5.0794 | 5.0794 | 5.0794 | 5.0794
150 | 3 | 747 | CC Chg | 01:36:43 | 2024-07-26 04:22:40 | 2024-07-26 05:59:22 | 2.4992 | 2499.16 | 2.4992 | 2499.16 | 0 | 0 | -2.4992 | 9.5912 | 9591.23 | 9.5912 | 9591.23 | 0 | 0 | -9.5912 | 7788.6996 | 3.045 | 3.045 | 0 | 4.2001 | 4.2001 | 0 | 3.8467 | 0 | 1550.2233 | 1550.5953 | 28.6 | 50.7 | 49.3 | 50.7 | 48.8 | 5.0794 | 5.0794 | 5.0794 | 5.0794
150 | 4 | 748 | CV Chg | 00:21:33 | 2024-07-26 05:59:23 | 2024-07-26 06:20:55 | 0.1769 | 176.92 | 0.1769 | 176.92 | 0 | 0 | -0.1769 | 0.7431 | 743.13 | 0.7431 | 743.13 | 0 | 0 | -0.7431 | 0 | 4.2001 | 4.2001 | 0 | 4.2005 | 4.2005 | 0 | 4.2005 | 0 | 1550.5953 | 61.8862 | 0 | 49.3 | 49.1 | 49.4 | 49.1 | 5.0794 | 5.0794 | 5.0794 | 5.0794
150 | 5 | 749 | Rest | 00:05:00 | 2024-07-26 06:20:56 | 2024-07-26 06:25:55 | 0 | 0 | 0 | 0 | 0 | 0 | 0 | 0 | 0 | 0 | 0 | 0 | 0 | 0 | 0 | 4.1989 | 0 | 0 | 4.1952 | 0 | 0 | 0 | 0 | 0 | 0 | 25.05 | 49.1 | 48.9 | 49.1 | 48.9 | 5.0794 | 5.0794 | 5.0794 | 5.0794
150 | 6 | 750 | CC DChg | 00:51:46 | 2024-07-26 06:25:56 | 2024-07-26 07:17:41 | 2.675 | 2674.99 | 0 | 0 | 2.675 | 2674.99 | 2.675 | 9.7861 | 9786.12 | 0 | 0 | 9.7861 | 9786.12 | 9.7861 | 5922.2922 | 4.1099 | 0 | 4.1099 | 2.4839 | 0 | 2.4839 | 0 | 3.6744 | -3100.4465 | -3100.4465 | 27.5 | 49 | 51.8 | 51.8 | 48.9 | 5.0794 | 5.0794 | 5.0794 | 5.0794
150 | 7 | 751 | Rest | 00:05:00 | 2024-07-26 07:17:42 | 2024-07-26 07:22:41 | 0 | 0 | 0 | 0 | 0 | 0 | 0 | 0 | 0 | 0 | 0 | 0 | 0 | 0 | 0 | 2.6166 | 0 | 0 | 3.001 | 0 | 0 | 0 | 0 | 0 | 0 | 42.8 | 51.8 | 50.9 | 51.9 | 50.9 | 5.0794 | 5.0794 | 5.0794 | 5.0794
151 | 3 | 752 | CC Chg | 01:36:41 | 2024-07-26 07:22:42 | 2024-07-26 08:59:22 | 2.4983 | 2498.32 | 2.4983 | 2498.32 | 0 | 0 | -2.4983 | 9.588 | 9588 | 9.588 | 9588 | 0 | 0 | -9.588 | 7786.0895 | 3.045 | 3.045 | 0 | 4.2001 | 4.2001 | 0 | 3.8467 | 0 | 1550.5953 | 1550.5953 | 28.39 | 50.9 | 49.1 | 50.9 | 48.8 | 5.0794 | 5.0794 | 5.0794 | 5.0794
151 | 4 | 753 | CV Chg | 00:21:37 | 2024-07-26 08:59:23 | 2024-07-26 09:20:59 | 0.1769 | 176.86 | 0.1769 | 176.86 | 0 | 0 | -0.1769 | 0.7429 | 742.89 | 0.7429 | 742.89 | 0 | 0 | -0.7429 | 0 | 4.2001 | 4.2001 | 0 | 4.2005 | 4.2005 | 0 | 4.2005 | 0 | 1550.5953 | 61.787 | 0 | 49.1 | 48.7 | 49.1 | 48.7 | 5.0794 | 5.0794 | 5.0794 | 5.0794
151 | 5 | 754 | Rest | 00:05:00 | 2024-07-26 09:21:00 | 2024-07-26 09:25:59 | 0 | 0 | 0 | 0 | 0 | 0 | 0 | 0 | 0 | 0 | 0 | 0 | 0 | 0 | 0 | 4.1989 | 0 | 0 | 4.1952 | 0 | 0 | 0 | 0 | 0 | 0 | 25.09 | 48.7 | 48.7 | 48.7 | 48.7 | 5.0794 | 5.0794 | 5.0794 | 5.0794
151 | 6 | 755 | CC DChg | 00:51:45 | 2024-07-26 09:26:00 | 2024-07-26 10:17:43 | 2.6741 | 2674.13 | 0 | 0 | 2.6741 | 2674.13 | 2.6741 | 9.783 | 9783.04 | 0 | 0 | 9.783 | 9783.04 | 9.783 | 5943.0385 | 4.1099 | 0 | 4.1099 | 2.4901 | 0 | 2.4901 | 0 | 3.6744 | -3100.4465 | -3100.4465 | 27.5 | 48.7 | 51.4 | 51.4 | 48.7 | 5.0794 | 5.0794 | 5.0794 | 5.0794
151 | 7 | 756 | Rest | 00:05:00 | 2024-07-26 10:17:45 | 2024-07-26 10:22:44 | 0 | 0 | 0 | 0 | 0 | 0 | 0 | 0 | 0 | 0 | 0 | 0 | 0 | 0 | 0 | 2.6212 | 0 | 0 | 3.0016 | 0 | 0 | 0 | 0 | 0 | 0 | 42.3 | 51.4 | 50.4 | 51.5 | 50.4 | 5.0794 | 5.0794 | 5.0794 | 5.0794
152 | 3 | 757 | CC Chg | 01:36:40 | 2024-07-26 10:22:45 | 2024-07-26 11:59:24 | 2.4979 | 2497.89 | 2.4979 | 2497.89 | 0 | 0 | -2.4979 | 9.5867 | 9586.66 | 9.5867 | 9586.66 | 0 | 0 | -9.5867 | 7791.0021 | 3.0459 | 3.0459 | 0 | 4.2001 | 4.2001 | 0 | 3.8467 | 0 | 1550.2233 | 1550.2233 | 28.6 | 50.4 | 49.1 | 50.4 | 49 | 5.0794 | 5.0794 | 5.0794 | 5.0794
152 | 4 | 758 | CV Chg | 00:21:34 | 2024-07-26 11:59:25 | 2024-07-26 12:20:58 | 0.1765 | 176.52 | 0.1765 | 176.52 | 0 | 0 | -0.1765 | 0.7415 | 741.46 | 0.7415 | 741.46 | 0 | 0 | -0.7415 | 0 | 4.2001 | 4.2001 | 0 | 4.2005 | 4.2005 | 0 | 4.2005 | 0 | 1550.2233 | 61.8986 | 0 | 49.2 | 48.6 | 49.2 | 48.6 | 5.0794 | 5.0794 | 5.0794 | 5.0794
152 | 5 | 759 | Rest | 00:05:00 | 2024-07-26 12:20:59 | 2024-07-26 12:25:58 | 0 | 0 | 0 | 0 | 0 | 0 | 0 | 0 | 0 | 0 | 0 | 0 | 0 | 0 | 0 | 4.1989 | 0 | 0 | 4.1955 | 0 | 0 | 0 | 0 | 0 | 0 | 25.04 | 48.6 | 48.5 | 48.6 | 48.5 | 5.0794 | 5.0794 | 5.0794 | 5.0794
152 | 6 | 760 | CC DChg | 00:51:44 | 2024-07-26 12:25:59 | 2024-07-26 13:17:42 | 2.6733 | 2673.27 | 0 | 0 | 2.6733 | 2673.27 | 2.6733 | 9.779 | 9779.03 | 0 | 0 | 9.779 | 9779.03 | 9.779 | 5960.5371 | 4.1096 | 0 | 4.1096 | 2.495 | 0 | 2.495 | 0 | 3.6737 | -3100.4465 | -3100.4465 | 27.7 | 48.4 | 51.5 | 51.5 | 48.4 | 5.0794 | 5.0794 | 5.0794 | 5.0794
152 | 7 | 761 | Rest | 00:05:00 | 2024-07-26 13:17:43 | 2024-07-26 13:22:42 | 0 | 0 | 0 | 0 | 0 | 0 | 0 | 0 | 0 | 0 | 0 | 0 | 0 | 0 | 0 | 2.6246 | 0 | 0 | 3.0016 | 0 | 0 | 0 | 0 | 0 | 0 | 41.8 | 51.5 | 50.6 | 51.5 | 50.6 | 5.0794 | 5.0794 | 5.0794 | 5.0794
153 | 3 | 762 | CC Chg | 01:36:41 | 2024-07-26 13:22:43 | 2024-07-26 14:59:23 | 2.4984 | 2498.41 | 2.4984 | 2498.41 | 0 | 0 | -2.4984 | 9.5891 | 9589.07 | 9.5891 | 9589.07 | 0 | 0 | -9.5891 | 7792.6164 | 3.0459 | 3.0459 | 0 | 4.2001 | 4.2001 | 0 | 3.8473 | 0 | 1550.5953 | 1550.2233 | 28.59 | 50.6 | 49.7 | 50.6 | 48.8 | 5.0794 | 5.0794 | 5.0794 | 5.0794
153 | 4 | 763 | CV Chg | 00:21:31 | 2024-07-26 14:59:24 | 2024-07-26 15:20:54 | 0.1754 | 175.43 | 0.1754 | 175.43 | 0 | 0 | -0.1754 | 0.7369 | 736.89 | 0.7369 | 736.89 | 0 | 0 | -0.7369 | 0 | 4.2001 | 4.2001 | 0 | 4.2008 | 4.2008 | 0 | 4.2005 | 0 | 1550.5953 | 61.911 | 0 | 49.6 | 49 | 49.7 | 49 | 5.0794 | 5.0794 | 5.0794 | 5.0794
153 | 5 | 764 | Rest | 00:05:00 | 2024-07-26 15:20:55 | 2024-07-26 15:25:54 | 0 | 0 | 0 | 0 | 0 | 0 | 0 | 0 | 0 | 0 | 0 | 0 | 0 | 0 | 0 | 4.1989 | 0 | 0 | 4.1955 | 0 | 0 | 0 | 0 | 0 | 0 | 30.04 | 49 | 48.8 | 49 | 48.8 | 5.0794 | 5.0794 | 5.0794 | 5.0794
153 | 6 | 765 | CC DChg | 00:51:44 | 2024-07-26 15:25:55 | 2024-07-26 16:17:38 | 2.6733 | 2673.27 | 0 | 0 | 2.6733 | 2673.27 | 2.6733 | 9.7795 | 9779.53 | 0 | 0 | 9.7795 | 9779.53 | 9.7795 | 5883.712 | 4.1099 | 0 | 4.1099 | 2.4743 | 0 | 2.4743 | 0 | 3.674 | -3100.4465 | -3100.4465 | 27.6 | 48.8 | 51.5 | 51.5 | 48.8 | 5.0794 | 5.0794 | 5.0794 | 5.0794
153 | 7 | 766 | Rest | 00:05:00 | 2024-07-26 16:17:39 | 2024-07-26 16:22:38 | 0 | 0 | 0 | 0 | 0 | 0 | 0 | 0 | 0 | 0 | 0 | 0 | 0 | 0 | 0 | 2.6094 | 0 | 0 | 2.9998 | 0 | 0 | 0 | 0 | 0 | 0 | 43.6 | 51.6 | 50.6 | 51.6 | 50.6 | 5.0794 | 5.0794 | 5.0794 | 5.0794
154 | 3 | 767 | CC Chg | 01:36:42 | 2024-07-26 16:22:39 | 2024-07-26 17:59:20 | 2.4989 | 2498.88 | 2.4989 | 2498.88 | 0 | 0 | -2.4989 | 9.5909 | 9590.86 | 9.5909 | 9590.86 | 0 | 0 | -9.5909 | 7781.5429 | 3.0441 | 3.0441 | 0 | 4.2001 | 4.2001 | 0 | 3.847 | 0 | 1550.2233 | 1550.2233 | 28.6 | 50.6 | 50 | 50.6 | 49.3 | 5.0794 | 5.0794 | 5.0794 | 5.0794
154 | 4 | 768 | CV Chg | 00:21:21 | 2024-07-26 17:59:21 | 2024-07-26 18:20:41 | 0.1749 | 174.86 | 0.1749 | 174.86 | 0 | 0 | -0.1749 | 0.7345 | 734.49 | 0.7345 | 734.49 | 0 | 0 | -0.7345 | 0 | 4.2001 | 4.2001 | 0 | 4.2005 | 4.2005 | 0 | 4.2005 | 0 | 1550.5953 | 61.8986 | 0 | 50 | 49.5 | 50 | 49.4 | 5.0794 | 5.0794 | 5.0794 | 5.0794
154 | 5 | 769 | Rest | 00:05:00 | 2024-07-26 18:20:42 | 2024-07-26 18:25:41 | 0 | 0 | 0 | 0 | 0 | 0 | 0 | 0 | 0 | 0 | 0 | 0 | 0 | 0 | 0 | 4.1989 | 0 | 0 | 4.1955 | 0 | 0 | 0 | 0 | 0 | 0 | 25.04 | 49.5 | 49.3 | 49.5 | 49.3 | 5.0794 | 5.0794 | 5.0794 | 5.0794
154 | 6 | 770 | CC DChg | 00:51:43 | 2024-07-26 18:25:42 | 2024-07-26 19:17:23 | 2.6724 | 2672.41 | 0 | 0 | 2.6724 | 2672.41 | 2.6724 | 9.7777 | 9777.74 | 0 | 0 | 9.7777 | 9777.74 | 9.7777 | 5923.3582 | 4.1102 | 0 | 4.1102 | 2.486 | 0 | 2.486 | 0 | 3.6744 | -3100.4465 | -3100.4465 | 27.5 | 49.2 | 51.5 | 51.5 | 49.2 | 5.0794 | 5.0794 | 5.0794 | 5.0794
154 | 7 | 771 | Rest | 00:05:00 | 2024-07-26 19:17:24 | 2024-07-26 19:22:23 | 0 | 0 | 0 | 0 | 0 | 0 | 0 | 0 | 0 | 0 | 0 | 0 | 0 | 0 | 0 | 2.6178 | 0 | 0 | 3.001 | 0 | 0 | 0 | 0 | 0 | 0 | 42.5 | 51.5 | 50.5 | 51.5 | 50.5 | 5.0794 | 5.0794 | 5.0794 | 5.0794
155 | 3 | 772 | CC Chg | 01:36:39 | 2024-07-26 19:22:24 | 2024-07-26 20:59:02 | 2.4975 | 2497.49 | 2.4975 | 2497.49 | 0 | 0 | -2.4975 | 9.5857 | 9585.71 | 9.5857 | 9585.71 | 0 | 0 | -9.5857 | 7785.5713 | 3.0453 | 3.0453 | 0 | 4.2001 | 4.2001 | 0 | 3.8473 | 0 | 1550.2233 | 1550.5953 | 28.6 | 50.5 | 49.7 | 50.5 | 49.1 | 5.0794 | 5.0794 | 5.0794 | 5.0794
155 | 4 | 773 | CV Chg | 00:21:22 | 2024-07-26 20:59:03 | 2024-07-26 21:20:24 | 0.1751 | 175.1 | 0.1751 | 175.1 | 0 | 0 | -0.1751 | 0.7355 | 735.51 | 0.7355 | 735.51 | 0 | 0 | -0.7355 | 0 | 4.2001 | 4.2001 | 0 | 4.2005 | 4.2005 | 0 | 4.2005 | 0 | 1550.5953 | 61.9792 | 0 | 49.8 | 49.6 | 49.8 | 49.5 | 5.0794 | 5.0794 | 5.0794 | 5.0794
155 | 5 | 774 | Rest | 00:05:00 | 2024-07-26 21:20:25 | 2024-07-26 21:25:24 | 0 | 0 | 0 | 0 | 0 | 0 | 0 | 0 | 0 | 0 | 0 | 0 | 0 | 0 | 0 | 4.1989 | 0 | 0 | 4.1952 | 0 | 0 | 0 | 0 | 0 | 0 | 25.01 | 49.6 | 49.5 | 49.6 | 49.5 | 5.0794 | 5.0794 | 5.0794 | 5.0794
155 | 6 | 775 | CC DChg | 00:51:42 | 2024-07-26 21:25:25 | 2024-07-26 22:17:06 | 2.6715 | 2671.55 | 0 | 0 | 2.6715 | 2671.55 | 2.6715 | 9.7761 | 9776.12 | 0 | 0 | 9.7761 | 9776.12 | 9.7761 | 5972.7437 | 4.1102 | 0 | 4.1102 | 2.5 | 0 | 2.5 | 0 | 3.675 | -3100.4465 | -3100.4465 | 27.4 | 49.5 | 51.8 | 51.8 | 49.5 | 5.0794 | 5.0794 | 5.0794 | 5.0794
155 | 7 | 776 | Rest | 00:05:00 | 2024-07-26 22:17:07 | 2024-07-26 22:22:06 | 0 | 0 | 0 | 0 | 0 | 0 | 0 | 0 | 0 | 0 | 0 | 0 | 0 | 0 | 0 | 2.629 | 0 | 0 | 3.0022 | 0 | 0 | 0 | 0 | 0 | 0 | 41.6 | 51.8 | 50.8 | 51.8 | 50.8 | 5.0794 | 5.0794 | 5.0794 | 5.0794
156 | 3 | 777 | CC Chg | 01:36:38 | 2024-07-26 22:22:07 | 2024-07-26 23:58:44 | 2.497 | 2497.03 | 2.497 | 2497.03 | 0 | 0 | -2.497 | 9.5844 | 9584.35 | 9.5844 | 9584.35 | 0 | 0 | -9.5844 | 7790.42 | 3.0463 | 3.0463 | 0 | 4.2001 | 4.2001 | 0 | 3.8477 | 0 | 1550.2233 | 1550.2233 | 28.4 | 50.8 | 50 | 50.8 | 48.9 | 5.0794 | 5.0794 | 5.0794 | 5.0794
156 | 4 | 778 | CV Chg | 00:21:24 | 2024-07-26 23:58:45 | 2024-07-27 00:20:08 | 0.175 | 175 | 0.175 | 175 | 0 | 0 | -0.175 | 0.7351 | 735.08 | 0.7351 | 735.08 | 0 | 0 | -0.7351 | 0 | 4.1998 | 4.1998 | 0 | 4.2005 | 4.2005 | 0 | 4.2005 | 0 | 1550.5953 | 61.9544 | 830.65 | 50 | 49.3 | 50 | 49.3 | 5.0794 | 5.0794 | 5.0794 | 5.0794
156 | 5 | 779 | Rest | 00:05:00 | 2024-07-27 00:20:09 | 2024-07-27 00:25:08 | 0 | 0 | 0 | 0 | 0 | 0 | 0 | 0 | 0 | 0 | 0 | 0 | 0 | 0 | 0 | 4.1989 | 0 | 0 | 4.1955 | 0 | 0 | 0 | 0 | 0 | 0 | 25.02 | 49.3 | 49.2 | 49.3 | 49.2 | 5.0794 | 5.0794 | 5.0794 | 5.0794
156 | 6 | 780 | CC DChg | 00:51:42 | 2024-07-27 00:25:09 | 2024-07-27 01:16:50 | 2.6715 | 2671.55 | 0 | 0 | 2.6715 | 2671.55 | 2.6715 | 9.7757 | 9775.65 | 0 | 0 | 9.7757 | 9775.65 | 9.7757 | 5910.1588 | 4.1102 | 0 | 4.1102 | 2.4829 | 0 | 2.4829 | 0 | 3.675 | -3100.4465 | -3100.4465 | 27.5 | 49.2 | 52.2 | 52.2 | 49.2 | 5.0794 | 5.0794 | 5.0794 | 5.0794
156 | 7 | 781 | Rest | 00:05:00 | 2024-07-27 01:16:51 | 2024-07-27 01:21:50 | 0 | 0 | 0 | 0 | 0 | 0 | 0 | 0 | 0 | 0 | 0 | 0 | 0 | 0 | 0 | 2.615 | 0 | 0 | 3.0004 | 0 | 0 | 0 | 0 | 0 | 0 | 42.6 | 52.2 | 51.2 | 52.2 | 51.2 | 5.0794 | 5.0794 | 5.0794 | 5.0794
157 | 3 | 782 | CC Chg | 01:36:36 | 2024-07-27 01:21:51 | 2024-07-27 02:58:26 | 2.4961 | 2496.14 | 2.4961 | 2496.14 | 0 | 0 | -2.4961 | 9.5806 | 9580.56 | 9.5806 | 9580.56 | 0 | 0 | -9.5806 | 7775.1076 | 3.0444 | 3.0444 | 0 | 4.2001 | 4.2001 | 0 | 3.848 | 0 | 1550.2233 | 1550.5953 | 28.4 | 51.2 | 49.7 | 51.2 | 49.2 | 5.0794 | 5.0794 | 5.0794 | 5.0794
157 | 4 | 783 | CV Chg | 00:21:28 | 2024-07-27 02:58:27 | 2024-07-27 03:19:54 | 0.1756 | 175.63 | 0.1756 | 175.63 | 0 | 0 | -0.1756 | 0.7377 | 737.74 | 0.7377 | 737.74 | 0 | 0 | -0.7377 | 0 | 4.2001 | 4.2001 | 0 | 4.2005 | 4.2005 | 0 | 4.2005 | 0 | 1550.5953 | 61.9978 | 0 | 49.7 | 49.5 | 49.8 | 49.5 | 5.0794 | 5.0794 | 5.0794 | 5.0794
157 | 5 | 784 | Rest | 00:05:00 | 2024-07-27 03:19:55 | 2024-07-27 03:24:54 | 0 | 0 | 0 | 0 | 0 | 0 | 0 | 0 | 0 | 0 | 0 | 0 | 0 | 0 | 0 | 4.1989 | 0 | 0 | 4.1955 | 0 | 0 | 0 | 0 | 0 | 0 | 25 | 49.5 | 49.4 | 49.5 | 49.4 | 5.0794 | 5.0794 | 5.0794 | 5.0794
157 | 6 | 785 | CC DChg | 00:51:41 | 2024-07-27 03:24:55 | 2024-07-27 04:16:35 | 2.6707 | 2670.69 | 0 | 0 | 2.6707 | 2670.69 | 2.6707 | 9.7725 | 9772.48 | 0 | 0 | 9.7725 | 9772.48 | 9.7725 | 5926.3212 | 4.1102 | 0 | 4.1102 | 2.4879 | 0 | 2.4879 | 0 | 3.6747 | -3100.4465 | -3100.4465 | 27.5 | 49.4 | 52 | 52 | 49.4 | 5.0794 | 5.0794 | 5.0794 | 5.0794
157 | 7 | 786 | Rest | 00:05:00 | 2024-07-27 04:16:36 | 2024-07-27 04:21:35 | 0 | 0 | 0 | 0 | 0 | 0 | 0 | 0 | 0 | 0 | 0 | 0 | 0 | 0 | 0 | 2.6187 | 0 | 0 | 3.001 | 0 | 0 | 0 | 0 | 0 | 0 | 42.2 | 52 | 51.1 | 52.1 | 51.1 | 5.0794 | 5.0794 | 5.0794 | 5.0794
158 | 3 | 787 | CC Chg | 01:36:32 | 2024-07-27 04:21:36 | 2024-07-27 05:58:07 | 2.4944 | 2494.38 | 2.4944 | 2494.38 | 0 | 0 | -2.4944 | 9.5735 | 9573.52 | 9.5735 | 9573.52 | 0 | 0 | -9.5735 | 7773.7969 | 3.045 | 3.045 | 0 | 4.2001 | 4.2001 | 0 | 3.848 | 0 | 1550.2233 | 1550.5953 | 28.4 | 51.1 | 49.4 | 51.1 | 49.2 | 5.0794 | 5.0794 | 5.0794 | 5.0794
158 | 4 | 788 | CV Chg | 00:21:34 | 2024-07-27 05:58:08 | 2024-07-27 06:19:41 | 0.1766 | 176.62 | 0.1766 | 176.62 | 0 | 0 | -0.1766 | 0.7419 | 741.91 | 0.7419 | 741.91 | 0 | 0 | -0.7419 | 0 | 4.2001 | 4.2001 | 0 | 4.2005 | 4.2005 | 0 | 4.2005 | 0 | 1550.2233 | 61.9668 | 0 | 49.4 | 49.1 | 49.5 | 49.1 | 5.0794 | 5.0794 | 5.0794 | 5.0794
158 | 5 | 789 | Rest | 00:05:00 | 2024-07-27 06:19:42 | 2024-07-27 06:24:41 | 0 | 0 | 0 | 0 | 0 | 0 | 0 | 0 | 0 | 0 | 0 | 0 | 0 | 0 | 0 | 4.1989 | 0 | 0 | 4.1955 | 0 | 0 | 0 | 0 | 0 | 0 | 25.01 | 49.1 | 49 | 49.1 | 49 | 5.0794 | 5.0794 | 5.0794 | 5.0794
158 | 6 | 790 | CC DChg | 00:51:40 | 2024-07-27 06:24:42 | 2024-07-27 07:16:21 | 2.6698 | 2669.82 | 0 | 0 | 2.6698 | 2669.82 | 2.6698 | 9.7694 | 9769.37 | 0 | 0 | 9.7694 | 9769.37 | 9.7694 | 5963.1462 | 4.1096 | 0 | 4.1096 | 2.4978 | 0 | 2.4978 | 0 | 3.6744 | -3100.4465 | -3100.4465 | 27.7 | 49 | 51.9 | 51.9 | 49 | 5.0794 | 5.0794 | 5.0794 | 5.0794
158 | 7 | 791 | Rest | 00:05:00 | 2024-07-27 07:16:22 | 2024-07-27 07:21:21 | 0 | 0 | 0 | 0 | 0 | 0 | 0 | 0 | 0 | 0 | 0 | 0 | 0 | 0 | 0 | 2.6268 | 0 | 0 | 3.0019 | 0 | 0 | 0 | 0 | 0 | 0 | 41.6 | 51.9 | 50.9 | 51.9 | 50.9 | 5.0794 | 5.0794 | 5.0794 | 5.0794
159 | 3 | 792 | CC Chg | 01:36:31 | 2024-07-27 07:21:22 | 2024-07-27 08:57:52 | 2.4939 | 2493.92 | 2.4939 | 2493.92 | 0 | 0 | -2.4939 | 9.5721 | 9572.08 | 9.5721 | 9572.08 | 0 | 0 | -9.5721 | 7778.6102 | 3.0459 | 3.0459 | 0 | 4.2001 | 4.2001 | 0 | 3.848 | 0 | 1550.2233 | 1550.5953 | 28.4 | 50.9 | 49.5 | 50.9 | 49.4 | 5.0794 | 5.0794 | 5.0794 | 5.0794
159 | 4 | 793 | CV Chg | 00:21:34 | 2024-07-27 08:57:53 | 2024-07-27 09:19:26 | 0.1762 | 176.21 | 0.1762 | 176.21 | 0 | 0 | -0.1762 | 0.7402 | 740.16 | 0.7402 | 740.16 | 0 | 0 | -0.7402 | 0 | 4.2001 | 4.2001 | 0 | 4.2005 | 4.2005 | 0 | 4.2005 | 0 | 1550.2233 | 61.8738 | 0 | 49.5 | 48.8 | 49.6 | 48.8 | 5.0794 | 5.0794 | 5.0794 | 5.0794
159 | 5 | 794 | Rest | 00:05:00 | 2024-07-27 09:19:27 | 2024-07-27 09:24:26 | 0 | 0 | 0 | 0 | 0 | 0 | 0 | 0 | 0 | 0 | 0 | 0 | 0 | 0 | 0 | 4.1989 | 0 | 0 | 4.1955 | 0 | 0 | 0 | 0 | 0 | 0 | 25.05 | 48.8 | 48.6 | 48.8 | 48.6 | 5.0794 | 5.0794 | 5.0794 | 5.0794
159 | 6 | 795 | CC DChg | 00:51:40 | 2024-07-27 09:24:27 | 2024-07-27 10:16:05 | 2.6698 | 2669.81 | 0 | 0 | 2.6698 | 2669.81 | 2.6698 | 9.7672 | 9767.19 | 0 | 0 | 9.7672 | 9767.19 | 9.7672 | 5840.6723 | 4.1093 | 0 | 4.1093 | 2.4637 | 0 | 2.4637 | 0 | 3.6737 | -3100.4465 | -3100.4465 | 27.8 | 48.6 | 51.8 | 51.8 | 48.6 | 5.0794 | 5.0794 | 5.0794 | 5.0794
159 | 7 | 796 | Rest | 00:05:00 | 2024-07-27 10:16:06 | 2024-07-27 10:21:05 | 0 | 0 | 0 | 0 | 0 | 0 | 0 | 0 | 0 | 0 | 0 | 0 | 0 | 0 | 0 | 2.6011 | 0 | 0 | 2.9982 | 0 | 0 | 0 | 0 | 0 | 0 | 44.3 | 51.8 | 50.9 | 51.8 | 50.9 | 5.0794 | 5.0794 | 5.0794 | 5.0794
160 | 3 | 797 | CC Chg | 01:36:34 | 2024-07-27 10:21:06 | 2024-07-27 11:57:39 | 2.4952 | 2495.22 | 2.4952 | 2495.22 | 0 | 0 | -2.4952 | 9.5773 | 9577.28 | 9.5773 | 9577.28 | 0 | 0 | -9.5773 | 7761.8222 | 3.0428 | 3.0428 | 0 | 4.2001 | 4.2001 | 0 | 3.8483 | 0 | 1550.2233 | 1550.2233 | 28.8 | 50.9 | 49.9 | 50.9 | 49.1 | 5.0794 | 5.0794 | 5.0794 | 5.0794
160 | 4 | 798 | CV Chg | 00:21:20 | 2024-07-27 11:57:40 | 2024-07-27 12:18:59 | 0.175 | 174.97 | 0.175 | 174.97 | 0 | 0 | -0.175 | 0.735 | 734.98 | 0.735 | 734.98 | 0 | 0 | -0.735 | 0 | 4.2001 | 4.2001 | 0 | 4.2005 | 4.2005 | 0 | 4.2005 | 0 | 1550.2233 | 61.9358 | 0 | 49.9 | 49.1 | 49.9 | 49.1 | 5.0794 | 5.0794 | 5.0794 | 5.0794
160 | 5 | 799 | Rest | 00:05:00 | 2024-07-27 12:19:00 | 2024-07-27 12:23:59 | 0 | 0 | 0 | 0 | 0 | 0 | 0 | 0 | 0 | 0 | 0 | 0 | 0 | 0 | 0 | 4.1989 | 0 | 0 | 4.1952 | 0 | 0 | 0 | 0 | 0 | 0 | 25.03 | 49.1 | 49 | 49.1 | 49 | 5.0794 | 5.0794 | 5.0794 | 5.0794
160 | 6 | 800 | CC DChg | 00:51:39 | 2024-07-27 12:24:00 | 2024-07-27 13:15:38 | 2.669 | 2668.96 | 0 | 0 | 2.669 | 2668.96 | 2.669 | 9.7646 | 9764.56 | 0 | 0 | 9.7646 | 9764.56 | 9.7646 | 5869.7697 | 4.1096 | 0 | 4.1096 | 2.4727 | 0 | 2.4727 | 0 | 3.6737 | -3100.4465 | -3100.0742 | 27.6 | 48.9 | 51.5 | 51.5 | 48.9 | 5.0794 | 5.0794 | 5.0794 | 5.0794
160 | 7 | 801 | Rest | 00:05:00 | 2024-07-27 13:15:39 | 2024-07-27 13:20:38 | 0 | 0 | 0 | 0 | 0 | 0 | 0 | 0 | 0 | 0 | 0 | 0 | 0 | 0 | 0 | 2.6079 | 0 | 0 | 2.9991 | 0 | 0 | 0 | 0 | 0 | 0 | 43.6 | 51.5 | 50.6 | 51.5 | 50.6 | 5.0794 | 5.0794 | 5.0794 | 5.0794
161 | 3 | 802 | CC Chg | 01:36:32 | 2024-07-27 13:20:39 | 2024-07-27 14:57:10 | 2.4944 | 2494.41 | 2.4944 | 2494.41 | 0 | 0 | -2.4944 | 9.5745 | 9574.52 | 9.5745 | 9574.52 | 0 | 0 | -9.5745 | 7765.5634 | 3.0438 | 3.0438 | 0 | 4.2001 | 4.2001 | 0 | 3.8483 | 0 | 1550.2233 | 1550.5953 | 28.8 | 50.6 | 50 | 50.6 | 49.2 | 5.0794 | 5.0794 | 5.0794 | 5.0794
161 | 4 | 803 | CV Chg | 00:21:19 | 2024-07-27 14:57:11 | 2024-07-27 15:18:29 | 0.1749 | 174.94 | 0.1749 | 174.94 | 0 | 0 | -0.1749 | 0.7348 | 734.84 | 0.7348 | 734.84 | 0 | 0 | -0.7348 | 0 | 4.2001 | 4.2001 | 0 | 4.2005 | 4.2005 | 0 | 4.2005 | 0 | 1550.2233 | 61.8924 | 0 | 50 | 49.6 | 50.1 | 49.6 | 5.0794 | 5.0794 | 5.0794 | 5.0794
161 | 5 | 804 | Rest | 00:05:00 | 2024-07-27 15:18:30 | 2024-07-27 15:23:29 | 0 | 0 | 0 | 0 | 0 | 0 | 0 | 0 | 0 | 0 | 0 | 0 | 0 | 0 | 0 | 4.1989 | 0 | 0 | 4.1952 | 0 | 0 | 0 | 0 | 0 | 0 | 25.04 | 49.6 | 49.4 | 49.6 | 49.4 | 5.0794 | 5.0794 | 5.0794 | 5.0794
161 | 6 | 805 | CC DChg | 00:51:38 | 2024-07-27 15:23:30 | 2024-07-27 16:15:07 | 2.6681 | 2668.1 | 0 | 0 | 2.6681 | 2668.1 | 2.6681 | 9.763 | 9762.99 | 0 | 0 | 9.763 | 9762.99 | 9.763 | 5916.0535 | 4.1099 | 0 | 4.1099 | 2.4864 | 0 | 2.4864 | 0 | 3.6744 | -3100.4465 | -3100.4465 | 27.5 | 49.4 | 51.6 | 51.6 | 49.4 | 5.0794 | 5.0794 | 5.0794 | 5.0794
161 | 7 | 806 | Rest | 00:05:00 | 2024-07-27 16:15:08 | 2024-07-27 16:20:07 | 0 | 0 | 0 | 0 | 0 | 0 | 0 | 0 | 0 | 0 | 0 | 0 | 0 | 0 | 0 | 2.6178 | 0 | 0 | 3.0013 | 0 | 0 | 0 | 0 | 0 | 0 | 42.4 | 51.6 | 50.6 | 51.7 | 50.6 | 5.0794 | 5.0794 | 5.0794 | 5.0794
162 | 3 | 807 | CC Chg | 01:36:29 | 2024-07-27 16:20:08 | 2024-07-27 17:56:36 | 2.4931 | 2493.12 | 2.4931 | 2493.12 | 0 | 0 | -2.4931 | 9.5698 | 9569.75 | 9.5698 | 9569.75 | 0 | 0 | -9.5698 | 7771.9424 | 3.0453 | 3.0453 | 0 | 4.2001 | 4.2001 | 0 | 3.8446 | 0 | 1550.2233 | 1550.5953 | 28.4 | 50.6 | 49.9 | 50.6 | 49 | 5.0794 | 5.0794 | 5.0794 | 5.0794
162 | 4 | 808 | CV Chg | 00:21:30 | 2024-07-27 17:56:37 | 2024-07-27 18:18:06 | 0.1754 | 175.41 | 0.1754 | 175.41 | 0 | 0 | -0.1754 | 0.7368 | 736.79 | 0.7368 | 736.79 | 0 | 0 | -0.7368 | 0 | 4.2001 | 4.2001 | 0 | 4.2005 | 4.2005 | 0 | 4.2005 | 0 | 1550.2233 | 61.8676 | 0 | 49.9 | 49.5 | 49.9 | 49.5 | 5.0794 | 5.0794 | 5.0794 | 5.0794
162 | 5 | 809 | Rest | 00:05:00 | 2024-07-27 18:18:08 | 2024-07-27 18:23:07 | 0 | 0 | 0 | 0 | 0 | 0 | 0 | 0 | 0 | 0 | 0 | 0 | 0 | 0 | 0 | 4.1989 | 0 | 0 | 4.1955 | 0 | 0 | 0 | 0 | 0 | 0 | 25.05 | 49.5 | 49.3 | 49.5 | 49.3 | 5.0794 | 5.0794 | 5.0794 | 5.0794
162 | 6 | 810 | CC DChg | 00:51:38 | 2024-07-27 18:23:08 | 2024-07-27 19:14:44 | 2.6681 | 2668.1 | 0 | 0 | 2.6681 | 2668.1 | 2.6681 | 9.7632 | 9763.18 | 0 | 0 | 9.7632 | 9763.18 | 9.7632 | 5841.3358 | 4.1102 | 0 | 4.1102 | 2.4659 | 0 | 2.4659 | 0 | 3.6747 | -3100.4465 | -3100.4465 | 27.5 | 49.3 | 51.9 | 51.9 | 49.3 | 5.0794 | 5.0794 | 5.0794 | 5.0794
162 | 7 | 811 | Rest | 00:05:00 | 2024-07-27 19:14:45 | 2024-07-27 19:19:44 | 0 | 0 | 0 | 0 | 0 | 0 | 0 | 0 | 0 | 0 | 0 | 0 | 0 | 0 | 0 | 2.6011 | 0 | 0 | 2.9985 | 0 | 0 | 0 | 0 | 0 | 0 | 43.6 | 51.9 | 50.8 | 51.9 | 50.8 | 5.0794 | 5.0794 | 5.0794 | 5.0794
163 | 3 | 812 | CC Chg | 01:36:28 | 2024-07-27 19:19:45 | 2024-07-27 20:56:12 | 2.4927 | 2492.71 | 2.4927 | 2492.71 | 0 | 0 | -2.4927 | 9.568 | 9568.02 | 9.568 | 9568.02 | 0 | 0 | -9.568 | 7756.0893 | 3.0432 | 3.0432 | 0 | 4.2001 | 4.2001 | 0 | 3.8446 | 0 | 1550.5953 | 1550.5953 | 28.79 | 50.8 | 50 | 50.8 | 48.9 | 5.0794 | 5.0794 | 5.0794 | 5.0794
163 | 4 | 813 | CV Chg | 00:21:31 | 2024-07-27 20:56:13 | 2024-07-27 21:17:43 | 0.1757 | 175.71 | 0.1757 | 175.71 | 0 | 0 | -0.1757 | 0.7381 | 738.07 | 0.7381 | 738.07 | 0 | 0 | -0.7381 | 0 | 4.2001 | 4.2001 | 0 | 4.2005 | 4.2005 | 0 | 4.2005 | 0 | 1550.5953 | 61.9544 | 0 | 50 | 49.4 | 50.1 | 49.4 | 5.0794 | 5.0794 | 5.0794 | 5.0794
163 | 5 | 814 | Rest | 00:05:00 | 2024-07-27 21:17:44 | 2024-07-27 21:22:43 | 0 | 0 | 0 | 0 | 0 | 0 | 0 | 0 | 0 | 0 | 0 | 0 | 0 | 0 | 0 | 4.1989 | 0 | 0 | 4.1955 | 0 | 0 | 0 | 0 | 0 | 0 | 25.02 | 49.4 | 49.2 | 49.4 | 49.2 | 5.0794 | 5.0794 | 5.0794 | 5.0794
163 | 6 | 815 | CC DChg | 00:51:37 | 2024-07-27 21:22:44 | 2024-07-27 22:14:20 | 2.6672 | 2667.23 | 0 | 0 | 2.6672 | 2667.23 | 2.6672 | 9.7603 | 9760.25 | 0 | 0 | 9.7603 | 9760.25 | 9.7603 | 5906.2436 | 4.1099 | 0 | 4.1099 | 2.4842 | 0 | 2.4842 | 0 | 3.6744 | -3100.4465 | -3100.4465 | 27.6 | 49.2 | 52.2 | 52.2 | 49.2 | 5.0794 | 5.0794 | 5.0794 | 5.0794
163 | 7 | 816 | Rest | 00:05:00 | 2024-07-27 22:14:21 | 2024-07-27 22:19:20 | 0 | 0 | 0 | 0 | 0 | 0 | 0 | 0 | 0 | 0 | 0 | 0 | 0 | 0 | 0 | 2.6153 | 0 | 0 | 3.0004 | 0 | 0 | 0 | 0 | 0 | 0 | 42.3 | 52.2 | 51.2 | 52.2 | 51.2 | 5.0794 | 5.0794 | 5.0794 | 5.0794
164 | 3 | 817 | CC Chg | 01:36:23 | 2024-07-27 22:19:21 | 2024-07-27 23:55:43 | 2.4905 | 2490.55 | 2.4905 | 2490.55 | 0 | 0 | -2.4905 | 9.5595 | 9559.52 | 9.5595 | 9559.52 | 0 | 0 | -9.5595 | 7759.7629 | 3.0447 | 3.0447 | 0 | 4.2001 | 4.2001 | 0 | 3.8449 | 0 | 1550.2233 | 1550.5953 | 28.6 | 51.2 | 49.5 | 51.2 | 49.1 | 5.0794 | 5.0794 | 5.0794 | 5.0794
164 | 4 | 818 | CV Chg | 00:21:32 | 2024-07-27 23:55:44 | 2024-07-28 00:17:15 | 0.1767 | 176.75 | 0.1767 | 176.75 | 0 | 0 | -0.1767 | 0.7424 | 742.42 | 0.7424 | 742.42 | 0 | 0 | -0.7424 | 0 | 4.2001 | 4.2001 | 0 | 4.2005 | 4.2005 | 0 | 4.2005 | 0 | 1550.5953 | 61.9234 | 0 | 49.5 | 49.2 | 49.6 | 49.2 | 5.0794 | 5.0794 | 5.0794 | 5.0794
164 | 5 | 819 | Rest | 00:05:00 | 2024-07-28 00:17:16 | 2024-07-28 00:22:15 | 0 | 0 | 0 | 0 | 0 | 0 | 0 | 0 | 0 | 0 | 0 | 0 | 0 | 0 | 0 | 4.1989 | 0 | 0 | 4.1952 | 0 | 0 | 0 | 0 | 0 | 0 | 25.03 | 49.2 | 49.1 | 49.2 | 49.1 | 5.0794 | 5.0794 | 5.0794 | 5.0794
164 | 6 | 820 | CC DChg | 00:51:36 | 2024-07-28 00:22:16 | 2024-07-28 01:13:52 | 2.6664 | 2666.36 | 0 | 0 | 2.6664 | 2666.36 | 2.6664 | 9.7569 | 9756.86 | 0 | 0 | 9.7569 | 9756.86 | 9.7569 | 5909.9438 | 4.1096 | 0 | 4.1096 | 2.4854 | 0 | 2.4854 | 0 | 3.674 | -3100.4465 | -3100.4465 | 27.6 | 49.1 | 51.9 | 51.9 | 49.1 | 5.0794 | 5.0794 | 5.0794 | 5.0794
164 | 7 | 821 | Rest | 00:05:00 | 2024-07-28 01:13:53 | 2024-07-28 01:18:52 | 0 | 0 | 0 | 0 | 0 | 0 | 0 | 0 | 0 | 0 | 0 | 0 | 0 | 0 | 0 | 2.6163 | 0 | 0 | 3.0004 | 0 | 0 | 0 | 0 | 0 | 0 | 42.2 | 51.9 | 51 | 52 | 51 | 5.0794 | 5.0794 | 5.0794 | 5.0794
165 | 3 | 822 | CC Chg | 01:36:21 | 2024-07-28 01:18:53 | 2024-07-28 02:55:13 | 2.4896 | 2489.64 | 2.4896 | 2489.64 | 0 | 0 | -2.4896 | 9.556 | 9555.97 | 9.556 | 9555.97 | 0 | 0 | -9.556 | 7756.9398 | 3.0447 | 3.0447 | 0 | 4.2001 | 4.2001 | 0 | 3.8449 | 0 | 1550.2233 | 1550.2233 | 28.6 | 51 | 49.5 | 51 | 49.3 | 5.0794 | 5.0794 | 5.0794 | 5.0794
165 | 4 | 823 | CV Chg | 00:21:35 | 2024-07-28 02:55:14 | 2024-07-28 03:16:48 | 0.1769 | 176.89 | 0.1769 | 176.89 | 0 | 0 | -0.1769 | 0.743 | 743.05 | 0.743 | 743.05 | 0 | 0 | -0.743 | 0 | 4.2001 | 4.2001 | 0 | 4.2005 | 4.2005 | 0 | 4.2005 | 0 | 1550.5953 | 61.973 | 0 | 49.5 | 49 | 49.5 | 48.9 | 5.0794 | 5.0794 | 5.0794 | 5.0794
165 | 5 | 824 | Rest | 00:05:00 | 2024-07-28 03:16:49 | 2024-07-28 03:21:48 | 0 | 0 | 0 | 0 | 0 | 0 | 0 | 0 | 0 | 0 | 0 | 0 | 0 | 0 | 0 | 4.1989 | 0 | 0 | 4.1955 | 0 | 0 | 0 | 0 | 0 | 0 | 25.01 | 49 | 48.9 | 49 | 48.9 | 5.0794 | 5.0794 | 5.0794 | 5.0794
165 | 6 | 825 | CC DChg | 00:51:35 | 2024-07-28 03:21:49 | 2024-07-28 04:13:23 | 2.6655 | 2665.5 | 0 | 0 | 2.6655 | 2665.5 | 2.6655 | 9.7537 | 9753.73 | 0 | 0 | 9.7537 | 9753.73 | 9.7537 | 5950.0585 | 4.1093 | 0 | 4.1093 | 2.4966 | 0 | 2.4966 | 0 | 3.6737 | -3100.4465 | -3100.4465 | 27.8 | 48.9 | 52 | 52 | 48.9 | 5.0794 | 5.0794 | 5.0794 | 5.0794
165 | 7 | 826 | Rest | 00:05:00 | 2024-07-28 04:13:24 | 2024-07-28 04:18:23 | 0 | 0 | 0 | 0 | 0 | 0 | 0 | 0 | 0 | 0 | 0 | 0 | 0 | 0 | 0 | 2.6252 | 0 | 0 | 3.0013 | 0 | 0 | 0 | 0 | 0 | 0 | 41.5 | 52 | 51 | 52 | 51 | 5.0794 | 5.0794 | 5.0794 | 5.0794
166 | 3 | 827 | CC Chg | 01:36:22 | 2024-07-28 04:18:24 | 2024-07-28 05:54:45 | 2.49 | 2490.02 | 2.49 | 2490.02 | 0 | 0 | -2.49 | 9.5578 | 9557.8 | 9.5578 | 9557.8 | 0 | 0 | -9.5578 | 7764.3689 | 3.0456 | 3.0456 | 0 | 4.2001 | 4.2001 | 0 | 3.8452 | 0 | 1550.2233 | 1550.5953 | 28.6 | 51 | 49.8 | 51 | 49.5 | 5.0794 | 5.0794 | 5.0794 | 5.0794
166 | 4 | 828 | CV Chg | 00:21:29 | 2024-07-28 05:54:46 | 2024-07-28 06:16:14 | 0.1758 | 175.8 | 0.1758 | 175.8 | 0 | 0 | -0.1758 | 0.7385 | 738.46 | 0.7385 | 738.46 | 0 | 0 | -0.7385 | 0 | 4.2001 | 4.2001 | 0 | 4.2005 | 4.2005 | 0 | 4.2005 | 0 | 1550.2233 | 61.9234 | 0 | 49.8 | 49 | 49.8 | 49 | 5.0794 | 5.0794 | 5.0794 | 5.0794
166 | 5 | 829 | Rest | 00:05:00 | 2024-07-28 06:16:15 | 2024-07-28 06:21:14 | 0 | 0 | 0 | 0 | 0 | 0 | 0 | 0 | 0 | 0 | 0 | 0 | 0 | 0 | 0 | 4.1989 | 0 | 0 | 4.1952 | 0 | 0 | 0 | 0 | 0 | 0 | 25.03 | 49 | 48.8 | 49 | 48.8 | 5.0794 | 5.0794 | 5.0794 | 5.0794
166 | 6 | 830 | CC DChg | 00:51:35 | 2024-07-28 06:21:15 | 2024-07-28 07:12:49 | 2.6655 | 2665.5 | 0 | 0 | 2.6655 | 2665.5 | 2.6655 | 9.7525 | 9752.47 | 0 | 0 | 9.7525 | 9752.47 | 9.7525 | 5853.2874 | 4.1093 | 0 | 4.1093 | 2.4699 | 0 | 2.4699 | 0 | 3.6737 | -3100.4465 | -3100.4465 | 27.7 | 48.9 | 51.8 | 51.8 | 48.8 | 5.0794 | 5.0794 | 5.0794 | 5.0794
166 | 7 | 831 | Rest | 00:05:00 | 2024-07-28 07:12:50 | 2024-07-28 07:17:49 | 0 | 0 | 0 | 0 | 0 | 0 | 0 | 0 | 0 | 0 | 0 | 0 | 0 | 0 | 0 | 2.6045 | 0 | 0 | 2.9985 | 0 | 0 | 0 | 0 | 0 | 0 | 43.4 | 51.8 | 50.9 | 51.8 | 50.9 | 5.0794 | 5.0794 | 5.0794 | 5.0794
167 | 3 | 832 | CC Chg | 01:36:24 | 2024-07-28 07:17:50 | 2024-07-28 08:54:13 | 2.4909 | 2490.89 | 2.4909 | 2490.89 | 0 | 0 | -2.4909 | 9.5613 | 9561.33 | 9.5613 | 9561.33 | 0 | 0 | -9.5613 | 7748.3781 | 3.0428 | 3.0428 | 0 | 4.2001 | 4.2001 | 0 | 3.8452 | 0 | 1550.2233 | 1550.2233 | 28.6 | 50.9 | 50.1 | 50.9 | 49.4 | 5.0794 | 5.0794 | 5.0794 | 5.0794
167 | 4 | 833 | CV Chg | 00:21:28 | 2024-07-28 08:54:14 | 2024-07-28 09:15:41 | 0.175 | 175.03 | 0.175 | 175.03 | 0 | 0 | -0.175 | 0.7352 | 735.23 | 0.7352 | 735.23 | 0 | 0 | -0.7352 | 0 | 4.2001 | 4.2001 | 0 | 4.2005 | 4.2005 | 0 | 4.2005 | 0 | 1550.2233 | 61.942 | 0 | 50.1 | 49.2 | 50.1 | 49.2 | 5.0794 | 5.0794 | 5.0794 | 5.0794
167 | 5 | 834 | Rest | 00:05:00 | 2024-07-28 09:15:42 | 2024-07-28 09:20:41 | 0 | 0 | 0 | 0 | 0 | 0 | 0 | 0 | 0 | 0 | 0 | 0 | 0 | 0 | 0 | 4.1989 | 0 | 0 | 4.1952 | 0 | 0 | 0 | 0 | 0 | 0 | 25.02 | 49.2 | 49.1 | 49.2 | 49.1 | 5.0794 | 5.0794 | 5.0794 | 5.0794
167 | 6 | 835 | CC DChg | 00:51:34 | 2024-07-28 09:20:42 | 2024-07-28 10:12:14 | 2.6646 | 2664.63 | 0 | 0 | 2.6646 | 2664.63 | 2.6646 | 9.7499 | 9749.87 | 0 | 0 | 9.7499 | 9749.87 | 9.7499 | 5900.4708 | 4.1093 | 0 | 4.1093 | 2.4836 | 0 | 2.4836 | 0 | 3.6737 | -3100.4465 | -3100.4465 | 27.7 | 49.1 | 51.4 | 51.4 | 49.1 | 5.0794 | 5.0794 | 5.0794 | 5.0794
167 | 7 | 836 | Rest | 00:05:00 | 2024-07-28 10:12:15 | 2024-07-28 10:17:14 | 0 | 0 | 0 | 0 | 0 | 0 | 0 | 0 | 0 | 0 | 0 | 0 | 0 | 0 | 0 | 2.6141 | 0 | 0 | 3.0004 | 0 | 0 | 0 | 0 | 0 | 0 | 42.1 | 51.4 | 50.5 | 51.5 | 50.5 | 5.0794 | 5.0794 | 5.0794 | 5.0794
168 | 3 | 837 | CC Chg | 01:36:20 | 2024-07-28 10:17:15 | 2024-07-28 11:53:34 | 2.4892 | 2489.16 | 2.4892 | 2489.16 | 0 | 0 | -2.4892 | 9.5551 | 9555.1 | 9.5551 | 9555.1 | 0 | 0 | -9.5551 | 7755.4401 | 3.0447 | 3.0447 | 0 | 4.2001 | 4.2001 | 0 | 3.8455 | 0 | 1550.2233 | 1550.5953 | 28.6 | 50.4 | 49.9 | 50.4 | 49 | 5.0794 | 5.0794 | 5.0794 | 5.0794
168 | 4 | 838 | CV Chg | 00:21:33 | 2024-07-28 11:53:35 | 2024-07-28 12:15:07 | 0.1757 | 175.73 | 0.1757 | 175.73 | 0 | 0 | -0.1757 | 0.7382 | 738.16 | 0.7382 | 738.16 | 0 | 0 | -0.7382 | 0 | 4.2001 | 4.2001 | 0 | 4.2005 | 4.2005 | 0 | 4.2005 | 0 | 1550.2233 | 61.88 | 0 | 49.9 | 49.4 | 50 | 49.4 | 5.0794 | 5.0794 | 5.0794 | 5.0794
168 | 5 | 839 | Rest | 00:05:00 | 2024-07-28 12:15:08 | 2024-07-28 12:20:07 | 0 | 0 | 0 | 0 | 0 | 0 | 0 | 0 | 0 | 0 | 0 | 0 | 0 | 0 | 0 | 4.1989 | 0 | 0 | 4.1955 | 0 | 0 | 0 | 0 | 0 | 0 | 25.05 | 49.4 | 49.3 | 49.4 | 49.3 | 5.0794 | 5.0794 | 5.0794 | 5.0794
168 | 6 | 840 | CC DChg | 00:51:33 | 2024-07-28 12:20:08 | 2024-07-28 13:11:40 | 2.6638 | 2663.75 | 0 | 0 | 2.6638 | 2663.75 | 2.6638 | 9.7479 | 9747.92 | 0 | 0 | 9.7479 | 9747.92 | 9.7479 | 5949.5926 | 4.1096 | 0 | 4.1096 | 2.4978 | 0 | 2.4978 | 0 | 3.674 | -3100.4465 | -3100.4465 | 27.7 | 49.3 | 51.5 | 51.5 | 49.3 | 5.0794 | 5.0794 | 5.0794 | 5.0794
168 | 7 | 841 | Rest | 00:05:00 | 2024-07-28 13:11:41 | 2024-07-28 13:16:40 | 0 | 0 | 0 | 0 | 0 | 0 | 0 | 0 | 0 | 0 | 0 | 0 | 0 | 0 | 0 | 2.6268 | 0 | 0 | 3.0016 | 0 | 0 | 0 | 0 | 0 | 0 | 41.6 | 51.5 | 50.5 | 51.6 | 50.5 | 5.0794 | 5.0794 | 5.0794 | 5.0794
169 | 3 | 842 | CC Chg | 01:36:18 | 2024-07-28 13:16:41 | 2024-07-28 14:52:58 | 2.4884 | 2488.37 | 2.4884 | 2488.37 | 0 | 0 | -2.4884 | 9.5525 | 9552.53 | 9.5525 | 9552.53 | 0 | 0 | -9.5525 | 7759.2325 | 3.0456 | 3.0456 | 0 | 4.2001 | 4.2001 | 0 | 3.8458 | 0 | 1550.2233 | 1550.5953 | 28.4 | 50.5 | 49.9 | 50.5 | 48.8 | 5.0794 | 5.0794 | 5.0794 | 5.0794
169 | 4 | 843 | CV Chg | 00:21:33 | 2024-07-28 14:52:59 | 2024-07-28 15:14:31 | 0.1756 | 175.6 | 0.1756 | 175.6 | 0 | 0 | -0.1756 | 0.7376 | 737.6 | 0.7376 | 737.6 | 0 | 0 | -0.7376 | 0 | 4.2001 | 4.2001 | 0 | 4.2005 | 4.2005 | 0 | 4.2005 | 0 | 1550.5953 | 61.8862 | 0 | 49.9 | 49.4 | 50 | 49.4 | 5.0794 | 5.0794 | 5.0794 | 5.0794
169 | 5 | 844 | Rest | 00:05:00 | 2024-07-28 15:14:32 | 2024-07-28 15:19:31 | 0 | 0 | 0 | 0 | 0 | 0 | 0 | 0 | 0 | 0 | 0 | 0 | 0 | 0 | 0 | 4.1989 | 0 | 0 | 4.1955 | 0 | 0 | 0 | 0 | 0 | 0 | 25.05 | 49.4 | 49.3 | 49.4 | 49.3 | 5.0794 | 5.0794 | 5.0794 | 5.0794
169 | 6 | 845 | CC DChg | 00:51:33 | 2024-07-28 15:19:32 | 2024-07-28 16:11:04 | 2.6638 | 2663.8 | 0 | 0 | 2.6638 | 2663.8 | 2.6638 | 9.7477 | 9747.72 | 0 | 0 | 9.7477 | 9747.72 | 9.7477 | 5847.3431 | 4.1096 | 0 | 4.1096 | 2.4696 | 0 | 2.4696 | 0 | 3.674 | -3100.4465 | -3100.4465 | 27.7 | 49.3 | 51.9 | 51.9 | 49.3 | 5.0794 | 5.0794 | 5.0794 | 5.0794
169 | 7 | 846 | Rest | 00:05:00 | 2024-07-28 16:11:05 | 2024-07-28 16:16:04 | 0 | 0 | 0 | 0 | 0 | 0 | 0 | 0 | 0 | 0 | 0 | 0 | 0 | 0 | 0 | 2.6051 | 0 | 0 | 2.9985 | 0 | 0 | 0 | 0 | 0 | 0 | 43.7 | 51.9 | 50.9 | 51.9 | 50.9 | 5.0794 | 5.0794 | 5.0794 | 5.0794
170 | 3 | 847 | CC Chg | 01:36:16 | 2024-07-28 16:16:05 | 2024-07-28 17:52:20 | 2.4876 | 2487.55 | 2.4876 | 2487.55 | 0 | 0 | -2.4876 | 9.5488 | 9548.8 | 9.5488 | 9548.8 | 0 | 0 | -9.5488 | 7740.0581 | 3.0432 | 3.0432 | 0 | 4.2001 | 4.2001 | 0 | 3.8458 | 0 | 1550.5953 | 1550.2233 | 28.79 | 50.9 | 49.8 | 50.9 | 48.9 | 5.0794 | 5.0794 | 5.0794 | 5.0794
170 | 4 | 848 | CV Chg | 00:21:29 | 2024-07-28 17:52:21 | 2024-07-28 18:13:49 | 0.1763 | 176.34 | 0.1763 | 176.34 | 0 | 0 | -0.1763 | 0.7407 | 740.7 | 0.7407 | 740.7 | 0 | 0 | -0.7407 | 0 | 4.2001 | 4.2001 | 0 | 4.2005 | 4.2005 | 0 | 4.2005 | 0 | 1550.5953 | 61.9792 | 0 | 49.8 | 49.3 | 49.9 | 49.3 | 5.0794 | 5.0794 | 5.0794 | 5.0794
170 | 5 | 849 | Rest | 00:05:00 | 2024-07-28 18:13:50 | 2024-07-28 18:18:49 | 0 | 0 | 0 | 0 | 0 | 0 | 0 | 0 | 0 | 0 | 0 | 0 | 0 | 0 | 0 | 4.1989 | 0 | 0 | 4.1952 | 0 | 0 | 0 | 0 | 0 | 0 | 25.01 | 49.3 | 49.3 | 49.3 | 49.2 | 5.0794 | 5.0794 | 5.0794 | 5.0794
170 | 6 | 850 | CC DChg | 00:51:32 | 2024-07-28 18:18:50 | 2024-07-28 19:10:20 | 2.6629 | 2662.94 | 0 | 0 | 2.6629 | 2662.94 | 2.6629 | 9.7447 | 9744.7 | 0 | 0 | 9.7447 | 9744.7 | 9.7447 | 5863.188 | 4.1093 | 0 | 4.1093 | 2.4743 | 0 | 2.4743 | 0 | 3.6737 | -3100.4465 | -3100.4465 | 27.7 | 49.2 | 52 | 52 | 49.2 | 5.0794 | 5.0794 | 5.0794 | 5.0794
170 | 7 | 851 | Rest | 00:05:00 | 2024-07-28 19:10:21 | 2024-07-28 19:15:20 | 0 | 0 | 0 | 0 | 0 | 0 | 0 | 0 | 0 | 0 | 0 | 0 | 0 | 0 | 0 | 2.6079 | 0 | 0 | 2.9991 | 0 | 0 | 0 | 0 | 0 | 0 | 43.1 | 52 | 51.1 | 52.1 | 51.1 | 5.0794 | 5.0794 | 5.0794 | 5.0794
171 | 3 | 852 | CC Chg | 01:36:13 | 2024-07-28 19:15:21 | 2024-07-28 20:51:33 | 2.4863 | 2486.27 | 2.4863 | 2486.27 | 0 | 0 | -2.4863 | 9.5437 | 9543.67 | 9.5437 | 9543.67 | 0 | 0 | -9.5437 | 7740.1999 | 3.0438 | 3.0438 | 0 | 4.2001 | 4.2001 | 0 | 3.8461 | 0 | 1550.2233 | 1550.5953 | 28.8 | 51.1 | 49.5 | 51.1 | 49.1 | 5.0794 | 5.0794 | 5.0794 | 5.0794
171 | 4 | 853 | CV Chg | 00:21:40 | 2024-07-28 20:51:35 | 2024-07-28 21:13:14 | 0.1771 | 177.09 | 0.1771 | 177.09 | 0 | 0 | -0.1771 | 0.7439 | 743.85 | 0.7439 | 743.85 | 0 | 0 | -0.7439 | 0 | 4.2001 | 4.2001 | 0 | 4.2005 | 4.2005 | 0 | 4.2005 | 0 | 1550.5953 | 61.8676 | 0 | 49.5 | 49.1 | 49.6 | 49.1 | 5.0794 | 5.0794 | 5.0794 | 5.0794
171 | 5 | 854 | Rest | 00:05:00 | 2024-07-28 21:13:15 | 2024-07-28 21:18:14 | 0 | 0 | 0 | 0 | 0 | 0 | 0 | 0 | 0 | 0 | 0 | 0 | 0 | 0 | 0 | 4.1989 | 0 | 0 | 4.1952 | 0 | 0 | 0 | 0 | 0 | 0 | 25.05 | 49.1 | 49.1 | 49.1 | 49 | 5.0794 | 5.0794 | 5.0794 | 5.0794
171 | 6 | 855 | CC DChg | 00:51:31 | 2024-07-28 21:18:15 | 2024-07-28 22:09:45 | 2.6621 | 2662.07 | 0 | 0 | 2.6621 | 2662.07 | 2.6621 | 9.742 | 9742.04 | 0 | 0 | 9.742 | 9742.04 | 9.742 | 5936.702 | 4.1093 | 0 | 4.1093 | 2.495 | 0 | 2.495 | 0 | 3.6737 | -3100.4465 | -3100.4465 | 27.7 | 49.1 | 52.1 | 52.1 | 49.1 | 5.0794 | 5.0794 | 5.0794 | 5.0794
171 | 7 | 856 | Rest | 00:05:00 | 2024-07-28 22:09:46 | 2024-07-28 22:14:45 | 0 | 0 | 0 | 0 | 0 | 0 | 0 | 0 | 0 | 0 | 0 | 0 | 0 | 0 | 0 | 2.624 | 0 | 0 | 3.0013 | 0 | 0 | 0 | 0 | 0 | 0 | 41.6 | 52.1 | 51.1 | 52.2 | 51.1 | 5.0794 | 5.0794 | 5.0794 | 5.0794
172 | 3 | 857 | CC Chg | 01:36:11 | 2024-07-28 22:14:46 | 2024-07-28 23:50:56 | 2.4854 | 2485.36 | 2.4854 | 2485.36 | 0 | 0 | -2.4854 | 9.5404 | 9540.35 | 9.5404 | 9540.35 | 0 | 0 | -9.5404 | 7747.7719 | 3.0453 | 3.0453 | 0 | 4.2001 | 4.2001 | 0 | 3.8461 | 0 | 1550.2233 | 1550.5953 | 28.4 | 51.1 | 49.6 | 51.1 | 49.4 | 5.0794 | 5.0794 | 5.0794 | 5.0794
172 | 4 | 858 | CV Chg | 00:21:39 | 2024-07-28 23:50:57 | 2024-07-29 00:12:35 | 0.177 | 176.95 | 0.177 | 176.95 | 0 | 0 | -0.177 | 0.7433 | 743.29 | 0.7433 | 743.29 | 0 | 0 | -0.7433 | 0 | 4.2001 | 4.2001 | 0 | 4.2005 | 4.2005 | 0 | 4.2005 | 0 | 1550.2233 | 61.8924 | 0 | 49.6 | 48.8 | 49.6 | 48.8 | 5.0794 | 5.0794 | 5.0794 | 5.0794
172 | 5 | 859 | Rest | 00:05:00 | 2024-07-29 00:12:36 | 2024-07-29 00:17:35 | 0 | 0 | 0 | 0 | 0 | 0 | 0 | 0 | 0 | 0 | 0 | 0 | 0 | 0 | 0 | 4.1989 | 0 | 0 | 4.1952 | 0 | 0 | 0 | 0 | 0 | 0 | 25.04 | 48.8 | 48.8 | 48.8 | 48.8 | 5.0794 | 5.0794 | 5.0794 | 5.0794
172 | 6 | 860 | CC DChg | 00:51:31 | 2024-07-29 00:17:36 | 2024-07-29 01:09:05 | 2.6621 | 2662.07 | 0 | 0 | 2.6621 | 2662.07 | 2.6621 | 9.7405 | 9740.47 | 0 | 0 | 9.7405 | 9740.47 | 9.7405 | 5830.3171 | 4.109 | 0 | 4.109 | 2.4653 | 0 | 2.4653 | 0 | 3.6734 | -3100.4465 | -3100.4465 | 27.8 | 48.8 | 52 | 52 | 48.8 | 5.0794 | 5.0794 | 5.0794 | 5.0794
172 | 7 | 861 | Rest | 00:05:00 | 2024-07-29 01:09:06 | 2024-07-29 01:14:05 | 0 | 0 | 0 | 0 | 0 | 0 | 0 | 0 | 0 | 0 | 0 | 0 | 0 | 0 | 0 | 2.6001 | 0 | 0 | 2.9979 | 0 | 0 | 0 | 0 | 0 | 0 | 43.5 | 52 | 51 | 52 | 51 | 5.0794 | 5.0794 | 5.0794 | 5.0794
173 | 3 | 862 | CC Chg | 01:36:14 | 2024-07-29 01:14:06 | 2024-07-29 02:50:19 | 2.4866 | 2486.62 | 2.4866 | 2486.62 | 0 | 0 | -2.4866 | 9.5452 | 9545.19 | 9.5452 | 9545.19 | 0 | 0 | -9.5452 | 7730.9327 | 3.0422 | 3.0422 | 0 | 4.2001 | 4.2001 | 0 | 3.8461 | 0 | 1550.2233 | 1550.2233 | 28.6 | 51 | 49.9 | 51 | 49.5 | 5.0794 | 5.0794 | 5.0794 | 5.0794
173 | 4 | 863 | CV Chg | 00:21:32 | 2024-07-29 02:50:20 | 2024-07-29 03:11:51 | 0.1757 | 175.73 | 0.1757 | 175.73 | 0 | 0 | -0.1757 | 0.7382 | 738.16 | 0.7382 | 738.16 | 0 | 0 | -0.7382 | 0 | 4.2001 | 4.2001 | 0 | 4.2005 | 4.2005 | 0 | 4.2005 | 0 | 1550.2233 | 61.9296 | 0 | 49.9 | 49 | 49.9 | 49 | 5.0794 | 5.0794 | 5.0794 | 5.0794
173 | 5 | 864 | Rest | 00:05:00 | 2024-07-29 03:11:52 | 2024-07-29 03:16:51 | 0 | 0 | 0 | 0 | 0 | 0 | 0 | 0 | 0 | 0 | 0 | 0 | 0 | 0 | 0 | 4.1989 | 0 | 0 | 4.1952 | 0 | 0 | 0 | 0 | 0 | 0 | 25.03 | 49 | 48.9 | 49 | 48.9 | 5.0794 | 5.0794 | 5.0794 | 5.0794
173 | 6 | 865 | CC DChg | 00:51:30 | 2024-07-29 03:16:52 | 2024-07-29 04:08:21 | 2.6612 | 2661.2 | 0 | 0 | 2.6612 | 2661.2 | 2.6612 | 9.7374 | 9737.42 | 0 | 0 | 9.7374 | 9737.42 | 9.7374 | 5877.1912 | 4.1093 | 0 | 4.1093 | 2.4792 | 0 | 2.4792 | 0 | 3.6731 | -3100.4465 | -3100.4465 | 27.7 | 48.9 | 51.6 | 51.6 | 48.9 | 5.0794 | 5.0794 | 5.0794 | 5.0794
173 | 7 | 866 | Rest | 00:05:00 | 2024-07-29 04:08:22 | 2024-07-29 04:13:21 | 0 | 0 | 0 | 0 | 0 | 0 | 0 | 0 | 0 | 0 | 0 | 0 | 0 | 0 | 0 | 2.6107 | 0 | 0 | 2.9998 | 0 | 0 | 0 | 0 | 0 | 0 | 42.4 | 51.7 | 50.7 | 51.7 | 50.7 | 5.0794 | 5.0794 | 5.0794 | 5.0794
174 | 3 | 867 | CC Chg | 01:36:12 | 2024-07-29 04:13:22 | 2024-07-29 05:49:33 | 2.4857 | 2485.73 | 2.4857 | 2485.73 | 0 | 0 | -2.4857 | 9.5422 | 9542.24 | 9.5422 | 9542.24 | 0 | 0 | -9.5422 | 7738.5196 | 3.0438 | 3.0438 | 0 | 4.2001 | 4.2001 | 0 | 3.8464 | 0 | 1550.2233 | 1550.2233 | 28.4 | 50.7 | 50.1 | 50.7 | 49.3 | 5.0794 | 5.0794 | 5.0794 | 5.0794
174 | 4 | 868 | CV Chg | 00:21:30 | 2024-07-29 05:49:34 | 2024-07-29 06:11:03 | 0.1757 | 175.65 | 0.1757 | 175.65 | 0 | 0 | -0.1757 | 0.7378 | 737.83 | 0.7378 | 737.83 | 0 | 0 | -0.7378 | 0 | 4.2001 | 4.2001 | 0 | 4.2005 | 4.2005 | 0 | 4.2005 | 0 | 1550.2233 | 61.911 | 0 | 50.1 | 49.3 | 50.2 | 49.3 | 5.0794 | 5.0794 | 5.0794 | 5.0794
174 | 5 | 869 | Rest | 00:05:00 | 2024-07-29 06:11:04 | 2024-07-29 06:16:03 | 0 | 0 | 0 | 0 | 0 | 0 | 0 | 0 | 0 | 0 | 0 | 0 | 0 | 0 | 0 | 4.1989 | 0 | 0 | 4.1952 | 0 | 0 | 0 | 0 | 0 | 0 | 25.04 | 49.3 | 49.2 | 49.3 | 49.2 | 5.0794 | 5.0794 | 5.0794 | 5.0794
174 | 6 | 870 | CC DChg | 00:51:29 | 2024-07-29 06:16:04 | 2024-07-29 07:07:32 | 2.6603 | 2660.32 | 0 | 0 | 2.6603 | 2660.32 | 2.6603 | 9.7349 | 9734.89 | 0 | 0 | 9.7349 | 9734.89 | 9.7349 | 5905.5805 | 4.1093 | 0 | 4.1093 | 2.4876 | 0 | 2.4876 | 0 | 3.6731 | -3100.0742 | -3100.4465 | 27.7 | 49.2 | 51.3 | 51.3 | 49.2 | 5.0794 | 5.0794 | 5.0794 | 5.0794
174 | 7 | 871 | Rest | 00:05:00 | 2024-07-29 07:07:33 | 2024-07-29 07:12:32 | 0 | 0 | 0 | 0 | 0 | 0 | 0 | 0 | 0 | 0 | 0 | 0 | 0 | 0 | 0 | 2.619 | 0 | 0 | 3.0007 | 0 | 0 | 0 | 0 | 0 | 0 | 42.4 | 51.3 | 50.4 | 51.4 | 50.4 | 5.0794 | 5.0794 | 5.0794 | 5.0794
175 | 3 | 872 | CC Chg | 01:36:10 | 2024-07-29 07:12:33 | 2024-07-29 08:48:42 | 2.4848 | 2484.84 | 2.4848 | 2484.84 | 0 | 0 | -2.4848 | 9.5394 | 9539.37 | 9.5394 | 9539.37 | 0 | 0 | -9.5394 | 7741.9965 | 3.0447 | 3.0447 | 0 | 4.2001 | 4.2001 | 0 | 3.8467 | 0 | 1550.2233 | 1550.5953 | 28.4 | 50.4 | 50 | 50.4 | 49 | 5.0794 | 5.0794 | 5.0794 | 5.0794
175 | 4 | 873 | CV Chg | 00:21:30 | 2024-07-29 08:48:43 | 2024-07-29 09:10:12 | 0.1756 | 175.65 | 0.1756 | 175.65 | 0 | 0 | -0.1756 | 0.7378 | 737.81 | 0.7378 | 737.81 | 0 | 0 | -0.7378 | 0 | 4.2001 | 4.2001 | 0 | 4.2005 | 4.2005 | 0 | 4.2005 | 0 | 1550.2233 | 61.9358 | 0 | 50 | 49.3 | 50 | 49.3 | 5.0794 | 5.0794 | 5.0794 | 5.0794
175 | 5 | 874 | Rest | 00:05:00 | 2024-07-29 09:10:13 | 2024-07-29 09:15:12 | 0 | 0 | 0 | 0 | 0 | 0 | 0 | 0 | 0 | 0 | 0 | 0 | 0 | 0 | 0 | 4.1989 | 0 | 0 | 4.1955 | 0 | 0 | 0 | 0 | 0 | 0 | 25.03 | 49.3 | 49.3 | 49.3 | 49.2 | 5.0794 | 5.0794 | 5.0794 | 5.0794
175 | 6 | 875 | CC DChg | 00:51:28 | 2024-07-29 09:15:13 | 2024-07-29 10:06:40 | 2.6595 | 2659.48 | 0 | 0 | 2.6595 | 2659.48 | 2.6595 | 9.7328 | 9732.79 | 0 | 0 | 9.7328 | 9732.79 | 9.7328 | 5940.0402 | 4.1093 | 0 | 4.1093 | 2.4975 | 0 | 2.4975 | 0 | 3.6734 | -3100.4465 | -3100.4465 | 27.8 | 49.3 | 51.6 | 51.6 | 49.3 | 5.0794 | 5.0794 | 5.0794 | 5.0794
175 | 7 | 876 | Rest | 00:05:00 | 2024-07-29 10:06:41 | 2024-07-29 10:11:40 | 0 | 0 | 0 | 0 | 0 | 0 | 0 | 0 | 0 | 0 | 0 | 0 | 0 | 0 | 0 | 2.6265 | 0 | 0 | 3.0013 | 0 | 0 | 0 | 0 | 0 | 0 | 41.6 | 51.6 | 50.5 | 51.6 | 50.5 | 5.0794 | 5.0794 | 5.0794 | 5.0794
176 | 3 | 877 | CC Chg | 01:36:06 | 2024-07-29 10:11:41 | 2024-07-29 11:47:46 | 2.4832 | 2483.22 | 2.4832 | 2483.22 | 0 | 0 | -2.4832 | 9.5332 | 9533.23 | 9.5332 | 9533.23 | 0 | 0 | -9.5332 | 7743.1782 | 3.0456 | 3.0456 | 0 | 4.2001 | 4.2001 | 0 | 3.847 | 0 | 1550.2233 | 1550.2233 | 28.6 | 50.5 | 50 | 50.5 | 48.7 | 5.0794 | 5.0794 | 5.0794 | 5.0794
176 | 4 | 878 | CV Chg | 00:21:31 | 2024-07-29 11:47:47 | 2024-07-29 12:09:17 | 0.1765 | 176.49 | 0.1765 | 176.49 | 0 | 0 | -0.1765 | 0.7413 | 741.34 | 0.7413 | 741.34 | 0 | 0 | -0.7413 | 0 | 4.2001 | 4.2001 | 0 | 4.2005 | 4.2005 | 0 | 4.2005 | 0 | 1550.2233 | 61.9854 | 0 | 50 | 49.5 | 50.1 | 49.5 | 5.0794 | 5.0794 | 5.0794 | 5.0794
176 | 5 | 879 | Rest | 00:05:00 | 2024-07-29 12:09:18 | 2024-07-29 12:14:17 | 0 | 0 | 0 | 0 | 0 | 0 | 0 | 0 | 0 | 0 | 0 | 0 | 0 | 0 | 0 | 4.1989 | 0 | 0 | 4.1952 | 0 | 0 | 0 | 0 | 0 | 0 | 25.01 | 49.5 | 49.4 | 49.5 | 49.4 | 5.0794 | 5.0794 | 5.0794 | 5.0794
176 | 6 | 880 | CC DChg | 00:51:28 | 2024-07-29 12:14:18 | 2024-07-29 13:05:45 | 2.6595 | 2659.49 | 0 | 0 | 2.6595 | 2659.49 | 2.6595 | 9.7325 | 9732.45 | 0 | 0 | 9.7325 | 9732.45 | 9.7325 | 5847.8351 | 4.1093 | 0 | 4.1093 | 2.4721 | 0 | 2.4721 | 0 | 3.6734 | -3100.4465 | -3100.4465 | 27.7 | 49.3 | 52 | 52 | 49.3 | 5.0794 | 5.0794 | 5.0794 | 5.0794
176 | 7 | 881 | Rest | 00:05:00 | 2024-07-29 13:05:46 | 2024-07-29 13:10:45 | 0 | 0 | 0 | 0 | 0 | 0 | 0 | 0 | 0 | 0 | 0 | 0 | 0 | 0 | 0 | 2.6045 | 0 | 0 | 2.9985 | 0 | 0 | 0 | 0 | 0 | 0 | 42.7 | 52 | 50.9 | 52 | 50.9 | 5.0794 | 5.0794 | 5.0794 | 5.0794
177 | 3 | 882 | CC Chg | 01:36:05 | 2024-07-29 13:10:46 | 2024-07-29 14:46:50 | 2.4828 | 2482.81 | 2.4828 | 2482.81 | 0 | 0 | -2.4828 | 9.5312 | 9531.19 | 9.5312 | 9531.19 | 0 | 0 | -9.5312 | 7725.2879 | 3.0432 | 3.0432 | 0 | 4.2001 | 4.2001 | 0 | 3.847 | 0 | 1550.2233 | 1550.2233 | 28.8 | 50.9 | 49.7 | 50.9 | 49 | 5.0794 | 5.0794 | 5.0794 | 5.0794
177 | 4 | 883 | CV Chg | 00:21:38 | 2024-07-29 14:46:51 | 2024-07-29 15:08:28 | 0.177 | 176.99 | 0.177 | 176.99 | 0 | 0 | -0.177 | 0.7434 | 743.44 | 0.7434 | 743.44 | 0 | 0 | -0.7434 | 0 | 4.2001 | 4.2001 | 0 | 4.2005 | 4.2005 | 0 | 4.2005 | 0 | 1550.5953 | 61.9482 | 0 | 49.7 | 49.3 | 49.8 | 49.2 | 5.0794 | 5.0794 | 5.0794 | 5.0794
177 | 5 | 884 | Rest | 00:05:00 | 2024-07-29 15:08:29 | 2024-07-29 15:13:28 | 0 | 0 | 0 | 0 | 0 | 0 | 0 | 0 | 0 | 0 | 0 | 0 | 0 | 0 | 0 | 4.1989 | 0 | 0 | 4.1952 | 0 | 0 | 0 | 0 | 0 | 0 | 25.02 | 49.3 | 49.2 | 49.3 | 49.2 | 5.0794 | 5.0794 | 5.0794 | 5.0794
177 | 6 | 885 | CC DChg | 00:51:27 | 2024-07-29 15:13:29 | 2024-07-29 16:04:55 | 2.6586 | 2658.63 | 0 | 0 | 2.6586 | 2658.63 | 2.6586 | 9.73 | 9730.01 | 0 | 0 | 9.73 | 9730.01 | 9.73 | 5916.5179 | 4.109 | 0 | 4.109 | 2.4913 | 0 | 2.4913 | 0 | 3.6734 | -3100.4465 | -3100.4465 | 27.8 | 49.2 | 51.9 | 51.9 | 49.2 | 5.0794 | 5.0794 | 5.0794 | 5.0794
177 | 7 | 886 | Rest | 00:05:00 | 2024-07-29 16:04:56 | 2024-07-29 16:09:55 | 0 | 0 | 0 | 0 | 0 | 0 | 0 | 0 | 0 | 0 | 0 | 0 | 0 | 0 | 0 | 2.6197 | 0 | 0 | 3.0004 | 0 | 0 | 0 | 0 | 0 | 0 | 41.4 | 51.9 | 51 | 51.9 | 51 | 5.0794 | 5.0794 | 5.0794 | 5.0794
178 | 3 | 887 | CC Chg | 01:36:00 | 2024-07-29 16:09:56 | 2024-07-29 17:45:55 | 2.4807 | 2480.68 | 2.4807 | 2480.68 | 0 | 0 | -2.4807 | 9.5227 | 9522.69 | 9.5227 | 9522.69 | 0 | 0 | -9.5227 | 7729.0112 | 3.0447 | 3.0447 | 0 | 4.2001 | 4.2001 | 0 | 3.8473 | 0 | 1550.2233 | 1550.2233 | 28.6 | 51 | 49.4 | 51 | 49.2 | 5.0794 | 5.0794 | 5.0794 | 5.0794
178 | 4 | 888 | CV Chg | 00:21:45 | 2024-07-29 17:45:56 | 2024-07-29 18:07:40 | 0.1781 | 178.09 | 0.1781 | 178.09 | 0 | 0 | -0.1781 | 0.7481 | 748.08 | 0.7481 | 748.08 | 0 | 0 | -0.7481 | 0 | 4.2001 | 4.2001 | 0 | 4.2005 | 4.2005 | 0 | 4.2005 | 0 | 1550.5953 | 61.849 | 0 | 49.4 | 49 | 49.5 | 49 | 5.0794 | 5.0794 | 5.0794 | 5.0794
178 | 5 | 889 | Rest | 00:05:00 | 2024-07-29 18:07:41 | 2024-07-29 18:12:40 | 0 | 0 | 0 | 0 | 0 | 0 | 0 | 0 | 0 | 0 | 0 | 0 | 0 | 0 | 0 | 4.1989 | 0 | 0 | 4.1952 | 0 | 0 | 0 | 0 | 0 | 0 | 25.06 | 49 | 49 | 49 | 49 | 5.0794 | 5.0794 | 5.0794 | 5.0794
178 | 6 | 890 | CC DChg | 00:51:27 | 2024-07-29 18:12:41 | 2024-07-29 19:04:07 | 2.6586 | 2658.63 | 0 | 0 | 2.6586 | 2658.63 | 2.6586 | 9.7286 | 9728.64 | 0 | 0 | 9.7286 | 9728.64 | 9.7286 | 5809.6404 | 4.109 | 0 | 4.109 | 2.4616 | 0 | 2.4616 | 0 | 3.6731 | -3100.4465 | -3100.4465 | 27.8 | 49 | 52.1 | 52.1 | 49 | 5.0794 | 5.0794 | 5.0794 | 5.0794
178 | 7 | 891 | Rest | 00:05:00 | 2024-07-29 19:04:08 | 2024-07-29 19:09:07 | 0 | 0 | 0 | 0 | 0 | 0 | 0 | 0 | 0 | 0 | 0 | 0 | 0 | 0 | 0 | 2.5967 | 0 | 0 | 2.9976 | 0 | 0 | 0 | 0 | 0 | 0 | 43.6 | 52.1 | 51.1 | 52.2 | 51.1 | 5.0794 | 5.0794 | 5.0794 | 5.0794
179 | 3 | 892 | CC Chg | 01:36:02 | 2024-07-29 19:09:08 | 2024-07-29 20:45:09 | 2.4815 | 2481.49 | 2.4815 | 2481.49 | 0 | 0 | -2.4815 | 9.5257 | 9525.7 | 9.5257 | 9525.7 | 0 | 0 | -9.5257 | 7712.916 | 3.0419 | 3.0419 | 0 | 4.2001 | 4.2001 | 0 | 3.847 | 0 | 1550.5953 | 1550.5953 | 28.59 | 51.1 | 49.6 | 51.1 | 49.3 | 5.0794 | 5.0794 | 5.0794 | 5.0794
179 | 4 | 893 | CV Chg | 00:21:42 | 2024-07-29 20:45:10 | 2024-07-29 21:06:51 | 0.1773 | 177.31 | 0.1773 | 177.31 | 0 | 0 | -0.1773 | 0.7448 | 744.8 | 0.7448 | 744.8 | 0 | 0 | -0.7448 | 0 | 4.2001 | 4.2001 | 0 | 4.2005 | 4.2005 | 0 | 4.2005 | 0 | 1550.5953 | 61.8242 | 0 | 49.6 | 48.7 | 49.6 | 48.7 | 5.0794 | 5.0794 | 5.0794 | 5.0794
179 | 5 | 894 | Rest | 00:05:00 | 2024-07-29 21:06:52 | 2024-07-29 21:11:51 | 0 | 0 | 0 | 0 | 0 | 0 | 0 | 0 | 0 | 0 | 0 | 0 | 0 | 0 | 0 | 4.1989 | 0 | 0 | 4.1952 | 0 | 0 | 0 | 0 | 0 | 0 | 25.07 | 48.7 | 48.6 | 48.7 | 48.6 | 5.0794 | 5.0794 | 5.0794 | 5.0794
179 | 6 | 895 | CC DChg | 00:51:26 | 2024-07-29 21:11:52 | 2024-07-29 22:03:17 | 2.6578 | 2657.76 | 0 | 0 | 2.6578 | 2657.76 | 2.6578 | 9.7246 | 9724.62 | 0 | 0 | 9.7246 | 9724.62 | 9.7246 | 5845.1451 | 4.1081 | 0 | 4.1081 | 2.4712 | 0 | 2.4712 | 0 | 3.6725 | -3100.4465 | -3100.4465 | 28.1 | 48.6 | 51.6 | 51.6 | 48.6 | 5.0794 | 5.0794 | 5.0794 | 5.0794
179 | 7 | 896 | Rest | 00:05:00 | 2024-07-29 22:03:18 | 2024-07-29 22:08:17 | 0 | 0 | 0 | 0 | 0 | 0 | 0 | 0 | 0 | 0 | 0 | 0 | 0 | 0 | 0 | 2.6042 | 0 | 0 | 2.9988 | 0 | 0 | 0 | 0 | 0 | 0 | 42.9 | 51.6 | 50.7 | 51.7 | 50.7 | 5.0794 | 5.0794 | 5.0794 | 5.0794
180 | 3 | 897 | CC Chg | 01:36:02 | 2024-07-29 22:08:18 | 2024-07-29 23:44:19 | 2.4815 | 2481.5 | 2.4815 | 2481.5 | 0 | 0 | -2.4815 | 9.5264 | 9526.37 | 9.5264 | 9526.37 | 0 | 0 | -9.5264 | 7723.2983 | 3.0435 | 3.0435 | 0 | 4.2001 | 4.2001 | 0 | 3.8473 | 0 | 1550.2233 | 1550.5953 | 28.8 | 50.7 | 49.8 | 50.7 | 49.4 | 5.0794 | 5.0794 | 5.0794 | 5.0794
180 | 4 | 898 | CV Chg | 00:21:37 | 2024-07-29 23:44:20 | 2024-07-30 00:05:56 | 0.1765 | 176.49 | 0.1765 | 176.49 | 0 | 0 | -0.1765 | 0.7413 | 741.33 | 0.7413 | 741.33 | 0 | 0 | -0.7413 | 0 | 4.2001 | 4.2001 | 0 | 4.2005 | 4.2005 | 0 | 4.2005 | 0 | 1550.5953 | 61.88 | 0 | 49.8 | 48.9 | 49.9 | 48.9 | 5.0794 | 5.0794 | 5.0794 | 5.0794
180 | 5 | 899 | Rest | 00:05:00 | 2024-07-30 00:05:57 | 2024-07-30 00:10:56 | 0 | 0 | 0 | 0 | 0 | 0 | 0 | 0 | 0 | 0 | 0 | 0 | 0 | 0 | 0 | 4.1989 | 0 | 0 | 4.1952 | 0 | 0 | 0 | 0 | 0 | 0 | 25.05 | 48.9 | 48.8 | 48.9 | 48.8 | 5.0794 | 5.0794 | 5.0794 | 5.0794
180 | 6 | 900 | CC DChg | 00:51:25 | 2024-07-30 00:10:57 | 2024-07-30 01:02:21 | 2.6569 | 2656.9 | 0 | 0 | 2.6569 | 2656.9 | 2.6569 | 9.7217 | 9721.66 | 0 | 0 | 9.7217 | 9721.66 | 9.7217 | 5880.0041 | 4.1087 | 0 | 4.1087 | 2.482 | 0 | 2.482 | 0 | 3.6725 | -3100.4465 | -3100.4465 | 27.9 | 48.8 | 51.3 | 51.3 | 48.8 | 5.0794 | 5.0794 | 5.0794 | 5.0794
180 | 7 | 901 | Rest | 00:05:00 | 2024-07-30 01:02:22 | 2024-07-30 01:07:21 | 0 | 0 | 0 | 0 | 0 | 0 | 0 | 0 | 0 | 0 | 0 | 0 | 0 | 0 | 0 | 2.6138 | 0 | 0 | 3.0001 | 0 | 0 | 0 | 0 | 0 | 0 | 42.5 | 51.4 | 50.5 | 51.4 | 50.5 | 5.0794 | 5.0794 | 5.0794 | 5.0794
181 | 3 | 902 | CC Chg | 01:36:00 | 2024-07-30 01:07:22 | 2024-07-30 02:43:21 | 2.4806 | 2480.61 | 2.4806 | 2480.61 | 0 | 0 | -2.4806 | 9.5233 | 9523.26 | 9.5233 | 9523.26 | 0 | 0 | -9.5233 | 7726.7195 | 3.0444 | 3.0444 | 0 | 4.2001 | 4.2001 | 0 | 3.8477 | 0 | 1550.2233 | 1550.2233 | 28.6 | 50.5 | 49.9 | 50.5 | 49 | 5.0794 | 5.0794 | 5.0794 | 5.0794
181 | 4 | 903 | CV Chg | 00:21:34 | 2024-07-30 02:43:22 | 2024-07-30 03:04:55 | 0.1766 | 176.64 | 0.1766 | 176.64 | 0 | 0 | -0.1766 | 0.742 | 741.95 | 0.742 | 741.95 | 0 | 0 | -0.742 | 0 | 4.2001 | 4.2001 | 0 | 4.2005 | 4.2005 | 0 | 4.2005 | 0 | 1550.2233 | 61.942 | 0 | 49.9 | 49.2 | 50 | 49.2 | 5.0794 | 5.0794 | 5.0794 | 5.0794
181 | 5 | 904 | Rest | 00:05:00 | 2024-07-30 03:04:56 | 2024-07-30 03:09:55 | 0 | 0 | 0 | 0 | 0 | 0 | 0 | 0 | 0 | 0 | 0 | 0 | 0 | 0 | 0 | 4.1989 | 0 | 0 | 4.1952 | 0 | 0 | 0 | 0 | 0 | 0 | 25.02 | 49.2 | 49.1 | 49.2 | 49.1 | 5.0794 | 5.0794 | 5.0794 | 5.0794
181 | 6 | 905 | CC DChg | 00:51:24 | 2024-07-30 03:09:56 | 2024-07-30 04:01:19 | 2.656 | 2656.04 | 0 | 0 | 2.656 | 2656.04 | 2.656 | 9.7197 | 9719.72 | 0 | 0 | 9.7197 | 9719.72 | 9.7197 | 5927.806 | 4.109 | 0 | 4.109 | 2.496 | 0 | 2.496 | 0 | 3.6762 | -3100.4465 | -3100.4465 | 27.8 | 49.1 | 51.3 | 51.3 | 49.1 | 5.0794 | 5.0794 | 5.0794 | 5.0794
181 | 7 | 906 | Rest | 00:05:00 | 2024-07-30 04:01:20 | 2024-07-30 04:06:19 | 0 | 0 | 0 | 0 | 0 | 0 | 0 | 0 | 0 | 0 | 0 | 0 | 0 | 0 | 0 | 2.6249 | 0 | 0 | 3.0013 | 0 | 0 | 0 | 0 | 0 | 0 | 41.6 | 51.3 | 50.3 | 51.3 | 50.3 | 5.0794 | 5.0794 | 5.0794 | 5.0794
182 | 3 | 907 | CC Chg | 01:35:59 | 2024-07-30 04:06:20 | 2024-07-30 05:42:18 | 2.4802 | 2480.19 | 2.4802 | 2480.19 | 0 | 0 | -2.4802 | 9.5223 | 9522.3 | 9.5223 | 9522.3 | 0 | 0 | -9.5223 | 7733.719 | 3.0456 | 3.0456 | 0 | 4.2001 | 4.2001 | 0 | 3.848 | 0 | 1550.2233 | 1550.2233 | 28.6 | 50.3 | 50.1 | 50.3 | 48.8 | 5.0794 | 5.0794 | 5.0794 | 5.0794
182 | 4 | 908 | CV Chg | 00:21:36 | 2024-07-30 05:42:19 | 2024-07-30 06:03:54 | 0.1761 | 176.11 | 0.1761 | 176.11 | 0 | 0 | -0.1761 | 0.7397 | 739.74 | 0.7397 | 739.74 | 0 | 0 | -0.7397 | 0 | 4.2001 | 4.2001 | 0 | 4.2005 | 4.2005 | 0 | 4.2005 | 0 | 1550.2233 | 61.9606 | 0 | 50.1 | 49.2 | 50.1 | 49.2 | 5.0794 | 5.0794 | 5.0794 | 5.0794
182 | 5 | 909 | Rest | 00:05:00 | 2024-07-30 06:03:55 | 2024-07-30 06:08:54 | 0 | 0 | 0 | 0 | 0 | 0 | 0 | 0 | 0 | 0 | 0 | 0 | 0 | 0 | 0 | 4.1989 | 0 | 0 | 4.1952 | 0 | 0 | 0 | 0 | 0 | 0 | 25.02 | 49.2 | 49.2 | 49.2 | 49.2 | 5.0794 | 5.0794 | 5.0794 | 5.0794
182 | 6 | 910 | CC DChg | 00:51:24 | 2024-07-30 06:08:55 | 2024-07-30 07:00:18 | 2.656 | 2656.02 | 0 | 0 | 2.656 | 2656.02 | 2.656 | 9.7201 | 9720.07 | 0 | 0 | 9.7201 | 9720.07 | 9.7201 | 5874.6931 | 4.109 | 0 | 4.109 | 2.4814 | 0 | 2.4814 | 0 | 3.6765 | -3100.4465 | -3100.4465 | 27.8 | 49.2 | 51.5 | 51.5 | 49.2 | 5.0794 | 5.0794 | 5.0794 | 5.0794
182 | 7 | 911 | Rest | 00:05:00 | 2024-07-30 07:00:19 | 2024-07-30 07:05:18 | 0 | 0 | 0 | 0 | 0 | 0 | 0 | 0 | 0 | 0 | 0 | 0 | 0 | 0 | 0 | 2.6125 | 0 | 0 | 2.9998 | 0 | 0 | 0 | 0 | 0 | 0 | 42.3 | 51.6 | 50.5 | 51.6 | 50.5 | 5.0794 | 5.0794 | 5.0794 | 5.0794
183 | 3 | 912 | CC Chg | 01:35:56 | 2024-07-30 07:05:19 | 2024-07-30 08:41:14 | 2.4789 | 2478.87 | 2.4789 | 2478.87 | 0 | 0 | -2.4789 | 9.517 | 9516.97 | 9.517 | 9516.97 | 0 | 0 | -9.517 | 7719.2586 | 3.0441 | 3.0441 | 0 | 4.2001 | 4.2001 | 0 | 3.8483 | 0 | 1550.2233 | 1550.2233 | 28.6 | 50.5 | 49.8 | 50.5 | 48.7 | 5.0794 | 5.0794 | 5.0794 | 5.0794
183 | 4 | 913 | CV Chg | 00:21:38 | 2024-07-30 08:41:15 | 2024-07-30 09:02:52 | 0.1773 | 177.3 | 0.1773 | 177.3 | 0 | 0 | -0.1773 | 0.7448 | 744.75 | 0.7448 | 744.75 | 0 | 0 | -0.7448 | 0 | 4.2001 | 4.2001 | 0 | 4.2005 | 4.2005 | 0 | 4.2005 | 0 | 1550.5953 | 61.942 | 0 | 49.8 | 49.3 | 49.9 | 49.3 | 5.0794 | 5.0794 | 5.0794 | 5.0794
183 | 5 | 914 | Rest | 00:05:00 | 2024-07-30 09:02:53 | 2024-07-30 09:07:52 | 0 | 0 | 0 | 0 | 0 | 0 | 0 | 0 | 0 | 0 | 0 | 0 | 0 | 0 | 0 | 4.1989 | 0 | 0 | 4.1952 | 0 | 0 | 0 | 0 | 0 | 0 | 25.02 | 49.4 | 49.3 | 49.4 | 49.3 | 5.0794 | 5.0794 | 5.0794 | 5.0794
183 | 6 | 915 | CC DChg | 00:51:23 | 2024-07-30 09:07:53 | 2024-07-30 09:59:15 | 2.6552 | 2655.18 | 0 | 0 | 2.6552 | 2655.18 | 2.6552 | 9.7171 | 9717.09 | 0 | 0 | 9.7171 | 9717.09 | 9.7171 | 5898.6716 | 4.109 | 0 | 4.109 | 2.4885 | 0 | 2.4885 | 0 | 3.6762 | -3100.4465 | -3100.4465 | 27.8 | 49.3 | 51.8 | 51.8 | 49.2 | 5.0794 | 5.0794 | 5.0794 | 5.0794
183 | 7 | 916 | Rest | 00:05:00 | 2024-07-30 09:59:16 | 2024-07-30 10:04:15 | 0 | 0 | 0 | 0 | 0 | 0 | 0 | 0 | 0 | 0 | 0 | 0 | 0 | 0 | 0 | 2.6184 | 0 | 0 | 3.0001 | 0 | 0 | 0 | 0 | 0 | 0 | 41.9 | 51.8 | 50.8 | 51.9 | 50.8 | 5.0794 | 5.0794 | 5.0794 | 5.0794
184 | 3 | 917 | CC Chg | 01:35:52 | 2024-07-30 10:04:16 | 2024-07-30 11:40:07 | 2.4773 | 2477.26 | 2.4773 | 2477.26 | 0 | 0 | -2.4773 | 9.5106 | 9510.6 | 9.5106 | 9510.6 | 0 | 0 | -9.5106 | 7716.3069 | 3.0444 | 3.0444 | 0 | 4.2001 | 4.2001 | 0 | 3.8483 | 0 | 1550.2233 | 1550.5953 | 28.6 | 50.8 | 49.6 | 50.8 | 48.8 | 5.0794 | 5.0794 | 5.0794 | 5.0794
184 | 4 | 918 | CV Chg | 00:21:47 | 2024-07-30 11:40:08 | 2024-07-30 12:01:54 | 0.1781 | 178.12 | 0.1781 | 178.12 | 0 | 0 | -0.1781 | 0.7482 | 748.2 | 0.7482 | 748.2 | 0 | 0 | -0.7482 | 0 | 4.2001 | 4.2001 | 0 | 4.2005 | 4.2005 | 0 | 4.2005 | 0 | 1550.2233 | 61.8738 | 0 | 49.6 | 49 | 49.6 | 49 | 5.0794 | 5.0794 | 5.0794 | 5.0794
184 | 5 | 919 | Rest | 00:05:00 | 2024-07-30 12:01:55 | 2024-07-30 12:06:54 | 0 | 0 | 0 | 0 | 0 | 0 | 0 | 0 | 0 | 0 | 0 | 0 | 0 | 0 | 0 | 4.1986 | 0 | 0 | 4.1952 | 0 | 0 | 0 | 0 | 0 | 0 | 30.06 | 49 | 48.9 | 49 | 48.9 | 5.0794 | 5.0794 | 5.0794 | 5.0794
184 | 6 | 920 | CC DChg | 00:51:22 | 2024-07-30 12:06:55 | 2024-07-30 12:58:16 | 2.6543 | 2654.33 | 0 | 0 | 2.6543 | 2654.33 | 2.6543 | 9.7141 | 9714.1 | 0 | 0 | 9.7141 | 9714.1 | 9.7141 | 5930.8186 | 4.1087 | 0 | 4.1087 | 2.4975 | 0 | 2.4975 | 0 | 3.6762 | -3100.4465 | -3100.4465 | 27.9 | 48.9 | 51.7 | 51.7 | 48.9 | 5.0794 | 5.0794 | 5.0794 | 5.0794
184 | 7 | 921 | Rest | 00:05:00 | 2024-07-30 12:58:17 | 2024-07-30 13:03:16 | 0 | 0 | 0 | 0 | 0 | 0 | 0 | 0 | 0 | 0 | 0 | 0 | 0 | 0 | 0 | 2.6246 | 0 | 0 | 3.001 | 0 | 0 | 0 | 0 | 0 | 0 | 41 | 51.7 | 50.8 | 51.8 | 50.8 | 5.0794 | 5.0794 | 5.0794 | 5.0794
185 | 3 | 922 | CC Chg | 01:35:50 | 2024-07-30 13:03:17 | 2024-07-30 14:39:06 | 2.4764 | 2476.41 | 2.4764 | 2476.41 | 0 | 0 | -2.4764 | 9.507 | 9507 | 9.507 | 9507 | 0 | 0 | -9.507 | 7719.8566 | 3.0453 | 3.0453 | 0 | 4.2001 | 4.2001 | 0 | 3.8483 | 0 | 1550.5953 | 1550.2233 | 28.59 | 50.8 | 49.4 | 50.8 | 49.2 | 5.0794 | 5.0794 | 5.0794 | 5.0794
185 | 4 | 923 | CV Chg | 00:21:49 | 2024-07-30 14:39:07 | 2024-07-30 15:00:55 | 0.1784 | 178.44 | 0.1784 | 178.44 | 0 | 0 | -0.1784 | 0.7495 | 749.55 | 0.7495 | 749.55 | 0 | 0 | -0.7495 | 0 | 4.2001 | 4.2001 | 0 | 4.2005 | 4.2005 | 0 | 4.2005 | 0 | 1550.5953 | 61.942 | 0 | 49.4 | 48.8 | 49.4 | 48.8 | 5.0794 | 5.0794 | 5.0794 | 5.0794
185 | 5 | 924 | Rest | 00:05:00 | 2024-07-30 15:00:56 | 2024-07-30 15:05:55 | 0 | 0 | 0 | 0 | 0 | 0 | 0 | 0 | 0 | 0 | 0 | 0 | 0 | 0 | 0 | 4.1989 | 0 | 0 | 4.1952 | 0 | 0 | 0 | 0 | 0 | 0 | 25.02 | 48.8 | 48.9 | 48.9 | 48.8 | 5.0794 | 5.0794 | 5.0794 | 5.0794
185 | 6 | 925 | CC DChg | 00:51:22 | 2024-07-30 15:05:56 | 2024-07-30 15:57:17 | 2.6543 | 2654.33 | 0 | 0 | 2.6543 | 2654.33 | 2.6543 | 9.7131 | 9713.08 | 0 | 0 | 9.7131 | 9713.08 | 9.7131 | 5842.0111 | 4.1081 | 0 | 4.1081 | 2.4724 | 0 | 2.4724 | 0 | 3.6759 | -3100.4465 | -3100.4465 | 28.1 | 48.9 | 52 | 52 | 48.8 | 5.0794 | 5.0794 | 5.0794 | 5.0794
185 | 7 | 926 | Rest | 00:05:00 | 2024-07-30 15:57:18 | 2024-07-30 16:02:17 | 0 | 0 | 0 | 0 | 0 | 0 | 0 | 0 | 0 | 0 | 0 | 0 | 0 | 0 | 0 | 2.6048 | 0 | 0 | 2.9982 | 0 | 0 | 0 | 0 | 0 | 0 | 42.7 | 52 | 51.1 | 52.1 | 51.1 | 5.0794 | 5.0794 | 5.0794 | 5.0794
186 | 3 | 927 | CC Chg | 01:35:53 | 2024-07-30 16:02:18 | 2024-07-30 17:38:10 | 2.4777 | 2477.74 | 2.4777 | 2477.74 | 0 | 0 | -2.4777 | 9.5121 | 9512.14 | 9.5121 | 9512.14 | 0 | 0 | -9.5121 | 7707.4647 | 3.0428 | 3.0428 | 0 | 4.2001 | 4.2001 | 0 | 3.8483 | 0 | 1550.5953 | 1550.5953 | 28.79 | 51.1 | 49.7 | 51.1 | 49.2 | 5.0794 | 5.0794 | 5.0794 | 5.0794
186 | 4 | 928 | CV Chg | 00:21:35 | 2024-07-30 17:38:11 | 2024-07-30 17:59:45 | 0.1769 | 176.86 | 0.1769 | 176.86 | 0 | 0 | -0.1769 | 0.7429 | 742.9 | 0.7429 | 742.9 | 0 | 0 | -0.7429 | 0 | 4.2001 | 4.2001 | 0 | 4.2005 | 4.2005 | 0 | 4.2005 | 0 | 1550.5953 | 61.942 | 0 | 49.7 | 48.8 | 49.8 | 48.8 | 5.0794 | 5.0794 | 5.0794 | 5.0794
186 | 5 | 929 | Rest | 00:05:00 | 2024-07-30 17:59:46 | 2024-07-30 18:04:45 | 0 | 0 | 0 | 0 | 0 | 0 | 0 | 0 | 0 | 0 | 0 | 0 | 0 | 0 | 0 | 4.1989 | 0 | 0 | 4.1952 | 0 | 0 | 0 | 0 | 0 | 0 | 25.02 | 48.9 | 48.7 | 48.9 | 48.7 | 5.0794 | 5.0794 | 5.0794 | 5.0794
186 | 6 | 930 | CC DChg | 00:51:21 | 2024-07-30 18:04:46 | 2024-07-30 18:56:06 | 2.6535 | 2653.47 | 0 | 0 | 2.6535 | 2653.47 | 2.6535 | 9.7095 | 9709.46 | 0 | 0 | 9.7095 | 9709.46 | 9.7095 | 5862.3427 | 4.1081 | 0 | 4.1081 | 2.4786 | 0 | 2.4786 | 0 | 3.6756 | -3100.4465 | -3100.4465 | 28.1 | 48.8 | 51.8 | 51.8 | 48.8 | 5.0794 | 5.0794 | 5.0794 | 5.0794
186 | 7 | 931 | Rest | 00:05:00 | 2024-07-30 18:56:07 | 2024-07-30 19:01:06 | 0 | 0 | 0 | 0 | 0 | 0 | 0 | 0 | 0 | 0 | 0 | 0 | 0 | 0 | 0 | 2.6101 | 0 | 0 | 2.9985 | 0 | 0 | 0 | 0 | 0 | 0 | 42.4 | 51.8 | 50.8 | 51.8 | 50.8 | 5.0794 | 5.0794 | 5.0794 | 5.0794
187 | 3 | 932 | CC Chg | 01:35:55 | 2024-07-30 19:01:07 | 2024-07-30 20:37:01 | 2.4786 | 2478.61 | 2.4786 | 2478.61 | 0 | 0 | -2.4786 | 9.516 | 9516.02 | 9.516 | 9516.02 | 0 | 0 | -9.516 | 7712.2447 | 3.0432 | 3.0432 | 0 | 4.2001 | 4.2001 | 0 | 3.8483 | 0 | 1550.2233 | 1550.5953 | 28.8 | 50.8 | 50.2 | 50.8 | 49.6 | 5.0794 | 5.0794 | 5.0794 | 5.0794
187 | 4 | 933 | CV Chg | 00:21:30 | 2024-07-30 20:37:02 | 2024-07-30 20:58:31 | 0.1755 | 175.51 | 0.1755 | 175.51 | 0 | 0 | -0.1755 | 0.7372 | 737.24 | 0.7372 | 737.24 | 0 | 0 | -0.7372 | 0 | 4.2001 | 4.2001 | 0 | 4.2005 | 4.2005 | 0 | 4.2005 | 0 | 1550.5953 | 61.8924 | 0 | 50.2 | 49.3 | 50.3 | 49.3 | 5.0794 | 5.0794 | 5.0794 | 5.0794
187 | 5 | 934 | Rest | 00:05:00 | 2024-07-30 20:58:32 | 2024-07-30 21:03:31 | 0 | 0 | 0 | 0 | 0 | 0 | 0 | 0 | 0 | 0 | 0 | 0 | 0 | 0 | 0 | 4.1989 | 0 | 0 | 4.1955 | 0 | 0 | 0 | 0 | 0 | 0 | 25.04 | 49.3 | 49.2 | 49.3 | 49.2 | 5.0794 | 5.0794 | 5.0794 | 5.0794
187 | 6 | 935 | CC DChg | 00:51:21 | 2024-07-30 21:03:32 | 2024-07-30 21:54:52 | 2.6535 | 2653.46 | 0 | 0 | 2.6535 | 2653.46 | 2.6535 | 9.7099 | 9709.92 | 0 | 0 | 9.7099 | 9709.92 | 9.7099 | 5800.535 | 4.1087 | 0 | 4.1087 | 2.4619 | 0 | 2.4619 | 0 | 3.6759 | -3100.4465 | -3100.4465 | 28 | 49.2 | 51.5 | 51.5 | 49.2 | 5.0794 | 5.0794 | 5.0794 | 5.0794
187 | 7 | 936 | Rest | 00:05:00 | 2024-07-30 21:54:53 | 2024-07-30 21:59:52 | 0 | 0 | 0 | 0 | 0 | 0 | 0 | 0 | 0 | 0 | 0 | 0 | 0 | 0 | 0 | 2.5973 | 0 | 0 | 2.9973 | 0 | 0 | 0 | 0 | 0 | 0 | 43.7 | 51.5 | 50.7 | 51.6 | 50.7 | 5.0794 | 5.0794 | 5.0794 | 5.0794
188 | 3 | 937 | CC Chg | 01:35:53 | 2024-07-30 21:59:53 | 2024-07-30 23:35:45 | 2.4777 | 2477.68 | 2.4777 | 2477.68 | 0 | 0 | -2.4777 | 9.5122 | 9512.24 | 9.5122 | 9512.24 | 0 | 0 | -9.5122 | 7701.0703 | 3.0419 | 3.0419 | 0 | 4.2001 | 4.2001 | 0 | 3.8489 | 0 | 1550.5953 | 1550.5953 | 28.79 | 50.6 | 50.2 | 50.6 | 49.4 | 5.0794 | 5.0794 | 5.0794 | 5.0794
188 | 4 | 938 | CV Chg | 00:21:33 | 2024-07-30 23:35:46 | 2024-07-30 23:57:18 | 0.176 | 176.05 | 0.176 | 176.05 | 0 | 0 | -0.176 | 0.7395 | 739.49 | 0.7395 | 739.49 | 0 | 0 | -0.7395 | 0 | 4.2001 | 4.2001 | 0 | 4.2005 | 4.2005 | 0 | 4.2005 | 0 | 1550.5953 | 61.9606 | 0 | 50.2 | 49.6 | 50.2 | 49.6 | 5.0794 | 5.0794 | 5.0794 | 5.0794
188 | 5 | 939 | Rest | 00:05:00 | 2024-07-30 23:57:19 | 2024-07-31 00:02:18 | 0 | 0 | 0 | 0 | 0 | 0 | 0 | 0 | 0 | 0 | 0 | 0 | 0 | 0 | 0 | 4.1989 | 0 | 0 | 4.1952 | 0 | 0 | 0 | 0 | 0 | 0 | 25.02 | 49.6 | 49.5 | 49.6 | 49.5 | 5.0794 | 5.0794 | 5.0794 | 5.0794
188 | 6 | 940 | CC DChg | 00:51:20 | 2024-07-31 00:02:19 | 2024-07-31 00:53:38 | 2.6526 | 2652.6 | 0 | 0 | 2.6526 | 2652.6 | 2.6526 | 9.708 | 9707.98 | 0 | 0 | 9.708 | 9707.98 | 9.708 | 5860.4191 | 4.109 | 0 | 4.109 | 2.4795 | 0 | 2.4795 | 0 | 3.6762 | -3100.4465 | -3100.4465 | 27.8 | 49.5 | 51.5 | 51.5 | 49.5 | 5.0794 | 5.0794 | 5.0794 | 5.0794
188 | 7 | 941 | Rest | 00:05:00 | 2024-07-31 00:53:39 | 2024-07-31 00:58:38 | 0 | 0 | 0 | 0 | 0 | 0 | 0 | 0 | 0 | 0 | 0 | 0 | 0 | 0 | 0 | 2.6097 | 0 | 0 | 2.9988 | 0 | 0 | 0 | 0 | 0 | 0 | 42 | 51.5 | 50.5 | 51.6 | 50.5 | 5.0794 | 5.0794 | 5.0794 | 5.0794
189 | 3 | 942 | CC Chg | 01:35:47 | 2024-07-31 00:58:39 | 2024-07-31 02:34:24 | 2.475 | 2475.05 | 2.475 | 2475.05 | 0 | 0 | -2.475 | 9.5024 | 9502.4 | 9.5024 | 9502.4 | 0 | 0 | -9.5024 | 7705.2723 | 3.0438 | 3.0438 | 0 | 4.2001 | 4.2001 | 0 | 3.8492 | 0 | 1550.2233 | 1550.5953 | 29 | 50.5 | 49.7 | 50.5 | 48.8 | 5.0794 | 5.0794 | 5.0794 | 5.0794
189 | 4 | 943 | CV Chg | 00:21:42 | 2024-07-31 02:34:25 | 2024-07-31 02:56:06 | 0.1777 | 177.72 | 0.1777 | 177.72 | 0 | 0 | -0.1777 | 0.7465 | 746.53 | 0.7465 | 746.53 | 0 | 0 | -0.7465 | 0 | 4.2001 | 4.2001 | 0 | 4.2005 | 4.2005 | 0 | 4.2005 | 0 | 1550.2233 | 61.8924 | 0 | 49.7 | 48.9 | 49.7 | 48.9 | 5.0794 | 5.0794 | 5.0794 | 5.0794
189 | 5 | 944 | Rest | 00:05:00 | 2024-07-31 02:56:07 | 2024-07-31 03:01:06 | 0 | 0 | 0 | 0 | 0 | 0 | 0 | 0 | 0 | 0 | 0 | 0 | 0 | 0 | 0 | 4.1989 | 0 | 0 | 4.1952 | 0 | 0 | 0 | 0 | 0 | 0 | 25.04 | 48.9 | 48.8 | 48.9 | 48.8 | 5.0794 | 5.0794 | 5.0794 | 5.0794
189 | 6 | 945 | CC DChg | 00:51:19 | 2024-07-31 03:01:07 | 2024-07-31 03:52:25 | 2.6517 | 2651.73 | 0 | 0 | 2.6517 | 2651.73 | 2.6517 | 9.7029 | 9702.94 | 0 | 0 | 9.7029 | 9702.94 | 9.7029 | 5873.0419 | 4.1078 | 0 | 4.1078 | 2.4823 | 0 | 2.4823 | 0 | 3.6753 | -3100.0742 | -3100.4465 | 28.2 | 48.8 | 51 | 51 | 48.8 | 5.0794 | 5.0794 | 5.0794 | 5.0794
189 | 7 | 946 | Rest | 00:05:00 | 2024-07-31 03:52:26 | 2024-07-31 03:57:25 | 0 | 0 | 0 | 0 | 0 | 0 | 0 | 0 | 0 | 0 | 0 | 0 | 0 | 0 | 0 | 2.6138 | 0 | 0 | 2.9998 | 0 | 0 | 0 | 0 | 0 | 0 | 42.4 | 51 | 50.1 | 51.1 | 50.1 | 5.0794 | 5.0794 | 5.0794 | 5.0794
190 | 3 | 947 | CC Chg | 01:35:44 | 2024-07-31 03:57:26 | 2024-07-31 05:33:09 | 2.4737 | 2473.75 | 2.4737 | 2473.75 | 0 | 0 | -2.4737 | 9.4981 | 9498.1 | 9.4981 | 9498.1 | 0 | 0 | -9.4981 | 7705.3532 | 3.0444 | 3.0444 | 0 | 4.2001 | 4.2001 | 0 | 3.8498 | 0 | 1550.2233 | 1550.2233 | 28.8 | 50 | 49.5 | 50 | 48.3 | 5.0794 | 5.0794 | 5.0794 | 5.0794
190 | 4 | 948 | CV Chg | 00:21:44 | 2024-07-31 05:33:10 | 2024-07-31 05:54:53 | 0.1782 | 178.19 | 0.1782 | 178.19 | 0 | 0 | -0.1782 | 0.7485 | 748.5 | 0.7485 | 748.5 | 0 | 0 | -0.7485 | 0 | 4.2001 | 4.2001 | 0 | 4.2005 | 4.2005 | 0 | 4.2005 | 0 | 1550.2233 | 61.9792 | 0 | 49.5 | 48.8 | 49.5 | 48.7 | 5.0794 | 5.0794 | 5.0794 | 5.0794
190 | 5 | 949 | Rest | 00:05:00 | 2024-07-31 05:54:54 | 2024-07-31 05:59:53 | 0 | 0 | 0 | 0 | 0 | 0 | 0 | 0 | 0 | 0 | 0 | 0 | 0 | 0 | 0 | 4.1989 | 0 | 0 | 4.1952 | 0 | 0 | 0 | 0 | 0 | 0 | 25.01 | 48.8 | 48.7 | 48.8 | 48.7 | 5.0794 | 5.0794 | 5.0794 | 5.0794
190 | 6 | 950 | CC DChg | 00:51:18 | 2024-07-31 05:59:54 | 2024-07-31 06:51:11 | 2.6509 | 2650.87 | 0 | 0 | 2.6509 | 2650.87 | 2.6509 | 9.7002 | 9700.17 | 0 | 0 | 9.7002 | 9700.17 | 9.7002 | 5908.3095 | 4.1078 | 0 | 4.1078 | 2.4926 | 0 | 2.4926 | 0 | 3.6753 | -3100.0742 | -3100.4465 | 28.2 | 48.7 | 51.1 | 51.1 | 48.7 | 5.0794 | 5.0794 | 5.0794 | 5.0794
190 | 7 | 951 | Rest | 00:05:00 | 2024-07-31 06:51:12 | 2024-07-31 06:56:11 | 0 | 0 | 0 | 0 | 0 | 0 | 0 | 0 | 0 | 0 | 0 | 0 | 0 | 0 | 0 | 2.6221 | 0 | 0 | 3.0007 | 0 | 0 | 0 | 0 | 0 | 0 | 41.8 | 51.1 | 50.1 | 51.1 | 50.1 | 5.0794 | 5.0794 | 5.0794 | 5.0794
191 | 3 | 952 | CC Chg | 01:35:37 | 2024-07-31 06:56:12 | 2024-07-31 08:31:48 | 2.4708 | 2470.76 | 2.4708 | 2470.76 | 0 | 0 | -2.4708 | 9.4862 | 9486.21 | 9.4862 | 9486.21 | 0 | 0 | -9.4862 | 7702.2392 | 3.0453 | 3.0453 | 0 | 4.2001 | 4.2001 | 0 | 3.8501 | 0 | 1550.2233 | 1550.2233 | 28.8 | 50.1 | 49.1 | 50.1 | 48.4 | 5.0794 | 5.0794 | 5.0794 | 5.0794
191 | 4 | 953 | CV Chg | 00:21:57 | 2024-07-31 08:31:49 | 2024-07-31 08:53:45 | 0.1804 | 180.42 | 0.1804 | 180.42 | 0 | 0 | -0.1804 | 0.7579 | 757.86 | 0.7579 | 757.86 | 0 | 0 | -0.7579 | 0 | 4.2001 | 4.2001 | 0 | 4.2005 | 4.2005 | 0 | 4.2005 | 0 | 1550.2233 | 61.9172 | 0 | 49.1 | 48.7 | 49.2 | 48.7 | 5.0794 | 5.0794 | 5.0794 | 5.0794
191 | 5 | 954 | Rest | 00:05:00 | 2024-07-31 08:53:46 | 2024-07-31 08:58:45 | 0 | 0 | 0 | 0 | 0 | 0 | 0 | 0 | 0 | 0 | 0 | 0 | 0 | 0 | 0 | 4.1989 | 0 | 0 | 4.1952 | 0 | 0 | 0 | 0 | 0 | 0 | 25.03 | 48.7 | 48.7 | 48.7 | 48.7 | 5.0794 | 5.0794 | 5.0794 | 5.0794
191 | 6 | 955 | CC DChg | 00:51:18 | 2024-07-31 08:58:46 | 2024-07-31 09:50:03 | 2.6509 | 2650.87 | 0 | 0 | 2.6509 | 2650.87 | 2.6509 | 9.6992 | 9699.24 | 0 | 0 | 9.6992 | 9699.24 | 9.6992 | 5815.6698 | 4.1078 | 0 | 4.1078 | 2.4668 | 0 | 2.4668 | 0 | 3.675 | -3100.4465 | -3100.4465 | 28.2 | 48.7 | 51.1 | 51.1 | 48.7 | 5.0794 | 5.0794 | 5.0794 | 5.0794
191 | 7 | 956 | Rest | 00:05:00 | 2024-07-31 09:50:04 | 2024-07-31 09:55:03 | 0 | 0 | 0 | 0 | 0 | 0 | 0 | 0 | 0 | 0 | 0 | 0 | 0 | 0 | 0 | 2.6008 | 0 | 0 | 2.9979 | 0 | 0 | 0 | 0 | 0 | 0 | 43.2 | 51.1 | 50.2 | 51.1 | 50.2 | 5.0794 | 5.0794 | 5.0794 | 5.0794
192 | 3 | 957 | CC Chg | 01:35:35 | 2024-07-31 09:55:04 | 2024-07-31 11:30:39 | 2.47 | 2469.97 | 2.47 | 2469.97 | 0 | 0 | -2.47 | 9.4828 | 9482.76 | 9.4828 | 9482.76 | 0 | 0 | -9.4828 | 7681.2165 | 3.0425 | 3.0425 | 0 | 4.2001 | 4.2001 | 0 | 3.8501 | 0 | 1550.5953 | 1550.5953 | 28.79 | 50.2 | 48.7 | 50.2 | 48.4 | 5.0794 | 5.0794 | 5.0794 | 5.0794
192 | 4 | 958 | CV Chg | 00:22:04 | 2024-07-31 11:30:40 | 2024-07-31 11:52:42 | 0.181 | 181.02 | 0.181 | 181.02 | 0 | 0 | -0.181 | 0.7604 | 760.37 | 0.7604 | 760.37 | 0 | 0 | -0.7604 | 0 | 4.2001 | 4.2001 | 0 | 4.2005 | 4.2005 | 0 | 4.2008 | 0 | 1550.5953 | 61.973 | 0 | 48.7 | 48.1 | 48.8 | 48.1 | 5.0794 | 5.0794 | 5.0794 | 5.0794
192 | 5 | 959 | Rest | 00:05:00 | 2024-07-31 11:52:43 | 2024-07-31 11:57:42 | 0 | 0 | 0 | 0 | 0 | 0 | 0 | 0 | 0 | 0 | 0 | 0 | 0 | 0 | 0 | 4.1989 | 0 | 0 | 4.1952 | 0 | 0 | 0 | 0 | 0 | 0 | 25.01 | 48.1 | 48.1 | 48.1 | 48.1 | 5.0794 | 5.0794 | 5.0794 | 5.0794
192 | 6 | 960 | CC DChg | 00:51:17 | 2024-07-31 11:57:43 | 2024-07-31 12:48:59 | 2.65 | 2650.02 | 0 | 0 | 2.65 | 2650.02 | 2.65 | 9.6957 | 9695.71 | 0 | 0 | 9.6957 | 9695.71 | 9.6957 | 5828.1155 | 4.1071 | 0 | 4.1071 | 2.4702 | 0 | 2.4702 | 0 | 3.675 | -3100.4465 | -3100.4465 | 28.4 | 48.1 | 51 | 51 | 48.1 | 5.0794 | 5.0794 | 5.0794 | 5.0794
192 | 7 | 961 | Rest | 00:05:00 | 2024-07-31 12:49:00 | 2024-07-31 12:53:59 | 0 | 0 | 0 | 0 | 0 | 0 | 0 | 0 | 0 | 0 | 0 | 0 | 0 | 0 | 0 | 2.6051 | 0 | 0 | 2.9979 | 0 | 0 | 0 | 0 | 0 | 0 | 43.5 | 51 | 50.1 | 51.1 | 50.1 | 5.0794 | 5.0794 | 5.0794 | 5.0794
193 | 3 | 962 | CC Chg | 01:35:36 | 2024-07-31 12:54:00 | 2024-07-31 14:29:36 | 2.4704 | 2470.43 | 2.4704 | 2470.43 | 0 | 0 | -2.4704 | 9.4848 | 9484.76 | 9.4848 | 9484.76 | 0 | 0 | -9.4848 | 7682.6598 | 3.0425 | 3.0425 | 0 | 4.2001 | 4.2001 | 0 | 3.8501 | 0 | 1550.2233 | 1550.5953 | 28.8 | 50.1 | 49 | 50.1 | 48.6 | 5.0794 | 5.0794 | 5.0794 | 5.0794
193 | 4 | 963 | CV Chg | 00:22:03 | 2024-07-31 14:29:37 | 2024-07-31 14:51:39 | 0.1801 | 180.1 | 0.1801 | 180.1 | 0 | 0 | -0.1801 | 0.7565 | 756.52 | 0.7565 | 756.52 | 0 | 0 | -0.7565 | 0 | 4.2001 | 4.2001 | 0 | 4.2005 | 4.2005 | 0 | 4.2005 | 0 | 1550.5953 | 61.9792 | 0 | 49 | 48.2 | 49 | 48.2 | 5.0794 | 5.0794 | 5.0794 | 5.0794
193 | 5 | 964 | Rest | 00:05:00 | 2024-07-31 14:51:40 | 2024-07-31 14:56:39 | 0 | 0 | 0 | 0 | 0 | 0 | 0 | 0 | 0 | 0 | 0 | 0 | 0 | 0 | 0 | 4.1989 | 0 | 0 | 4.1952 | 0 | 0 | 0 | 0 | 0 | 0 | 25.01 | 48.2 | 48.1 | 48.2 | 48.1 | 5.0794 | 5.0794 | 5.0794 | 5.0794
193 | 6 | 965 | CC DChg | 00:51:16 | 2024-07-31 14:56:40 | 2024-07-31 15:47:55 | 2.6492 | 2649.16 | 0 | 0 | 2.6492 | 2649.16 | 2.6492 | 9.6921 | 9692.07 | 0 | 0 | 9.6921 | 9692.07 | 9.6921 | 5890.9332 | 4.1071 | 0 | 4.1071 | 2.4882 | 0 | 2.4882 | 0 | 3.674 | -3100.4465 | -3100.4465 | 28.4 | 48.1 | 51.1 | 51.1 | 48.1 | 5.0794 | 5.0794 | 5.0794 | 5.0794
193 | 7 | 966 | Rest | 00:05:00 | 2024-07-31 15:47:56 | 2024-07-31 15:52:55 | 0 | 0 | 0 | 0 | 0 | 0 | 0 | 0 | 0 | 0 | 0 | 0 | 0 | 0 | 0 | 2.6187 | 0 | 0 | 3.0001 | 0 | 0 | 0 | 0 | 0 | 0 | 42.1 | 51.1 | 50.2 | 51.2 | 50.2 | 5.0794 | 5.0794 | 5.0794 | 5.0794
194 | 3 | 967 | CC Chg | 01:35:36 | 2024-07-31 15:52:56 | 2024-07-31 17:28:31 | 2.4705 | 2470.53 | 2.4705 | 2470.53 | 0 | 0 | -2.4705 | 9.4855 | 9485.52 | 9.4855 | 9485.52 | 0 | 0 | -9.4855 | 7695.3231 | 3.0444 | 3.0444 | 0 | 4.2001 | 4.2001 | 0 | 3.8504 | 0 | 1550.5953 | 1550.5953 | 28.59 | 50.2 | 49.2 | 50.2 | 48.6 | 5.0794 | 5.0794 | 5.0794 | 5.0794
194 | 4 | 968 | CV Chg | 00:21:51 | 2024-07-31 17:28:32 | 2024-07-31 17:50:22 | 0.1789 | 178.89 | 0.1789 | 178.89 | 0 | 0 | -0.1789 | 0.7514 | 751.43 | 0.7514 | 751.43 | 0 | 0 | -0.7514 | 0 | 4.2001 | 4.2001 | 0 | 4.2005 | 4.2005 | 0 | 4.2005 | 0 | 1550.5953 | 61.9916 | 0 | 49.2 | 48.5 | 49.3 | 48.5 | 5.0794 | 5.0794 | 5.0794 | 5.0794
194 | 5 | 969 | Rest | 00:05:00 | 2024-07-31 17:50:23 | 2024-07-31 17:55:22 | 0 | 0 | 0 | 0 | 0 | 0 | 0 | 0 | 0 | 0 | 0 | 0 | 0 | 0 | 0 | 4.1989 | 0 | 0 | 4.1952 | 0 | 0 | 0 | 0 | 0 | 0 | 25 | 48.5 | 48.4 | 48.5 | 48.4 | 5.0794 | 5.0794 | 5.0794 | 5.0794
194 | 6 | 970 | CC DChg | 00:51:16 | 2024-07-31 17:55:23 | 2024-07-31 18:46:38 | 2.6492 | 2649.16 | 0 | 0 | 2.6492 | 2649.16 | 2.6492 | 9.6923 | 9692.32 | 0 | 0 | 9.6923 | 9692.32 | 9.6923 | 5804.2383 | 4.1075 | 0 | 4.1075 | 2.4643 | 0 | 2.4643 | 0 | 3.6747 | -3100.4465 | -3100.4465 | 28.3 | 48.4 | 50.8 | 50.8 | 48.4 | 5.0794 | 5.0794 | 5.0794 | 5.0794
194 | 7 | 971 | Rest | 00:05:00 | 2024-07-31 18:46:39 | 2024-07-31 18:51:38 | 0 | 0 | 0 | 0 | 0 | 0 | 0 | 0 | 0 | 0 | 0 | 0 | 0 | 0 | 0 | 2.5989 | 0 | 0 | 2.9976 | 0 | 0 | 0 | 0 | 0 | 0 | 43.4 | 50.8 | 50 | 50.9 | 50 | 5.0794 | 5.0794 | 5.0794 | 5.0794
195 | 3 | 972 | CC Chg | 01:35:37 | 2024-07-31 18:51:39 | 2024-07-31 20:27:14 | 2.4709 | 2470.88 | 2.4709 | 2470.88 | 0 | 0 | -2.4709 | 9.4868 | 9486.77 | 9.4868 | 9486.77 | 0 | 0 | -9.4868 | 7684.0663 | 3.0425 | 3.0425 | 0 | 4.2001 | 4.2001 | 0 | 3.8501 | 0 | 1550.5953 | 1550.5953 | 28.99 | 50 | 49.5 | 50 | 48.9 | 5.0794 | 5.0794 | 5.0794 | 5.0794
195 | 4 | 973 | CV Chg | 00:21:55 | 2024-07-31 20:27:15 | 2024-07-31 20:49:09 | 0.1789 | 178.92 | 0.1789 | 178.92 | 0 | 0 | -0.1789 | 0.7515 | 751.55 | 0.7515 | 751.55 | 0 | 0 | -0.7515 | 0 | 4.2001 | 4.2001 | 0 | 4.2005 | 4.2005 | 0 | 4.2005 | 0 | 1550.5953 | 61.8552 | 0 | 49.5 | 48.6 | 49.5 | 48.6 | 5.0794 | 5.0794 | 5.0794 | 5.0794
195 | 5 | 974 | Rest | 00:05:00 | 2024-07-31 20:49:10 | 2024-07-31 20:54:09 | 0 | 0 | 0 | 0 | 0 | 0 | 0 | 0 | 0 | 0 | 0 | 0 | 0 | 0 | 0 | 4.1989 | 0 | 0 | 4.1952 | 0 | 0 | 0 | 0 | 0 | 0 | 25.06 | 48.6 | 48.5 | 48.6 | 48.5 | 5.0794 | 5.0794 | 5.0794 | 5.0794
195 | 6 | 975 | CC DChg | 00:51:15 | 2024-07-31 20:54:10 | 2024-07-31 21:45:24 | 2.6483 | 2648.3 | 0 | 0 | 2.6483 | 2648.3 | 2.6483 | 9.6901 | 9690.14 | 0 | 0 | 9.6901 | 9690.14 | 9.6901 | 5891.2737 | 4.1078 | 0 | 4.1078 | 2.4895 | 0 | 2.4895 | 0 | 3.6747 | -3100.4465 | -3100.4465 | 28.2 | 48.6 | 50.8 | 50.8 | 48.6 | 5.0794 | 5.0794 | 5.0794 | 5.0794
195 | 7 | 976 | Rest | 00:05:00 | 2024-07-31 21:45:25 | 2024-07-31 21:50:24 | 0 | 0 | 0 | 0 | 0 | 0 | 0 | 0 | 0 | 0 | 0 | 0 | 0 | 0 | 0 | 2.6178 | 0 | 0 | 3.0004 | 0 | 0 | 0 | 0 | 0 | 0 | 41.4 | 50.8 | 49.8 | 50.8 | 49.8 | 5.0794 | 5.0794 | 5.0794 | 5.0794
196 | 3 | 977 | CC Chg | 01:35:30 | 2024-07-31 21:50:25 | 2024-07-31 23:25:54 | 2.4678 | 2467.83 | 2.4678 | 2467.83 | 0 | 0 | -2.4678 | 9.4753 | 9475.34 | 9.4753 | 9475.34 | 0 | 0 | -9.4753 | 7691.0659 | 3.045 | 3.045 | 0 | 4.2001 | 4.2001 | 0 | 3.8461 | 0 | 1550.2233 | 1550.2233 | 28.8 | 49.8 | 48.9 | 49.8 | 48.2 | 5.0794 | 5.0794 | 5.0794 | 5.0794
196 | 4 | 978 | CV Chg | 00:22:03 | 2024-07-31 23:25:55 | 2024-07-31 23:47:57 | 0.1808 | 180.76 | 0.1808 | 180.76 | 0 | 0 | -0.1808 | 0.7593 | 759.29 | 0.7593 | 759.29 | 0 | 0 | -0.7593 | 0 | 4.2001 | 4.2001 | 0 | 4.2005 | 4.2005 | 0 | 4.2005 | 0 | 1550.5953 | 61.9234 | 0 | 48.9 | 48.2 | 49 | 48.1 | 5.0794 | 5.0794 | 5.0794 | 5.0794
196 | 5 | 979 | Rest | 00:05:00 | 2024-07-31 23:47:58 | 2024-07-31 23:52:57 | 0 | 0 | 0 | 0 | 0 | 0 | 0 | 0 | 0 | 0 | 0 | 0 | 0 | 0 | 0 | 4.1989 | 0 | 0 | 4.1952 | 0 | 0 | 0 | 0 | 0 | 0 | 25.03 | 48.2 | 48 | 48.2 | 48 | 5.0794 | 5.0794 | 5.0794 | 5.0794
196 | 6 | 980 | CC DChg | 00:51:14 | 2024-07-31 23:52:58 | 2024-08-01 00:44:11 | 2.6474 | 2647.43 | 0 | 0 | 2.6474 | 2647.43 | 2.6474 | 9.6859 | 9685.89 | 0 | 0 | 9.6859 | 9685.89 | 9.6859 | 5919.9729 | 4.1068 | 0 | 4.1068 | 2.4969 | 0 | 2.4969 | 0 | 3.674 | -3100.4465 | -3100.4465 | 28.5 | 48 | 50.5 | 50.5 | 48 | 5.0794 | 5.0794 | 5.0794 | 5.0794
196 | 7 | 981 | Rest | 00:05:00 | 2024-08-01 00:44:12 | 2024-08-01 00:49:11 | 0 | 0 | 0 | 0 | 0 | 0 | 0 | 0 | 0 | 0 | 0 | 0 | 0 | 0 | 0 | 2.6246 | 0 | 0 | 3.001 | 0 | 0 | 0 | 0 | 0 | 0 | 41.2 | 50.5 | 49.6 | 50.6 | 49.6 | 5.0794 | 5.0794 | 5.0794 | 5.0794
197 | 3 | 982 | CC Chg | 01:35:28 | 2024-08-01 00:49:12 | 2024-08-01 02:24:38 | 2.4669 | 2466.92 | 2.4669 | 2466.92 | 0 | 0 | -2.4669 | 9.4724 | 9472.36 | 9.4724 | 9472.36 | 0 | 0 | -9.4724 | 7692.3566 | 3.0456 | 3.0456 | 0 | 4.2001 | 4.2001 | 0 | 3.8464 | 0 | 1550.2233 | 1550.5953 | 28.8 | 49.6 | 48.9 | 49.6 | 48 | 5.0794 | 5.0794 | 5.0794 | 5.0794
197 | 4 | 983 | CV Chg | 00:22:05 | 2024-08-01 02:24:39 | 2024-08-01 02:46:43 | 0.1809 | 180.86 | 0.1809 | 180.86 | 0 | 0 | -0.1809 | 0.7597 | 759.71 | 0.7597 | 759.71 | 0 | 0 | -0.7597 | 0 | 4.2001 | 4.2001 | 0 | 4.2005 | 4.2005 | 0 | 4.2005 | 0 | 1550.5953 | 61.8366 | 0 | 48.9 | 48.2 | 49 | 48.1 | 5.0794 | 5.0794 | 5.0794 | 5.0794
197 | 5 | 984 | Rest | 00:05:00 | 2024-08-01 02:46:44 | 2024-08-01 02:51:43 | 0 | 0 | 0 | 0 | 0 | 0 | 0 | 0 | 0 | 0 | 0 | 0 | 0 | 0 | 0 | 4.1989 | 0 | 0 | 4.1952 | 0 | 0 | 0 | 0 | 0 | 0 | 25.07 | 48.1 | 48 | 48.1 | 48 | 5.0794 | 5.0794 | 5.0794 | 5.0794
197 | 6 | 985 | CC DChg | 00:51:14 | 2024-08-01 02:51:44 | 2024-08-01 03:42:57 | 2.6474 | 2647.44 | 0 | 0 | 2.6474 | 2647.44 | 2.6474 | 9.6852 | 9685.21 | 0 | 0 | 9.6852 | 9685.21 | 9.6852 | 5813.6259 | 4.1068 | 0 | 4.1068 | 2.4674 | 0 | 2.4674 | 0 | 3.674 | -3100.4465 | -3100.4465 | 28.5 | 48 | 50.5 | 50.5 | 48 | 5.0794 | 5.0794 | 5.0794 | 5.0794
197 | 7 | 986 | Rest | 00:05:00 | 2024-08-01 03:42:58 | 2024-08-01 03:47:57 | 0 | 0 | 0 | 0 | 0 | 0 | 0 | 0 | 0 | 0 | 0 | 0 | 0 | 0 | 0 | 2.6035 | 0 | 0 | 2.9982 | 0 | 0 | 0 | 0 | 0 | 0 | 43.9 | 50.5 | 49.5 | 50.5 | 49.5 | 5.0794 | 5.0794 | 5.0794 | 5.0794
198 | 3 | 987 | CC Chg | 01:35:24 | 2024-08-01 03:47:58 | 2024-08-01 05:23:21 | 2.4652 | 2465.24 | 2.4652 | 2465.24 | 0 | 0 | -2.4652 | 9.4653 | 9465.3 | 9.4653 | 9465.3 | 0 | 0 | -9.4653 | 7670.6248 | 3.0432 | 3.0432 | 0 | 4.2001 | 4.2001 | 0 | 3.8464 | 0 | 1550.5953 | 1550.5953 | 28.99 | 49.5 | 48.6 | 49.5 | 47.9 | 5.0794 | 5.0794 | 5.0794 | 5.0794
198 | 4 | 988 | CV Chg | 00:22:20 | 2024-08-01 05:23:22 | 2024-08-01 05:45:41 | 0.1826 | 182.62 | 0.1826 | 182.62 | 0 | 0 | -0.1826 | 0.7671 | 767.09 | 0.7671 | 767.09 | 0 | 0 | -0.7671 | 0 | 4.1998 | 4.1998 | 0 | 4.2005 | 4.2005 | 0 | 4.2005 | 0 | 1550.5953 | 61.8924 | 0 | 48.6 | 48.1 | 48.7 | 48.1 | 5.0794 | 5.0794 | 5.0794 | 5.0794
198 | 5 | 989 | Rest | 00:05:00 | 2024-08-01 05:45:42 | 2024-08-01 05:50:41 | 0 | 0 | 0 | 0 | 0 | 0 | 0 | 0 | 0 | 0 | 0 | 0 | 0 | 0 | 0 | 4.1989 | 0 | 0 | 4.1952 | 0 | 0 | 0 | 0 | 0 | 0 | 25.04 | 48.2 | 48.1 | 48.2 | 48.1 | 5.0794 | 5.0794 | 5.0794 | 5.0794
198 | 6 | 990 | CC DChg | 00:51:13 | 2024-08-01 05:50:42 | 2024-08-01 06:41:54 | 2.6466 | 2646.57 | 0 | 0 | 2.6466 | 2646.57 | 2.6466 | 9.6824 | 9682.43 | 0 | 0 | 9.6824 | 9682.43 | 9.6824 | 5859.3664 | 4.1068 | 0 | 4.1068 | 2.4808 | 0 | 2.4808 | 0 | 3.674 | -3100.4465 | -3100.4465 | 28.5 | 48.1 | 50.5 | 50.5 | 48 | 5.0794 | 5.0794 | 5.0794 | 5.0794
198 | 7 | 991 | Rest | 00:05:00 | 2024-08-01 06:41:55 | 2024-08-01 06:46:54 | 0 | 0 | 0 | 0 | 0 | 0 | 0 | 0 | 0 | 0 | 0 | 0 | 0 | 0 | 0 | 2.6135 | 0 | 0 | 2.9991 | 0 | 0 | 0 | 0 | 0 | 0 | 42.8 | 50.5 | 49.5 | 50.5 | 49.5 | 5.0794 | 5.0794 | 5.0794 | 5.0794
199 | 3 | 992 | CC Chg | 01:35:21 | 2024-08-01 06:46:55 | 2024-08-01 08:22:15 | 2.4639 | 2463.91 | 2.4639 | 2463.91 | 0 | 0 | -2.4639 | 9.4603 | 9460.33 | 9.4603 | 9460.33 | 0 | 0 | -9.4603 | 7672.6651 | 3.0441 | 3.0441 | 0 | 4.2001 | 4.2001 | 0 | 3.8467 | 0 | 1550.2233 | 1550.5953 | 29 | 49.5 | 48.5 | 49.5 | 47.9 | 5.0794 | 5.0794 | 5.0794 | 5.0794
199 | 4 | 993 | CV Chg | 00:22:14 | 2024-08-01 08:22:16 | 2024-08-01 08:44:29 | 0.1828 | 182.79 | 0.1828 | 182.79 | 0 | 0 | -0.1828 | 0.7678 | 767.82 | 0.7678 | 767.82 | 0 | 0 | -0.7678 | 0 | 4.1998 | 4.1998 | 0 | 4.2005 | 4.2005 | 0 | 4.2005 | 0 | 1550.2233 | 61.9296 | 830.65 | 48.5 | 47.6 | 48.5 | 47.6 | 5.0794 | 5.0794 | 5.0794 | 5.0794
199 | 5 | 994 | Rest | 00:05:00 | 2024-08-01 08:44:30 | 2024-08-01 08:49:29 | 0 | 0 | 0 | 0 | 0 | 0 | 0 | 0 | 0 | 0 | 0 | 0 | 0 | 0 | 0 | 4.1989 | 0 | 0 | 4.1952 | 0 | 0 | 0 | 0 | 0 | 0 | 25.03 | 47.6 | 47.6 | 47.6 | 47.6 | 5.0794 | 5.0794 | 5.0794 | 5.0794
199 | 6 | 995 | CC DChg | 00:51:12 | 2024-08-01 08:49:31 | 2024-08-01 09:40:42 | 2.6457 | 2645.7 | 0 | 0 | 2.6457 | 2645.7 | 2.6457 | 9.6786 | 9678.63 | 0 | 0 | 9.6786 | 9678.63 | 9.6786 | 5885.5009 | 4.1062 | 0 | 4.1062 | 2.4879 | 0 | 2.4879 | 0 | 3.6737 | -3100.4465 | -3100.4465 | 28.7 | 47.6 | 50.4 | 50.4 | 47.6 | 5.0794 | 5.0794 | 5.0794 | 5.0794
199 | 7 | 996 | Rest | 00:05:00 | 2024-08-01 09:40:43 | 2024-08-01 09:45:42 | 0 | 0 | 0 | 0 | 0 | 0 | 0 | 0 | 0 | 0 | 0 | 0 | 0 | 0 | 0 | 2.6172 | 0 | 0 | 3.0004 | 0 | 0 | 0 | 0 | 0 | 0 | 41.7 | 50.4 | 49.5 | 50.4 | 49.5 | 5.0794 | 5.0794 | 5.0794 | 5.0794
200 | 3 | 997 | CC Chg | 01:35:19 | 2024-08-01 09:45:43 | 2024-08-01 11:21:00 | 2.4631 | 2463.09 | 2.4631 | 2463.09 | 0 | 0 | -2.4631 | 9.4574 | 9457.42 | 9.4574 | 9457.42 | 0 | 0 | -9.4574 | 7674.2072 | 3.0447 | 3.0447 | 0 | 4.2001 | 4.2001 | 0 | 3.847 | 0 | 1550.2233 | 1550.2233 | 28.6 | 49.5 | 48.3 | 49.5 | 47.7 | 5.0794 | 5.0794 | 5.0794 | 5.0794
200 | 4 | 998 | CV Chg | 00:22:24 | 2024-08-01 11:21:01 | 2024-08-01 11:43:24 | 0.1831 | 183.09 | 0.1831 | 183.09 | 0 | 0 | -0.1831 | 0.7691 | 769.08 | 0.7691 | 769.08 | 0 | 0 | -0.7691 | 0 | 4.2001 | 4.2001 | 0 | 4.2005 | 4.2005 | 0 | 4.2005 | 0 | 1550.5953 | 61.9234 | 0 | 48.3 | 47.6 | 48.4 | 47.6 | 5.0794 | 5.0794 | 5.0794 | 5.0794
200 | 5 | 999 | Rest | 00:05:00 | 2024-08-01 11:43:25 | 2024-08-01 11:48:24 | 0 | 0 | 0 | 0 | 0 | 0 | 0 | 0 | 0 | 0 | 0 | 0 | 0 | 0 | 0 | 4.1989 | 0 | 0 | 4.1952 | 0 | 0 | 0 | 0 | 0 | 0 | 25.03 | 47.6 | 47.6 | 47.6 | 47.6 | 5.0794 | 5.0794 | 5.0794 | 5.0794
200 | 6 | 1000 | CC DChg | 00:51:12 | 2024-08-01 11:48:25 | 2024-08-01 12:39:36 | 2.6457 | 2645.71 | 0 | 0 | 2.6457 | 2645.71 | 2.6457 | 9.6774 | 9677.44 | 0 | 0 | 9.6774 | 9677.44 | 9.6774 | 5797.782 | 4.1062 | 0 | 4.1062 | 2.4634 | 0 | 2.4634 | 0 | 3.6731 | -3100.4465 | -3100.4465 | 28.7 | 47.6 | 50.4 | 50.4 | 47.5 | 5.0794 | 5.0794 | 5.0794 | 5.0794
200 | 7 | 1001 | Rest | 00:05:00 | 2024-08-01 12:39:37 | 2024-08-01 12:44:36 | 0 | 0 | 0 | 0 | 0 | 0 | 0 | 0 | 0 | 0 | 0 | 0 | 0 | 0 | 0 | 2.5989 | 0 | 0 | 2.9976 | 0 | 0 | 0 | 0 | 0 | 0 | 43.7 | 50.4 | 49.6 | 50.4 | 49.6 | 5.0794 | 5.0794 | 5.0794 | 5.0794
201 | 3 | 1002 | CC Chg | 01:35:15 | 2024-08-01 12:44:37 | 2024-08-01 14:40:32 | 2.4614 | 2461.43 | 2.4614 | 2461.43 | 0 | 0 | -2.4614 | 9.4496 | 9449.58 | 9.4496 | 9449.58 | 0 | 0 | -9.4496 | 7654.6724 | 3.0425 | 3.0425 | 0 | 4.2001 | 4.2001 | 0 | 3.847 | 0 | 1550.5953 | 1550.5953 | 28.99 | 49.5 | 48 | 49.5 | 46.8 | 5.0794 | 5.0794 | 5.0794 | 5.0794
201 | 4 | 1003 | CV Chg | 00:22:26 | 2024-08-01 14:40:33 | 2024-08-01 15:02:58 | 0.1847 | 184.7 | 0.1847 | 184.7 | 0 | 0 | -0.1847 | 0.7759 | 775.86 | 0.7759 | 775.86 | 0 | 0 | -0.7759 | 0 | 4.2001 | 4.2001 | 0 | 4.2005 | 4.2005 | 0 | 4.2005 | 0 | 1550.5953 | 61.9544 | 0 | 48 | 47.4 | 48.1 | 47.4 | 5.0794 | 5.0794 | 5.0794 | 5.0794
201 | 5 | 1004 | Rest | 00:05:00 | 2024-08-01 15:02:59 | 2024-08-01 15:07:58 | 0 | 0 | 0 | 0 | 0 | 0 | 0 | 0 | 0 | 0 | 0 | 0 | 0 | 0 | 0 | 4.1989 | 0 | 0 | 4.1952 | 0 | 0 | 0 | 0 | 0 | 0 | 25.02 | 47.4 | 47.3 | 47.4 | 47.3 | 5.0794 | 5.0794 | 5.0794 | 5.0794
201 | 6 | 1005 | CC DChg | 00:51:10 | 2024-08-01 15:07:59 | 2024-08-01 15:59:08 | 2.644 | 2643.99 | 0 | 0 | 2.644 | 2643.99 | 2.644 | 9.6712 | 9671.19 | 0 | 0 | 9.6712 | 9671.19 | 9.6712 | 5868.2066 | 4.1059 | 0 | 4.1059 | 2.4839 | 0 | 2.4839 | 0 | 3.6728 | -3100.4465 | -3100.4465 | 28.8 | 47.3 | 50.1 | 50.1 | 47.3 | 5.0794 | 5.0794 | 5.0794 | 5.0794
201 | 7 | 1006 | Rest | 00:05:00 | 2024-08-01 15:59:09 | 2024-08-01 16:04:08 | 0 | 0 | 0 | 0 | 0 | 0 | 0 | 0 | 0 | 0 | 0 | 0 | 0 | 0 | 0 | 2.6153 | 0 | 0 | 3.0001 | 0 | 0 | 0 | 0 | 0 | 0 | 42.4 | 50.1 | 49.1 | 50.1 | 49.1 | 5.0794 | 5.0794 | 5.0794 | 5.0794
202 | 3 | 1007 | CC Chg | 01:35:06 | 2024-08-01 16:04:09 | 2024-08-01 17:39:14 | 2.4576 | 2457.59 | 2.4576 | 2457.59 | 0 | 0 | -2.4576 | 9.4369 | 9436.94 | 9.4369 | 9436.94 | 0 | 0 | -9.4369 | 7659.1468 | 3.045 | 3.045 | 0 | 4.2001 | 4.2001 | 0 | 3.8483 | 0 | 1550.5953 | 1550.5953 | 28.99 | 49.1 | 47.5 | 49.1 | 45.2 | 5.0794 | 5.0794 | 5.0794 | 5.0794
202 | 4 | 1008 | CV Chg | 00:22:42 | 2024-08-01 17:39:15 | 2024-08-01 18:01:56 | 0.1867 | 186.65 | 0.1867 | 186.65 | 0 | 0 | -0.1867 | 0.784 | 784.05 | 0.784 | 784.05 | 0 | 0 | -0.784 | 0 | 4.2001 | 4.2001 | 0 | 4.2008 | 4.2008 | 0 | 4.2005 | 0 | 1550.5953 | 61.9296 | 0 | 47.5 | 46.9 | 47.6 | 46.9 | 5.0794 | 5.0794 | 5.0794 | 5.0794
202 | 5 | 1009 | Rest | 00:05:00 | 2024-08-01 18:01:57 | 2024-08-01 18:06:56 | 0 | 0 | 0 | 0 | 0 | 0 | 0 | 0 | 0 | 0 | 0 | 0 | 0 | 0 | 0 | 4.1989 | 0 | 0 | 4.1952 | 0 | 0 | 0 | 0 | 0 | 0 | 30.03 | 46.9 | 46.8 | 46.9 | 46.8 | 5.0794 | 5.0794 | 5.0794 | 5.0794
202 | 6 | 1010 | CC DChg | 00:51:10 | 2024-08-01 18:06:57 | 2024-08-01 18:58:06 | 2.644 | 2643.99 | 0 | 0 | 2.644 | 2643.99 | 2.644 | 9.6699 | 9669.91 | 0 | 0 | 9.6699 | 9669.91 | 9.6699 | 5803.8666 | 4.1053 | 0 | 4.1053 | 2.4653 | 0 | 2.4653 | 0 | 3.6725 | -3100.4465 | -3100.4465 | 29 | 46.8 | 49.8 | 49.8 | 46.8 | 5.0794 | 5.0794 | 5.0794 | 5.0794
202 | 7 | 1011 | Rest | 00:05:00 | 2024-08-01 18:58:07 | 2024-08-01 19:03:06 | 0 | 0 | 0 | 0 | 0 | 0 | 0 | 0 | 0 | 0 | 0 | 0 | 0 | 0 | 0 | 2.602 | 0 | 0 | 2.9979 | 0 | 0 | 0 | 0 | 0 | 0 | 44.1 | 49.9 | 49 | 49.9 | 49 | 5.0794 | 5.0794 | 5.0794 | 5.0794
203 | 3 | 1012 | CC Chg | 01:35:15 | 2024-08-01 19:03:07 | 2024-08-01 20:38:21 | 2.4615 | 2461.48 | 2.4615 | 2461.48 | 0 | 0 | -2.4615 | 9.4516 | 9451.62 | 9.4516 | 9451.62 | 0 | 0 | -9.4516 | 7658.922 | 3.0432 | 3.0432 | 0 | 4.2001 | 4.2001 | 0 | 3.8477 | 0 | 1550.2233 | 1550.5953 | 29.2 | 48.9 | 48.3 | 48.9 | 47.4 | 5.0794 | 5.0794 | 5.0794 | 5.0794
203 | 4 | 1013 | CV Chg | 00:22:20 | 2024-08-01 20:38:22 | 2024-08-01 21:00:41 | 0.183 | 183.02 | 0.183 | 183.02 | 0 | 0 | -0.183 | 0.7688 | 768.8 | 0.7688 | 768.8 | 0 | 0 | -0.7688 | 0 | 4.2001 | 4.2001 | 0 | 4.2005 | 4.2005 | 0 | 4.2005 | 0 | 1550.5953 | 61.911 | 0 | 48.3 | 47.6 | 48.5 | 47.6 | 5.0794 | 5.0794 | 5.0794 | 5.0794
203 | 5 | 1014 | Rest | 00:05:00 | 2024-08-01 21:00:42 | 2024-08-01 21:05:41 | 0 | 0 | 0 | 0 | 0 | 0 | 0 | 0 | 0 | 0 | 0 | 0 | 0 | 0 | 0 | 4.1989 | 0 | 0 | 4.1952 | 0 | 0 | 0 | 0 | 0 | 0 | 25.04 | 47.6 | 47.5 | 47.6 | 47.5 | 5.0794 | 5.0794 | 5.0794 | 5.0794
203 | 6 | 1015 | CC DChg | 00:51:10 | 2024-08-01 21:05:42 | 2024-08-01 21:56:51 | 2.644 | 2643.99 | 0 | 0 | 2.644 | 2643.99 | 2.644 | 9.6717 | 9671.72 | 0 | 0 | 9.6717 | 9671.72 | 9.6717 | 5782.0042 | 4.1059 | 0 | 4.1059 | 2.4597 | 0 | 2.4597 | 0 | 3.6731 | -3100.4465 | -3100.4465 | 28.8 | 47.5 | 50.2 | 50.2 | 47.5 | 5.0794 | 5.0794 | 5.0794 | 5.0794
203 | 7 | 1016 | Rest | 00:05:00 | 2024-08-01 21:56:52 | 2024-08-01 22:01:51 | 0 | 0 | 0 | 0 | 0 | 0 | 0 | 0 | 0 | 0 | 0 | 0 | 0 | 0 | 0 | 2.5961 | 0 | 0 | 2.9976 | 0 | 0 | 0 | 0 | 0 | 0 | 44 | 50.2 | 49.3 | 50.3 | 49.3 | 5.0794 | 5.0794 | 5.0794 | 5.0794
204 | 3 | 1017 | CC Chg | 01:35:16 | 2024-08-01 22:01:52 | 2024-08-01 23:37:07 | 2.4619 | 2461.85 | 2.4619 | 2461.85 | 0 | 0 | -2.4619 | 9.453 | 9452.96 | 9.453 | 9452.96 | 0 | 0 | -9.453 | 7653.9397 | 3.0422 | 3.0422 | 0 | 4.2001 | 4.2001 | 0 | 3.8477 | 0 | 1550.5953 | 1550.5953 | 28.79 | 49.3 | 48.5 | 49.3 | 47.7 | 5.0794 | 5.0794 | 5.0794 | 5.0794
204 | 4 | 1018 | CV Chg | 00:22:18 | 2024-08-01 23:37:08 | 2024-08-01 23:59:25 | 0.1825 | 182.46 | 0.1825 | 182.46 | 0 | 0 | -0.1825 | 0.7664 | 766.43 | 0.7664 | 766.43 | 0 | 0 | -0.7664 | 0 | 4.2001 | 4.2001 | 0 | 4.2008 | 4.2008 | 0 | 4.2005 | 0 | 1550.5953 | 61.818 | 0 | 48.5 | 47.7 | 48.6 | 47.7 | 5.0794 | 5.0794 | 5.0794 | 5.0794
204 | 5 | 1019 | Rest | 00:05:00 | 2024-08-01 23:59:26 | 2024-08-02 00:04:25 | 0 | 0 | 0 | 0 | 0 | 0 | 0 | 0 | 0 | 0 | 0 | 0 | 0 | 0 | 0 | 4.1989 | 0 | 0 | 4.1952 | 0 | 0 | 0 | 0 | 0 | 0 | 30.09 | 47.7 | 47.6 | 47.7 | 47.6 | 5.0794 | 5.0794 | 5.0794 | 5.0794
204 | 6 | 1020 | CC DChg | 00:51:09 | 2024-08-02 00:04:26 | 2024-08-02 00:55:34 | 2.6431 | 2643.13 | 0 | 0 | 2.6431 | 2643.13 | 2.6431 | 9.6696 | 9669.64 | 0 | 0 | 9.6696 | 9669.64 | 9.6696 | 5870.7825 | 4.1062 | 0 | 4.1062 | 2.4854 | 0 | 2.4854 | 0 | 3.6734 | -3100.4465 | -3100.4465 | 28.7 | 47.6 | 50.3 | 50.3 | 47.6 | 5.0794 | 5.0794 | 5.0794 | 5.0794
204 | 7 | 1021 | Rest | 00:05:00 | 2024-08-02 00:55:35 | 2024-08-02 01:00:33 | 0 | 0 | 0 | 0 | 0 | 0 | 0 | 0 | 0 | 0 | 0 | 0 | 0 | 0 | 0 | 2.6166 | 0 | 0 | 3.0004 | 0 | 0 | 0 | 0 | 0 | 0 | 42.3 | 50.3 | 49.3 | 50.3 | 49.3 | 5.0794 | 5.0794 | 5.0794 | 5.0794
205 | 3 | 1022 | CC Chg | 01:35:14 | 2024-08-02 01:00:34 | 2024-08-02 02:35:47 | 2.461 | 2460.98 | 2.461 | 2460.98 | 0 | 0 | -2.461 | 9.45 | 9450 | 9.45 | 9450 | 0 | 0 | -9.45 | 7669.717 | 3.045 | 3.045 | 0 | 4.2001 | 4.2001 | 0 | 3.848 | 0 | 1550.5953 | 1550.5953 | 28.79 | 49.3 | 48.6 | 49.3 | 47.8 | 5.0794 | 5.0794 | 5.0794 | 5.0794
205 | 4 | 1023 | CV Chg | 00:22:16 | 2024-08-02 02:35:48 | 2024-08-02 02:58:03 | 0.1823 | 182.3 | 0.1823 | 182.3 | 0 | 0 | -0.1823 | 0.7658 | 765.76 | 0.7658 | 765.76 | 0 | 0 | -0.7658 | 0 | 4.2001 | 4.2001 | 0 | 4.2005 | 4.2005 | 0 | 4.2005 | 0 | 1550.5953 | 61.911 | 0 | 48.7 | 47.8 | 48.7 | 47.8 | 5.0794 | 5.0794 | 5.0794 | 5.0794
205 | 5 | 1024 | Rest | 00:05:00 | 2024-08-02 02:58:04 | 2024-08-02 03:03:03 | 0 | 0 | 0 | 0 | 0 | 0 | 0 | 0 | 0 | 0 | 0 | 0 | 0 | 0 | 0 | 4.1989 | 0 | 0 | 4.1952 | 0 | 0 | 0 | 0 | 0 | 0 | 25.04 | 47.8 | 47.8 | 47.8 | 47.7 | 5.0794 | 5.0794 | 5.0794 | 5.0794
205 | 6 | 1025 | CC DChg | 00:51:09 | 2024-08-02 03:03:04 | 2024-08-02 03:54:12 | 2.6431 | 2643.13 | 0 | 0 | 2.6431 | 2643.13 | 2.6431 | 9.6694 | 9669.43 | 0 | 0 | 9.6694 | 9669.43 | 9.6694 | 5785.5718 | 4.1062 | 0 | 4.1062 | 2.4616 | 0 | 2.4616 | 0 | 3.6734 | -3100.4465 | -3100.4465 | 28.7 | 47.8 | 50.3 | 50.3 | 47.7 | 5.0794 | 5.0794 | 5.0794 | 5.0794
205 | 7 | 1026 | Rest | 00:05:00 | 2024-08-02 03:54:13 | 2024-08-02 03:59:12 | 0 | 0 | 0 | 0 | 0 | 0 | 0 | 0 | 0 | 0 | 0 | 0 | 0 | 0 | 0 | 2.5973 | 0 | 0 | 2.9973 | 0 | 0 | 0 | 0 | 0 | 0 | 43.8 | 50.3 | 49.4 | 50.4 | 49.4 | 5.0794 | 5.0794 | 5.0794 | 5.0794
206 | 3 | 1027 | CC Chg | 01:35:14 | 2024-08-02 03:59:13 | 2024-08-02 05:34:26 | 2.461 | 2460.98 | 2.461 | 2460.98 | 0 | 0 | -2.461 | 9.4498 | 9449.76 | 9.4498 | 9449.76 | 0 | 0 | -9.4498 | 7651.2246 | 3.0422 | 3.0422 | 0 | 4.2001 | 4.2001 | 0 | 3.8477 | 0 | 1550.5953 | 1550.5953 | 28.99 | 49.4 | 48.6 | 49.4 | 47.8 | 5.0794 | 5.0794 | 5.0794 | 5.0794
206 | 4 | 1028 | CV Chg | 00:22:13 | 2024-08-02 05:34:27 | 2024-08-02 05:56:39 | 0.1822 | 182.25 | 0.1822 | 182.25 | 0 | 0 | -0.1822 | 0.7655 | 765.54 | 0.7655 | 765.54 | 0 | 0 | -0.7655 | 0 | 4.2001 | 4.2001 | 0 | 4.2005 | 4.2005 | 0 | 4.2005 | 0 | 1550.2233 | 61.942 | 0 | 48.6 | 47.7 | 48.7 | 47.7 | 5.0794 | 5.0794 | 5.0794 | 5.0794
206 | 5 | 1029 | Rest | 00:05:00 | 2024-08-02 05:56:41 | 2024-08-02 06:01:40 | 0 | 0 | 0 | 0 | 0 | 0 | 0 | 0 | 0 | 0 | 0 | 0 | 0 | 0 | 0 | 4.1989 | 0 | 0 | 4.1952 | 0 | 0 | 0 | 0 | 0 | 0 | 25.02 | 47.7 | 47.6 | 47.7 | 47.6 | 5.0794 | 5.0794 | 5.0794 | 5.0794
206 | 6 | 1030 | CC DChg | 00:51:08 | 2024-08-02 06:01:41 | 2024-08-02 06:52:48 | 2.6423 | 2642.27 | 0 | 0 | 2.6423 | 2642.27 | 2.6423 | 9.6664 | 9666.45 | 0 | 0 | 9.6664 | 9666.45 | 9.6664 | 5843.1601 | 4.1059 | 0 | 4.1059 | 2.478 | 0 | 2.478 | 0 | 3.6734 | -3100.4465 | -3100.4465 | 28.8 | 47.6 | 50.2 | 50.2 | 47.6 | 5.0794 | 5.0794 | 5.0794 | 5.0794
206 | 7 | 1031 | Rest | 00:05:00 | 2024-08-02 06:52:49 | 2024-08-02 06:57:48 | 0 | 0 | 0 | 0 | 0 | 0 | 0 | 0 | 0 | 0 | 0 | 0 | 0 | 0 | 0 | 2.6101 | 0 | 0 | 2.9988 | 0 | 0 | 0 | 0 | 0 | 0 | 42.6 | 50.2 | 49.3 | 50.3 | 49.3 | 5.0794 | 5.0794 | 5.0794 | 5.0794
207 | 3 | 1032 | CC Chg | 01:35:11 | 2024-08-02 06:57:49 | 2024-08-02 08:32:59 | 2.4597 | 2459.68 | 2.4597 | 2459.68 | 0 | 0 | -2.4597 | 9.4449 | 9444.93 | 9.4449 | 9444.93 | 0 | 0 | -9.4449 | 7657.4193 | 3.0438 | 3.0438 | 0 | 4.2001 | 4.2001 | 0 | 3.848 | 0 | 1550.2233 | 1550.5953 | 29 | 49.3 | 48.4 | 49.3 | 47.6 | 5.0794 | 5.0794 | 5.0794 | 5.0794
207 | 4 | 1033 | CV Chg | 00:22:14 | 2024-08-02 08:33:00 | 2024-08-02 08:55:13 | 0.1827 | 182.74 | 0.1827 | 182.74 | 0 | 0 | -0.1827 | 0.7676 | 767.59 | 0.7676 | 767.59 | 0 | 0 | -0.7676 | 0 | 4.2001 | 4.2001 | 0 | 4.2005 | 4.2005 | 0 | 4.2005 | 0 | 1550.5953 | 61.8986 | 0 | 48.4 | 47.6 | 48.5 | 47.6 | 5.0794 | 5.0794 | 5.0794 | 5.0794
207 | 5 | 1034 | Rest | 00:05:00 | 2024-08-02 08:55:14 | 2024-08-02 09:00:13 | 0 | 0 | 0 | 0 | 0 | 0 | 0 | 0 | 0 | 0 | 0 | 0 | 0 | 0 | 0 | 4.1989 | 0 | 0 | 4.1952 | 0 | 0 | 0 | 0 | 0 | 0 | 25.04 | 47.6 | 47.5 | 47.6 | 47.5 | 5.0794 | 5.0794 | 5.0794 | 5.0794
207 | 6 | 1035 | CC DChg | 00:51:07 | 2024-08-02 09:00:14 | 2024-08-02 09:51:20 | 2.6414 | 2641.41 | 0 | 0 | 2.6414 | 2641.41 | 2.6414 | 9.6631 | 9663.09 | 0 | 0 | 9.6631 | 9663.09 | 9.6631 | 5886.0943 | 4.1059 | 0 | 4.1059 | 2.4904 | 0 | 2.4904 | 0 | 3.6731 | -3100.4465 | -3100.4465 | 28.8 | 47.5 | 50.1 | 50.1 | 47.5 | 5.0794 | 5.0794 | 5.0794 | 5.0794
207 | 7 | 1036 | Rest | 00:05:00 | 2024-08-02 09:51:21 | 2024-08-02 09:56:20 | 0 | 0 | 0 | 0 | 0 | 0 | 0 | 0 | 0 | 0 | 0 | 0 | 0 | 0 | 0 | 2.6197 | 0 | 0 | 3.0004 | 0 | 0 | 0 | 0 | 0 | 0 | 41.7 | 50.1 | 49.1 | 50.1 | 49.1 | 5.0794 | 5.0794 | 5.0794 | 5.0794
208 | 3 | 1037 | CC Chg | 01:35:08 | 2024-08-02 09:56:21 | 2024-08-02 11:31:28 | 2.4584 | 2458.43 | 2.4584 | 2458.43 | 0 | 0 | -2.4584 | 9.4404 | 9440.43 | 9.4404 | 9440.43 | 0 | 0 | -9.4404 | 7661.7682 | 3.045 | 3.045 | 0 | 4.2001 | 4.2001 | 0 | 3.8489 | 0 | 1550.5953 | 1550.5953 | 28.79 | 49.1 | 48.3 | 49.1 | 47.5 | 5.0794 | 5.0794 | 5.0794 | 5.0794
208 | 4 | 1038 | CV Chg | 00:22:23 | 2024-08-02 11:31:29 | 2024-08-02 11:53:51 | 0.1833 | 183.3 | 0.1833 | 183.3 | 0 | 0 | -0.1833 | 0.77 | 769.96 | 0.77 | 769.96 | 0 | 0 | -0.77 | 0 | 4.2001 | 4.2001 | 0 | 4.2008 | 4.2008 | 0 | 4.2005 | 0 | 1550.2233 | 61.9854 | 0 | 48.3 | 47.5 | 48.4 | 47.5 | 5.0794 | 5.0794 | 5.0794 | 5.0794
208 | 5 | 1039 | Rest | 00:05:00 | 2024-08-02 11:53:52 | 2024-08-02 11:58:51 | 0 | 0 | 0 | 0 | 0 | 0 | 0 | 0 | 0 | 0 | 0 | 0 | 0 | 0 | 0 | 4.1989 | 0 | 0 | 4.1952 | 0 | 0 | 0 | 0 | 0 | 0 | 30.01 | 47.5 | 47.4 | 47.5 | 47.4 | 5.0794 | 5.0794 | 5.0794 | 5.0794
208 | 6 | 1040 | CC DChg | 00:51:06 | 2024-08-02 11:58:52 | 2024-08-02 12:49:57 | 2.6406 | 2640.56 | 0 | 0 | 2.6406 | 2640.56 | 2.6406 | 9.6597 | 9659.75 | 0 | 0 | 9.6597 | 9659.75 | 9.6597 | 5904.5924 | 4.1056 | 0 | 4.1056 | 2.4957 | 0 | 2.4957 | 0 | 3.6728 | -3100.4465 | -3100.4465 | 28.9 | 47.4 | 50.1 | 50.1 | 47.4 | 5.0794 | 5.0794 | 5.0794 | 5.0794
208 | 7 | 1041 | Rest | 00:05:00 | 2024-08-02 12:49:58 | 2024-08-02 12:54:57 | 0 | 0 | 0 | 0 | 0 | 0 | 0 | 0 | 0 | 0 | 0 | 0 | 0 | 0 | 0 | 2.624 | 0 | 0 | 3.0007 | 0 | 0 | 0 | 0 | 0 | 0 | 41.4 | 50.1 | 49.1 | 50.1 | 49.1 | 5.0794 | 5.0794 | 5.0794 | 5.0794
209 | 3 | 1042 | CC Chg | 01:35:06 | 2024-08-02 12:54:58 | 2024-08-02 14:30:02 | 2.4576 | 2457.63 | 2.4576 | 2457.63 | 0 | 0 | -2.4576 | 9.4374 | 9437.4 | 9.4374 | 9437.4 | 0 | 0 | -9.4374 | 7661.3151 | 3.0453 | 3.0453 | 0 | 4.2001 | 4.2001 | 0 | 3.8489 | 0 | 1550.5953 | 1550.5953 | 28.79 | 49.1 | 48.3 | 49.1 | 47.5 | 5.0794 | 5.0794 | 5.0794 | 5.0794
209 | 4 | 1043 | CV Chg | 00:18:51 | 2024-08-02 14:30:03 | 2024-08-02 15:24:07 | 0.1848 | 184.77 | 0.1848 | 184.77 | 0 | 0 | -0.1848 | 0.7762 | 776.17 | 0.7762 | 776.17 | 0 | 0 | -0.7762 | 0 | 4.2001 | 4.2001 | 0 | 4.2008 | 4.2008 | 0 | 4.2005 | 0 | 1550.5953 | 61.9172 | 0 | 48.3 | 46.9 | 48.5 | 46.6 | 5.0794 | 5.0794 | 5.0794 | 5.0794
209 | 5 | 1044 | Rest | 00:05:00 | 2024-08-02 15:24:08 | 2024-08-02 15:29:07 | 0 | 0 | 0 | 0 | 0 | 0 | 0 | 0 | 0 | 0 | 0 | 0 | 0 | 0 | 0 | 4.1989 | 0 | 0 | 4.1955 | 0 | 0 | 0 | 0 | 0 | 0 | 30.04 | 46.9 | 46.9 | 46.9 | 46.9 | 5.0794 | 5.0794 | 5.0794 | 5.0794
209 | 6 | 1045 | CC DChg | 00:51:06 | 2024-08-02 15:29:08 | 2024-08-02 16:20:13 | 2.6406 | 2640.55 | 0 | 0 | 2.6406 | 2640.55 | 2.6406 | 9.6586 | 9658.55 | 0 | 0 | 9.6586 | 9658.55 | 9.6586 | 5898.903 | 4.1047 | 0 | 4.1047 | 2.4932 | 0 | 2.4932 | 0 | 3.6725 | -3100.4465 | -3100.4465 | 29.3 | 46.9 | 49.9 | 49.9 | 46.9 | 5.0794 | 5.0794 | 5.0794 | 5.0794
209 | 7 | 1046 | Rest | 00:05:00 | 2024-08-02 16:20:14 | 2024-08-02 16:25:13 | 0 | 0 | 0 | 0 | 0 | 0 | 0 | 0 | 0 | 0 | 0 | 0 | 0 | 0 | 0 | 2.6228 | 0 | 0 | 3.0013 | 0 | 0 | 0 | 0 | 0 | 0 | 41.8 | 49.9 | 49 | 49.9 | 49 | 5.0794 | 5.0794 | 5.0794 | 5.0794
210 | 3 | 1047 | CC Chg | 01:35:11 | 2024-08-02 16:25:14 | 2024-08-02 18:02:31 | 2.4598 | 2459.84 | 2.4598 | 2459.84 | 0 | 0 | -2.4598 | 9.4455 | 9445.5 | 9.4455 | 9445.5 | 0 | 0 | -9.4455 | 7672.3395 | 3.0459 | 3.0459 | 0 | 4.2001 | 4.2001 | 0 | 3.8511 | 0 | 1550.5953 | 1550.5953 | 28.79 | 49 | 48.5 | 49 | 47.4 | 5.0794 | 5.0794 | 5.0794 | 5.0794
210 | 4 | 1048 | CV Chg | 00:22:19 | 2024-08-02 18:02:32 | 2024-08-02 18:24:50 | 0.1829 | 182.88 | 0.1829 | 182.88 | 0 | 0 | -0.1829 | 0.7682 | 768.23 | 0.7682 | 768.23 | 0 | 0 | -0.7682 | 0 | 4.2001 | 4.2001 | 0 | 4.2008 | 4.2008 | 0 | 4.2008 | 0 | 1550.5953 | 61.9172 | 0 | 48.5 | 47.8 | 48.6 | 47.8 | 5.0794 | 5.0794 | 5.0794 | 5.0794
210 | 5 | 1049 | Rest | 00:05:00 | 2024-08-02 18:24:51 | 2024-08-02 18:29:50 | 0 | 0 | 0 | 0 | 0 | 0 | 0 | 0 | 0 | 0 | 0 | 0 | 0 | 0 | 0 | 4.1989 | 0 | 0 | 4.1952 | 0 | 0 | 0 | 0 | 0 | 0 | 30.04 | 47.8 | 47.7 | 47.8 | 47.7 | 5.0794 | 5.0794 | 5.0794 | 5.0794
210 | 6 | 1050 | CC DChg | 00:51:05 | 2024-08-02 18:29:51 | 2024-08-02 19:20:54 | 2.6397 | 2639.72 | 0 | 0 | 2.6397 | 2639.72 | 2.6397 | 9.6576 | 9657.61 | 0 | 0 | 9.6576 | 9657.61 | 9.6576 | 5845.312 | 4.1062 | 0 | 4.1062 | 2.4805 | 0 | 2.4805 | 0 | 3.6731 | -3100.4465 | -3100.4465 | 28.7 | 47.7 | 50.3 | 50.3 | 47.7 | 5.0794 | 5.0794 | 5.0794 | 5.0794
210 | 7 | 1051 | Rest | 00:05:00 | 2024-08-02 19:20:55 | 2024-08-02 19:25:54 | 0 | 0 | 0 | 0 | 0 | 0 | 0 | 0 | 0 | 0 | 0 | 0 | 0 | 0 | 0 | 2.6119 | 0 | 0 | 2.9991 | 0 | 0 | 0 | 0 | 0 | 0 | 42.4 | 50.3 | 49.4 | 50.4 | 49.4 | 5.0794 | 5.0794 | 5.0794 | 5.0794
211 | 3 | 1052 | CC Chg | 01:35:06 | 2024-08-02 19:25:55 | 2024-08-02 21:01:00 | 2.4577 | 2457.69 | 2.4577 | 2457.69 | 0 | 0 | -2.4577 | 9.4376 | 9437.64 | 9.4376 | 9437.64 | 0 | 0 | -9.4376 | 7653.2869 | 3.0441 | 3.0441 | 0 | 4.2001 | 4.2001 | 0 | 3.8489 | 0 | 1550.5953 | 1550.5953 | 28.99 | 49.4 | 48.7 | 49.4 | 47.9 | 5.0794 | 5.0794 | 5.0794 | 5.0794
211 | 4 | 1053 | CV Chg | 00:22:15 | 2024-08-02 21:01:01 | 2024-08-02 21:23:15 | 0.1823 | 182.35 | 0.1823 | 182.35 | 0 | 0 | -0.1823 | 0.766 | 765.99 | 0.766 | 765.99 | 0 | 0 | -0.766 | 0 | 4.2001 | 4.2001 | 0 | 4.2005 | 4.2005 | 0 | 4.2005 | 0 | 1550.5953 | 61.9978 | 0 | 48.7 | 48 | 48.8 | 47.9 | 5.0794 | 5.0794 | 5.0794 | 5.0794
211 | 5 | 1054 | Rest | 00:05:00 | 2024-08-02 21:23:16 | 2024-08-02 21:28:15 | 0 | 0 | 0 | 0 | 0 | 0 | 0 | 0 | 0 | 0 | 0 | 0 | 0 | 0 | 0 | 4.1989 | 0 | 0 | 4.1952 | 0 | 0 | 0 | 0 | 0 | 0 | 25 | 47.9 | 47.8 | 47.9 | 47.8 | 5.0794 | 5.0794 | 5.0794 | 5.0794
211 | 6 | 1055 | CC DChg | 00:51:05 | 2024-08-02 21:28:16 | 2024-08-02 22:19:20 | 2.6397 | 2639.69 | 0 | 0 | 2.6397 | 2639.69 | 2.6397 | 9.6575 | 9657.53 | 0 | 0 | 9.6575 | 9657.53 | 9.6575 | 5792.2412 | 4.1062 | 0 | 4.1062 | 2.4656 | 0 | 2.4656 | 0 | 3.6731 | -3100.4465 | -3100.4465 | 28.7 | 47.8 | 50.3 | 50.3 | 47.8 | 5.0794 | 5.0794 | 5.0794 | 5.0794
211 | 7 | 1056 | Rest | 00:05:00 | 2024-08-02 22:19:21 | 2024-08-02 22:24:20 | 0 | 0 | 0 | 0 | 0 | 0 | 0 | 0 | 0 | 0 | 0 | 0 | 0 | 0 | 0 | 2.6011 | 0 | 0 | 2.9976 | 0 | 0 | 0 | 0 | 0 | 0 | 43.7 | 50.3 | 49.4 | 50.4 | 49.4 | 5.0794 | 5.0794 | 5.0794 | 5.0794
212 | 3 | 1057 | CC Chg | 01:35:05 | 2024-08-02 22:24:21 | 2024-08-02 23:59:25 | 2.4572 | 2457.24 | 2.4572 | 2457.24 | 0 | 0 | -2.4572 | 9.4358 | 9435.78 | 9.4358 | 9435.78 | 0 | 0 | -9.4358 | 7641.6481 | 3.0425 | 3.0425 | 0 | 4.2001 | 4.2001 | 0 | 3.8492 | 0 | 1550.5953 | 1550.5953 | 28.99 | 49.4 | 48.6 | 49.4 | 47.9 | 5.0794 | 5.0794 | 5.0794 | 5.0794
212 | 4 | 1058 | CV Chg | 00:22:19 | 2024-08-02 23:59:26 | 2024-08-03 00:21:44 | 0.1827 | 182.73 | 0.1827 | 182.73 | 0 | 0 | -0.1827 | 0.7676 | 767.59 | 0.7676 | 767.59 | 0 | 0 | -0.7676 | 0 | 4.2001 | 4.2001 | 0 | 4.2005 | 4.2005 | 0 | 4.2008 | 0 | 1550.5953 | 61.9916 | 0 | 48.6 | 47.8 | 48.7 | 47.8 | 5.0794 | 5.0794 | 5.0794 | 5.0794
212 | 5 | 1059 | Rest | 00:05:00 | 2024-08-03 00:21:45 | 2024-08-03 00:26:44 | 0 | 0 | 0 | 0 | 0 | 0 | 0 | 0 | 0 | 0 | 0 | 0 | 0 | 0 | 0 | 4.1989 | 0 | 0 | 4.1952 | 0 | 0 | 0 | 0 | 0 | 0 | 25 | 47.8 | 47.7 | 47.8 | 47.7 | 5.0794 | 5.0794 | 5.0794 | 5.0794
212 | 6 | 1060 | CC DChg | 00:51:04 | 2024-08-03 00:26:45 | 2024-08-03 01:17:48 | 2.6388 | 2638.84 | 0 | 0 | 2.6388 | 2638.84 | 2.6388 | 9.6542 | 9654.25 | 0 | 0 | 9.6542 | 9654.25 | 9.6542 | 5845.5921 | 4.1059 | 0 | 4.1059 | 2.4808 | 0 | 2.4808 | 0 | 3.6728 | -3100.4465 | -3100.4465 | 28.8 | 47.7 | 50.2 | 50.2 | 47.7 | 5.0794 | 5.0794 | 5.0794 | 5.0794
212 | 7 | 1061 | Rest | 00:05:00 | 2024-08-03 01:17:49 | 2024-08-03 01:22:48 | 0 | 0 | 0 | 0 | 0 | 0 | 0 | 0 | 0 | 0 | 0 | 0 | 0 | 0 | 0 | 2.6128 | 0 | 0 | 2.9998 | 0 | 0 | 0 | 0 | 0 | 0 | 42.6 | 50.2 | 49.3 | 50.3 | 49.3 | 5.0794 | 5.0794 | 5.0794 | 5.0794
213 | 3 | 1062 | CC Chg | 01:35:03 | 2024-08-03 01:22:49 | 2024-08-03 02:57:51 | 2.4564 | 2456.39 | 2.4564 | 2456.39 | 0 | 0 | -2.4564 | 9.4329 | 9432.88 | 9.4329 | 9432.88 | 0 | 0 | -9.4329 | 7651.3019 | 3.0444 | 3.0444 | 0 | 4.2001 | 4.2001 | 0 | 3.8492 | 0 | 1550.5953 | 1550.5953 | 28.79 | 49.3 | 48.6 | 49.3 | 47.8 | 5.0794 | 5.0794 | 5.0794 | 5.0794
213 | 4 | 1063 | CV Chg | 00:22:21 | 2024-08-03 02:57:52 | 2024-08-03 03:20:12 | 0.1829 | 182.91 | 0.1829 | 182.91 | 0 | 0 | -0.1829 | 0.7683 | 768.31 | 0.7683 | 768.31 | 0 | 0 | -0.7683 | 0 | 4.2001 | 4.2001 | 0 | 4.2005 | 4.2005 | 0 | 4.2008 | 0 | 1550.5953 | 61.9358 | 0 | 48.6 | 47.8 | 48.7 | 47.8 | 5.0794 | 5.0794 | 5.0794 | 5.0794
213 | 5 | 1064 | Rest | 00:05:00 | 2024-08-03 03:20:13 | 2024-08-03 03:25:12 | 0 | 0 | 0 | 0 | 0 | 0 | 0 | 0 | 0 | 0 | 0 | 0 | 0 | 0 | 0 | 4.1989 | 0 | 0 | 4.1952 | 0 | 0 | 0 | 0 | 0 | 0 | 25.03 | 47.8 | 47.7 | 47.8 | 47.7 | 5.0794 | 5.0794 | 5.0794 | 5.0794
213 | 6 | 1065 | CC DChg | 00:51:04 | 2024-08-03 03:25:13 | 2024-08-03 04:16:16 | 2.6388 | 2638.83 | 0 | 0 | 2.6388 | 2638.83 | 2.6388 | 9.654 | 9654 | 0 | 0 | 9.654 | 9654 | 9.654 | 5790.3565 | 4.1059 | 0 | 4.1059 | 2.4653 | 0 | 2.4653 | 0 | 3.6728 | -3100.4465 | -3100.4465 | 28.8 | 47.7 | 50.2 | 50.2 | 47.7 | 5.0794 | 5.0794 | 5.0794 | 5.0794
213 | 7 | 1066 | Rest | 00:05:00 | 2024-08-03 04:16:17 | 2024-08-03 04:21:16 | 0 | 0 | 0 | 0 | 0 | 0 | 0 | 0 | 0 | 0 | 0 | 0 | 0 | 0 | 0 | 2.6004 | 0 | 0 | 2.9973 | 0 | 0 | 0 | 0 | 0 | 0 | 43.6 | 50.2 | 49.3 | 50.3 | 49.3 | 5.0794 | 5.0794 | 5.0794 | 5.0794
214 | 3 | 1067 | CC Chg | 01:35:03 | 2024-08-03 04:21:17 | 2024-08-03 05:56:19 | 2.4564 | 2456.38 | 2.4564 | 2456.38 | 0 | 0 | -2.4564 | 9.4327 | 9432.71 | 9.4327 | 9432.71 | 0 | 0 | -9.4327 | 7638.9693 | 3.0425 | 3.0425 | 0 | 4.2001 | 4.2001 | 0 | 3.8492 | 0 | 1550.5953 | 1550.5953 | 29.19 | 49.3 | 48.6 | 49.3 | 47.8 | 5.0794 | 5.0794 | 5.0794 | 5.0794
214 | 4 | 1068 | CV Chg | 00:22:19 | 2024-08-03 05:56:20 | 2024-08-03 06:18:38 | 0.1829 | 182.86 | 0.1829 | 182.86 | 0 | 0 | -0.1829 | 0.7681 | 768.14 | 0.7681 | 768.14 | 0 | 0 | -0.7681 | 0 | 4.2001 | 4.2001 | 0 | 4.2008 | 4.2008 | 0 | 4.2005 | 0 | 1550.5953 | 61.9916 | 0 | 48.6 | 47.8 | 48.7 | 47.8 | 5.0794 | 5.0794 | 5.0794 | 5.0794
214 | 5 | 1069 | Rest | 00:05:00 | 2024-08-03 06:18:39 | 2024-08-03 06:23:38 | 0 | 0 | 0 | 0 | 0 | 0 | 0 | 0 | 0 | 0 | 0 | 0 | 0 | 0 | 0 | 4.1989 | 0 | 0 | 4.1952 | 0 | 0 | 0 | 0 | 0 | 0 | 30 | 47.8 | 47.7 | 47.8 | 47.7 | 5.0794 | 5.0794 | 5.0794 | 5.0794
214 | 6 | 1070 | CC DChg | 00:51:03 | 2024-08-03 06:23:39 | 2024-08-03 07:14:41 | 2.638 | 2637.97 | 0 | 0 | 2.638 | 2637.97 | 2.638 | 9.6513 | 9651.25 | 0 | 0 | 9.6513 | 9651.25 | 9.6513 | 5854.8398 | 4.1059 | 0 | 4.1059 | 2.4839 | 0 | 2.4839 | 0 | 3.6728 | -3100.4465 | -3100.4465 | 28.8 | 47.7 | 50.2 | 50.2 | 47.7 | 5.0794 | 5.0794 | 5.0794 | 5.0794
214 | 7 | 1071 | Rest | 00:05:00 | 2024-08-03 07:14:42 | 2024-08-03 07:19:41 | 0 | 0 | 0 | 0 | 0 | 0 | 0 | 0 | 0 | 0 | 0 | 0 | 0 | 0 | 0 | 2.6141 | 0 | 0 | 2.9991 | 0 | 0 | 0 | 0 | 0 | 0 | 42 | 50.2 | 49.3 | 50.3 | 49.3 | 5.0794 | 5.0794 | 5.0794 | 5.0794
215 | 3 | 1072 | CC Chg | 01:35:00 | 2024-08-03 07:19:42 | 2024-08-03 08:54:41 | 2.4551 | 2455.09 | 2.4551 | 2455.09 | 0 | 0 | -2.4551 | 9.4279 | 9427.88 | 9.4279 | 9427.88 | 0 | 0 | -9.4279 | 7645.1917 | 3.0441 | 3.0441 | 0 | 4.2001 | 4.2001 | 0 | 3.8495 | 0 | 1550.5953 | 1550.5953 | 28.99 | 49.3 | 48.6 | 49.3 | 47.8 | 5.0794 | 5.0794 | 5.0794 | 5.0794
215 | 4 | 1073 | CV Chg | 00:22:22 | 2024-08-03 08:54:42 | 2024-08-03 09:17:03 | 0.1833 | 183.33 | 0.1833 | 183.33 | 0 | 0 | -0.1833 | 0.7701 | 770.09 | 0.7701 | 770.09 | 0 | 0 | -0.7701 | 0 | 4.2001 | 4.2001 | 0 | 4.2008 | 4.2008 | 0 | 4.2008 | 0 | 1550.5953 | 61.9792 | 0 | 48.6 | 47.8 | 48.7 | 47.8 | 5.0794 | 5.0794 | 5.0794 | 5.0794
215 | 5 | 1074 | Rest | 00:05:00 | 2024-08-03 09:17:04 | 2024-08-03 09:22:03 | 0 | 0 | 0 | 0 | 0 | 0 | 0 | 0 | 0 | 0 | 0 | 0 | 0 | 0 | 0 | 4.1989 | 0 | 0 | 4.1952 | 0 | 0 | 0 | 0 | 0 | 0 | 30.01 | 47.8 | 47.7 | 47.8 | 47.7 | 5.0794 | 5.0794 | 5.0794 | 5.0794
215 | 6 | 1075 | CC DChg | 00:51:03 | 2024-08-03 09:22:04 | 2024-08-03 10:13:06 | 2.638 | 2637.97 | 0 | 0 | 2.638 | 2637.97 | 2.638 | 9.6507 | 9650.72 | 0 | 0 | 9.6507 | 9650.72 | 9.6507 | 5774.2735 | 4.1059 | 0 | 4.1059 | 2.4612 | 0 | 2.4612 | 0 | 3.6728 | -3100.4465 | -3100.4465 | 28.8 | 47.7 | 50.2 | 50.2 | 47.7 | 5.0794 | 5.0794 | 5.0794 | 5.0794
215 | 7 | 1076 | Rest | 00:05:00 | 2024-08-03 10:13:07 | 2024-08-03 10:18:06 | 0 | 0 | 0 | 0 | 0 | 0 | 0 | 0 | 0 | 0 | 0 | 0 | 0 | 0 | 0 | 2.5967 | 0 | 0 | 2.9973 | 0 | 0 | 0 | 0 | 0 | 0 | 43.7 | 50.2 | 49.2 | 50.2 | 49.2 | 5.0794 | 5.0794 | 5.0794 | 5.0794
216 | 3 | 1077 | CC Chg | 01:35:00 | 2024-08-03 10:18:07 | 2024-08-03 11:53:06 | 2.4551 | 2455.1 | 2.4551 | 2455.1 | 0 | 0 | -2.4551 | 9.4279 | 9427.92 | 9.4279 | 9427.92 | 0 | 0 | -9.4279 | 7632.9426 | 3.0422 | 3.0422 | 0 | 4.2001 | 4.2001 | 0 | 3.8498 | 0 | 1550.5953 | 1550.5953 | 28.99 | 49.2 | 48.6 | 49.2 | 47.7 | 5.0794 | 5.0794 | 5.0794 | 5.0794
216 | 4 | 1078 | CV Chg | 00:22:25 | 2024-08-03 11:53:07 | 2024-08-03 12:15:31 | 0.1833 | 183.32 | 0.1833 | 183.32 | 0 | 0 | -0.1833 | 0.7701 | 770.08 | 0.7701 | 770.08 | 0 | 0 | -0.7701 | 0 | 4.2001 | 4.2001 | 0 | 4.2008 | 4.2008 | 0 | 4.2008 | 0 | 1550.5953 | 61.9172 | 0 | 48.6 | 47.8 | 48.7 | 47.8 | 5.0794 | 5.0794 | 5.0794 | 5.0794
216 | 5 | 1079 | Rest | 00:05:00 | 2024-08-03 12:15:32 | 2024-08-03 12:20:31 | 0 | 0 | 0 | 0 | 0 | 0 | 0 | 0 | 0 | 0 | 0 | 0 | 0 | 0 | 0 | 4.1989 | 0 | 0 | 4.1955 | 0 | 0 | 0 | 0 | 0 | 0 | 30.04 | 47.8 | 47.7 | 47.8 | 47.7 | 5.0794 | 5.0794 | 5.0794 | 5.0794
216 | 6 | 1080 | CC DChg | 00:51:02 | 2024-08-03 12:20:32 | 2024-08-03 13:11:33 | 2.6371 | 2637.12 | 0 | 0 | 2.6371 | 2637.12 | 2.6371 | 9.648 | 9648.05 | 0 | 0 | 9.648 | 9648.05 | 9.648 | 5845.1338 | 4.1056 | 0 | 4.1056 | 2.4814 | 0 | 2.4814 | 0 | 3.6728 | -3100.4465 | -3100.4465 | 29 | 47.7 | 50.2 | 50.2 | 47.7 | 5.0794 | 5.0794 | 5.0794 | 5.0794
216 | 7 | 1081 | Rest | 00:05:00 | 2024-08-03 13:11:34 | 2024-08-03 13:16:33 | 0 | 0 | 0 | 0 | 0 | 0 | 0 | 0 | 0 | 0 | 0 | 0 | 0 | 0 | 0 | 2.6113 | 0 | 0 | 2.9991 | 0 | 0 | 0 | 0 | 0 | 0 | 41.9 | 50.2 | 49.3 | 50.2 | 49.3 | 5.0794 | 5.0794 | 5.0794 | 5.0794
217 | 3 | 1082 | CC Chg | 01:34:58 | 2024-08-03 13:16:35 | 2024-08-03 14:51:32 | 2.4542 | 2454.25 | 2.4542 | 2454.25 | 0 | 0 | -2.4542 | 9.4248 | 9424.82 | 9.4248 | 9424.82 | 0 | 0 | -9.4248 | 7642.5651 | 3.0441 | 3.0441 | 0 | 4.2001 | 4.2001 | 0 | 3.8498 | 0 | 1550.5953 | 1550.5953 | 28.99 | 49.3 | 48.7 | 49.3 | 47.7 | 5.0794 | 5.0794 | 5.0794 | 5.0794
217 | 4 | 1083 | CV Chg | 00:22:24 | 2024-08-03 14:51:33 | 2024-08-03 15:13:56 | 0.1833 | 183.31 | 0.1833 | 183.31 | 0 | 0 | -0.1833 | 0.77 | 770 | 0.77 | 770 | 0 | 0 | -0.77 | 0 | 4.2001 | 4.2001 | 0 | 4.2005 | 4.2005 | 0 | 4.2005 | 0 | 1550.5953 | 61.9916 | 0 | 48.7 | 47.8 | 48.8 | 47.8 | 5.0794 | 5.0794 | 5.0794 | 5.0794
217 | 5 | 1084 | Rest | 00:05:00 | 2024-08-03 15:13:57 | 2024-08-03 15:18:56 | 0 | 0 | 0 | 0 | 0 | 0 | 0 | 0 | 0 | 0 | 0 | 0 | 0 | 0 | 0 | 4.1989 | 0 | 0 | 4.1952 | 0 | 0 | 0 | 0 | 0 | 0 | 25 | 47.8 | 47.7 | 47.8 | 47.7 | 5.0794 | 5.0794 | 5.0794 | 5.0794
217 | 6 | 1085 | CC DChg | 00:51:02 | 2024-08-03 15:18:57 | 2024-08-03 16:09:58 | 2.6371 | 2637.13 | 0 | 0 | 2.6371 | 2637.13 | 2.6371 | 9.6478 | 9647.79 | 0 | 0 | 9.6478 | 9647.79 | 9.6478 | 5768.0748 | 4.1056 | 0 | 4.1056 | 2.4597 | 0 | 2.4597 | 0 | 3.6728 | -3100.4465 | -3100.4465 | 28.9 | 47.7 | 50.2 | 50.2 | 47.7 | 5.0794 | 5.0794 | 5.0794 | 5.0794
217 | 7 | 1086 | Rest | 00:05:00 | 2024-08-03 16:09:59 | 2024-08-03 16:14:58 | 0 | 0 | 0 | 0 | 0 | 0 | 0 | 0 | 0 | 0 | 0 | 0 | 0 | 0 | 0 | 2.5955 | 0 | 0 | 2.997 | 0 | 0 | 0 | 0 | 0 | 0 | 43.8 | 50.2 | 49.3 | 50.3 | 49.3 | 5.0794 | 5.0794 | 5.0794 | 5.0794
218 | 3 | 1087 | CC Chg | 01:34:59 | 2024-08-03 16:14:59 | 2024-08-03 17:49:57 | 2.4547 | 2454.68 | 2.4547 | 2454.68 | 0 | 0 | -2.4547 | 9.4264 | 9426.37 | 9.4264 | 9426.37 | 0 | 0 | -9.4264 | 7629.5834 | 3.0419 | 3.0419 | 0 | 4.2001 | 4.2001 | 0 | 3.8498 | 0 | 1550.5953 | 1550.5953 | 28.99 | 49.3 | 48.7 | 49.3 | 47.8 | 5.0794 | 5.0794 | 5.0794 | 5.0794
218 | 4 | 1088 | CV Chg | 00:22:18 | 2024-08-03 17:49:58 | 2024-08-03 18:12:15 | 0.1828 | 182.77 | 0.1828 | 182.77 | 0 | 0 | -0.1828 | 0.7677 | 767.75 | 0.7677 | 767.75 | 0 | 0 | -0.7677 | 0 | 4.2001 | 4.2001 | 0 | 4.2005 | 4.2005 | 0 | 4.2005 | 0 | 1550.5953 | 61.9606 | 0 | 48.7 | 47.9 | 48.8 | 47.9 | 5.0794 | 5.0794 | 5.0794 | 5.0794
218 | 5 | 1089 | Rest | 00:05:00 | 2024-08-03 18:12:16 | 2024-08-03 18:17:15 | 0 | 0 | 0 | 0 | 0 | 0 | 0 | 0 | 0 | 0 | 0 | 0 | 0 | 0 | 0 | 4.1989 | 0 | 0 | 4.1952 | 0 | 0 | 0 | 0 | 0 | 0 | 25.02 | 47.9 | 47.8 | 47.9 | 47.8 | 5.0794 | 5.0794 | 5.0794 | 5.0794
218 | 6 | 1090 | CC DChg | 00:51:01 | 2024-08-03 18:17:16 | 2024-08-03 19:08:15 | 2.6363 | 2636.26 | 0 | 0 | 2.6363 | 2636.26 | 2.6363 | 9.6452 | 9645.2 | 0 | 0 | 9.6452 | 9645.2 | 9.6452 | 5821.0017 | 4.1059 | 0 | 4.1059 | 2.4755 | 0 | 2.4755 | 0 | 3.6728 | -3100.4465 | -3100.4465 | 28.8 | 47.8 | 50.3 | 50.3 | 47.8 | 5.0794 | 5.0794 | 5.0794 | 5.0794
218 | 7 | 1091 | Rest | 00:05:00 | 2024-08-03 19:08:16 | 2024-08-03 19:13:15 | 0 | 0 | 0 | 0 | 0 | 0 | 0 | 0 | 0 | 0 | 0 | 0 | 0 | 0 | 0 | 2.6082 | 0 | 0 | 2.9985 | 0 | 0 | 0 | 0 | 0 | 0 | 42.8 | 50.3 | 49.4 | 50.3 | 49.4 | 5.0794 | 5.0794 | 5.0794 | 5.0794
219 | 3 | 1092 | CC Chg | 01:34:57 | 2024-08-03 19:13:16 | 2024-08-03 20:48:12 | 2.4538 | 2453.81 | 2.4538 | 2453.81 | 0 | 0 | -2.4538 | 9.4233 | 9423.25 | 9.4233 | 9423.25 | 0 | 0 | -9.4233 | 7637.1087 | 3.0435 | 3.0435 | 0 | 4.2001 | 4.2001 | 0 | 3.8501 | 0 | 1550.5953 | 1550.5953 | 28.99 | 49.3 | 48.8 | 49.3 | 47.8 | 5.0794 | 5.0794 | 5.0794 | 5.0794
219 | 4 | 1093 | CV Chg | 00:22:22 | 2024-08-03 20:48:13 | 2024-08-03 21:10:34 | 0.1829 | 182.95 | 0.1829 | 182.95 | 0 | 0 | -0.1829 | 0.7685 | 768.48 | 0.7685 | 768.48 | 0 | 0 | -0.7685 | 0 | 4.2001 | 4.2001 | 0 | 4.2005 | 4.2005 | 0 | 4.2005 | 0 | 1550.5953 | 61.973 | 0 | 48.8 | 47.9 | 48.9 | 47.9 | 5.0794 | 5.0794 | 5.0794 | 5.0794
219 | 5 | 1094 | Rest | 00:05:00 | 2024-08-03 21:10:35 | 2024-08-03 21:15:34 | 0 | 0 | 0 | 0 | 0 | 0 | 0 | 0 | 0 | 0 | 0 | 0 | 0 | 0 | 0 | 4.1989 | 0 | 0 | 4.1952 | 0 | 0 | 0 | 0 | 0 | 0 | 25.01 | 47.9 | 47.8 | 47.9 | 47.8 | 5.0794 | 5.0794 | 5.0794 | 5.0794
219 | 6 | 1095 | CC DChg | 00:51:00 | 2024-08-03 21:15:35 | 2024-08-03 22:06:34 | 2.6354 | 2635.39 | 0 | 0 | 2.6354 | 2635.39 | 2.6354 | 9.6428 | 9642.84 | 0 | 0 | 9.6428 | 9642.84 | 9.6428 | 5908.9633 | 4.1056 | 0 | 4.1056 | 2.5 | 0 | 2.5 | 0 | 3.6762 | -3100.4465 | -3100.4465 | 28.9 | 47.8 | 50.2 | 50.2 | 47.8 | 5.0794 | 5.0794 | 5.0794 | 5.0794
219 | 7 | 1096 | Rest | 00:05:00 | 2024-08-03 22:06:35 | 2024-08-03 22:11:34 | 0 | 0 | 0 | 0 | 0 | 0 | 0 | 0 | 0 | 0 | 0 | 0 | 0 | 0 | 0 | 2.6268 | 0 | 0 | 3.0013 | 0 | 0 | 0 | 0 | 0 | 0 | 40.9 | 50.2 | 49.3 | 50.3 | 49.3 | 5.0794 | 5.0794 | 5.0794 | 5.0794
220 | 3 | 1097 | CC Chg | 01:34:54 | 2024-08-03 22:11:35 | 2024-08-03 23:46:28 | 2.4525 | 2452.51 | 2.4525 | 2452.51 | 0 | 0 | -2.4525 | 9.4185 | 9418.52 | 9.4185 | 9418.52 | 0 | 0 | -9.4185 | 7649.4602 | 3.0459 | 3.0459 | 0 | 4.2001 | 4.2001 | 0 | 3.8504 | 0 | 1550.2233 | 1550.5953 | 28.8 | 49.3 | 48.7 | 49.3 | 47.8 | 5.0794 | 5.0794 | 5.0794 | 5.0794
220 | 4 | 1098 | CV Chg | 00:22:20 | 2024-08-03 23:46:29 | 2024-08-04 00:08:48 | 0.1832 | 183.25 | 0.1832 | 183.25 | 0 | 0 | -0.1832 | 0.7697 | 769.75 | 0.7697 | 769.75 | 0 | 0 | -0.7697 | 0 | 4.1998 | 4.1998 | 0 | 4.2008 | 4.2008 | 0 | 4.2008 | 0 | 1550.5953 | 61.9544 | 0 | 48.7 | 47.9 | 48.8 | 47.9 | 5.0794 | 5.0794 | 5.0794 | 5.0794
220 | 5 | 1099 | Rest | 00:05:00 | 2024-08-04 00:08:49 | 2024-08-04 00:13:48 | 0 | 0 | 0 | 0 | 0 | 0 | 0 | 0 | 0 | 0 | 0 | 0 | 0 | 0 | 0 | 4.1989 | 0 | 0 | 4.1952 | 0 | 0 | 0 | 0 | 0 | 0 | 30.02 | 47.9 | 47.8 | 47.9 | 47.8 | 5.0794 | 5.0794 | 5.0794 | 5.0794
220 | 6 | 1100 | CC DChg | 00:51:00 | 2024-08-04 00:13:49 | 2024-08-04 01:04:48 | 2.6354 | 2635.38 | 0 | 0 | 2.6354 | 2635.38 | 2.6354 | 9.642 | 9642.04 | 0 | 0 | 9.642 | 9642.04 | 9.642 | 5801.4188 | 4.1059 | 0 | 4.1059 | 2.4705 | 0 | 2.4705 | 0 | 3.6759 | -3100.4465 | -3100.4465 | 28.8 | 47.8 | 50.2 | 50.2 | 47.8 | 5.0794 | 5.0794 | 5.0794 | 5.0794
220 | 7 | 1101 | Rest | 00:05:00 | 2024-08-04 01:04:49 | 2024-08-04 01:09:48 | 0 | 0 | 0 | 0 | 0 | 0 | 0 | 0 | 0 | 0 | 0 | 0 | 0 | 0 | 0 | 2.6026 | 0 | 0 | 2.9979 | 0 | 0 | 0 | 0 | 0 | 0 | 42.6 | 50.2 | 49.3 | 50.3 | 49.3 | 5.0794 | 5.0794 | 5.0794 | 5.0794
221 | 3 | 1102 | CC Chg | 01:34:54 | 2024-08-04 01:09:49 | 2024-08-04 02:44:42 | 2.4525 | 2452.5 | 2.4525 | 2452.5 | 0 | 0 | -2.4525 | 9.4183 | 9418.3 | 9.4183 | 9418.3 | 0 | 0 | -9.4183 | 7630.998 | 3.0432 | 3.0432 | 0 | 4.2001 | 4.2001 | 0 | 3.8504 | 0 | 1550.5953 | 1550.5953 | 29.19 | 49.3 | 48.7 | 49.3 | 47.8 | 5.0794 | 5.0794 | 5.0794 | 5.0794
221 | 4 | 1103 | CV Chg | 00:22:22 | 2024-08-04 02:44:43 | 2024-08-04 03:07:04 | 0.1832 | 183.23 | 0.1832 | 183.23 | 0 | 0 | -0.1832 | 0.7696 | 769.65 | 0.7696 | 769.65 | 0 | 0 | -0.7696 | 0 | 4.2001 | 4.2001 | 0 | 4.2008 | 4.2008 | 0 | 4.2005 | 0 | 1550.5953 | 61.818 | 0 | 48.7 | 47.8 | 48.7 | 47.8 | 5.0794 | 5.0794 | 5.0794 | 5.0794
221 | 5 | 1104 | Rest | 00:05:00 | 2024-08-04 03:07:05 | 2024-08-04 03:12:04 | 0 | 0 | 0 | 0 | 0 | 0 | 0 | 0 | 0 | 0 | 0 | 0 | 0 | 0 | 0 | 4.1989 | 0 | 0 | 4.1952 | 0 | 0 | 0 | 0 | 0 | 0 | 30.09 | 47.8 | 47.7 | 47.8 | 47.7 | 5.0794 | 5.0794 | 5.0794 | 5.0794
221 | 6 | 1105 | CC DChg | 00:50:59 | 2024-08-04 03:12:05 | 2024-08-04 04:03:03 | 2.6345 | 2634.52 | 0 | 0 | 2.6345 | 2634.52 | 2.6345 | 9.639 | 9639.03 | 0 | 0 | 9.639 | 9639.03 | 9.639 | 5866.2467 | 4.1056 | 0 | 4.1056 | 2.4888 | 0 | 2.4888 | 0 | 3.6759 | -3100.4465 | -3100.4465 | 28.9 | 47.7 | 50.1 | 50.1 | 47.7 | 5.0794 | 5.0794 | 5.0794 | 5.0794
221 | 7 | 1106 | Rest | 00:05:00 | 2024-08-04 04:03:04 | 2024-08-04 04:08:03 | 0 | 0 | 0 | 0 | 0 | 0 | 0 | 0 | 0 | 0 | 0 | 0 | 0 | 0 | 0 | 2.6178 | 0 | 0 | 3.0001 | 0 | 0 | 0 | 0 | 0 | 0 | 41.6 | 50.1 | 49.2 | 50.2 | 49.2 | 5.0794 | 5.0794 | 5.0794 | 5.0794
222 | 3 | 1107 | CC Chg | 01:34:51 | 2024-08-04 04:08:04 | 2024-08-04 05:42:54 | 2.4512 | 2451.21 | 2.4512 | 2451.21 | 0 | 0 | -2.4512 | 9.4136 | 9413.59 | 9.4136 | 9413.59 | 0 | 0 | -9.4136 | 7637.2173 | 3.0447 | 3.0447 | 0 | 4.2001 | 4.2001 | 0 | 3.8508 | 0 | 1550.5953 | 1550.5953 | 28.79 | 49.2 | 48.6 | 49.2 | 47.7 | 5.0794 | 5.0794 | 5.0794 | 5.0794
222 | 4 | 1108 | CV Chg | 00:22:20 | 2024-08-04 05:42:55 | 2024-08-04 06:05:14 | 0.1837 | 183.7 | 0.1837 | 183.7 | 0 | 0 | -0.1837 | 0.7716 | 771.62 | 0.7716 | 771.62 | 0 | 0 | -0.7716 | 0 | 4.2001 | 4.2001 | 0 | 4.2005 | 4.2005 | 0 | 4.2008 | 0 | 1550.5953 | 61.9792 | 0 | 48.6 | 47.7 | 48.7 | 47.7 | 5.0794 | 5.0794 | 5.0794 | 5.0794
222 | 5 | 1109 | Rest | 00:05:00 | 2024-08-04 06:05:15 | 2024-08-04 06:10:14 | 0 | 0 | 0 | 0 | 0 | 0 | 0 | 0 | 0 | 0 | 0 | 0 | 0 | 0 | 0 | 4.1989 | 0 | 0 | 4.1952 | 0 | 0 | 0 | 0 | 0 | 0 | 25.01 | 47.8 | 47.6 | 47.8 | 47.6 | 5.0794 | 5.0794 | 5.0794 | 5.0794
222 | 6 | 1110 | CC DChg | 00:50:59 | 2024-08-04 06:10:15 | 2024-08-04 07:01:13 | 2.6345 | 2634.52 | 0 | 0 | 2.6345 | 2634.52 | 2.6345 | 9.6383 | 9638.33 | 0 | 0 | 9.6383 | 9638.33 | 9.6383 | 5778.7156 | 4.1053 | 0 | 4.1053 | 2.464 | 0 | 2.464 | 0 | 3.6756 | -3100.4465 | -3100.4465 | 29 | 47.6 | 50.1 | 50.1 | 47.6 | 5.0794 | 5.0794 | 5.0794 | 5.0794
222 | 7 | 1111 | Rest | 00:05:00 | 2024-08-04 07:01:14 | 2024-08-04 07:06:13 | 0 | 0 | 0 | 0 | 0 | 0 | 0 | 0 | 0 | 0 | 0 | 0 | 0 | 0 | 0 | 2.5995 | 0 | 0 | 2.9973 | 0 | 0 | 0 | 0 | 0 | 0 | 43.7 | 50.1 | 49.2 | 50.1 | 49.2 | 5.0794 | 5.0794 | 5.0794 | 5.0794
223 | 3 | 1112 | CC Chg | 01:34:52 | 2024-08-04 07:06:14 | 2024-08-04 08:41:05 | 2.4516 | 2451.65 | 2.4516 | 2451.65 | 0 | 0 | -2.4516 | 9.4152 | 9415.17 | 9.4152 | 9415.17 | 0 | 0 | -9.4152 | 7622.2152 | 3.0422 | 3.0422 | 0 | 4.2001 | 4.2001 | 0 | 3.8504 | 0 | 1550.5953 | 1550.5953 | 28.99 | 49.2 | 48.6 | 49.2 | 47.7 | 5.0794 | 5.0794 | 5.0794 | 5.0794
223 | 4 | 1113 | CV Chg | 00:22:26 | 2024-08-04 08:41:06 | 2024-08-04 09:03:31 | 0.1834 | 183.38 | 0.1834 | 183.38 | 0 | 0 | -0.1834 | 0.7703 | 770.3 | 0.7703 | 770.3 | 0 | 0 | -0.7703 | 0 | 4.2001 | 4.2001 | 0 | 4.2008 | 4.2008 | 0 | 4.2005 | 0 | 1550.5953 | 61.8242 | 0 | 48.6 | 47.8 | 48.7 | 47.8 | 5.0794 | 5.0794 | 5.0794 | 5.0794
223 | 5 | 1114 | Rest | 00:05:00 | 2024-08-04 09:03:32 | 2024-08-04 09:08:31 | 0 | 0 | 0 | 0 | 0 | 0 | 0 | 0 | 0 | 0 | 0 | 0 | 0 | 0 | 0 | 4.1989 | 0 | 0 | 4.1952 | 0 | 0 | 0 | 0 | 0 | 0 | 30.09 | 47.8 | 47.7 | 47.8 | 47.7 | 5.0794 | 5.0794 | 5.0794 | 5.0794
223 | 6 | 1115 | CC DChg | 00:50:58 | 2024-08-04 09:08:32 | 2024-08-04 09:59:29 | 2.6337 | 2633.66 | 0 | 0 | 2.6337 | 2633.66 | 2.6337 | 9.6359 | 9635.9 | 0 | 0 | 9.6359 | 9635.9 | 9.6359 | 5860.9526 | 4.1056 | 0 | 4.1056 | 2.4879 | 0 | 2.4879 | 0 | 3.6759 | -3100.4465 | -3100.4465 | 28.9 | 47.7 | 50.1 | 50.1 | 47.7 | 5.0794 | 5.0794 | 5.0794 | 5.0794
223 | 7 | 1116 | Rest | 00:05:00 | 2024-08-04 09:59:30 | 2024-08-04 10:04:29 | 0 | 0 | 0 | 0 | 0 | 0 | 0 | 0 | 0 | 0 | 0 | 0 | 0 | 0 | 0 | 2.6163 | 0 | 0 | 3.0001 | 0 | 0 | 0 | 0 | 0 | 0 | 41.4 | 50.1 | 49.2 | 50.1 | 49.2 | 5.0794 | 5.0794 | 5.0794 | 5.0794
224 | 3 | 1117 | CC Chg | 01:34:48 | 2024-08-04 10:04:30 | 2024-08-04 11:39:17 | 2.4499 | 2449.91 | 2.4499 | 2449.91 | 0 | 0 | -2.4499 | 9.4087 | 9408.67 | 9.4087 | 9408.67 | 0 | 0 | -9.4087 | 7633.1407 | 3.0447 | 3.0447 | 0 | 4.2001 | 4.2001 | 0 | 3.8508 | 0 | 1550.5953 | 1550.5953 | 28.79 | 49.2 | 48.6 | 49.2 | 47.6 | 5.0794 | 5.0794 | 5.0794 | 5.0794
224 | 4 | 1118 | CV Chg | 00:22:30 | 2024-08-04 11:39:18 | 2024-08-04 12:01:47 | 0.1842 | 184.16 | 0.1842 | 184.16 | 0 | 0 | -0.1842 | 0.7736 | 773.59 | 0.7736 | 773.59 | 0 | 0 | -0.7736 | 0 | 4.2001 | 4.2001 | 0 | 4.2005 | 4.2005 | 0 | 4.2005 | 0 | 1550.5953 | 61.9854 | 0 | 48.5 | 47.6 | 48.6 | 47.6 | 5.0794 | 5.0794 | 5.0794 | 5.0794
224 | 5 | 1119 | Rest | 00:05:00 | 2024-08-04 12:01:48 | 2024-08-04 12:06:47 | 0 | 0 | 0 | 0 | 0 | 0 | 0 | 0 | 0 | 0 | 0 | 0 | 0 | 0 | 0 | 4.1989 | 0 | 0 | 4.1952 | 0 | 0 | 0 | 0 | 0 | 0 | 25.01 | 47.6 | 47.5 | 47.6 | 47.5 | 5.0794 | 5.0794 | 5.0794 | 5.0794
224 | 6 | 1120 | CC DChg | 00:50:58 | 2024-08-04 12:06:48 | 2024-08-04 12:57:45 | 2.6337 | 2633.66 | 0 | 0 | 2.6337 | 2633.66 | 2.6337 | 9.6348 | 9634.8 | 0 | 0 | 9.6348 | 9634.8 | 9.6348 | 5757.248 | 4.1053 | 0 | 4.1053 | 2.4585 | 0 | 2.4585 | 0 | 3.6756 | -3100.4465 | -3100.4465 | 29 | 47.5 | 49.9 | 49.9 | 47.5 | 5.0794 | 5.0794 | 5.0794 | 5.0794
224 | 7 | 1121 | Rest | 00:05:00 | 2024-08-04 12:57:46 | 2024-08-04 13:02:45 | 0 | 0 | 0 | 0 | 0 | 0 | 0 | 0 | 0 | 0 | 0 | 0 | 0 | 0 | 0 | 2.5955 | 0 | 0 | 2.9967 | 0 | 0 | 0 | 0 | 0 | 0 | 44.2 | 50 | 49 | 50 | 49 | 5.0794 | 5.0794 | 5.0794 | 5.0794
225 | 3 | 1122 | CC Chg | 01:34:49 | 2024-08-04 13:02:46 | 2024-08-04 14:37:34 | 2.4504 | 2450.36 | 2.4504 | 2450.36 | 0 | 0 | -2.4504 | 9.4104 | 9410.39 | 9.4104 | 9410.39 | 0 | 0 | -9.4104 | 7616.1551 | 3.0419 | 3.0419 | 0 | 4.2001 | 4.2001 | 0 | 3.8508 | 0 | 1550.5953 | 1550.5953 | 29.19 | 49 | 48.6 | 49 | 47.5 | 5.0794 | 5.0794 | 5.0794 | 5.0794
225 | 4 | 1123 | CV Chg | 00:22:28 | 2024-08-04 14:37:35 | 2024-08-04 15:00:02 | 0.1836 | 183.64 | 0.1836 | 183.64 | 0 | 0 | -0.1836 | 0.7714 | 771.41 | 0.7714 | 771.41 | 0 | 0 | -0.7714 | 0 | 4.2001 | 4.2001 | 0 | 4.2008 | 4.2008 | 0 | 4.2005 | 0 | 1550.5953 | 61.8552 | 0 | 48.6 | 47.7 | 48.6 | 47.7 | 5.0794 | 5.0794 | 5.0794 | 5.0794
225 | 5 | 1124 | Rest | 00:05:00 | 2024-08-04 15:00:03 | 2024-08-04 15:05:02 | 0 | 0 | 0 | 0 | 0 | 0 | 0 | 0 | 0 | 0 | 0 | 0 | 0 | 0 | 0 | 4.1989 | 0 | 0 | 4.1952 | 0 | 0 | 0 | 0 | 0 | 0 | 30.07 | 47.7 | 47.6 | 47.7 | 47.6 | 5.0794 | 5.0794 | 5.0794 | 5.0794
225 | 6 | 1125 | CC DChg | 00:50:57 | 2024-08-04 15:05:03 | 2024-08-04 15:55:59 | 2.6328 | 2632.82 | 0 | 0 | 2.6328 | 2632.82 | 2.6328 | 9.6323 | 9632.25 | 0 | 0 | 9.6323 | 9632.25 | 9.6323 | 5813.3975 | 4.1053 | 0 | 4.1053 | 2.4749 | 0 | 2.4749 | 0 | 3.6756 | -3100.4465 | -3100.4465 | 29 | 47.6 | 50 | 50 | 47.6 | 5.0794 | 5.0794 | 5.0794 | 5.0794
225 | 7 | 1126 | Rest | 00:05:00 | 2024-08-04 15:56:00 | 2024-08-04 16:00:59 | 0 | 0 | 0 | 0 | 0 | 0 | 0 | 0 | 0 | 0 | 0 | 0 | 0 | 0 | 0 | 2.607 | 0 | 0 | 2.9982 | 0 | 0 | 0 | 0 | 0 | 0 | 42.6 | 50 | 49.2 | 50.1 | 49.2 | 5.0794 | 5.0794 | 5.0794 | 5.0794
226 | 3 | 1127 | CC Chg | 01:34:47 | 2024-08-04 16:01:00 | 2024-08-04 17:35:46 | 2.4495 | 2449.5 | 2.4495 | 2449.5 | 0 | 0 | -2.4495 | 9.4071 | 9407.13 | 9.4071 | 9407.13 | 0 | 0 | -9.4071 | 7623.7061 | 3.0435 | 3.0435 | 0 | 4.2001 | 4.2001 | 0 | 3.8511 | 0 | 1550.5953 | 1550.5953 | 29.19 | 49.2 | 48.7 | 49.2 | 47.7 | 5.0794 | 5.0794 | 5.0794 | 5.0794
226 | 4 | 1128 | CV Chg | 00:22:28 | 2024-08-04 17:35:47 | 2024-08-04 17:58:14 | 0.1839 | 183.92 | 0.1839 | 183.92 | 0 | 0 | -0.1839 | 0.7726 | 772.57 | 0.7726 | 772.57 | 0 | 0 | -0.7726 | 0 | 4.2001 | 4.2001 | 0 | 4.2008 | 4.2008 | 0 | 4.2005 | 0 | 1550.5953 | 61.8738 | 0 | 48.7 | 47.8 | 48.7 | 47.8 | 5.0794 | 5.0794 | 5.0794 | 5.0794
226 | 5 | 1129 | Rest | 00:05:00 | 2024-08-04 17:58:15 | 2024-08-04 18:03:14 | 0 | 0 | 0 | 0 | 0 | 0 | 0 | 0 | 0 | 0 | 0 | 0 | 0 | 0 | 0 | 4.1989 | 0 | 0 | 4.1952 | 0 | 0 | 0 | 0 | 0 | 0 | 30.06 | 47.8 | 47.7 | 47.8 | 47.7 | 5.0794 | 5.0794 | 5.0794 | 5.0794
226 | 6 | 1130 | CC DChg | 00:50:57 | 2024-08-04 18:03:15 | 2024-08-04 18:54:11 | 2.6328 | 2632.8 | 0 | 0 | 2.6328 | 2632.8 | 2.6328 | 9.6326 | 9632.6 | 0 | 0 | 9.6326 | 9632.6 | 9.6326 | 5784.7649 | 4.1053 | 0 | 4.1053 | 2.4668 | 0 | 2.4668 | 0 | 3.6756 | -3100.4465 | -3100.4465 | 29 | 47.7 | 50.1 | 50.1 | 47.7 | 5.0794 | 5.0794 | 5.0794 | 5.0794
226 | 7 | 1131 | Rest | 00:05:00 | 2024-08-04 18:54:12 | 2024-08-04 18:59:11 | 0 | 0 | 0 | 0 | 0 | 0 | 0 | 0 | 0 | 0 | 0 | 0 | 0 | 0 | 0 | 2.6014 | 0 | 0 | 2.9979 | 0 | 0 | 0 | 0 | 0 | 0 | 43.4 | 50.1 | 49.2 | 50.1 | 49.2 | 5.0794 | 5.0794 | 5.0794 | 5.0794
227 | 3 | 1132 | CC Chg | 01:34:47 | 2024-08-04 18:59:12 | 2024-08-04 20:33:58 | 2.4495 | 2449.5 | 2.4495 | 2449.5 | 0 | 0 | -2.4495 | 9.4071 | 9407.11 | 9.4071 | 9407.11 | 0 | 0 | -9.4071 | 7619.6035 | 3.0428 | 3.0428 | 0 | 4.2001 | 4.2001 | 0 | 3.8511 | 0 | 1550.5953 | 1550.5953 | 28.99 | 49.2 | 48.7 | 49.2 | 47.7 | 5.0794 | 5.0794 | 5.0794 | 5.0794
227 | 4 | 1133 | CV Chg | 00:22:27 | 2024-08-04 20:33:59 | 2024-08-04 20:56:25 | 0.1837 | 183.71 | 0.1837 | 183.71 | 0 | 0 | -0.1837 | 0.7717 | 771.69 | 0.7717 | 771.69 | 0 | 0 | -0.7717 | 0 | 4.2001 | 4.2001 | 0 | 4.2008 | 4.2008 | 0 | 4.2005 | 0 | 1550.5953 | 61.8738 | 0 | 48.7 | 47.8 | 48.7 | 47.8 | 5.0794 | 5.0794 | 5.0794 | 5.0794
227 | 5 | 1134 | Rest | 00:05:00 | 2024-08-04 20:56:26 | 2024-08-04 21:01:25 | 0 | 0 | 0 | 0 | 0 | 0 | 0 | 0 | 0 | 0 | 0 | 0 | 0 | 0 | 0 | 4.1989 | 0 | 0 | 4.1952 | 0 | 0 | 0 | 0 | 0 | 0 | 30.06 | 47.8 | 47.7 | 47.8 | 47.7 | 5.0794 | 5.0794 | 5.0794 | 5.0794
227 | 6 | 1135 | CC DChg | 00:50:56 | 2024-08-04 21:01:26 | 2024-08-04 21:52:21 | 2.6319 | 2631.94 | 0 | 0 | 2.6319 | 2631.94 | 2.6319 | 9.6299 | 9629.94 | 0 | 0 | 9.6299 | 9629.94 | 9.6299 | 5862.7436 | 4.1053 | 0 | 4.1053 | 2.4891 | 0 | 2.4891 | 0 | 3.6756 | -3100.4465 | -3100.4465 | 29 | 47.7 | 50 | 50 | 47.7 | 5.0794 | 5.0794 | 5.0794 | 5.0794
227 | 7 | 1136 | Rest | 00:05:00 | 2024-08-04 21:52:22 | 2024-08-04 21:57:21 | 0 | 0 | 0 | 0 | 0 | 0 | 0 | 0 | 0 | 0 | 0 | 0 | 0 | 0 | 0 | 2.6169 | 0 | 0 | 2.9998 | 0 | 0 | 0 | 0 | 0 | 0 | 41.2 | 50 | 49.2 | 50.1 | 49.2 | 5.0794 | 5.0794 | 5.0794 | 5.0794
228 | 3 | 1137 | CC Chg | 01:34:45 | 2024-08-04 21:57:22 | 2024-08-04 23:32:06 | 2.4486 | 2448.64 | 2.4486 | 2448.64 | 0 | 0 | -2.4486 | 9.4042 | 9404.21 | 9.4042 | 9404.21 | 0 | 0 | -9.4042 | 7629.1932 | 3.0447 | 3.0447 | 0 | 4.2001 | 4.2001 | 0 | 3.8514 | 0 | 1550.5953 | 1550.5953 | 28.99 | 49.2 | 48.6 | 49.2 | 47.7 | 5.0794 | 5.0794 | 5.0794 | 5.0794
228 | 4 | 1138 | CV Chg | 00:22:26 | 2024-08-04 23:32:07 | 2024-08-04 23:54:32 | 0.1836 | 183.57 | 0.1836 | 183.57 | 0 | 0 | -0.1836 | 0.7711 | 771.11 | 0.7711 | 771.11 | 0 | 0 | -0.7711 | 0 | 4.2001 | 4.2001 | 0 | 4.2005 | 4.2005 | 0 | 4.2005 | 0 | 1550.5953 | 61.973 | 0 | 48.6 | 47.7 | 48.6 | 47.7 | 5.0794 | 5.0794 | 5.0794 | 5.0794
228 | 5 | 1139 | Rest | 00:05:00 | 2024-08-04 23:54:33 | 2024-08-04 23:59:32 | 0 | 0 | 0 | 0 | 0 | 0 | 0 | 0 | 0 | 0 | 0 | 0 | 0 | 0 | 0 | 4.1989 | 0 | 0 | 4.1952 | 0 | 0 | 0 | 0 | 0 | 0 | 25.01 | 47.8 | 47.6 | 47.8 | 47.6 | 5.0794 | 5.0794 | 5.0794 | 5.0794
228 | 6 | 1140 | CC DChg | 00:50:56 | 2024-08-04 23:59:33 | 2024-08-05 00:50:28 | 2.6319 | 2631.94 | 0 | 0 | 2.6319 | 2631.94 | 2.6319 | 9.629 | 9629.05 | 0 | 0 | 9.629 | 9629.05 | 9.629 | 5757.8117 | 4.1053 | 0 | 4.1053 | 2.4597 | 0 | 2.4597 | 0 | 3.6756 | -3100.4465 | -3100.4465 | 29 | 47.6 | 50.1 | 50.1 | 47.6 | 5.0794 | 5.0794 | 5.0794 | 5.0794
228 | 7 | 1141 | Rest | 00:05:00 | 2024-08-05 00:50:29 | 2024-08-05 00:55:28 | 0 | 0 | 0 | 0 | 0 | 0 | 0 | 0 | 0 | 0 | 0 | 0 | 0 | 0 | 0 | 2.5946 | 0 | 0 | 2.9967 | 0 | 0 | 0 | 0 | 0 | 0 | 43.5 | 50.1 | 49.2 | 50.1 | 49.2 | 5.0794 | 5.0794 | 5.0794 | 5.0794
229 | 3 | 1142 | CC Chg | 01:34:45 | 2024-08-05 00:55:29 | 2024-08-05 02:30:12 | 2.4486 | 2448.62 | 2.4486 | 2448.62 | 0 | 0 | -2.4486 | 9.4037 | 9403.75 | 9.4037 | 9403.75 | 0 | 0 | -9.4037 | 7608.7122 | 3.0416 | 3.0416 | 0 | 4.2001 | 4.2001 | 0 | 3.8514 | 0 | 1550.5953 | 1550.5953 | 28.99 | 49.2 | 48.7 | 49.2 | 47.7 | 5.0794 | 5.0794 | 5.0794 | 5.0794
229 | 4 | 1143 | CV Chg | 00:22:26 | 2024-08-05 02:30:14 | 2024-08-05 02:52:39 | 0.1838 | 183.76 | 0.1838 | 183.76 | 0 | 0 | -0.1838 | 0.7719 | 771.9 | 0.7719 | 771.9 | 0 | 0 | -0.7719 | 0 | 4.2001 | 4.2001 | 0 | 4.2005 | 4.2005 | 0 | 4.2005 | 0 | 1550.5953 | 61.973 | 0 | 48.7 | 47.8 | 48.7 | 47.8 | 5.0794 | 5.0794 | 5.0794 | 5.0794
229 | 5 | 1144 | Rest | 00:05:00 | 2024-08-05 02:52:40 | 2024-08-05 02:57:39 | 0 | 0 | 0 | 0 | 0 | 0 | 0 | 0 | 0 | 0 | 0 | 0 | 0 | 0 | 0 | 4.1989 | 0 | 0 | 4.1952 | 0 | 0 | 0 | 0 | 0 | 0 | 25.01 | 47.8 | 47.7 | 47.8 | 47.7 | 5.0794 | 5.0794 | 5.0794 | 5.0794
229 | 6 | 1145 | CC DChg | 00:50:55 | 2024-08-05 02:57:40 | 2024-08-05 03:48:34 | 2.6311 | 2631.08 | 0 | 0 | 2.6311 | 2631.08 | 2.6311 | 9.6267 | 9626.67 | 0 | 0 | 9.6267 | 9626.67 | 9.6267 | 5829.5142 | 4.1053 | 0 | 4.1053 | 2.4805 | 0 | 2.4805 | 0 | 3.6756 | -3100.4465 | -3100.4465 | 29 | 47.7 | 50.1 | 50.1 | 47.6 | 5.0794 | 5.0794 | 5.0794 | 5.0794
229 | 7 | 1146 | Rest | 00:05:00 | 2024-08-05 03:48:35 | 2024-08-05 03:53:34 | 0 | 0 | 0 | 0 | 0 | 0 | 0 | 0 | 0 | 0 | 0 | 0 | 0 | 0 | 0 | 2.6113 | 0 | 0 | 2.9988 | 0 | 0 | 0 | 0 | 0 | 0 | 42.2 | 50.1 | 49.3 | 50.2 | 49.3 | 5.0794 | 5.0794 | 5.0794 | 5.0794
230 | 3 | 1147 | CC Chg | 01:34:44 | 2024-08-05 03:53:35 | 2024-08-05 05:28:18 | 2.4482 | 2448.19 | 2.4482 | 2448.19 | 0 | 0 | -2.4482 | 9.4025 | 9402.47 | 9.4025 | 9402.47 | 0 | 0 | -9.4025 | 7621.6474 | 3.0438 | 3.0438 | 0 | 4.2001 | 4.2001 | 0 | 3.8517 | 0 | 1550.5953 | 1550.5953 | 28.99 | 49.3 | 48.7 | 49.3 | 47.8 | 5.0794 | 5.0794 | 5.0794 | 5.0794
230 | 4 | 1148 | CV Chg | 00:22:29 | 2024-08-05 05:28:19 | 2024-08-05 05:50:47 | 0.1834 | 183.37 | 0.1834 | 183.37 | 0 | 0 | -0.1834 | 0.7703 | 770.27 | 0.7703 | 770.27 | 0 | 0 | -0.7703 | 0 | 4.2001 | 4.2001 | 0 | 4.2005 | 4.2005 | 0 | 4.2005 | 0 | 1550.5953 | 61.8924 | 0 | 48.7 | 47.9 | 48.7 | 47.9 | 5.0794 | 5.0794 | 5.0794 | 5.0794
230 | 5 | 1149 | Rest | 00:05:00 | 2024-08-05 05:50:48 | 2024-08-05 05:55:47 | 0 | 0 | 0 | 0 | 0 | 0 | 0 | 0 | 0 | 0 | 0 | 0 | 0 | 0 | 0 | 4.1989 | 0 | 0 | 4.1952 | 0 | 0 | 0 | 0 | 0 | 0 | 25.04 | 47.8 | 47.7 | 47.9 | 47.7 | 5.0794 | 5.0794 | 5.0794 | 5.0794
230 | 6 | 1150 | CC DChg | 00:50:55 | 2024-08-05 05:55:48 | 2024-08-05 06:46:42 | 2.6311 | 2631.08 | 0 | 0 | 2.6311 | 2631.08 | 2.6311 | 9.6262 | 9626.21 | 0 | 0 | 9.6262 | 9626.21 | 9.6262 | 5745.1151 | 4.1053 | 0 | 4.1053 | 2.4566 | 0 | 2.4566 | 0 | 3.6756 | -3100.4465 | -3100.4465 | 29 | 47.7 | 50.1 | 50.1 | 47.7 | 5.0794 | 5.0794 | 5.0794 | 5.0794
230 | 7 | 1151 | Rest | 00:05:00 | 2024-08-05 06:46:43 | 2024-08-05 06:51:42 | 0 | 0 | 0 | 0 | 0 | 0 | 0 | 0 | 0 | 0 | 0 | 0 | 0 | 0 | 0 | 2.5915 | 0 | 0 | 2.9963 | 0 | 0 | 0 | 0 | 0 | 0 | 43.5 | 50.1 | 49.3 | 50.2 | 49.3 | 5.0794 | 5.0794 | 5.0794 | 5.0794
231 | 3 | 1152 | CC Chg | 01:34:43 | 2024-08-05 06:51:43 | 2024-08-05 08:26:25 | 2.4477 | 2447.75 | 2.4477 | 2447.75 | 0 | 0 | -2.4477 | 9.4005 | 9400.54 | 9.4005 | 9400.54 | 0 | 0 | -9.4005 | 7603.9834 | 3.0413 | 3.0413 | 0 | 4.2001 | 4.2001 | 0 | 3.8517 | 0 | 1550.5953 | 1550.5953 | 28.99 | 49.3 | 48.6 | 49.3 | 47.8 | 5.0794 | 5.0794 | 5.0794 | 5.0794
231 | 4 | 1153 | CV Chg | 00:22:27 | 2024-08-05 08:26:26 | 2024-08-05 08:48:52 | 0.1838 | 183.82 | 0.1838 | 183.82 | 0 | 0 | -0.1838 | 0.7721 | 772.14 | 0.7721 | 772.14 | 0 | 0 | -0.7721 | 0 | 4.2001 | 4.2001 | 0 | 4.2005 | 4.2005 | 0 | 4.2008 | 0 | 1550.5953 | 61.9358 | 0 | 48.7 | 47.8 | 48.7 | 47.8 | 5.0794 | 5.0794 | 5.0794 | 5.0794
231 | 5 | 1154 | Rest | 00:05:00 | 2024-08-05 08:48:53 | 2024-08-05 08:53:52 | 0 | 0 | 0 | 0 | 0 | 0 | 0 | 0 | 0 | 0 | 0 | 0 | 0 | 0 | 0 | 4.1989 | 0 | 0 | 4.1952 | 0 | 0 | 0 | 0 | 0 | 0 | 25.03 | 47.8 | 47.6 | 47.8 | 47.6 | 5.0794 | 5.0794 | 5.0794 | 5.0794
231 | 6 | 1155 | CC DChg | 00:50:54 | 2024-08-05 08:53:53 | 2024-08-05 09:44:46 | 2.6302 | 2630.22 | 0 | 0 | 2.6302 | 2630.22 | 2.6302 | 9.6234 | 9623.35 | 0 | 0 | 9.6234 | 9623.35 | 9.6234 | 5814.293 | 4.1053 | 0 | 4.1053 | 2.4767 | 0 | 2.4767 | 0 | 3.6753 | -3100.4465 | -3100.4465 | 29 | 47.6 | 50 | 50 | 47.6 | 5.0794 | 5.0794 | 5.0794 | 5.0794
231 | 7 | 1156 | Rest | 00:05:00 | 2024-08-05 09:44:47 | 2024-08-05 09:49:46 | 0 | 0 | 0 | 0 | 0 | 0 | 0 | 0 | 0 | 0 | 0 | 0 | 0 | 0 | 0 | 2.6076 | 0 | 0 | 2.9982 | 0 | 0 | 0 | 0 | 0 | 0 | 42.2 | 50 | 49.2 | 50.1 | 49.2 | 5.0794 | 5.0794 | 5.0794 | 5.0794
232 | 3 | 1157 | CC Chg | 01:34:41 | 2024-08-05 09:49:47 | 2024-08-05 11:24:26 | 2.4469 | 2446.91 | 2.4469 | 2446.91 | 0 | 0 | -2.4469 | 9.3976 | 9397.63 | 9.3976 | 9397.63 | 0 | 0 | -9.3976 | 7615.6447 | 3.0435 | 3.0435 | 0 | 4.2001 | 4.2001 | 0 | 3.8517 | 0 | 1550.5953 | 1550.5953 | 29.19 | 49.2 | 48.6 | 49.2 | 47.7 | 5.0794 | 5.0794 | 5.0794 | 5.0794
232 | 4 | 1158 | CV Chg | 00:22:33 | 2024-08-05 11:24:27 | 2024-08-05 11:46:59 | 0.1839 | 183.91 | 0.1839 | 183.91 | 0 | 0 | -0.1839 | 0.7725 | 772.52 | 0.7725 | 772.52 | 0 | 0 | -0.7725 | 0 | 4.2001 | 4.2001 | 0 | 4.2008 | 4.2008 | 0 | 4.2008 | 0 | 1550.5953 | 61.9792 | 0 | 48.6 | 47.7 | 48.6 | 47.7 | 5.0794 | 5.0794 | 5.0794 | 5.0794
232 | 5 | 1159 | Rest | 00:05:00 | 2024-08-05 11:47:00 | 2024-08-05 11:51:59 | 0 | 0 | 0 | 0 | 0 | 0 | 0 | 0 | 0 | 0 | 0 | 0 | 0 | 0 | 0 | 4.1989 | 0 | 0 | 4.1952 | 0 | 0 | 0 | 0 | 0 | 0 | 30.01 | 47.7 | 47.6 | 47.7 | 47.6 | 5.0794 | 5.0794 | 5.0794 | 5.0794
232 | 6 | 1160 | CC DChg | 00:50:53 | 2024-08-05 11:52:00 | 2024-08-05 12:42:52 | 2.6294 | 2629.38 | 0 | 0 | 2.6294 | 2629.38 | 2.6294 | 9.6205 | 9620.52 | 0 | 0 | 9.6205 | 9620.52 | 9.6205 | 5890.9471 | 4.105 | 0 | 4.105 | 2.4981 | 0 | 2.4981 | 0 | 3.6753 | -3100.4465 | -3100.4465 | 29.1 | 47.6 | 49.9 | 49.9 | 47.6 | 5.0794 | 5.0794 | 5.0794 | 5.0794
232 | 7 | 1161 | Rest | 00:05:00 | 2024-08-05 12:42:53 | 2024-08-05 12:47:52 | 0 | 0 | 0 | 0 | 0 | 0 | 0 | 0 | 0 | 0 | 0 | 0 | 0 | 0 | 0 | 2.6246 | 0 | 0 | 3.001 | 0 | 0 | 0 | 0 | 0 | 0 | 40.8 | 49.9 | 49.1 | 50 | 49.1 | 5.0794 | 5.0794 | 5.0794 | 5.0794
233 | 3 | 1162 | CC Chg | 01:34:38 | 2024-08-05 12:47:53 | 2024-08-05 14:22:30 | 2.4456 | 2445.63 | 2.4456 | 2445.63 | 0 | 0 | -2.4456 | 9.393 | 9393.03 | 9.393 | 9393.03 | 0 | 0 | -9.393 | 7625.9635 | 3.0456 | 3.0456 | 0 | 4.2001 | 4.2001 | 0 | 3.852 | 0 | 1550.5953 | 1550.5953 | 28.79 | 49.1 | 48.5 | 49.1 | 47.6 | 5.0794 | 5.0794 | 5.0794 | 5.0794
233 | 4 | 1163 | CV Chg | 00:22:31 | 2024-08-05 14:22:31 | 2024-08-05 14:45:01 | 0.1842 | 184.17 | 0.1842 | 184.17 | 0 | 0 | -0.1842 | 0.7736 | 773.65 | 0.7736 | 773.65 | 0 | 0 | -0.7736 | 0 | 4.2001 | 4.2001 | 0 | 4.2008 | 4.2008 | 0 | 4.2008 | 0 | 1550.5953 | 61.942 | 0 | 48.5 | 47.6 | 48.5 | 47.6 | 5.0794 | 5.0794 | 5.0794 | 5.0794
233 | 5 | 1164 | Rest | 00:05:00 | 2024-08-05 14:45:02 | 2024-08-05 14:50:01 | 0 | 0 | 0 | 0 | 0 | 0 | 0 | 0 | 0 | 0 | 0 | 0 | 0 | 0 | 0 | 4.1989 | 0 | 0 | 4.1952 | 0 | 0 | 0 | 0 | 0 | 0 | 30.03 | 47.6 | 47.5 | 47.6 | 47.5 | 5.0794 | 5.0794 | 5.0794 | 5.0794
233 | 6 | 1165 | CC DChg | 00:50:53 | 2024-08-05 14:50:02 | 2024-08-05 15:40:54 | 2.6295 | 2629.45 | 0 | 0 | 2.6295 | 2629.45 | 2.6295 | 9.6198 | 9619.77 | 0 | 0 | 9.6198 | 9619.77 | 9.6198 | 5775.2243 | 4.105 | 0 | 4.105 | 2.4659 | 0 | 2.4659 | 0 | 3.675 | -3100.4465 | -3100.4465 | 29.1 | 47.5 | 49.9 | 49.9 | 47.5 | 5.0794 | 5.0794 | 5.0794 | 5.0794
233 | 7 | 1166 | Rest | 00:05:00 | 2024-08-05 15:40:55 | 2024-08-05 15:45:54 | 0 | 0 | 0 | 0 | 0 | 0 | 0 | 0 | 0 | 0 | 0 | 0 | 0 | 0 | 0 | 2.6008 | 0 | 0 | 2.9973 | 0 | 0 | 0 | 0 | 0 | 0 | 43.5 | 49.9 | 49.1 | 50 | 49.1 | 5.0794 | 5.0794 | 5.0794 | 5.0794
234 | 3 | 1167 | CC Chg | 01:34:38 | 2024-08-05 15:45:55 | 2024-08-05 17:20:32 | 2.4456 | 2445.63 | 2.4456 | 2445.63 | 0 | 0 | -2.4456 | 9.3926 | 9392.64 | 9.3926 | 9392.64 | 0 | 0 | -9.3926 | 7603.5108 | 3.0422 | 3.0422 | 0 | 4.2001 | 4.2001 | 0 | 3.852 | 0 | 1550.5953 | 1550.5953 | 28.99 | 49.1 | 48.6 | 49.1 | 47.7 | 5.0794 | 5.0794 | 5.0794 | 5.0794
234 | 4 | 1168 | CV Chg | 00:22:38 | 2024-08-05 17:20:33 | 2024-08-05 17:43:10 | 0.1843 | 184.34 | 0.1843 | 184.34 | 0 | 0 | -0.1843 | 0.7743 | 774.34 | 0.7743 | 774.34 | 0 | 0 | -0.7743 | 0 | 4.1998 | 4.1998 | 0 | 4.2008 | 4.2008 | 0 | 4.2008 | 0 | 1550.5953 | 61.9296 | 0 | 48.6 | 47.7 | 48.6 | 47.7 | 5.0794 | 5.0794 | 5.0794 | 5.0794
234 | 5 | 1169 | Rest | 00:05:00 | 2024-08-05 17:43:11 | 2024-08-05 17:48:10 | 0 | 0 | 0 | 0 | 0 | 0 | 0 | 0 | 0 | 0 | 0 | 0 | 0 | 0 | 0 | 4.1989 | 0 | 0 | 4.1952 | 0 | 0 | 0 | 0 | 0 | 0 | 30.03 | 47.7 | 47.6 | 47.7 | 47.6 | 5.0794 | 5.0794 | 5.0794 | 5.0794
234 | 6 | 1170 | CC DChg | 00:50:52 | 2024-08-05 17:48:11 | 2024-08-05 18:39:02 | 2.6285 | 2628.53 | 0 | 0 | 2.6285 | 2628.53 | 2.6285 | 9.6176 | 9617.65 | 0 | 0 | 9.6176 | 9617.65 | 9.6176 | 5890.176 | 4.105 | 0 | 4.105 | 2.4984 | 0 | 2.4984 | 0 | 3.6753 | -3100.4465 | -3100.4465 | 29.1 | 47.6 | 50 | 50 | 47.6 | 5.0794 | 5.0794 | 5.0794 | 5.0794
234 | 7 | 1171 | Rest | 00:05:00 | 2024-08-05 18:39:03 | 2024-08-05 18:44:02 | 0 | 0 | 0 | 0 | 0 | 0 | 0 | 0 | 0 | 0 | 0 | 0 | 0 | 0 | 0 | 2.6237 | 0 | 0 | 3.0004 | 0 | 0 | 0 | 0 | 0 | 0 | 40.4 | 50 | 49.1 | 50 | 49.1 | 5.0794 | 5.0794 | 5.0794 | 5.0794
235 | 3 | 1172 | CC Chg | 01:34:37 | 2024-08-05 18:44:03 | 2024-08-05 20:18:39 | 2.4452 | 2445.2 | 2.4452 | 2445.2 | 0 | 0 | -2.4452 | 9.3915 | 9391.51 | 9.3915 | 9391.51 | 0 | 0 | -9.3915 | 7622.5628 | 3.0453 | 3.0453 | 0 | 4.2001 | 4.2001 | 0 | 3.8523 | 0 | 1550.5953 | 1550.5953 | 28.99 | 49.1 | 48.7 | 49.1 | 47.7 | 5.0794 | 5.0794 | 5.0794 | 5.0794
235 | 4 | 1173 | CV Chg | 00:22:33 | 2024-08-05 20:18:40 | 2024-08-05 20:41:12 | 0.1838 | 183.8 | 0.1838 | 183.8 | 0 | 0 | -0.1838 | 0.7721 | 772.08 | 0.7721 | 772.08 | 0 | 0 | -0.7721 | 0 | 4.2001 | 4.2001 | 0 | 4.2008 | 4.2008 | 0 | 4.2008 | 0 | 1550.5953 | 61.9482 | 0 | 48.7 | 47.8 | 48.7 | 47.8 | 5.0794 | 5.0794 | 5.0794 | 5.0794
235 | 5 | 1174 | Rest | 00:05:00 | 2024-08-05 20:41:13 | 2024-08-05 20:46:12 | 0 | 0 | 0 | 0 | 0 | 0 | 0 | 0 | 0 | 0 | 0 | 0 | 0 | 0 | 0 | 4.1989 | 0 | 0 | 4.1952 | 0 | 0 | 0 | 0 | 0 | 0 | 30.03 | 47.8 | 47.6 | 47.8 | 47.6 | 5.0794 | 5.0794 | 5.0794 | 5.0794
235 | 6 | 1175 | CC DChg | 00:50:52 | 2024-08-05 20:46:13 | 2024-08-05 21:37:04 | 2.6285 | 2628.49 | 0 | 0 | 2.6285 | 2628.49 | 2.6285 | 9.6172 | 9617.24 | 0 | 0 | 9.6172 | 9617.24 | 9.6172 | 5816.0215 | 4.105 | 0 | 4.105 | 2.478 | 0 | 2.478 | 0 | 3.6753 | -3100.4465 | -3100.4465 | 29.1 | 47.7 | 49.9 | 49.9 | 47.6 | 5.0794 | 5.0794 | 5.0794 | 5.0794
235 | 7 | 1176 | Rest | 00:05:00 | 2024-08-05 21:37:05 | 2024-08-05 21:42:04 | 0 | 0 | 0 | 0 | 0 | 0 | 0 | 0 | 0 | 0 | 0 | 0 | 0 | 0 | 0 | 2.6094 | 0 | 0 | 2.9982 | 0 | 0 | 0 | 0 | 0 | 0 | 42.4 | 49.9 | 49.1 | 49.9 | 49.1 | 5.0794 | 5.0794 | 5.0794 | 5.0794
236 | 3 | 1177 | CC Chg | 01:34:35 | 2024-08-05 21:42:05 | 2024-08-05 23:16:39 | 2.4443 | 2444.32 | 2.4443 | 2444.32 | 0 | 0 | -2.4443 | 9.3879 | 9387.88 | 9.3879 | 9387.88 | 0 | 0 | -9.3879 | 7607.5668 | 3.0435 | 3.0435 | 0 | 4.2001 | 4.2001 | 0 | 3.8523 | 0 | 1550.5953 | 1550.5953 | 29.19 | 49.1 | 48.6 | 49.1 | 47.7 | 5.0794 | 5.0794 | 5.0794 | 5.0794
236 | 4 | 1178 | CV Chg | 00:22:37 | 2024-08-05 23:16:40 | 2024-08-05 23:39:16 | 0.1846 | 184.6 | 0.1846 | 184.6 | 0 | 0 | -0.1846 | 0.7754 | 775.44 | 0.7754 | 775.44 | 0 | 0 | -0.7754 | 0 | 4.2001 | 4.2001 | 0 | 4.2008 | 4.2008 | 0 | 4.2005 | 0 | 1550.5953 | 61.8614 | 0 | 48.6 | 47.7 | 48.6 | 47.7 | 5.0794 | 5.0794 | 5.0794 | 5.0794
236 | 5 | 1179 | Rest | 00:05:00 | 2024-08-05 23:39:17 | 2024-08-05 23:44:16 | 0 | 0 | 0 | 0 | 0 | 0 | 0 | 0 | 0 | 0 | 0 | 0 | 0 | 0 | 0 | 4.1989 | 0 | 0 | 4.1952 | 0 | 0 | 0 | 0 | 0 | 0 | 30.07 | 47.7 | 47.5 | 47.7 | 47.5 | 5.0794 | 5.0794 | 5.0794 | 5.0794
236 | 6 | 1180 | CC DChg | 00:50:51 | 2024-08-05 23:44:17 | 2024-08-06 00:35:07 | 2.6276 | 2627.63 | 0 | 0 | 2.6276 | 2627.63 | 2.6276 | 9.6142 | 9614.16 | 0 | 0 | 9.6142 | 9614.16 | 9.6142 | 5871.166 | 4.105 | 0 | 4.105 | 2.4938 | 0 | 2.4938 | 0 | 3.675 | -3100.4465 | -3100.4465 | 29.1 | 47.5 | 49.8 | 49.8 | 47.5 | 5.0794 | 5.0794 | 5.0794 | 5.0794
236 | 7 | 1181 | Rest | 00:05:00 | 2024-08-06 00:35:08 | 2024-08-06 00:40:07 | 0 | 0 | 0 | 0 | 0 | 0 | 0 | 0 | 0 | 0 | 0 | 0 | 0 | 0 | 0 | 2.6215 | 0 | 0 | 3.0004 | 0 | 0 | 0 | 0 | 0 | 0 | 41.2 | 49.8 | 49 | 49.8 | 49 | 5.0794 | 5.0794 | 5.0794 | 5.0794
237 | 3 | 1182 | CC Chg | 01:34:32 | 2024-08-06 00:40:08 | 2024-08-06 02:14:39 | 2.443 | 2443 | 2.443 | 2443 | 0 | 0 | -2.443 | 9.3831 | 9383.05 | 9.3831 | 9383.05 | 0 | 0 | -9.3831 | 7615.7133 | 3.0453 | 3.0453 | 0 | 4.2001 | 4.2001 | 0 | 3.8526 | 0 | 1550.5953 | 1550.5953 | 28.99 | 49 | 48.4 | 49 | 47.5 | 5.0794 | 5.0794 | 5.0794 | 5.0794
237 | 4 | 1183 | CV Chg | 00:22:35 | 2024-08-06 02:14:40 | 2024-08-06 02:37:14 | 0.185 | 185 | 0.185 | 185 | 0 | 0 | -0.185 | 0.7771 | 777.12 | 0.7771 | 777.12 | 0 | 0 | -0.7771 | 0 | 4.2001 | 4.2001 | 0 | 4.2008 | 4.2008 | 0 | 4.2005 | 0 | 1550.5953 | 61.8428 | 0 | 48.4 | 47.6 | 48.4 | 47.6 | 5.0794 | 5.0794 | 5.0794 | 5.0794
237 | 5 | 1184 | Rest | 00:05:00 | 2024-08-06 02:37:15 | 2024-08-06 02:42:14 | 0 | 0 | 0 | 0 | 0 | 0 | 0 | 0 | 0 | 0 | 0 | 0 | 0 | 0 | 0 | 4.1989 | 0 | 0 | 4.1952 | 0 | 0 | 0 | 0 | 0 | 0 | 30.08 | 47.6 | 47.5 | 47.6 | 47.5 | 5.0794 | 5.0794 | 5.0794 | 5.0794
237 | 6 | 1185 | CC DChg | 00:50:51 | 2024-08-06 02:42:15 | 2024-08-06 03:33:05 | 2.6276 | 2627.63 | 0 | 0 | 2.6276 | 2627.63 | 2.6276 | 9.6133 | 9613.29 | 0 | 0 | 9.6133 | 9613.29 | 9.6133 | 5767.9519 | 4.1047 | 0 | 4.1047 | 2.4647 | 0 | 2.4647 | 0 | 3.675 | -3100.4465 | -3100.4465 | 29.2 | 47.4 | 49.8 | 49.8 | 47.4 | 5.0794 | 5.0794 | 5.0794 | 5.0794
237 | 7 | 1186 | Rest | 00:05:00 | 2024-08-06 03:33:06 | 2024-08-06 03:38:05 | 0 | 0 | 0 | 0 | 0 | 0 | 0 | 0 | 0 | 0 | 0 | 0 | 0 | 0 | 0 | 2.5989 | 0 | 0 | 2.997 | 0 | 0 | 0 | 0 | 0 | 0 | 43.3 | 49.8 | 49 | 49.8 | 49 | 5.0794 | 5.0794 | 5.0794 | 5.0794
238 | 3 | 1187 | CC Chg | 01:34:33 | 2024-08-06 03:38:06 | 2024-08-06 05:12:38 | 2.4434 | 2443.45 | 2.4434 | 2443.45 | 0 | 0 | -2.4434 | 9.3846 | 9384.61 | 9.3846 | 9384.61 | 0 | 0 | -9.3846 | 7596.7217 | 3.0422 | 3.0422 | 0 | 4.2001 | 4.2001 | 0 | 3.8526 | 0 | 1550.5953 | 1550.5953 | 29.19 | 49 | 48.5 | 49 | 47.6 | 5.0794 | 5.0794 | 5.0794 | 5.0794
238 | 4 | 1188 | CV Chg | 00:22:39 | 2024-08-06 05:12:39 | 2024-08-06 05:35:17 | 0.1849 | 184.88 | 0.1849 | 184.88 | 0 | 0 | -0.1849 | 0.7766 | 776.59 | 0.7766 | 776.59 | 0 | 0 | -0.7766 | 0 | 4.2001 | 4.2001 | 0 | 4.2008 | 4.2008 | 0 | 4.2005 | 0 | 1550.5953 | 61.9792 | 0 | 48.5 | 47.6 | 48.5 | 47.6 | 5.0794 | 5.0794 | 5.0794 | 5.0794
238 | 5 | 1189 | Rest | 00:05:00 | 2024-08-06 05:35:18 | 2024-08-06 05:40:17 | 0 | 0 | 0 | 0 | 0 | 0 | 0 | 0 | 0 | 0 | 0 | 0 | 0 | 0 | 0 | 4.1989 | 0 | 0 | 4.1952 | 0 | 0 | 0 | 0 | 0 | 0 | 30.01 | 47.6 | 47.5 | 47.6 | 47.5 | 5.0794 | 5.0794 | 5.0794 | 5.0794
238 | 6 | 1190 | CC DChg | 00:50:50 | 2024-08-06 05:40:18 | 2024-08-06 06:31:07 | 2.6268 | 2626.77 | 0 | 0 | 2.6268 | 2626.77 | 2.6268 | 9.6109 | 9610.91 | 0 | 0 | 9.6109 | 9610.91 | 9.6109 | 5883.9598 | 4.1047 | 0 | 4.1047 | 2.4975 | 0 | 2.4975 | 0 | 3.6747 | -3100.4465 | -3100.4465 | 29.2 | 47.5 | 49.7 | 49.7 | 47.5 | 5.0794 | 5.0794 | 5.0794 | 5.0794
238 | 7 | 1191 | Rest | 00:05:00 | 2024-08-06 06:31:08 | 2024-08-06 06:36:07 | 0 | 0 | 0 | 0 | 0 | 0 | 0 | 0 | 0 | 0 | 0 | 0 | 0 | 0 | 0 | 2.6243 | 0 | 0 | 3.0007 | 0 | 0 | 0 | 0 | 0 | 0 | 40.9 | 49.7 | 48.9 | 49.7 | 48.9 | 5.0794 | 5.0794 | 5.0794 | 5.0794
239 | 3 | 1192 | CC Chg | 01:34:30 | 2024-08-06 06:36:08 | 2024-08-06 08:10:37 | 2.4421 | 2442.15 | 2.4421 | 2442.15 | 0 | 0 | -2.4421 | 9.3801 | 9380.05 | 9.3801 | 9380.05 | 0 | 0 | -9.3801 | 7615.0958 | 3.0456 | 3.0456 | 0 | 4.2001 | 4.2001 | 0 | 3.8529 | 0 | 1550.5953 | 1550.5953 | 28.99 | 48.9 | 48.4 | 48.9 | 47.5 | 5.0794 | 5.0794 | 5.0794 | 5.0794
239 | 4 | 1193 | CV Chg | 00:22:41 | 2024-08-06 08:10:38 | 2024-08-06 08:33:18 | 0.185 | 185.01 | 0.185 | 185.01 | 0 | 0 | -0.185 | 0.7772 | 777.16 | 0.7772 | 777.16 | 0 | 0 | -0.7772 | 0 | 4.2001 | 4.2001 | 0 | 4.2005 | 4.2005 | 0 | 4.2005 | 0 | 1550.5953 | 61.9606 | 0 | 48.4 | 47.6 | 48.4 | 47.6 | 5.0794 | 5.0794 | 5.0794 | 5.0794
239 | 5 | 1194 | Rest | 00:05:00 | 2024-08-06 08:33:19 | 2024-08-06 08:38:18 | 0 | 0 | 0 | 0 | 0 | 0 | 0 | 0 | 0 | 0 | 0 | 0 | 0 | 0 | 0 | 4.1989 | 0 | 0 | 4.1952 | 0 | 0 | 0 | 0 | 0 | 0 | 25.02 | 47.6 | 47.4 | 47.6 | 47.4 | 5.0794 | 5.0794 | 5.0794 | 5.0794
239 | 6 | 1195 | CC DChg | 00:50:50 | 2024-08-06 08:38:19 | 2024-08-06 09:29:08 | 2.6268 | 2626.77 | 0 | 0 | 2.6268 | 2626.77 | 2.6268 | 9.61 | 9610.04 | 0 | 0 | 9.61 | 9610.04 | 9.61 | 5771.5159 | 4.1044 | 0 | 4.1044 | 2.4659 | 0 | 2.4659 | 0 | 3.6747 | -3100.4465 | -3100.4465 | 29.3 | 47.4 | 49.7 | 49.7 | 47.4 | 5.0794 | 5.0794 | 5.0794 | 5.0794
239 | 7 | 1196 | Rest | 00:05:00 | 2024-08-06 09:29:10 | 2024-08-06 09:34:09 | 0 | 0 | 0 | 0 | 0 | 0 | 0 | 0 | 0 | 0 | 0 | 0 | 0 | 0 | 0 | 2.6004 | 0 | 0 | 2.9976 | 0 | 0 | 0 | 0 | 0 | 0 | 43.4 | 49.7 | 48.9 | 49.7 | 48.9 | 5.0794 | 5.0794 | 5.0794 | 5.0794
240 | 3 | 1197 | CC Chg | 01:34:30 | 2024-08-06 09:34:10 | 2024-08-06 11:08:38 | 2.4422 | 2442.17 | 2.4422 | 2442.17 | 0 | 0 | -2.4422 | 9.3799 | 9379.86 | 9.3799 | 9379.86 | 0 | 0 | -9.3799 | 7596.7964 | 3.0428 | 3.0428 | 0 | 4.2001 | 4.2001 | 0 | 3.8529 | 0 | 1550.5953 | 1550.5953 | 29.19 | 48.9 | 48.4 | 48.9 | 47.5 | 5.0794 | 5.0794 | 5.0794 | 5.0794
240 | 4 | 1198 | CV Chg | 00:22:41 | 2024-08-06 11:08:39 | 2024-08-06 11:31:19 | 0.185 | 185 | 0.185 | 185 | 0 | 0 | -0.185 | 0.7771 | 777.11 | 0.7771 | 777.11 | 0 | 0 | -0.7771 | 0 | 4.2001 | 4.2001 | 0 | 4.2008 | 4.2008 | 0 | 4.2005 | 0 | 1550.5953 | 61.9916 | 0 | 48.4 | 47.6 | 48.4 | 47.6 | 5.0794 | 5.0794 | 5.0794 | 5.0794
240 | 5 | 1199 | Rest | 00:05:00 | 2024-08-06 11:31:20 | 2024-08-06 11:36:19 | 0 | 0 | 0 | 0 | 0 | 0 | 0 | 0 | 0 | 0 | 0 | 0 | 0 | 0 | 0 | 4.1989 | 0 | 0 | 4.1952 | 0 | 0 | 0 | 0 | 0 | 0 | 30 | 47.6 | 47.4 | 47.6 | 47.4 | 5.0794 | 5.0794 | 5.0794 | 5.0794
240 | 6 | 1200 | CC DChg | 00:50:49 | 2024-08-06 11:36:20 | 2024-08-06 12:27:08 | 2.6259 | 2625.91 | 0 | 0 | 2.6259 | 2625.91 | 2.6259 | 9.6074 | 9607.4 | 0 | 0 | 9.6074 | 9607.4 | 9.6074 | 5823.6257 | 4.1044 | 0 | 4.1044 | 2.4811 | 0 | 2.4811 | 0 | 3.6747 | -3100.4465 | -3100.4465 | 29.3 | 47.4 | 49.6 | 49.6 | 47.4 | 5.0794 | 5.0794 | 5.0794 | 5.0794
240 | 7 | 1201 | Rest | 00:05:00 | 2024-08-06 12:27:09 | 2024-08-06 12:32:08 | 0 | 0 | 0 | 0 | 0 | 0 | 0 | 0 | 0 | 0 | 0 | 0 | 0 | 0 | 0 | 2.6122 | 0 | 0 | 2.9985 | 0 | 0 | 0 | 0 | 0 | 0 | 42.3 | 49.6 | 48.9 | 49.7 | 48.9 | 5.0794 | 5.0794 | 5.0794 | 5.0794
241 | 3 | 1202 | CC Chg | 01:34:28 | 2024-08-06 12:32:09 | 2024-08-06 14:06:36 | 2.4413 | 2441.32 | 2.4413 | 2441.32 | 0 | 0 | -2.4413 | 9.3769 | 9376.89 | 9.3769 | 9376.89 | 0 | 0 | -9.3769 | 7600.2862 | 3.0438 | 3.0438 | 0 | 4.2001 | 4.2001 | 0 | 3.8489 | 0 | 1550.5953 | 1550.5953 | 29.19 | 48.9 | 48.4 | 48.9 | 47.5 | 5.0794 | 5.0794 | 5.0794 | 5.0794
241 | 4 | 1203 | CV Chg | 00:22:43 | 2024-08-06 14:06:37 | 2024-08-06 14:29:19 | 0.185 | 185.02 | 0.185 | 185.02 | 0 | 0 | -0.185 | 0.7772 | 777.2 | 0.7772 | 777.2 | 0 | 0 | -0.7772 | 0 | 4.2001 | 4.2001 | 0 | 4.2008 | 4.2008 | 0 | 4.2008 | 0 | 1550.5953 | 61.9544 | 0 | 48.4 | 47.6 | 48.5 | 47.6 | 5.0794 | 5.0794 | 5.0794 | 5.0794
241 | 5 | 1204 | Rest | 00:05:00 | 2024-08-06 14:29:20 | 2024-08-06 14:34:19 | 0 | 0 | 0 | 0 | 0 | 0 | 0 | 0 | 0 | 0 | 0 | 0 | 0 | 0 | 0 | 4.1989 | 0 | 0 | 4.1952 | 0 | 0 | 0 | 0 | 0 | 0 | 30.02 | 47.7 | 47.5 | 47.7 | 47.5 | 5.0794 | 5.0794 | 5.0794 | 5.0794
241 | 6 | 1205 | CC DChg | 00:50:49 | 2024-08-06 14:34:20 | 2024-08-06 15:25:08 | 2.6259 | 2625.94 | 0 | 0 | 2.6259 | 2625.94 | 2.6259 | 9.6074 | 9607.38 | 0 | 0 | 9.6074 | 9607.38 | 9.6074 | 5753.3614 | 4.105 | 0 | 4.105 | 2.4619 | 0 | 2.4619 | 0 | 3.6747 | -3100.4465 | -3100.4465 | 29.1 | 47.5 | 49.8 | 49.8 | 47.5 | 5.0794 | 5.0794 | 5.0794 | 5.0794
241 | 7 | 1206 | Rest | 00:05:00 | 2024-08-06 15:25:09 | 2024-08-06 15:30:08 | 0 | 0 | 0 | 0 | 0 | 0 | 0 | 0 | 0 | 0 | 0 | 0 | 0 | 0 | 0 | 2.5955 | 0 | 0 | 2.9967 | 0 | 0 | 0 | 0 | 0 | 0 | 43.1 | 49.8 | 49 | 49.8 | 49 | 5.0794 | 5.0794 | 5.0794 | 5.0794
242 | 3 | 1207 | CC Chg | 01:34:23 | 2024-08-06 15:30:09 | 2024-08-06 17:04:31 | 2.4392 | 2439.17 | 2.4392 | 2439.17 | 0 | 0 | -2.4392 | 9.3677 | 9367.74 | 9.3677 | 9367.74 | 0 | 0 | -9.3677 | 7581.3883 | 3.0419 | 3.0419 | 0 | 4.2001 | 4.2001 | 0 | 3.8489 | 0 | 1550.2233 | 1550.5953 | 29.2 | 49 | 47.9 | 49 | 47.3 | 5.0794 | 5.0794 | 5.0794 | 5.0794
242 | 4 | 1208 | CV Chg | 00:22:51 | 2024-08-06 17:04:32 | 2024-08-06 17:27:22 | 0.187 | 187.02 | 0.187 | 187.02 | 0 | 0 | -0.187 | 0.7856 | 785.63 | 0.7856 | 785.63 | 0 | 0 | -0.7856 | 0 | 4.2001 | 4.2001 | 0 | 4.2008 | 4.2008 | 0 | 4.2008 | 0 | 1550.5953 | 61.9916 | 0 | 47.9 | 47.2 | 47.9 | 47.2 | 5.0794 | 5.0794 | 5.0794 | 5.0794
242 | 5 | 1209 | Rest | 00:05:00 | 2024-08-06 17:27:23 | 2024-08-06 17:32:22 | 0 | 0 | 0 | 0 | 0 | 0 | 0 | 0 | 0 | 0 | 0 | 0 | 0 | 0 | 0 | 4.1989 | 0 | 0 | 4.1952 | 0 | 0 | 0 | 0 | 0 | 0 | 30 | 47.2 | 47 | 47.2 | 47 | 5.0794 | 5.0794 | 5.0794 | 5.0794
242 | 6 | 1210 | CC DChg | 00:50:48 | 2024-08-06 17:32:24 | 2024-08-06 18:23:11 | 2.6251 | 2625.05 | 0 | 0 | 2.6251 | 2625.05 | 2.6251 | 9.603 | 9602.98 | 0 | 0 | 9.603 | 9602.98 | 9.603 | 5795.1519 | 4.104 | 0 | 4.104 | 2.4733 | 0 | 2.4733 | 0 | 3.674 | -3100.4465 | -3100.4465 | 29.4 | 47 | 49.5 | 49.5 | 47 | 5.0794 | 5.0794 | 5.0794 | 5.0794
242 | 7 | 1211 | Rest | 00:05:00 | 2024-08-06 18:23:12 | 2024-08-06 18:28:11 | 0 | 0 | 0 | 0 | 0 | 0 | 0 | 0 | 0 | 0 | 0 | 0 | 0 | 0 | 0 | 2.6051 | 0 | 0 | 2.9979 | 0 | 0 | 0 | 0 | 0 | 0 | 42.5 | 49.5 | 48.7 | 49.6 | 48.7 | 5.0794 | 5.0794 | 5.0794 | 5.0794
243 | 3 | 1212 | CC Chg | 01:34:26 | 2024-08-06 18:28:12 | 2024-08-06 20:02:37 | 2.4404 | 2440.44 | 2.4404 | 2440.44 | 0 | 0 | -2.4404 | 9.3736 | 9373.64 | 9.3736 | 9373.64 | 0 | 0 | -9.3736 | 7593.4781 | 3.0432 | 3.0432 | 0 | 4.2001 | 4.2001 | 0 | 3.8489 | 0 | 1550.5953 | 1550.5953 | 29.19 | 48.7 | 48.4 | 48.7 | 47.4 | 5.0794 | 5.0794 | 5.0794 | 5.0794
243 | 4 | 1213 | CV Chg | 00:22:41 | 2024-08-06 20:02:38 | 2024-08-06 20:25:18 | 0.1852 | 185.22 | 0.1852 | 185.22 | 0 | 0 | -0.1852 | 0.778 | 778.03 | 0.778 | 778.03 | 0 | 0 | -0.778 | 0 | 4.2001 | 4.2001 | 0 | 4.2008 | 4.2008 | 0 | 4.2008 | 0 | 1550.5953 | 61.9482 | 0 | 48.4 | 47.6 | 48.4 | 47.6 | 5.0794 | 5.0794 | 5.0794 | 5.0794
243 | 5 | 1214 | Rest | 00:05:00 | 2024-08-06 20:25:19 | 2024-08-06 20:30:18 | 0 | 0 | 0 | 0 | 0 | 0 | 0 | 0 | 0 | 0 | 0 | 0 | 0 | 0 | 0 | 4.1989 | 0 | 0 | 4.1952 | 0 | 0 | 0 | 0 | 0 | 0 | 30.03 | 47.6 | 47.5 | 47.6 | 47.5 | 5.0794 | 5.0794 | 5.0794 | 5.0794
243 | 6 | 1215 | CC DChg | 00:50:48 | 2024-08-06 20:30:19 | 2024-08-06 21:21:06 | 2.625 | 2625.05 | 0 | 0 | 2.625 | 2625.05 | 2.625 | 9.6042 | 9604.17 | 0 | 0 | 9.6042 | 9604.17 | 9.6042 | 5756.8445 | 4.1044 | 0 | 4.1044 | 2.4628 | 0 | 2.4628 | 0 | 3.6747 | -3100.4465 | -3100.4465 | 29.3 | 47.5 | 49.8 | 49.8 | 47.5 | 5.0794 | 5.0794 | 5.0794 | 5.0794
243 | 7 | 1216 | Rest | 00:05:00 | 2024-08-06 21:21:07 | 2024-08-06 21:26:06 | 0 | 0 | 0 | 0 | 0 | 0 | 0 | 0 | 0 | 0 | 0 | 0 | 0 | 0 | 0 | 2.5973 | 0 | 0 | 2.9967 | 0 | 0 | 0 | 0 | 0 | 0 | 43.4 | 49.8 | 49 | 49.9 | 49 | 5.0794 | 5.0794 | 5.0794 | 5.0794
244 | 3 | 1217 | CC Chg | 01:34:27 | 2024-08-06 21:26:07 | 2024-08-06 23:00:33 | 2.4409 | 2440.88 | 2.4409 | 2440.88 | 0 | 0 | -2.4409 | 9.3751 | 9375.09 | 9.3751 | 9375.09 | 0 | 0 | -9.3751 | 7586.6982 | 3.0419 | 3.0419 | 0 | 4.2001 | 4.2001 | 0 | 3.8489 | 0 | 1550.5953 | 1550.5953 | 29.19 | 49 | 48.6 | 49 | 47.6 | 5.0794 | 5.0794 | 5.0794 | 5.0794
244 | 4 | 1218 | CV Chg | 00:22:37 | 2024-08-06 23:00:34 | 2024-08-06 23:23:10 | 0.1847 | 184.72 | 0.1847 | 184.72 | 0 | 0 | -0.1847 | 0.776 | 775.96 | 0.776 | 775.96 | 0 | 0 | -0.776 | 0 | 4.2001 | 4.2001 | 0 | 4.2008 | 4.2008 | 0 | 4.2008 | 0 | 1550.5953 | 61.9916 | 0 | 48.6 | 47.8 | 48.6 | 47.8 | 5.0794 | 5.0794 | 5.0794 | 5.0794
244 | 5 | 1219 | Rest | 00:05:00 | 2024-08-06 23:23:11 | 2024-08-06 23:28:10 | 0 | 0 | 0 | 0 | 0 | 0 | 0 | 0 | 0 | 0 | 0 | 0 | 0 | 0 | 0 | 4.1989 | 0 | 0 | 4.1952 | 0 | 0 | 0 | 0 | 0 | 0 | 30 | 47.8 | 47.6 | 47.8 | 47.6 | 5.0794 | 5.0794 | 5.0794 | 5.0794
244 | 6 | 1220 | CC DChg | 00:50:47 | 2024-08-06 23:28:11 | 2024-08-07 00:18:57 | 2.6242 | 2624.21 | 0 | 0 | 2.6242 | 2624.21 | 2.6242 | 9.602 | 9601.97 | 0 | 0 | 9.602 | 9601.97 | 9.602 | 5805.4349 | 4.1047 | 0 | 4.1047 | 2.4774 | 0 | 2.4774 | 0 | 3.6747 | -3100.4465 | -3100.4465 | 29.2 | 47.7 | 50 | 50 | 47.6 | 5.0794 | 5.0794 | 5.0794 | 5.0794
244 | 7 | 1221 | Rest | 00:05:00 | 2024-08-07 00:18:58 | 2024-08-07 00:23:57 | 0 | 0 | 0 | 0 | 0 | 0 | 0 | 0 | 0 | 0 | 0 | 0 | 0 | 0 | 0 | 2.6079 | 0 | 0 | 2.9979 | 0 | 0 | 0 | 0 | 0 | 0 | 42.1 | 50 | 49.2 | 50 | 49.2 | 5.0794 | 5.0794 | 5.0794 | 5.0794
245 | 3 | 1222 | CC Chg | 01:34:26 | 2024-08-07 00:23:58 | 2024-08-07 01:58:23 | 2.4405 | 2440.45 | 2.4405 | 2440.45 | 0 | 0 | -2.4405 | 9.3736 | 9373.57 | 9.3736 | 9373.57 | 0 | 0 | -9.3736 | 7593.4996 | 3.0432 | 3.0432 | 0 | 4.2001 | 4.2001 | 0 | 3.8492 | 0 | 1550.5953 | 1550.5953 | 29.19 | 49.2 | 48.7 | 49.2 | 47.8 | 5.0794 | 5.0794 | 5.0794 | 5.0794
245 | 4 | 1223 | CV Chg | 00:22:33 | 2024-08-07 01:58:24 | 2024-08-07 02:20:56 | 0.1843 | 184.33 | 0.1843 | 184.33 | 0 | 0 | -0.1843 | 0.7743 | 774.3 | 0.7743 | 774.3 | 0 | 0 | -0.7743 | 0 | 4.2001 | 4.2001 | 0 | 4.2005 | 4.2005 | 0 | 4.2005 | 0 | 1550.5953 | 61.9606 | 0 | 48.7 | 47.9 | 48.7 | 47.9 | 5.0794 | 5.0794 | 5.0794 | 5.0794
245 | 5 | 1224 | Rest | 00:05:00 | 2024-08-07 02:20:57 | 2024-08-07 02:25:56 | 0 | 0 | 0 | 0 | 0 | 0 | 0 | 0 | 0 | 0 | 0 | 0 | 0 | 0 | 0 | 4.1989 | 0 | 0 | 4.1952 | 0 | 0 | 0 | 0 | 0 | 0 | 25.02 | 47.9 | 47.7 | 47.9 | 47.7 | 5.0794 | 5.0794 | 5.0794 | 5.0794
245 | 6 | 1225 | CC DChg | 00:50:47 | 2024-08-07 02:25:57 | 2024-08-07 03:16:43 | 2.6242 | 2624.2 | 0 | 0 | 2.6242 | 2624.2 | 2.6242 | 9.6017 | 9601.7 | 0 | 0 | 9.6017 | 9601.7 | 9.6017 | 5738.7156 | 4.1047 | 0 | 4.1047 | 2.4585 | 0 | 2.4585 | 0 | 3.6747 | -3100.4465 | -3100.4465 | 29.2 | 47.7 | 49.9 | 49.9 | 47.7 | 5.0794 | 5.0794 | 5.0794 | 5.0794
245 | 7 | 1226 | Rest | 00:05:00 | 2024-08-07 03:16:44 | 2024-08-07 03:21:43 | 0 | 0 | 0 | 0 | 0 | 0 | 0 | 0 | 0 | 0 | 0 | 0 | 0 | 0 | 0 | 2.5927 | 0 | 0 | 2.9963 | 0 | 0 | 0 | 0 | 0 | 0 | 43.3 | 50 | 49.2 | 50 | 49.2 | 5.0794 | 5.0794 | 5.0794 | 5.0794
246 | 3 | 1227 | CC Chg | 01:34:26 | 2024-08-07 03:21:44 | 2024-08-07 04:56:09 | 2.4405 | 2440.46 | 2.4405 | 2440.46 | 0 | 0 | -2.4405 | 9.3736 | 9373.57 | 9.3736 | 9373.57 | 0 | 0 | -9.3736 | 7581.3386 | 3.0413 | 3.0413 | 0 | 4.2001 | 4.2001 | 0 | 3.8492 | 0 | 1550.5953 | 1550.5953 | 28.99 | 49.2 | 48.7 | 49.2 | 47.8 | 5.0794 | 5.0794 | 5.0794 | 5.0794
246 | 4 | 1228 | CV Chg | 00:22:36 | 2024-08-07 04:56:10 | 2024-08-07 05:18:45 | 0.1841 | 184.14 | 0.1841 | 184.14 | 0 | 0 | -0.1841 | 0.7735 | 773.51 | 0.7735 | 773.51 | 0 | 0 | -0.7735 | 0 | 4.2001 | 4.2001 | 0 | 4.2008 | 4.2008 | 0 | 4.2005 | 0 | 1550.5953 | 61.9544 | 0 | 48.7 | 47.9 | 48.7 | 47.9 | 5.0794 | 5.0794 | 5.0794 | 5.0794
246 | 5 | 1229 | Rest | 00:05:00 | 2024-08-07 05:18:46 | 2024-08-07 05:23:45 | 0 | 0 | 0 | 0 | 0 | 0 | 0 | 0 | 0 | 0 | 0 | 0 | 0 | 0 | 0 | 4.1989 | 0 | 0 | 4.1952 | 0 | 0 | 0 | 0 | 0 | 0 | 30.02 | 47.9 | 47.7 | 47.9 | 47.7 | 5.0794 | 5.0794 | 5.0794 | 5.0794
246 | 6 | 1230 | CC DChg | 00:50:46 | 2024-08-07 05:23:46 | 2024-08-07 06:14:31 | 2.6233 | 2623.33 | 0 | 0 | 2.6233 | 2623.33 | 2.6233 | 9.5992 | 9599.19 | 0 | 0 | 9.5992 | 9599.19 | 9.5992 | 5822.3452 | 4.1047 | 0 | 4.1047 | 2.4826 | 0 | 2.4826 | 0 | 3.6747 | -3100.4465 | -3100.4465 | 29.2 | 47.7 | 50 | 50 | 47.7 | 5.0794 | 5.0794 | 5.0794 | 5.0794
246 | 7 | 1231 | Rest | 00:05:00 | 2024-08-07 06:14:32 | 2024-08-07 06:19:31 | 0 | 0 | 0 | 0 | 0 | 0 | 0 | 0 | 0 | 0 | 0 | 0 | 0 | 0 | 0 | 2.6125 | 0 | 0 | 2.9988 | 0 | 0 | 0 | 0 | 0 | 0 | 41.9 | 50 | 49.1 | 50 | 49.1 | 5.0794 | 5.0794 | 5.0794 | 5.0794
247 | 3 | 1232 | CC Chg | 01:34:22 | 2024-08-07 06:19:32 | 2024-08-07 07:53:53 | 2.4387 | 2438.73 | 2.4387 | 2438.73 | 0 | 0 | -2.4387 | 9.3671 | 9367.14 | 9.3671 | 9367.14 | 0 | 0 | -9.3671 | 7592.2079 | 3.0438 | 3.0438 | 0 | 4.2001 | 4.2001 | 0 | 3.8495 | 0 | 1550.5953 | 1550.5953 | 28.99 | 49.1 | 48.6 | 49.1 | 47.7 | 5.0794 | 5.0794 | 5.0794 | 5.0794
247 | 4 | 1233 | CV Chg | 00:22:37 | 2024-08-07 07:53:54 | 2024-08-07 08:16:30 | 0.1849 | 184.89 | 0.1849 | 184.89 | 0 | 0 | -0.1849 | 0.7767 | 776.67 | 0.7767 | 776.67 | 0 | 0 | -0.7767 | 0 | 4.2001 | 4.2001 | 0 | 4.2005 | 4.2005 | 0 | 4.2008 | 0 | 1550.5953 | 61.9234 | 0 | 48.6 | 47.8 | 48.6 | 47.8 | 5.0794 | 5.0794 | 5.0794 | 5.0794
247 | 5 | 1234 | Rest | 00:05:00 | 2024-08-07 08:16:31 | 2024-08-07 08:21:30 | 0 | 0 | 0 | 0 | 0 | 0 | 0 | 0 | 0 | 0 | 0 | 0 | 0 | 0 | 0 | 4.1989 | 0 | 0 | 4.1952 | 0 | 0 | 0 | 0 | 0 | 0 | 25.03 | 47.8 | 47.6 | 47.8 | 47.6 | 5.0794 | 5.0794 | 5.0794 | 5.0794
247 | 6 | 1235 | CC DChg | 00:50:46 | 2024-08-07 08:21:31 | 2024-08-07 09:12:16 | 2.6233 | 2623.33 | 0 | 0 | 2.6233 | 2623.33 | 2.6233 | 9.5983 | 9598.28 | 0 | 0 | 9.5983 | 9598.28 | 9.5983 | 5743.3088 | 4.1047 | 0 | 4.1047 | 2.4603 | 0 | 2.4603 | 0 | 3.6747 | -3100.4465 | -3100.4465 | 29.2 | 47.6 | 49.8 | 49.8 | 47.6 | 5.0794 | 5.0794 | 5.0794 | 5.0794
247 | 7 | 1236 | Rest | 00:05:00 | 2024-08-07 09:12:17 | 2024-08-07 09:17:16 | 0 | 0 | 0 | 0 | 0 | 0 | 0 | 0 | 0 | 0 | 0 | 0 | 0 | 0 | 0 | 2.5949 | 0 | 0 | 2.9963 | 0 | 0 | 0 | 0 | 0 | 0 | 43.4 | 49.8 | 49.1 | 49.9 | 49.1 | 5.0794 | 5.0794 | 5.0794 | 5.0794
248 | 3 | 1237 | CC Chg | 01:34:22 | 2024-08-07 09:17:17 | 2024-08-07 10:51:38 | 2.4387 | 2438.73 | 2.4387 | 2438.73 | 0 | 0 | -2.4387 | 9.367 | 9366.99 | 9.367 | 9366.99 | 0 | 0 | -9.367 | 7577.9855 | 3.0416 | 3.0416 | 0 | 4.2001 | 4.2001 | 0 | 3.8495 | 0 | 1550.2233 | 1550.5953 | 29.2 | 49.1 | 48.6 | 49.1 | 47.7 | 5.0794 | 5.0794 | 5.0794 | 5.0794
248 | 4 | 1238 | CV Chg | 00:22:39 | 2024-08-07 10:51:39 | 2024-08-07 11:14:14 | 0.185 | 184.96 | 0.185 | 184.96 | 0 | 0 | -0.185 | 0.777 | 776.98 | 0.777 | 776.98 | 0 | 0 | -0.777 | 0 | 4.2001 | 4.2001 | 0 | 4.2008 | 4.2008 | 0 | 4.2005 | 0 | 1550.5953 | 61.9606 | 0 | 48.6 | 47.7 | 48.6 | 47.7 | 5.0794 | 5.0794 | 5.0794 | 5.0794
248 | 5 | 1239 | Rest | 00:05:00 | 2024-08-07 11:14:15 | 2024-08-07 11:19:14 | 0 | 0 | 0 | 0 | 0 | 0 | 0 | 0 | 0 | 0 | 0 | 0 | 0 | 0 | 0 | 4.1989 | 0 | 0 | 4.1952 | 0 | 0 | 0 | 0 | 0 | 0 | 30.02 | 47.7 | 47.6 | 47.7 | 47.6 | 5.0794 | 5.0794 | 5.0794 | 5.0794
248 | 6 | 1240 | CC DChg | 00:50:45 | 2024-08-07 11:19:15 | 2024-08-07 12:10:00 | 2.6225 | 2622.47 | 0 | 0 | 2.6225 | 2622.47 | 2.6225 | 9.5951 | 9595.11 | 0 | 0 | 9.5951 | 9595.11 | 9.5951 | 5760.9789 | 4.1044 | 0 | 4.1044 | 2.4656 | 0 | 2.4656 | 0 | 3.6744 | -3100.4465 | -3100.4465 | 29.3 | 47.6 | 49.8 | 49.8 | 47.6 | 5.0794 | 5.0794 | 5.0794 | 5.0794
248 | 7 | 1241 | Rest | 00:05:00 | 2024-08-07 12:10:01 | 2024-08-07 12:15:00 | 0 | 0 | 0 | 0 | 0 | 0 | 0 | 0 | 0 | 0 | 0 | 0 | 0 | 0 | 0 | 2.5998 | 0 | 0 | 2.9973 | 0 | 0 | 0 | 0 | 0 | 0 | 43.3 | 49.8 | 49 | 49.8 | 49 | 5.0794 | 5.0794 | 5.0794 | 5.0794
249 | 3 | 1242 | CC Chg | 01:33:21 | 2024-08-07 12:15:01 | 2024-08-07 13:48:21 | 2.4125 | 2412.46 | 2.4125 | 2412.46 | 0 | 0 | -2.4125 | 9.2645 | 9264.46 | 9.2645 | 9264.46 | 0 | 0 | -9.2645 | 7500.3832 | 3.0422 | 3.0422 | 0 | 4.2001 | 4.2001 | 0 | 3.8492 | 0 | 1550.5953 | 1550.5953 | 28.99 | 49 | 43.3 | 49 | 39.6 | 5.0794 | 5.0794 | 5.0794 | 5.0794
249 | 4 | 1243 | CV Chg | 00:25:13 | 2024-08-07 13:48:22 | 2024-08-07 14:13:34 | 0.2088 | 208.82 | 0.2088 | 208.82 | 0 | 0 | -0.2088 | 0.8772 | 877.19 | 0.8772 | 877.19 | 0 | 0 | -0.8772 | 0 | 4.2001 | 4.2001 | 0 | 4.2008 | 4.2008 | 0 | 4.2008 | 0 | 1550.5953 | 61.8676 | 0 | 43.3 | 43.4 | 43.4 | 43.3 | 5.0794 | 5.0794 | 5.0794 | 5.0794
249 | 5 | 1244 | Rest | 00:05:00 | 2024-08-07 14:13:35 | 2024-08-07 14:18:34 | 0 | 0 | 0 | 0 | 0 | 0 | 0 | 0 | 0 | 0 | 0 | 0 | 0 | 0 | 0 | 4.1989 | 0 | 0 | 4.1949 | 0 | 0 | 0 | 0 | 0 | 0 | 30.06 | 43.4 | 43.4 | 43.4 | 43.4 | 5.0794 | 5.0794 | 5.0794 | 5.0794
249 | 6 | 1245 | CC DChg | 00:50:42 | 2024-08-07 14:18:35 | 2024-08-07 15:09:16 | 2.6199 | 2619.91 | 0 | 0 | 2.6199 | 2619.91 | 2.6199 | 9.5737 | 9573.74 | 0 | 0 | 9.5737 | 9573.74 | 9.5737 | 5887.9043 | 4.0982 | 0 | 4.0982 | 2.4963 | 0 | 2.4963 | 0 | 3.6691 | -3100.4465 | -3100.4465 | 31.2 | 43.4 | 47.2 | 47.2 | 43.4 | 5.0794 | 5.0794 | 5.0794 | 5.0794
249 | 7 | 1246 | Rest | 00:05:00 | 2024-08-07 15:09:17 | 2024-08-07 15:14:16 | 0 | 0 | 0 | 0 | 0 | 0 | 0 | 0 | 0 | 0 | 0 | 0 | 0 | 0 | 0 | 2.6256 | 0 | 0 | 3.0016 | 0 | 0 | 0 | 0 | 0 | 0 | 41.7 | 47.2 | 46.6 | 47.3 | 46.6 | 5.0794 | 5.0794 | 5.0794 | 5.0794
250 | 3 | 1247 | CC Chg | 01:34:05 | 2024-08-07 15:14:17 | 2024-08-07 16:48:21 | 2.4314 | 2431.42 | 2.4314 | 2431.42 | 0 | 0 | -2.4314 | 9.3405 | 9340.45 | 9.3405 | 9340.45 | 0 | 0 | -9.3405 | 7591.8254 | 3.0472 | 3.0472 | 0 | 4.2001 | 4.2001 | 0 | 3.8511 | 0 | 1550.5953 | 1550.5953 | 29.39 | 46.5 | 47.2 | 47.3 | 45.5 | 5.0794 | 5.0794 | 5.0794 | 5.0794
250 | 4 | 1248 | CV Chg | 00:23:10 | 2024-08-07 16:48:22 | 2024-08-07 17:11:31 | 0.19 | 189.99 | 0.19 | 189.99 | 0 | 0 | -0.19 | 0.7981 | 798.08 | 0.7981 | 798.08 | 0 | 0 | -0.7981 | 0 | 4.2001 | 4.2001 | 0 | 4.2008 | 4.2008 | 0 | 4.2005 | 0 | 1550.5953 | 61.9978 | 0 | 47.2 | 46.6 | 47.2 | 46.6 | 5.0794 | 5.0794 | 5.0794 | 5.0794
250 | 5 | 1249 | Rest | 00:05:00 | 2024-08-07 17:11:32 | 2024-08-07 17:16:31 | 0 | 0 | 0 | 0 | 0 | 0 | 0 | 0 | 0 | 0 | 0 | 0 | 0 | 0 | 0 | 4.1989 | 0 | 0 | 4.1952 | 0 | 0 | 0 | 0 | 0 | 0 | 30 | 46.6 | 46.5 | 46.6 | 46.5 | 5.0794 | 5.0794 | 5.0794 | 5.0794
250 | 6 | 1250 | CC DChg | 00:50:43 | 2024-08-07 17:16:32 | 2024-08-07 18:07:14 | 2.6208 | 2620.76 | 0 | 0 | 2.6208 | 2620.76 | 2.6208 | 9.5869 | 9586.89 | 0 | 0 | 9.5869 | 9586.89 | 9.5869 | 5881.856 | 4.1028 | 0 | 4.1028 | 2.4988 | 0 | 2.4988 | 0 | 3.6731 | -3100.4465 | -3100.4465 | 29.8 | 46.5 | 49.3 | 49.3 | 46.5 | 5.0794 | 5.0794 | 5.0794 | 5.0794
250 | 7 | 1251 | Rest | 00:05:00 | 2024-08-07 18:07:15 | 2024-08-07 18:12:14 | 0 | 0 | 0 | 0 | 0 | 0 | 0 | 0 | 0 | 0 | 0 | 0 | 0 | 0 | 0 | 2.6256 | 0 | 0 | 3.0001 | 0 | 0 | 0 | 0 | 0 | 0 | 40.9 | 49.3 | 48.6 | 49.3 | 48.6 | 5.0794 | 5.0794 | 5.0794 | 5.0794
251 | 3 | 1252 | CC Chg | 01:34:17 | 2024-08-07 18:12:16 | 2024-08-07 19:46:32 | 2.4366 | 2436.58 | 2.4366 | 2436.58 | 0 | 0 | -2.4366 | 9.3597 | 9359.65 | 9.3597 | 9359.65 | 0 | 0 | -9.3597 | 7593.6742 | 3.045 | 3.045 | 0 | 4.2001 | 4.2001 | 0 | 3.8501 | 0 | 1550.5953 | 1550.5953 | 28.99 | 48.6 | 48.5 | 48.6 | 47.3 | 5.0794 | 5.0794 | 5.0794 | 5.0794
251 | 4 | 1253 | CV Chg | 00:22:43 | 2024-08-07 19:46:33 | 2024-08-07 20:09:15 | 0.1851 | 185.06 | 0.1851 | 185.06 | 0 | 0 | -0.1851 | 0.7774 | 777.39 | 0.7774 | 777.39 | 0 | 0 | -0.7774 | 0 | 4.2001 | 4.2001 | 0 | 4.2005 | 4.2005 | 0 | 4.2008 | 0 | 1550.5953 | 61.9172 | 0 | 48.5 | 47.8 | 48.5 | 47.8 | 5.0794 | 5.0794 | 5.0794 | 5.0794
251 | 5 | 1254 | Rest | 00:05:00 | 2024-08-07 20:09:16 | 2024-08-07 20:14:15 | 0 | 0 | 0 | 0 | 0 | 0 | 0 | 0 | 0 | 0 | 0 | 0 | 0 | 0 | 0 | 4.1989 | 0 | 0 | 4.1952 | 0 | 0 | 0 | 0 | 0 | 0 | 25.03 | 47.8 | 47.6 | 47.8 | 47.6 | 5.0794 | 5.0794 | 5.0794 | 5.0794
251 | 6 | 1255 | CC DChg | 00:50:44 | 2024-08-07 20:14:16 | 2024-08-07 21:04:59 | 2.6216 | 2621.62 | 0 | 0 | 2.6216 | 2621.62 | 2.6216 | 9.5955 | 9595.47 | 0 | 0 | 9.5955 | 9595.47 | 9.5955 | 5837.524 | 4.1044 | 0 | 4.1044 | 2.4876 | 0 | 2.4876 | 0 | 3.6756 | -3100.4465 | -3100.4465 | 29.3 | 47.6 | 51.7 | 51.7 | 47.6 | 5.0794 | 5.0794 | 5.0794 | 5.0794
251 | 7 | 1256 | Rest | 00:05:00 | 2024-08-07 21:05:00 | 2024-08-07 21:09:59 | 0 | 0 | 0 | 0 | 0 | 0 | 0 | 0 | 0 | 0 | 0 | 0 | 0 | 0 | 0 | 2.6125 | 0 | 0 | 2.9979 | 0 | 0 | 0 | 0 | 0 | 0 | 40.3 | 51.7 | 50.9 | 51.7 | 50.9 | 5.0794 | 5.0794 | 5.0794 | 5.0794
252 | 3 | 1257 | CC Chg | 01:34:27 | 2024-08-07 21:10:00 | 2024-08-07 22:44:26 | 2.4409 | 2440.89 | 2.4409 | 2440.89 | 0 | 0 | -2.4409 | 9.3751 | 9375.08 | 9.3751 | 9375.08 | 0 | 0 | -9.3751 | 7592.8223 | 3.0428 | 3.0428 | 0 | 4.2001 | 4.2001 | 0 | 3.8492 | 0 | 1550.5953 | 1550.5953 | 28.99 | 50.9 | 49.5 | 50.9 | 49.1 | 5.0794 | 5.0794 | 5.0794 | 5.0794
252 | 4 | 1258 | CV Chg | 00:22:15 | 2024-08-07 22:44:27 | 2024-08-07 23:06:41 | 0.1814 | 181.42 | 0.1814 | 181.42 | 0 | 0 | -0.1814 | 0.7621 | 762.08 | 0.7621 | 762.08 | 0 | 0 | -0.7621 | 0 | 4.2001 | 4.2001 | 0 | 4.2005 | 4.2005 | 0 | 4.2008 | 0 | 1550.5953 | 61.9172 | 0 | 49.5 | 48.7 | 49.5 | 48.7 | 5.0794 | 5.0794 | 5.0794 | 5.0794
252 | 5 | 1259 | Rest | 00:05:00 | 2024-08-07 23:06:42 | 2024-08-07 23:11:41 | 0 | 0 | 0 | 0 | 0 | 0 | 0 | 0 | 0 | 0 | 0 | 0 | 0 | 0 | 0 | 4.1989 | 0 | 0 | 4.1952 | 0 | 0 | 0 | 0 | 0 | 0 | 25.03 | 48.7 | 48.5 | 48.7 | 48.5 | 5.0794 | 5.0794 | 5.0794 | 5.0794
252 | 6 | 1260 | CC DChg | 00:50:44 | 2024-08-07 23:11:42 | 2024-08-08 00:02:25 | 2.6216 | 2621.61 | 0 | 0 | 2.6216 | 2621.61 | 2.6216 | 9.5953 | 9595.32 | 0 | 0 | 9.5953 | 9595.32 | 9.5953 | 5767.8141 | 4.1056 | 0 | 4.1056 | 2.4693 | 0 | 2.4693 | 0 | 3.6756 | -3100.4465 | -3100.4465 | 28.9 | 48.5 | 51.1 | 51.1 | 48.5 | 5.0794 | 5.0794 | 5.0794 | 5.0794
252 | 7 | 1261 | Rest | 00:05:00 | 2024-08-08 00:02:26 | 2024-08-08 00:07:25 | 0 | 0 | 0 | 0 | 0 | 0 | 0 | 0 | 0 | 0 | 0 | 0 | 0 | 0 | 0 | 2.5992 | 0 | 0 | 2.997 | 0 | 0 | 0 | 0 | 0 | 0 | 41.9 | 51.1 | 50.7 | 51.2 | 50.7 | 5.0794 | 5.0794 | 5.0794 | 5.0794
253 | 3 | 1262 | CC Chg | 01:34:28 | 2024-08-08 00:07:26 | 2024-08-08 01:41:53 | 2.4413 | 2441.3 | 2.4413 | 2441.3 | 0 | 0 | -2.4413 | 9.3764 | 9376.39 | 9.3764 | 9376.39 | 0 | 0 | -9.3764 | 7585.9876 | 3.0416 | 3.0416 | 0 | 4.2001 | 4.2001 | 0 | 3.8492 | 0 | 1550.5953 | 1550.5953 | 28.79 | 50.7 | 49.7 | 50.7 | 49.7 | 5.0794 | 5.0794 | 5.0794 | 5.0794
253 | 4 | 1263 | CV Chg | 00:22:14 | 2024-08-08 01:41:54 | 2024-08-08 02:04:07 | 0.181 | 180.96 | 0.181 | 180.96 | 0 | 0 | -0.181 | 0.7602 | 760.16 | 0.7602 | 760.16 | 0 | 0 | -0.7602 | 0 | 4.2001 | 4.2001 | 0 | 4.2005 | 4.2005 | 0 | 4.2008 | 0 | 1550.5953 | 61.9172 | 0 | 49.7 | 48.9 | 49.7 | 48.9 | 5.0794 | 5.0794 | 5.0794 | 5.0794
253 | 5 | 1264 | Rest | 00:05:00 | 2024-08-08 02:04:08 | 2024-08-08 02:09:07 | 0 | 0 | 0 | 0 | 0 | 0 | 0 | 0 | 0 | 0 | 0 | 0 | 0 | 0 | 0 | 4.1989 | 0 | 0 | 4.1952 | 0 | 0 | 0 | 0 | 0 | 0 | 25.03 | 48.9 | 48.7 | 48.9 | 48.7 | 5.0794 | 5.0794 | 5.0794 | 5.0794
253 | 6 | 1265 | CC DChg | 00:50:43 | 2024-08-08 02:09:08 | 2024-08-08 02:59:50 | 2.6207 | 2620.75 | 0 | 0 | 2.6207 | 2620.75 | 2.6207 | 9.593 | 9593.02 | 0 | 0 | 9.593 | 9593.02 | 9.593 | 5831.105 | 4.1059 | 0 | 4.1059 | 2.4879 | 0 | 2.4879 | 0 | 3.6756 | -3100.4465 | -3100.4465 | 28.8 | 48.7 | 50.5 | 50.5 | 48.7 | 5.0794 | 5.0794 | 5.0794 | 5.0794
253 | 7 | 1266 | Rest | 00:05:00 | 2024-08-08 02:59:51 | 2024-08-08 03:04:50 | 0 | 0 | 0 | 0 | 0 | 0 | 0 | 0 | 0 | 0 | 0 | 0 | 0 | 0 | 0 | 2.6144 | 0 | 0 | 2.9985 | 0 | 0 | 0 | 0 | 0 | 0 | 40.8 | 50.5 | 49.8 | 50.6 | 49.8 | 5.0794 | 5.0794 | 5.0794 | 5.0794
254 | 3 | 1267 | CC Chg | 01:34:31 | 2024-08-08 03:04:51 | 2024-08-08 04:39:21 | 2.4426 | 2442.6 | 2.4426 | 2442.6 | 0 | 0 | -2.4426 | 9.3827 | 9382.7 | 9.3827 | 9382.7 | 0 | 0 | -9.3827 | 7604.2732 | 3.0438 | 3.0438 | 0 | 4.2001 | 4.2001 | 0 | 3.8539 | 0 | 1550.2233 | 1550.5953 | 29.2 | 49.8 | 50.2 | 50.7 | 48.7 | 5.0794 | 5.0794 | 5.0794 | 5.0794
254 | 4 | 1268 | CV Chg | 00:21:59 | 2024-08-08 04:39:22 | 2024-08-08 05:01:20 | 0.1788 | 178.83 | 0.1788 | 178.83 | 0 | 0 | -0.1788 | 0.7512 | 751.24 | 0.7512 | 751.24 | 0 | 0 | -0.7512 | 0 | 4.2001 | 4.2001 | 0 | 4.2008 | 4.2008 | 0 | 4.2008 | 0 | 1550.5953 | 61.9854 | 0 | 50.2 | 49.3 | 50.2 | 49.3 | 5.0794 | 5.0794 | 5.0794 | 5.0794
254 | 5 | 1269 | Rest | 00:05:00 | 2024-08-08 05:01:21 | 2024-08-08 05:06:20 | 0 | 0 | 0 | 0 | 0 | 0 | 0 | 0 | 0 | 0 | 0 | 0 | 0 | 0 | 0 | 4.1989 | 0 | 0 | 4.1955 | 0 | 0 | 0 | 0 | 0 | 0 | 30.01 | 49.3 | 49.1 | 49.3 | 49.1 | 5.0794 | 5.0794 | 5.0794 | 5.0794
254 | 6 | 1270 | CC DChg | 00:50:43 | 2024-08-08 05:06:21 | 2024-08-08 05:57:03 | 2.6208 | 2620.76 | 0 | 0 | 2.6208 | 2620.76 | 2.6208 | 9.5939 | 9593.9 | 0 | 0 | 9.5939 | 9593.9 | 9.5939 | 5765.9423 | 4.1062 | 0 | 4.1062 | 2.4699 | 0 | 2.4699 | 0 | 3.6759 | -3100.4465 | -3100.4465 | 28.8 | 49.1 | 50.9 | 50.9 | 49.1 | 5.0794 | 5.0794 | 5.0794 | 5.0794
254 | 7 | 1271 | Rest | 00:05:00 | 2024-08-08 05:57:04 | 2024-08-08 06:02:03 | 0 | 0 | 0 | 0 | 0 | 0 | 0 | 0 | 0 | 0 | 0 | 0 | 0 | 0 | 0 | 2.6008 | 0 | 0 | 2.9967 | 0 | 0 | 0 | 0 | 0 | 0 | 42.2 | 50.9 | 50.2 | 50.9 | 50.2 | 5.0794 | 5.0794 | 5.0794 | 5.0794
255 | 3 | 1272 | CC Chg | 01:34:35 | 2024-08-08 06:02:04 | 2024-08-08 07:36:38 | 2.4443 | 2444.34 | 2.4443 | 2444.34 | 0 | 0 | -2.4443 | 9.39 | 9390.04 | 9.39 | 9390.04 | 0 | 0 | -9.39 | 7595.4212 | 3.0416 | 3.0416 | 0 | 4.2001 | 4.2001 | 0 | 3.8542 | 0 | 1550.5953 | 1550.5953 | 28.99 | 50.2 | 50.8 | 51.2 | 48.7 | 5.0794 | 5.0794 | 5.0794 | 5.0794
255 | 4 | 1273 | CV Chg | 00:21:53 | 2024-08-08 07:36:39 | 2024-08-08 07:58:31 | 0.1773 | 177.28 | 0.1773 | 177.28 | 0 | 0 | -0.1773 | 0.7447 | 744.7 | 0.7447 | 744.7 | 0 | 0 | -0.7447 | 0 | 4.2001 | 4.2001 | 0 | 4.2008 | 4.2008 | 0 | 4.2008 | 0 | 1550.5953 | 61.9792 | 0 | 50.8 | 49.8 | 50.8 | 49.8 | 5.0794 | 5.0794 | 5.0794 | 5.0794
255 | 5 | 1274 | Rest | 00:05:00 | 2024-08-08 07:58:32 | 2024-08-08 08:03:31 | 0 | 0 | 0 | 0 | 0 | 0 | 0 | 0 | 0 | 0 | 0 | 0 | 0 | 0 | 0 | 4.1989 | 0 | 0 | 4.1955 | 0 | 0 | 0 | 0 | 0 | 0 | 30.01 | 49.8 | 49.6 | 49.8 | 49.6 | 5.0794 | 5.0794 | 5.0794 | 5.0794
255 | 6 | 1275 | CC DChg | 00:50:43 | 2024-08-08 08:03:32 | 2024-08-08 08:54:14 | 2.6208 | 2620.76 | 0 | 0 | 2.6208 | 2620.76 | 2.6208 | 9.5949 | 9594.86 | 0 | 0 | 9.5949 | 9594.86 | 9.5949 | 5742.014 | 4.1065 | 0 | 4.1065 | 2.4634 | 0 | 2.4634 | 0 | 3.6765 | -3100.4465 | -3100.4465 | 28.7 | 49.6 | 51 | 51 | 49.6 | 5.0794 | 5.0794 | 5.0794 | 5.0794
255 | 7 | 1276 | Rest | 00:05:00 | 2024-08-08 08:54:15 | 2024-08-08 08:59:14 | 0 | 0 | 0 | 0 | 0 | 0 | 0 | 0 | 0 | 0 | 0 | 0 | 0 | 0 | 0 | 2.5961 | 0 | 0 | 2.996 | 0 | 0 | 0 | 0 | 0 | 0 | 42.8 | 50.9 | 50.2 | 51 | 50.2 | 5.0794 | 5.0794 | 5.0794 | 5.0794
256 | 3 | 1277 | CC Chg | 01:34:23 | 2024-08-08 08:59:15 | 2024-08-08 10:33:36 | 2.4392 | 2439.17 | 2.4392 | 2439.17 | 0 | 0 | -2.4392 | 9.3692 | 9369.16 | 9.3692 | 9369.16 | 0 | 0 | -9.3692 | 7575.3021 | 3.041 | 3.041 | 0 | 4.2001 | 4.2001 | 0 | 3.8498 | 0 | 1550.5953 | 1550.5953 | 28.99 | 50.2 | 49.8 | 50.2 | 48.7 | 5.0794 | 5.0794 | 5.0794 | 5.0794
256 | 4 | 1278 | CV Chg | 00:22:10 | 2024-08-08 10:33:37 | 2024-08-08 10:55:46 | 0.1819 | 181.86 | 0.1819 | 181.86 | 0 | 0 | -0.1819 | 0.7639 | 763.94 | 0.7639 | 763.94 | 0 | 0 | -0.7639 | 0 | 4.2001 | 4.2001 | 0 | 4.2008 | 4.2008 | 0 | 4.2008 | 0 | 1550.5953 | 61.9172 | 0 | 49.8 | 48.7 | 50.2 | 47.1 | 5.0794 | 5.0794 | 5.0794 | 5.0794
256 | 5 | 1279 | Rest | 00:05:00 | 2024-08-08 10:55:48 | 2024-08-08 11:00:47 | 0 | 0 | 0 | 0 | 0 | 0 | 0 | 0 | 0 | 0 | 0 | 0 | 0 | 0 | 0 | 4.1989 | 0 | 0 | 4.1952 | 0 | 0 | 0 | 0 | 0 | 0 | 30.04 | 48.7 | 48.8 | 48.8 | 48.7 | 5.0794 | 5.0794 | 5.0794 | 5.0794
256 | 6 | 1280 | CC DChg | 00:50:41 | 2024-08-08 11:00:48 | 2024-08-08 11:51:28 | 2.6191 | 2619.06 | 0 | 0 | 2.6191 | 2619.06 | 2.6191 | 9.5833 | 9583.26 | 0 | 0 | 9.5833 | 9583.26 | 9.5833 | 5804.0074 | 4.1056 | 0 | 4.1056 | 2.4811 | 0 | 2.4811 | 0 | 3.6737 | -3100.4465 | -3100.4465 | 28.9 | 48.8 | 49.6 | 49.6 | 48.8 | 5.0794 | 5.0794 | 5.0794 | 5.0794
256 | 7 | 1281 | Rest | 00:05:00 | 2024-08-08 11:51:29 | 2024-08-08 11:56:28 | 0 | 0 | 0 | 0 | 0 | 0 | 0 | 0 | 0 | 0 | 0 | 0 | 0 | 0 | 0 | 2.6116 | 0 | 0 | 2.9991 | 0 | 0 | 0 | 0 | 0 | 0 | 42.1 | 49.6 | 48.7 | 49.6 | 48.7 | 5.0794 | 5.0794 | 5.0794 | 5.0794
257 | 3 | 1282 | CC Chg | 01:33:56 | 2024-08-08 11:56:29 | 2024-08-08 13:30:24 | 2.4275 | 2427.54 | 2.4275 | 2427.54 | 0 | 0 | -2.4275 | 9.324 | 9323.98 | 9.324 | 9323.98 | 0 | 0 | -9.324 | 7561.4356 | 3.0444 | 3.0444 | 0 | 4.2001 | 4.2001 | 0 | 3.8511 | 0 | 1550.5953 | 1550.5953 | 29.19 | 48.7 | 47.4 | 48.7 | 47.4 | 5.0794 | 5.0794 | 5.0794 | 5.0794
257 | 4 | 1283 | CV Chg | 00:23:24 | 2024-08-08 13:30:25 | 2024-08-08 13:53:48 | 0.1912 | 191.24 | 0.1912 | 191.24 | 0 | 0 | -0.1912 | 0.8033 | 803.35 | 0.8033 | 803.35 | 0 | 0 | -0.8033 | 0 | 4.2001 | 4.2001 | 0 | 4.2008 | 4.2008 | 0 | 4.2008 | 0 | 1550.5953 | 61.8614 | 0 | 47.4 | 47.1 | 47.4 | 47 | 5.0794 | 5.0794 | 5.0794 | 5.0794
257 | 5 | 1284 | Rest | 00:05:00 | 2024-08-08 13:53:49 | 2024-08-08 13:58:48 | 0 | 0 | 0 | 0 | 0 | 0 | 0 | 0 | 0 | 0 | 0 | 0 | 0 | 0 | 0 | 4.1989 | 0 | 0 | 4.1952 | 0 | 0 | 0 | 0 | 0 | 0 | 30.07 | 47.1 | 47.2 | 47.2 | 47.1 | 5.0794 | 5.0794 | 5.0794 | 5.0794
257 | 6 | 1285 | CC DChg | 00:50:40 | 2024-08-08 13:58:49 | 2024-08-08 14:49:28 | 2.6182 | 2618.2 | 0 | 0 | 2.6182 | 2618.2 | 2.6182 | 9.5775 | 9577.52 | 0 | 0 | 9.5775 | 9577.52 | 9.5775 | 5752.6881 | 4.1034 | 0 | 4.1034 | 2.465 | 0 | 2.465 | 0 | 3.6728 | -3100.4465 | -3100.4465 | 29.6 | 47.2 | 49.7 | 49.7 | 47.2 | 5.0794 | 5.0794 | 5.0794 | 5.0794
257 | 7 | 1286 | Rest | 00:05:00 | 2024-08-08 14:49:29 | 2024-08-08 14:54:28 | 0 | 0 | 0 | 0 | 0 | 0 | 0 | 0 | 0 | 0 | 0 | 0 | 0 | 0 | 0 | 2.5995 | 0 | 0 | 2.9973 | 0 | 0 | 0 | 0 | 0 | 0 | 43.4 | 49.7 | 48.8 | 49.7 | 48.8 | 5.0794 | 5.0794 | 5.0794 | 5.0794
258 | 3 | 1287 | CC Chg | 01:33:56 | 2024-08-08 14:54:29 | 2024-08-08 16:28:24 | 2.4275 | 2427.54 | 2.4275 | 2427.54 | 0 | 0 | -2.4275 | 9.3239 | 9323.86 | 9.3239 | 9323.86 | 0 | 0 | -9.3239 | 7551.3093 | 3.0428 | 3.0428 | 0 | 4.2001 | 4.2001 | 0 | 3.8511 | 0 | 1550.5953 | 1550.5953 | 29.39 | 48.8 | 47.5 | 48.8 | 47.5 | 5.0794 | 5.0794 | 5.0794 | 5.0794
258 | 4 | 1288 | CV Chg | 00:23:27 | 2024-08-08 16:28:25 | 2024-08-08 16:51:51 | 0.1912 | 191.16 | 0.1912 | 191.16 | 0 | 0 | -0.1912 | 0.803 | 803.01 | 0.803 | 803.01 | 0 | 0 | -0.803 | 0 | 4.2001 | 4.2001 | 0 | 4.2008 | 4.2008 | 0 | 4.2008 | 0 | 1550.5953 | 61.9792 | 0 | 47.5 | 46.9 | 47.5 | 46.9 | 5.0794 | 5.0794 | 5.0794 | 5.0794
258 | 5 | 1289 | Rest | 00:05:00 | 2024-08-08 16:51:52 | 2024-08-08 16:56:51 | 0 | 0 | 0 | 0 | 0 | 0 | 0 | 0 | 0 | 0 | 0 | 0 | 0 | 0 | 0 | 4.1989 | 0 | 0 | 4.1952 | 0 | 0 | 0 | 0 | 0 | 0 | 30.01 | 46.9 | 46.8 | 46.9 | 46.8 | 5.0794 | 5.0794 | 5.0794 | 5.0794
258 | 6 | 1290 | CC DChg | 00:50:39 | 2024-08-08 16:56:52 | 2024-08-08 17:47:30 | 2.6173 | 2617.33 | 0 | 0 | 2.6173 | 2617.33 | 2.6173 | 9.5714 | 9571.4 | 0 | 0 | 9.5714 | 9571.4 | 9.5714 | 5824.6241 | 4.1031 | 0 | 4.1031 | 2.4854 | 0 | 2.4854 | 0 | 3.6713 | -3100.4465 | -3100.4465 | 29.7 | 46.8 | 49.3 | 49.3 | 46.8 | 5.0794 | 5.0794 | 5.0794 | 5.0794
258 | 7 | 1291 | Rest | 00:05:00 | 2024-08-08 17:47:31 | 2024-08-08 17:52:30 | 0 | 0 | 0 | 0 | 0 | 0 | 0 | 0 | 0 | 0 | 0 | 0 | 0 | 0 | 0 | 2.6156 | 0 | 0 | 2.9991 | 0 | 0 | 0 | 0 | 0 | 0 | 42 | 49.3 | 48.8 | 49.4 | 48.8 | 5.0794 | 5.0794 | 5.0794 | 5.0794
259 | 3 | 1292 | CC Chg | 01:33:56 | 2024-08-08 17:52:31 | 2024-08-08 19:26:26 | 2.4275 | 2427.54 | 2.4275 | 2427.54 | 0 | 0 | -2.4275 | 9.324 | 9323.97 | 9.324 | 9323.97 | 0 | 0 | -9.324 | 7563.4642 | 3.0447 | 3.0447 | 0 | 4.2001 | 4.2001 | 0 | 3.8511 | 0 | 1550.5953 | 1550.5953 | 29.39 | 48.8 | 47.8 | 48.8 | 47.8 | 5.0794 | 5.0794 | 5.0794 | 5.0794
259 | 4 | 1293 | CV Chg | 00:23:18 | 2024-08-08 19:26:27 | 2024-08-08 19:49:44 | 0.1902 | 190.16 | 0.1902 | 190.16 | 0 | 0 | -0.1902 | 0.7988 | 798.84 | 0.7988 | 798.84 | 0 | 0 | -0.7988 | 0 | 4.2001 | 4.2001 | 0 | 4.2008 | 4.2008 | 0 | 4.2008 | 0 | 1550.5953 | 61.88 | 0 | 47.8 | 47.2 | 47.8 | 47.2 | 5.0794 | 5.0794 | 5.0794 | 5.0794
259 | 5 | 1294 | Rest | 00:05:00 | 2024-08-08 19:49:45 | 2024-08-08 19:54:44 | 0 | 0 | 0 | 0 | 0 | 0 | 0 | 0 | 0 | 0 | 0 | 0 | 0 | 0 | 0 | 4.1989 | 0 | 0 | 4.1952 | 0 | 0 | 0 | 0 | 0 | 0 | 30.06 | 47.2 | 47.1 | 47.2 | 47.1 | 5.0794 | 5.0794 | 5.0794 | 5.0794
259 | 6 | 1295 | CC DChg | 00:50:38 | 2024-08-08 19:54:45 | 2024-08-08 20:45:22 | 2.6164 | 2616.45 | 0 | 0 | 2.6164 | 2616.45 | 2.6164 | 9.5686 | 9568.57 | 0 | 0 | 9.5686 | 9568.57 | 9.5686 | 5873.301 | 4.1034 | 0 | 4.1034 | 2.4997 | 0 | 2.4997 | 0 | 3.6713 | -3100.4465 | -3100.4465 | 29.6 | 47.1 | 48.4 | 48.4 | 47.1 | 5.0794 | 5.0794 | 5.0794 | 5.0794
259 | 7 | 1296 | Rest | 00:05:00 | 2024-08-08 20:45:23 | 2024-08-08 20:50:22 | 0 | 0 | 0 | 0 | 0 | 0 | 0 | 0 | 0 | 0 | 0 | 0 | 0 | 0 | 0 | 2.6274 | 0 | 0 | 3.0013 | 0 | 0 | 0 | 0 | 0 | 0 | 41.2 | 48.4 | 47.7 | 48.4 | 47.7 | 5.0794 | 5.0794 | 5.0794 | 5.0794
260 | 3 | 1297 | CC Chg | 01:33:57 | 2024-08-08 20:50:23 | 2024-08-08 22:24:19 | 2.428 | 2427.97 | 2.428 | 2427.97 | 0 | 0 | -2.428 | 9.3265 | 9326.53 | 9.3265 | 9326.53 | 0 | 0 | -9.3265 | 7581.0734 | 3.0472 | 3.0472 | 0 | 4.2001 | 4.2001 | 0 | 3.8514 | 0 | 1550.5953 | 1550.5953 | 29.59 | 47.7 | 48.1 | 48.7 | 47.3 | 5.0794 | 5.0794 | 5.0794 | 5.0794
260 | 4 | 1298 | CV Chg | 00:23:10 | 2024-08-08 22:24:20 | 2024-08-08 22:47:29 | 0.189 | 188.98 | 0.189 | 188.98 | 0 | 0 | -0.189 | 0.7939 | 793.87 | 0.7939 | 793.87 | 0 | 0 | -0.7939 | 0 | 4.2001 | 4.2001 | 0 | 4.2005 | 4.2005 | 0 | 4.2008 | 0 | 1550.5953 | 61.9854 | 0 | 48.1 | 47.4 | 48.1 | 47.4 | 5.0794 | 5.0794 | 5.0794 | 5.0794
260 | 5 | 1299 | Rest | 00:05:00 | 2024-08-08 22:47:30 | 2024-08-08 22:52:29 | 0 | 0 | 0 | 0 | 0 | 0 | 0 | 0 | 0 | 0 | 0 | 0 | 0 | 0 | 0 | 4.1989 | 0 | 0 | 4.1952 | 0 | 0 | 0 | 0 | 0 | 0 | 25.01 | 47.4 | 47.3 | 47.4 | 47.3 | 5.0794 | 5.0794 | 5.0794 | 5.0794
260 | 6 | 1300 | CC DChg | 00:50:38 | 2024-08-08 22:52:30 | 2024-08-08 23:43:07 | 2.6164 | 2616.44 | 0 | 0 | 2.6164 | 2616.44 | 2.6164 | 9.5688 | 9568.83 | 0 | 0 | 9.5688 | 9568.83 | 9.5688 | 5788.2593 | 4.1034 | 0 | 4.1034 | 2.4761 | 0 | 2.4761 | 0 | 3.6716 | -3100.4465 | -3100.4465 | 29.6 | 47.3 | 48.5 | 48.5 | 47.3 | 5.0794 | 5.0794 | 5.0794 | 5.0794
260 | 7 | 1301 | Rest | 00:05:00 | 2024-08-08 23:43:08 | 2024-08-08 23:48:07 | 0 | 0 | 0 | 0 | 0 | 0 | 0 | 0 | 0 | 0 | 0 | 0 | 0 | 0 | 0 | 2.6107 | 0 | 0 | 2.9988 | 0 | 0 | 0 | 0 | 0 | 0 | 43.4 | 48.5 | 47.7 | 48.5 | 47.7 | 5.0794 | 5.0794 | 5.0794 | 5.0794
261 | 3 | 1302 | CC Chg | 01:34:02 | 2024-08-08 23:48:08 | 2024-08-09 01:22:08 | 2.4301 | 2430.13 | 2.4301 | 2430.13 | 0 | 0 | -2.4301 | 9.3359 | 9335.9 | 9.3359 | 9335.9 | 0 | 0 | -9.3359 | 7571.5133 | 3.0447 | 3.0447 | 0 | 4.2001 | 4.2001 | 0 | 3.8517 | 0 | 1550.5953 | 1550.5953 | 29.59 | 47.7 | 48.6 | 48.7 | 46.9 | 5.0794 | 5.0794 | 5.0794 | 5.0794
261 | 4 | 1303 | CV Chg | 00:22:57 | 2024-08-09 01:22:09 | 2024-08-09 01:45:05 | 0.1869 | 186.87 | 0.1869 | 186.87 | 0 | 0 | -0.1869 | 0.785 | 785 | 0.785 | 785 | 0 | 0 | -0.785 | 0 | 4.2001 | 4.2001 | 0 | 4.2008 | 4.2008 | 0 | 4.2008 | 0 | 1550.5953 | 61.8676 | 0 | 48.6 | 47.9 | 48.6 | 47.9 | 5.0794 | 5.0794 | 5.0794 | 5.0794
261 | 5 | 1304 | Rest | 00:05:00 | 2024-08-09 01:45:06 | 2024-08-09 01:50:05 | 0 | 0 | 0 | 0 | 0 | 0 | 0 | 0 | 0 | 0 | 0 | 0 | 0 | 0 | 0 | 4.1989 | 0 | 0 | 4.1952 | 0 | 0 | 0 | 0 | 0 | 0 | 30.06 | 47.9 | 47.7 | 47.9 | 47.7 | 5.0794 | 5.0794 | 5.0794 | 5.0794
261 | 6 | 1305 | CC DChg | 00:50:38 | 2024-08-09 01:50:06 | 2024-08-09 02:40:43 | 2.6164 | 2616.45 | 0 | 0 | 2.6164 | 2616.45 | 2.6164 | 9.5695 | 9569.55 | 0 | 0 | 9.5695 | 9569.55 | 9.5695 | 5714.2328 | 4.104 | 0 | 4.104 | 2.4557 | 0 | 2.4557 | 0 | 3.6719 | -3100.4465 | -3100.4465 | 29.4 | 47.7 | 48.8 | 48.8 | 47.7 | 5.0794 | 5.0794 | 5.0794 | 5.0794
261 | 7 | 1306 | Rest | 00:05:00 | 2024-08-09 02:40:44 | 2024-08-09 02:45:43 | 0 | 0 | 0 | 0 | 0 | 0 | 0 | 0 | 0 | 0 | 0 | 0 | 0 | 0 | 0 | 2.5946 | 0 | 0 | 2.9967 | 0 | 0 | 0 | 0 | 0 | 0 | 44.8 | 48.8 | 48 | 48.8 | 48 | 5.0794 | 5.0794 | 5.0794 | 5.0794
262 | 3 | 1307 | CC Chg | 01:33:57 | 2024-08-09 02:45:44 | 2024-08-09 04:19:40 | 2.428 | 2427.96 | 2.428 | 2427.96 | 0 | 0 | -2.428 | 9.327 | 9327.04 | 9.327 | 9327.04 | 0 | 0 | -9.327 | 7550.5787 | 3.0425 | 3.0425 | 0 | 4.2001 | 4.2001 | 0 | 3.852 | 0 | 1550.5953 | 1550.5953 | 29.59 | 48 | 48.2 | 48.2 | 47.2 | 5.0794 | 5.0794 | 5.0794 | 5.0794
262 | 4 | 1308 | CV Chg | 00:23:03 | 2024-08-09 04:19:41 | 2024-08-09 04:42:43 | 0.1888 | 188.78 | 0.1888 | 188.78 | 0 | 0 | -0.1888 | 0.793 | 793.01 | 0.793 | 793.01 | 0 | 0 | -0.793 | 0 | 4.2001 | 4.2001 | 0 | 4.2008 | 4.2008 | 0 | 4.2008 | 0 | 1550.5953 | 61.8862 | 0 | 48.2 | 48.3 | 48.3 | 48.2 | 5.0794 | 5.0794 | 5.0794 | 5.0794
262 | 5 | 1309 | Rest | 00:05:00 | 2024-08-09 04:42:44 | 2024-08-09 04:47:43 | 0 | 0 | 0 | 0 | 0 | 0 | 0 | 0 | 0 | 0 | 0 | 0 | 0 | 0 | 0 | 4.1989 | 0 | 0 | 4.1952 | 0 | 0 | 0 | 0 | 0 | 0 | 30.06 | 48.3 | 48.2 | 48.3 | 48.2 | 5.0794 | 5.0794 | 5.0794 | 5.0794
262 | 6 | 1310 | CC DChg | 00:50:37 | 2024-08-09 04:47:44 | 2024-08-09 05:38:20 | 2.6156 | 2615.58 | 0 | 0 | 2.6156 | 2615.58 | 2.6156 | 9.5687 | 9568.67 | 0 | 0 | 9.5687 | 9568.67 | 9.5687 | 5804.0356 | 4.1047 | 0 | 4.1047 | 2.4823 | 0 | 2.4823 | 0 | 3.6725 | -3100.4465 | -3100.4465 | 29.2 | 48.2 | 49.1 | 49.1 | 48.2 | 5.0794 | 5.0794 | 5.0794 | 5.0794
262 | 7 | 1311 | Rest | 00:05:00 | 2024-08-09 05:38:21 | 2024-08-09 05:43:20 | 0 | 0 | 0 | 0 | 0 | 0 | 0 | 0 | 0 | 0 | 0 | 0 | 0 | 0 | 0 | 2.6147 | 0 | 0 | 2.9991 | 0 | 0 | 0 | 0 | 0 | 0 | 42.7 | 49.1 | 48.3 | 49.1 | 48.3 | 5.0794 | 5.0794 | 5.0794 | 5.0794
263 | 3 | 1312 | CC Chg | 01:33:48 | 2024-08-09 05:43:21 | 2024-08-09 07:17:08 | 2.4241 | 2424.08 | 2.4241 | 2424.08 | 0 | 0 | -2.4241 | 9.3114 | 9311.39 | 9.3114 | 9311.39 | 0 | 0 | -9.3114 | 7554.7136 | 3.045 | 3.045 | 0 | 4.2001 | 4.2001 | 0 | 3.852 | 0 | 1550.5953 | 1550.5953 | 29.59 | 48.3 | 47.5 | 48.3 | 47.3 | 5.0794 | 5.0794 | 5.0794 | 5.0794
263 | 4 | 1313 | CV Chg | 00:23:25 | 2024-08-09 07:17:09 | 2024-08-09 07:40:33 | 0.1918 | 191.84 | 0.1918 | 191.84 | 0 | 0 | -0.1918 | 0.8059 | 805.88 | 0.8059 | 805.88 | 0 | 0 | -0.8059 | 0 | 4.2001 | 4.2001 | 0 | 4.2008 | 4.2008 | 0 | 4.2008 | 0 | 1550.5953 | 61.8862 | 0 | 47.5 | 47.6 | 47.6 | 47.5 | 5.0794 | 5.0794 | 5.0794 | 5.0794
263 | 5 | 1314 | Rest | 00:05:00 | 2024-08-09 07:40:34 | 2024-08-09 07:45:33 | 0 | 0 | 0 | 0 | 0 | 0 | 0 | 0 | 0 | 0 | 0 | 0 | 0 | 0 | 0 | 4.1989 | 0 | 0 | 4.1952 | 0 | 0 | 0 | 0 | 0 | 0 | 30.06 | 47.6 | 47.6 | 47.6 | 47.6 | 5.0794 | 5.0794 | 5.0794 | 5.0794
263 | 6 | 1315 | CC DChg | 00:50:37 | 2024-08-09 07:45:34 | 2024-08-09 08:36:10 | 2.6156 | 2615.58 | 0 | 0 | 2.6156 | 2615.58 | 2.6156 | 9.5677 | 9567.69 | 0 | 0 | 9.5677 | 9567.69 | 9.5677 | 5738.2395 | 4.1037 | 0 | 4.1037 | 2.4628 | 0 | 2.4628 | 0 | 3.6722 | -3100.4465 | -3100.4465 | 29.5 | 47.6 | 49.4 | 49.4 | 47.6 | 5.0794 | 5.0794 | 5.0794 | 5.0794
263 | 7 | 1316 | Rest | 00:05:00 | 2024-08-09 08:36:11 | 2024-08-09 08:41:10 | 0 | 0 | 0 | 0 | 0 | 0 | 0 | 0 | 0 | 0 | 0 | 0 | 0 | 0 | 0 | 2.5989 | 0 | 0 | 2.997 | 0 | 0 | 0 | 0 | 0 | 0 | 43.9 | 49.4 | 48.6 | 49.4 | 48.6 | 5.0794 | 5.0794 | 5.0794 | 5.0794
264 | 3 | 1317 | CC Chg | 01:33:47 | 2024-08-09 08:41:11 | 2024-08-09 10:14:57 | 2.4236 | 2423.65 | 2.4236 | 2423.65 | 0 | 0 | -2.4236 | 9.3091 | 9309.13 | 9.3091 | 9309.13 | 0 | 0 | -9.3091 | 7537.1725 | 3.0425 | 3.0425 | 0 | 4.2001 | 4.2001 | 0 | 3.852 | 0 | 1550.2233 | 1550.5953 | 29.4 | 48.6 | 47.4 | 48.6 | 47.4 | 5.0794 | 5.0794 | 5.0794 | 5.0794
264 | 4 | 1318 | CV Chg | 00:23:30 | 2024-08-09 10:14:58 | 2024-08-09 10:38:27 | 0.1923 | 192.31 | 0.1923 | 192.31 | 0 | 0 | -0.1923 | 0.8078 | 807.85 | 0.8078 | 807.85 | 0 | 0 | -0.8078 | 0 | 4.2001 | 4.2001 | 0 | 4.2008 | 4.2008 | 0 | 4.2008 | 0 | 1550.5953 | 61.9668 | 0 | 47.4 | 46.9 | 47.4 | 46.9 | 5.0794 | 5.0794 | 5.0794 | 5.0794
264 | 5 | 1319 | Rest | 00:05:00 | 2024-08-09 10:38:28 | 2024-08-09 10:43:27 | 0 | 0 | 0 | 0 | 0 | 0 | 0 | 0 | 0 | 0 | 0 | 0 | 0 | 0 | 0 | 4.1989 | 0 | 0 | 4.1952 | 0 | 0 | 0 | 0 | 0 | 0 | 30.02 | 46.9 | 46.9 | 46.9 | 46.9 | 5.0794 | 5.0794 | 5.0794 | 5.0794
264 | 6 | 1320 | CC DChg | 00:50:36 | 2024-08-09 10:43:28 | 2024-08-09 11:34:03 | 2.6147 | 2614.73 | 0 | 0 | 2.6147 | 2614.73 | 2.6147 | 9.5628 | 9562.76 | 0 | 0 | 9.5628 | 9562.76 | 9.5628 | 5785.5647 | 4.1028 | 0 | 4.1028 | 2.4758 | 0 | 2.4758 | 0 | 3.675 | -3100.4465 | -3100.4465 | 29.8 | 46.9 | 49.2 | 49.2 | 46.9 | 5.0794 | 5.0794 | 5.0794 | 5.0794
264 | 7 | 1321 | Rest | 00:05:00 | 2024-08-09 11:34:04 | 2024-08-09 11:39:03 | 0 | 0 | 0 | 0 | 0 | 0 | 0 | 0 | 0 | 0 | 0 | 0 | 0 | 0 | 0 | 2.6079 | 0 | 0 | 2.9985 | 0 | 0 | 0 | 0 | 0 | 0 | 42.6 | 49.2 | 48.5 | 49.2 | 48.5 | 5.0794 | 5.0794 | 5.0794 | 5.0794
265 | 3 | 1322 | CC Chg | 01:33:48 | 2024-08-09 11:39:04 | 2024-08-09 13:12:51 | 2.4241 | 2424.09 | 2.4241 | 2424.09 | 0 | 0 | -2.4241 | 9.311 | 9311.05 | 9.311 | 9311.05 | 0 | 0 | -9.311 | 7548.6735 | 3.0441 | 3.0441 | 0 | 4.2001 | 4.2001 | 0 | 3.852 | 0 | 1550.5953 | 1550.5953 | 29.39 | 48.5 | 47.6 | 48.5 | 47.6 | 5.0794 | 5.0794 | 5.0794 | 5.0794
265 | 4 | 1323 | CV Chg | 00:23:28 | 2024-08-09 13:12:52 | 2024-08-09 13:36:19 | 0.1912 | 191.2 | 0.1912 | 191.2 | 0 | 0 | -0.1912 | 0.8032 | 803.18 | 0.8032 | 803.18 | 0 | 0 | -0.8032 | 0 | 4.2001 | 4.2001 | 0 | 4.2005 | 4.2005 | 0 | 4.2008 | 0 | 1550.5953 | 61.9668 | 0 | 47.6 | 47 | 47.6 | 47 | 5.0794 | 5.0794 | 5.0794 | 5.0794
265 | 5 | 1324 | Rest | 00:05:00 | 2024-08-09 13:36:20 | 2024-08-09 13:41:19 | 0 | 0 | 0 | 0 | 0 | 0 | 0 | 0 | 0 | 0 | 0 | 0 | 0 | 0 | 0 | 4.1989 | 0 | 0 | 4.1952 | 0 | 0 | 0 | 0 | 0 | 0 | 25.01 | 47 | 46.9 | 47 | 46.9 | 5.0794 | 5.0794 | 5.0794 | 5.0794
265 | 6 | 1325 | CC DChg | 00:50:34 | 2024-08-09 13:41:20 | 2024-08-09 14:34:18 | 2.6135 | 2613.53 | 0 | 0 | 2.6135 | 2613.53 | 2.6135 | 9.5599 | 9559.94 | 0 | 0 | 9.5599 | 9559.94 | 9.5599 | 5866.7489 | 4.1031 | 0 | 4.1031 | 2.4994 | 0 | 2.4994 | 0 | 3.6731 | -3100.4465 | -3100.4465 | 29.7 | 46.9 | 48.7 | 48.7 | 46.9 | 5.0794 | 0.2442 | 5.0794 | 0.2268
265 | 7 | 1326 | Rest | 00:05:00 | 2024-08-09 14:34:18 | 2024-08-09 14:39:18 | 0 | 0 | 0 | 0 | 0 | 0 | 0 | 0 | 0 | 0 | 0 | 0 | 0 | 0 | 0 | 2.5787 | 0 | 0 | 3.0007 | 0 | 0 | 0 | 0 | 0 | 0 | 25.6 | 48.8 | 48.1 | 48.8 | 48.1 | 0.2442 | 0.243 | 0.2444 | 0.2336
266 | 3 | 1327 | CC Chg | 01:33:49 | 2024-08-09 14:39:18 | 2024-08-09 16:13:07 | 2.4246 | 2424.61 | 2.4246 | 2424.61 | 0 | 0 | -2.4246 | 9.3135 | 9313.52 | 9.3135 | 9313.52 | 0 | 0 | -9.3135 | 7530.0869 | 3.041 | 3.041 | 0 | 4.2001 | 4.2001 | 0 | 3.8523 | 0 | 1550.5953 | 1550.5953 | 25.99 | 48.1 | 48.1 | 48.5 | 47.6 | 0.243 | 5.0794 | 5.0794 | 0.2296
266 | 4 | 1328 | CV Chg | 00:23:13 | 2024-08-09 16:13:07 | 2024-08-09 16:36:20 | 0.1897 | 189.73 | 0.1897 | 189.73 | 0 | 0 | -0.1897 | 0.797 | 797.01 | 0.797 | 797.01 | 0 | 0 | -0.797 | 0 | 4.1995 | 4.1995 | 0 | 4.2008 | 4.2008 | 0 | 4.2008 | 0 | 1550.5953 | 61.9916 | 0 | 48.1 | 47.4 | 48.1 | 47.4 | 5.0794 | 5.0794 | 5.0794 | 5.0794
266 | 5 | 1329 | Rest | 00:05:00 | 2024-08-09 16:36:20 | 2024-08-09 16:41:20 | 0 | 0 | 0 | 0 | 0 | 0 | 0 | 0 | 0 | 0 | 0 | 0 | 0 | 0 | 0 | 4.1992 | 0 | 0 | 4.1952 | 0 | 0 | 0 | 0 | 0 | 0 | 25 | 47.4 | 47.3 | 47.4 | 47.3 | 5.0794 | 5.0794 | 5.0794 | 5.0794
266 | 6 | 1330 | CC DChg | 00:50:34 | 2024-08-09 16:41:20 | 2024-08-09 17:31:55 | 2.6134 | 2613.43 | 0 | 0 | 2.6134 | 2613.43 | 2.6134 | 9.5588 | 9558.8 | 0 | 0 | 9.5588 | 9558.8 | 9.5588 | 5824.8709 | 4.1133 | 0 | 4.1133 | 2.4981 | 0 | 2.4981 | 0 | 3.6747 | -3100.0742 | -3100.4465 | 26.4 | 47.3 | 48.4 | 48.4 | 47.3 | 5.0794 | 5.0794 | 5.0794 | 5.0794
266 | 7 | 1331 | Rest | 00:05:00 | 2024-08-09 17:31:55 | 2024-08-09 17:36:55 | 0 | 0 | 0 | 0 | 0 | 0 | 0 | 0 | 0 | 0 | 0 | 0 | 0 | 0 | 0 | 2.5716 | 0 | 0 | 3.001 | 0 | 0 | 0 | 0 | 0 | 0 | 23.7 | 48.4 | 47.7 | 48.4 | 47.7 | 5.0794 | 5.0794 | 5.0794 | 5.0794
267 | 3 | 1332 | CC Chg | 01:33:51 | 2024-08-09 17:36:55 | 2024-08-09 19:10:46 | 2.4257 | 2425.69 | 2.4257 | 2425.69 | 0 | 0 | -2.4257 | 9.3186 | 9318.57 | 9.3186 | 9318.57 | 0 | 0 | -9.3186 | 7535.4409 | 3.0413 | 3.0413 | 0 | 4.2001 | 4.2001 | 0 | 3.8526 | 0 | 1550.2233 | 1550.5953 | 26 | 47.7 | 48.5 | 48.5 | 47.2 | 5.0794 | 5.0794 | 5.0794 | 5.0794
267 | 4 | 1333 | CV Chg | 00:22:58 | 2024-08-09 19:10:46 | 2024-08-09 19:33:44 | 0.1883 | 188.26 | 0.1883 | 188.26 | 0 | 0 | -0.1883 | 0.7908 | 790.83 | 0.7908 | 790.83 | 0 | 0 | -0.7908 | 0 | 4.1992 | 4.1992 | 0 | 4.2005 | 4.2005 | 0 | 4.2008 | 0 | 1550.5953 | 61.9916 | 0 | 48.5 | 47.8 | 48.5 | 47.8 | 5.0794 | 5.0794 | 5.0794 | 5.0794
267 | 5 | 1334 | Rest | 00:05:00 | 2024-08-09 19:33:45 | 2024-08-09 19:38:44 | 0 | 0 | 0 | 0 | 0 | 0 | 0 | 0 | 0 | 0 | 0 | 0 | 0 | 0 | 0 | 4.1992 | 0 | 0 | 4.1952 | 0 | 0 | 0 | 0 | 0 | 0 | 20 | 47.8 | 47.7 | 47.8 | 47.7 | 5.0794 | 5.0794 | 5.0794 | 5.0794
267 | 6 | 1335 | CC DChg | 00:50:34 | 2024-08-09 19:38:45 | 2024-08-09 20:29:19 | 2.6131 | 2613.09 | 0 | 0 | 2.6131 | 2613.09 | 2.6131 | 9.5585 | 9558.46 | 0 | 0 | 9.5585 | 9558.46 | 9.5585 | 5819.6342 | 4.1146 | 0 | 4.1146 | 2.4981 | 0 | 2.4981 | 0 | 3.6747 | -3100.4465 | -3100.4465 | 26 | 47.6 | 48.5 | 48.5 | 47.6 | 5.0794 | 5.0794 | 5.0794 | 5.0794
267 | 7 | 1336 | Rest | 00:05:00 | 2024-08-09 20:29:19 | 2024-08-09 20:34:19 | 0 | 0 | 0 | 0 | 0 | 0 | 0 | 0 | 0 | 0 | 0 | 0 | 0 | 0 | 0 | 2.5794 | 0 | 0 | 3.001 | 0 | 0 | 0 | 0 | 0 | 0 | 26.2 | 48.5 | 47.8 | 48.6 | 47.8 | 5.0794 | 5.0794 | 5.0794 | 5.0794
268 | 3 | 1337 | CC Chg | 01:33:45 | 2024-08-09 20:34:19 | 2024-08-09 22:08:04 | 2.4231 | 2423.06 | 2.4231 | 2423.06 | 0 | 0 | -2.4231 | 9.3083 | 9308.3 | 9.3083 | 9308.3 | 0 | 0 | -9.3083 | 7527.273 | 3.0413 | 3.0413 | 0 | 4.2001 | 4.2001 | 0 | 3.8529 | 0 | 1550.5953 | 1550.5953 | 25.99 | 47.8 | 47.9 | 47.9 | 47 | 5.0794 | 5.0794 | 5.0794 | 5.0794
268 | 4 | 1338 | CV Chg | 00:23:19 | 2024-08-09 22:08:04 | 2024-08-09 22:31:24 | 0.1907 | 190.66 | 0.1907 | 190.66 | 0 | 0 | -0.1907 | 0.8009 | 800.92 | 0.8009 | 800.92 | 0 | 0 | -0.8009 | 0 | 4.1983 | 4.1983 | 0 | 4.2008 | 4.2008 | 0 | 4.2008 | 0 | 1550.2233 | 61.9916 | 4997.31 | 47.9 | 47.9 | 48 | 47.9 | 5.0794 | 5.0794 | 5.0794 | 5.0794
268 | 5 | 1339 | Rest | 00:05:00 | 2024-08-09 22:31:24 | 2024-08-09 22:36:24 | 0 | 0 | 0 | 0 | 0 | 0 | 0 | 0 | 0 | 0 | 0 | 0 | 0 | 0 | 0 | 4.1992 | 0 | 0 | 4.1952 | 0 | 0 | 0 | 0 | 0 | 0 | 25 | 47.9 | 47.9 | 47.9 | 47.9 | 5.0794 | 5.0794 | 5.0794 | 5.0794
268 | 6 | 1340 | CC DChg | 00:50:33 | 2024-08-09 22:36:24 | 2024-08-09 23:26:57 | 2.6127 | 2612.74 | 0 | 0 | 2.6127 | 2612.74 | 2.6127 | 9.5581 | 9558.14 | 0 | 0 | 9.5581 | 9558.14 | 9.5581 | 5834.5334 | 4.1121 | 0 | 4.1121 | 2.5 | 0 | 2.5 | 0 | 3.6753 | -3100.4465 | -3100.4465 | 26.8 | 47.9 | 48.7 | 48.7 | 47.9 | 5.0794 | 5.0794 | 5.0794 | 5.0794
268 | 7 | 1341 | Rest | 00:05:00 | 2024-08-09 23:26:58 | 2024-08-09 23:31:57 | 0 | 0 | 0 | 0 | 0 | 0 | 0 | 0 | 0 | 0 | 0 | 0 | 0 | 0 | 0 | 2.5812 | 0 | 0 | 3.001 | 0 | 0 | 0 | 0 | 0 | 0 | 26.2 | 48.7 | 47.9 | 48.7 | 47.9 | 5.0794 | 5.0794 | 5.0794 | 5.0794
269 | 3 | 1342 | CC Chg | 01:33:42 | 2024-08-09 23:31:58 | 2024-08-10 01:05:40 | 2.4215 | 2421.51 | 2.4215 | 2421.51 | 0 | 0 | -2.4215 | 9.3022 | 9302.22 | 9.3022 | 9302.22 | 0 | 0 | -9.3022 | 7520.4465 | 3.041 | 3.041 | 0 | 4.2001 | 4.2001 | 0 | 3.8532 | 0 | 1550.2233 | 1550.5953 | 25.8 | 47.9 | 47.8 | 47.9 | 47.1 | 5.0794 | 5.0794 | 5.0794 | 5.0794
269 | 4 | 1343 | CV Chg | 00:23:24 | 2024-08-10 01:05:40 | 2024-08-10 01:29:04 | 0.1917 | 191.66 | 0.1917 | 191.66 | 0 | 0 | -0.1917 | 0.8051 | 805.14 | 0.8051 | 805.14 | 0 | 0 | -0.8051 | 0 | 4.1995 | 4.1995 | 0 | 4.2008 | 4.2008 | 0 | 4.2008 | 0 | 1550.2233 | 61.9854 | 1663.98 | 47.8 | 47.5 | 47.8 | 47.4 | 5.0794 | 5.0794 | 5.0794 | 5.0794
269 | 5 | 1344 | Rest | 00:05:00 | 2024-08-10 01:29:04 | 2024-08-10 01:34:04 | 0 | 0 | 0 | 0 | 0 | 0 | 0 | 0 | 0 | 0 | 0 | 0 | 0 | 0 | 0 | 4.1992 | 0 | 0 | 4.1952 | 0 | 0 | 0 | 0 | 0 | 0 | 25.01 | 47.5 | 47.4 | 47.5 | 47.4 | 5.0794 | 5.0794 | 5.0794 | 5.0794
269 | 6 | 1345 | CC DChg | 00:50:33 | 2024-08-10 01:34:04 | 2024-08-10 02:24:37 | 2.6124 | 2612.4 | 0 | 0 | 2.6124 | 2612.4 | 2.6124 | 9.5568 | 9556.79 | 0 | 0 | 9.5568 | 9556.79 | 9.5568 | 5804.7452 | 4.1183 | 0 | 4.1183 | 2.4981 | 0 | 2.4981 | 0 | 3.675 | -3100.0742 | -3100.4465 | 24.8 | 47.4 | 49.2 | 49.2 | 47.4 | 5.0794 | 5.0794 | 5.0794 | 5.0794
269 | 7 | 1346 | Rest | 00:05:00 | 2024-08-10 02:24:38 | 2024-08-10 02:29:37 | 0 | 0 | 0 | 0 | 0 | 0 | 0 | 0 | 0 | 0 | 0 | 0 | 0 | 0 | 0 | 2.5787 | 0 | 0 | 3.0001 | 0 | 0 | 0 | 0 | 0 | 0 | 26 | 49.2 | 48.4 | 49.2 | 48.4 | 5.0794 | 5.0794 | 5.0794 | 5.0794
270 | 3 | 1347 | CC Chg | 01:33:38 | 2024-08-10 02:29:38 | 2024-08-10 04:03:16 | 2.42 | 2420.04 | 2.42 | 2420.04 | 0 | 0 | -2.42 | 9.2959 | 9295.88 | 9.2959 | 9295.88 | 0 | 0 | -9.2959 | 7507.8656 | 3.0397 | 3.0397 | 0 | 4.2001 | 4.2001 | 0 | 3.8529 | 0 | 1550.2233 | 1550.5953 | 25.6 | 48.4 | 47.5 | 48.4 | 47.4 | 5.0794 | 5.0794 | 5.0794 | 5.0794
270 | 4 | 1348 | CV Chg | 00:23:29 | 2024-08-10 04:03:16 | 2024-08-10 04:26:46 | 0.1928 | 192.76 | 0.1928 | 192.76 | 0 | 0 | -0.1928 | 0.8098 | 809.76 | 0.8098 | 809.76 | 0 | 0 | -0.8098 | 0 | 4.1983 | 4.1983 | 0 | 4.2008 | 4.2008 | 0 | 4.2008 | 0 | 1550.5953 | 61.9978 | 0 | 47.5 | 47.4 | 47.5 | 47.4 | 5.0794 | 5.0794 | 5.0794 | 5.0794
270 | 5 | 1349 | Rest | 00:05:00 | 2024-08-10 04:26:46 | 2024-08-10 04:31:46 | 0 | 0 | 0 | 0 | 0 | 0 | 0 | 0 | 0 | 0 | 0 | 0 | 0 | 0 | 0 | 4.1992 | 0 | 0 | 4.1952 | 0 | 0 | 0 | 0 | 0 | 0 | 25 | 47.4 | 47.4 | 47.4 | 47.4 | 5.0794 | 5.0794 | 5.0794 | 5.0794
270 | 6 | 1350 | CC DChg | 00:50:32 | 2024-08-10 04:31:46 | 2024-08-10 05:22:18 | 2.6119 | 2611.88 | 0 | 0 | 2.6119 | 2611.88 | 2.6119 | 9.5543 | 9554.3 | 0 | 0 | 9.5543 | 9554.3 | 9.5543 | 5820.3003 | 4.1121 | 0 | 4.1121 | 2.4966 | 0 | 2.4966 | 0 | 3.675 | -3100.4465 | -3100.4465 | 26.8 | 47.4 | 49.1 | 49.1 | 47.4 | 5.0794 | 5.0794 | 5.0794 | 5.0794
270 | 7 | 1351 | Rest | 00:05:00 | 2024-08-10 05:22:18 | 2024-08-10 05:27:18 | 0 | 0 | 0 | 0 | 0 | 0 | 0 | 0 | 0 | 0 | 0 | 0 | 0 | 0 | 0 | 2.5756 | 0 | 0 | 3.0004 | 0 | 0 | 0 | 0 | 0 | 0 | 25.5 | 49.1 | 48.5 | 49.1 | 48.5 | 5.0794 | 5.0794 | 5.0794 | 5.0794
271 | 3 | 1352 | CC Chg | 01:33:39 | 2024-08-10 05:27:18 | 2024-08-10 07:00:58 | 2.4205 | 2420.52 | 2.4205 | 2420.52 | 0 | 0 | -2.4205 | 9.2976 | 9297.63 | 9.2976 | 9297.63 | 0 | 0 | -9.2976 | 7513.3455 | 3.0404 | 3.0404 | 0 | 4.2001 | 4.2001 | 0 | 3.8529 | 0 | 1550.5953 | 1550.5953 | 25.79 | 48.5 | 47.6 | 48.5 | 47.6 | 5.0794 | 5.0794 | 5.0794 | 5.0794
271 | 4 | 1353 | CV Chg | 00:23:29 | 2024-08-10 07:00:58 | 2024-08-10 07:24:28 | 0.192 | 192.02 | 0.192 | 192.02 | 0 | 0 | -0.192 | 0.8066 | 806.62 | 0.8066 | 806.62 | 0 | 0 | -0.8066 | 0 | 4.1995 | 4.1995 | 0 | 4.2008 | 4.2008 | 0 | 4.2008 | 0 | 1550.2233 | 61.9978 | 1663.98 | 47.6 | 47.1 | 47.6 | 47.1 | 5.0794 | 5.0794 | 5.0794 | 5.0794
271 | 5 | 1354 | Rest | 00:05:00 | 2024-08-10 07:24:28 | 2024-08-10 07:29:28 | 0 | 0 | 0 | 0 | 0 | 0 | 0 | 0 | 0 | 0 | 0 | 0 | 0 | 0 | 0 | 4.1992 | 0 | 0 | 4.1952 | 0 | 0 | 0 | 0 | 0 | 0 | 25 | 47.1 | 47.1 | 47.1 | 47.1 | 5.0794 | 5.0794 | 5.0794 | 5.0794
271 | 6 | 1355 | CC DChg | 00:50:32 | 2024-08-10 07:29:28 | 2024-08-10 08:20:00 | 2.6114 | 2611.44 | 0 | 0 | 2.6114 | 2611.44 | 2.6114 | 9.5522 | 9552.18 | 0 | 0 | 9.5522 | 9552.18 | 9.5522 | 5805.9561 | 4.118 | 0 | 4.118 | 2.4988 | 0 | 2.4988 | 0 | 3.6747 | -3100.0742 | -3100.4465 | 24.9 | 47.1 | 49 | 49 | 47.1 | 5.0794 | 5.0794 | 5.0794 | 5.0794
271 | 7 | 1356 | Rest | 00:05:00 | 2024-08-10 08:20:00 | 2024-08-10 08:25:00 | 0 | 0 | 0 | 0 | 0 | 0 | 0 | 0 | 0 | 0 | 0 | 0 | 0 | 0 | 0 | 2.5797 | 0 | 0 | 3.0004 | 0 | 0 | 0 | 0 | 0 | 0 | 26.1 | 49 | 48.2 | 49 | 48.2 | 5.0794 | 5.0794 | 5.0794 | 5.0794
272 | 3 | 1357 | CC Chg | 01:33:41 | 2024-08-10 08:25:00 | 2024-08-10 09:58:42 | 2.4214 | 2421.37 | 2.4214 | 2421.37 | 0 | 0 | -2.4214 | 9.3013 | 9301.32 | 9.3013 | 9301.32 | 0 | 0 | -9.3013 | 7515.9987 | 3.0404 | 3.0404 | 0 | 4.2001 | 4.2001 | 0 | 3.8529 | 0 | 1549.8512 | 1550.5953 | 25.8 | 48.2 | 47.9 | 48.3 | 47.6 | 5.0794 | 5.0794 | 5.0794 | 5.0794
272 | 4 | 1358 | CV Chg | 00:23:22 | 2024-08-10 09:58:42 | 2024-08-10 10:22:03 | 0.1907 | 190.72 | 0.1907 | 190.72 | 0 | 0 | -0.1907 | 0.8012 | 801.16 | 0.8012 | 801.16 | 0 | 0 | -0.8012 | 0 | 4.1995 | 4.1995 | 0 | 4.2008 | 4.2008 | 0 | 4.2008 | 0 | 1550.2233 | 61.9854 | 1663.98 | 47.9 | 47.3 | 48 | 47.3 | 5.0794 | 5.0794 | 5.0794 | 5.0794
272 | 5 | 1359 | Rest | 00:05:00 | 2024-08-10 10:22:04 | 2024-08-10 10:27:03 | 0 | 0 | 0 | 0 | 0 | 0 | 0 | 0 | 0 | 0 | 0 | 0 | 0 | 0 | 0 | 4.1992 | 0 | 0 | 4.1952 | 0 | 0 | 0 | 0 | 0 | 0 | 25.01 | 47.3 | 47.2 | 47.3 | 47.2 | 5.0794 | 5.0794 | 5.0794 | 5.0794
272 | 6 | 1360 | CC DChg | 00:50:31 | 2024-08-10 10:27:04 | 2024-08-10 11:17:35 | 2.611 | 2611.02 | 0 | 0 | 2.611 | 2611.02 | 2.611 | 9.5497 | 9549.68 | 0 | 0 | 9.5497 | 9549.68 | 9.5497 | 5799.4604 | 4.1158 | 0 | 4.1158 | 2.495 | 0 | 2.495 | 0 | 3.674 | -3100.4465 | -3100.4465 | 25.6 | 47.2 | 48.8 | 48.8 | 47.2 | 5.0794 | 5.0794 | 5.0794 | 5.0794
272 | 7 | 1361 | Rest | 00:05:00 | 2024-08-10 11:17:35 | 2024-08-10 11:22:35 | 0 | 0 | 0 | 0 | 0 | 0 | 0 | 0 | 0 | 0 | 0 | 0 | 0 | 0 | 0 | 2.5763 | 0 | 0 | 3.0004 | 0 | 0 | 0 | 0 | 0 | 0 | 26.2 | 48.8 | 48.1 | 48.8 | 48.1 | 5.0794 | 5.0794 | 5.0794 | 5.0794
273 | 3 | 1362 | CC Chg | 01:33:44 | 2024-08-10 11:22:35 | 2024-08-10 12:56:20 | 2.4226 | 2422.63 | 2.4226 | 2422.63 | 0 | 0 | -2.4226 | 9.307 | 9306.98 | 9.307 | 9306.98 | 0 | 0 | -9.307 | 7515.8968 | 3.0397 | 3.0397 | 0 | 4.2001 | 4.2001 | 0 | 3.8532 | 0 | 1549.4791 | 1550.5953 | 25.41 | 48.1 | 48.4 | 48.4 | 47.5 | 5.0794 | 5.0794 | 5.0794 | 5.0794
273 | 4 | 1363 | CV Chg | 00:23:10 | 2024-08-10 12:56:20 | 2024-08-10 13:19:30 | 0.1891 | 189.09 | 0.1891 | 189.09 | 0 | 0 | -0.1891 | 0.7943 | 794.31 | 0.7943 | 794.31 | 0 | 0 | -0.7943 | 0 | 4.1992 | 4.1992 | 0 | 4.2008 | 4.2008 | 0 | 4.2008 | 0 | 1550.2233 | 61.9978 | 2497.31 | 48.4 | 47.7 | 48.4 | 47.7 | 5.0794 | 5.0794 | 5.0794 | 5.0794
273 | 5 | 1364 | Rest | 00:05:00 | 2024-08-10 13:19:31 | 2024-08-10 13:24:30 | 0 | 0 | 0 | 0 | 0 | 0 | 0 | 0 | 0 | 0 | 0 | 0 | 0 | 0 | 0 | 4.1989 | 0 | 0 | 4.1952 | 0 | 0 | 0 | 0 | 0 | 0 | 30 | 47.7 | 47.6 | 47.7 | 47.6 | 5.0794 | 5.0794 | 5.0794 | 5.0794
273 | 6 | 1365 | CC DChg | 00:50:31 | 2024-08-10 13:24:31 | 2024-08-10 14:15:02 | 2.6107 | 2610.69 | 0 | 0 | 2.6107 | 2610.69 | 2.6107 | 9.5497 | 9549.7 | 0 | 0 | 9.5497 | 9549.7 | 9.5497 | 5796.5076 | 4.118 | 0 | 4.118 | 2.4966 | 0 | 2.4966 | 0 | 3.6747 | -3100.0742 | -3100.4465 | 24.9 | 47.6 | 48.6 | 48.6 | 47.6 | 5.0794 | 5.0794 | 5.0794 | 5.0794
273 | 7 | 1366 | Rest | 00:05:00 | 2024-08-10 14:15:02 | 2024-08-10 14:20:02 | 0 | 0 | 0 | 0 | 0 | 0 | 0 | 0 | 0 | 0 | 0 | 0 | 0 | 0 | 0 | 2.5694 | 0 | 0 | 3.0007 | 0 | 0 | 0 | 0 | 0 | 0 | 23.5 | 48.6 | 47.9 | 48.6 | 47.9 | 5.0794 | 5.0794 | 5.0794 | 5.0794
274 | 3 | 1367 | CC Chg | 01:33:40 | 2024-08-10 14:20:02 | 2024-08-10 15:53:42 | 2.4207 | 2420.69 | 2.4207 | 2420.69 | 0 | 0 | -2.4207 | 9.2992 | 9299.21 | 9.2992 | 9299.21 | 0 | 0 | -9.2992 | 7515.9127 | 3.0407 | 3.0407 | 0 | 4.2001 | 4.2001 | 0 | 3.8532 | 0 | 1550.2233 | 1550.5953 | 25.8 | 47.9 | 48.1 | 48.1 | 47.3 | 5.0794 | 5.0794 | 5.0794 | 5.0794
274 | 4 | 1368 | CV Chg | 00:23:13 | 2024-08-10 15:53:42 | 2024-08-10 16:16:55 | 0.1905 | 190.49 | 0.1905 | 190.49 | 0 | 0 | -0.1905 | 0.8002 | 800.2 | 0.8002 | 800.2 | 0 | 0 | -0.8002 | 0 | 4.1989 | 4.1989 | 0 | 4.2008 | 4.2008 | 0 | 4.2008 | 0 | 1550.2233 | 61.9978 | 3330.65 | 48.1 | 48 | 48.1 | 48 | 5.0794 | 5.0794 | 5.0794 | 5.0794
274 | 5 | 1369 | Rest | 00:05:00 | 2024-08-10 16:16:56 | 2024-08-10 16:21:55 | 0 | 0 | 0 | 0 | 0 | 0 | 0 | 0 | 0 | 0 | 0 | 0 | 0 | 0 | 0 | 4.1992 | 0 | 0 | 4.1952 | 0 | 0 | 0 | 0 | 0 | 0 | 25 | 48 | 48 | 48 | 48 | 5.0794 | 5.0794 | 5.0794 | 5.0794
274 | 6 | 1370 | CC DChg | 00:50:30 | 2024-08-10 16:21:56 | 2024-08-10 17:12:26 | 2.6103 | 2610.3 | 0 | 0 | 2.6103 | 2610.3 | 2.6103 | 9.5499 | 9549.9 | 0 | 0 | 9.5499 | 9549.9 | 9.5499 | 5814.55 | 4.1118 | 0 | 4.1118 | 2.4957 | 0 | 2.4957 | 0 | 3.675 | -3100.4465 | -3100.4465 | 26.9 | 48 | 49 | 49 | 48 | 5.0794 | 5.0794 | 5.0794 | 5.0794
274 | 7 | 1371 | Rest | 00:05:00 | 2024-08-10 17:12:26 | 2024-08-10 17:17:26 | 0 | 0 | 0 | 0 | 0 | 0 | 0 | 0 | 0 | 0 | 0 | 0 | 0 | 0 | 0 | 2.5747 | 0 | 0 | 3.0004 | 0 | 0 | 0 | 0 | 0 | 0 | 25.5 | 49 | 48.2 | 49 | 48.2 | 5.0794 | 5.0794 | 5.0794 | 5.0794
275 | 3 | 1372 | CC Chg | 01:33:39 | 2024-08-10 17:17:26 | 2024-08-10 18:51:05 | 2.4203 | 2420.31 | 2.4203 | 2420.31 | 0 | 0 | -2.4203 | 9.2978 | 9297.78 | 9.2978 | 9297.78 | 0 | 0 | -9.2978 | 7512.6953 | 3.0404 | 3.0404 | 0 | 4.2001 | 4.2001 | 0 | 3.8535 | 0 | 1550.2233 | 1550.5953 | 25.8 | 48.2 | 48.1 | 48.2 | 47.4 | 5.0794 | 5.0794 | 5.0794 | 5.0794
275 | 4 | 1373 | CV Chg | 00:23:16 | 2024-08-10 18:51:06 | 2024-08-10 19:14:22 | 0.1905 | 190.48 | 0.1905 | 190.48 | 0 | 0 | -0.1905 | 0.8002 | 800.15 | 0.8002 | 800.15 | 0 | 0 | -0.8002 | 0 | 4.1989 | 4.1989 | 0 | 4.2008 | 4.2008 | 0 | 4.2008 | 0 | 1550.2233 | 61.9978 | 3330.65 | 48.1 | 47.7 | 48.1 | 47.7 | 5.0794 | 5.0794 | 5.0794 | 5.0794
275 | 5 | 1374 | Rest | 00:05:00 | 2024-08-10 19:14:22 | 2024-08-10 19:19:22 | 0 | 0 | 0 | 0 | 0 | 0 | 0 | 0 | 0 | 0 | 0 | 0 | 0 | 0 | 0 | 4.1992 | 0 | 0 | 4.1952 | 0 | 0 | 0 | 0 | 0 | 0 | 25 | 47.7 | 47.6 | 47.7 | 47.6 | 5.0794 | 5.0794 | 5.0794 | 5.0794
275 | 6 | 1375 | CC DChg | 00:50:30 | 2024-08-10 19:19:22 | 2024-08-10 20:09:52 | 2.61 | 2610.02 | 0 | 0 | 2.61 | 2610.02 | 2.61 | 9.5488 | 9548.78 | 0 | 0 | 9.5488 | 9548.78 | 9.5488 | 5797.2454 | 4.118 | 0 | 4.118 | 2.4972 | 0 | 2.4972 | 0 | 3.675 | -3100.4465 | -3100.4465 | 24.9 | 47.6 | 49.4 | 49.4 | 47.6 | 5.0794 | 5.0794 | 5.0794 | 5.0794
275 | 7 | 1376 | Rest | 00:05:00 | 2024-08-10 20:09:53 | 2024-08-10 20:14:52 | 0 | 0 | 0 | 0 | 0 | 0 | 0 | 0 | 0 | 0 | 0 | 0 | 0 | 0 | 0 | 2.5778 | 0 | 0 | 3.0001 | 0 | 0 | 0 | 0 | 0 | 0 | 26 | 49.4 | 48.6 | 49.4 | 48.6 | 5.0794 | 5.0794 | 5.0794 | 5.0794
276 | 3 | 1377 | CC Chg | 01:33:37 | 2024-08-10 20:14:53 | 2024-08-10 21:48:30 | 2.4194 | 2419.44 | 2.4194 | 2419.44 | 0 | 0 | -2.4194 | 9.2943 | 9294.29 | 9.2943 | 9294.29 | 0 | 0 | -9.2943 | 7508.0131 | 3.0401 | 3.0401 | 0 | 4.2001 | 4.2001 | 0 | 3.8535 | 0 | 1550.2233 | 1550.5953 | 25.8 | 48.6 | 48 | 48.6 | 47.6 | 5.0794 | 5.0794 | 5.0794 | 5.0794
276 | 4 | 1378 | CV Chg | 00:23:20 | 2024-08-10 21:48:30 | 2024-08-10 22:11:50 | 0.1912 | 191.18 | 0.1912 | 191.18 | 0 | 0 | -0.1912 | 0.8031 | 803.09 | 0.8031 | 803.09 | 0 | 0 | -0.8031 | 0 | 4.1983 | 4.1983 | 0 | 4.2008 | 4.2008 | 0 | 4.2008 | 0 | 1550.2233 | 61.9916 | 4997.31 | 48 | 47.5 | 48 | 47.5 | 5.0794 | 5.0794 | 5.0794 | 5.0794
276 | 5 | 1379 | Rest | 00:05:00 | 2024-08-10 22:11:50 | 2024-08-10 22:16:50 | 0 | 0 | 0 | 0 | 0 | 0 | 0 | 0 | 0 | 0 | 0 | 0 | 0 | 0 | 0 | 4.1992 | 0 | 0 | 4.1952 | 0 | 0 | 0 | 0 | 0 | 0 | 25 | 47.5 | 47.5 | 47.5 | 47.5 | 5.0794 | 5.0794 | 5.0794 | 5.0794
276 | 6 | 1380 | CC DChg | 00:50:29 | 2024-08-10 22:16:50 | 2024-08-10 23:07:20 | 2.6095 | 2609.49 | 0 | 0 | 2.6095 | 2609.49 | 2.6095 | 9.5458 | 9545.77 | 0 | 0 | 9.5458 | 9545.77 | 9.5458 | 5811.6296 | 4.1158 | 0 | 4.1158 | 2.4994 | 0 | 2.4994 | 0 | 3.6747 | -3100.4465 | -3100.4465 | 25.6 | 47.5 | 49 | 49 | 47.5 | 5.0794 | 5.0794 | 5.0794 | 5.0794
276 | 7 | 1381 | Rest | 00:05:00 | 2024-08-10 23:07:20 | 2024-08-10 23:12:20 | 0 | 0 | 0 | 0 | 0 | 0 | 0 | 0 | 0 | 0 | 0 | 0 | 0 | 0 | 0 | 2.5781 | 0 | 0 | 3.0004 | 0 | 0 | 0 | 0 | 0 | 0 | 25.4 | 49 | 48.4 | 49 | 48.4 | 5.0794 | 5.0794 | 5.0794 | 5.0794
277 | 3 | 1382 | CC Chg | 01:33:31 | 2024-08-10 23:12:20 | 2024-08-11 00:45:52 | 2.4172 | 2417.16 | 2.4172 | 2417.16 | 0 | 0 | -2.4172 | 9.2851 | 9285.09 | 9.2851 | 9285.09 | 0 | 0 | -9.2851 | 7504.9416 | 3.0407 | 3.0407 | 0 | 4.2001 | 4.2001 | 0 | 3.8535 | 0 | 1550.2233 | 1550.5953 | 26 | 48.4 | 47.6 | 48.4 | 47.5 | 5.0794 | 5.0794 | 5.0794 | 5.0794
277 | 4 | 1383 | CV Chg | 00:23:33 | 2024-08-11 00:45:52 | 2024-08-11 01:09:25 | 0.1929 | 192.92 | 0.1929 | 192.92 | 0 | 0 | -0.1929 | 0.8104 | 810.43 | 0.8104 | 810.43 | 0 | 0 | -0.8104 | 0 | 4.1992 | 4.1992 | 0 | 4.2008 | 4.2008 | 0 | 4.2008 | 0 | 1550.2233 | 61.9978 | 2497.31 | 47.6 | 47.4 | 47.6 | 47.4 | 5.0794 | 5.0794 | 5.0794 | 5.0794
277 | 5 | 1384 | Rest | 00:05:00 | 2024-08-11 01:09:25 | 2024-08-11 01:14:25 | 0 | 0 | 0 | 0 | 0 | 0 | 0 | 0 | 0 | 0 | 0 | 0 | 0 | 0 | 0 | 4.1992 | 0 | 0 | 4.1952 | 0 | 0 | 0 | 0 | 0 | 0 | 25 | 47.4 | 47.4 | 47.4 | 47.3 | 5.0794 | 5.0794 | 5.0794 | 5.0794
277 | 6 | 1385 | CC DChg | 00:50:29 | 2024-08-11 01:14:25 | 2024-08-11 02:04:54 | 2.6091 | 2609.14 | 0 | 0 | 2.6091 | 2609.14 | 2.6091 | 9.544 | 9544.01 | 0 | 0 | 9.544 | 9544.01 | 9.544 | 5810.8365 | 4.1115 | 0 | 4.1115 | 2.495 | 0 | 2.495 | 0 | 3.6744 | -3100.4465 | -3100.4465 | 27 | 47.3 | 48.9 | 48.9 | 47.3 | 5.0794 | 5.0794 | 5.0794 | 5.0794
277 | 7 | 1386 | Rest | 00:05:00 | 2024-08-11 02:04:54 | 2024-08-11 02:09:54 | 0 | 0 | 0 | 0 | 0 | 0 | 0 | 0 | 0 | 0 | 0 | 0 | 0 | 0 | 0 | 2.5676 | 0 | 0 | 3.0001 | 0 | 0 | 0 | 0 | 0 | 0 | 23.4 | 48.9 | 48.1 | 48.9 | 48.1 | 5.0794 | 5.0794 | 5.0794 | 5.0794
278 | 3 | 1387 | CC Chg | 01:33:33 | 2024-08-11 02:09:54 | 2024-08-11 03:43:28 | 2.4179 | 2417.89 | 2.4179 | 2417.89 | 0 | 0 | -2.4179 | 9.2883 | 9288.29 | 9.2883 | 9288.29 | 0 | 0 | -9.2883 | 7501.1932 | 3.0397 | 3.0397 | 0 | 4.2001 | 4.2001 | 0 | 3.8539 | 0 | 1550.2233 | 1550.5953 | 25.6 | 48.1 | 47.8 | 48.1 | 47.4 | 5.0794 | 5.0794 | 5.0794 | 5.0794
278 | 4 | 1388 | CV Chg | 00:23:23 | 2024-08-11 03:43:28 | 2024-08-11 04:06:51 | 0.1917 | 191.73 | 0.1917 | 191.73 | 0 | 0 | -0.1917 | 0.8054 | 805.42 | 0.8054 | 805.42 | 0 | 0 | -0.8054 | 0 | 4.1989 | 4.1989 | 0 | 4.2008 | 4.2008 | 0 | 4.2008 | 0 | 1549.8512 | 61.9916 | 1665.32 | 47.8 | 47.2 | 47.8 | 47.2 | 5.0794 | 5.0794 | 5.0794 | 5.0794
278 | 5 | 1389 | Rest | 00:05:00 | 2024-08-11 04:06:51 | 2024-08-11 04:11:51 | 0 | 0 | 0 | 0 | 0 | 0 | 0 | 0 | 0 | 0 | 0 | 0 | 0 | 0 | 0 | 4.1992 | 0 | 0 | 4.1952 | 0 | 0 | 0 | 0 | 0 | 0 | 25 | 47.2 | 47.2 | 47.2 | 47.2 | 5.0794 | 5.0794 | 5.0794 | 5.0794
278 | 6 | 1390 | CC DChg | 00:50:28 | 2024-08-11 04:11:51 | 2024-08-11 05:02:20 | 2.6085 | 2608.52 | 0 | 0 | 2.6085 | 2608.52 | 2.6085 | 9.5415 | 9541.46 | 0 | 0 | 9.5415 | 9541.46 | 9.5415 | 5818.4018 | 4.1127 | 0 | 4.1127 | 2.4988 | 0 | 2.4988 | 0 | 3.674 | -3100.4465 | -3100.4465 | 26.6 | 47.2 | 48.9 | 48.9 | 47.2 | 5.0794 | 5.0794 | 5.0794 | 5.0794
278 | 7 | 1391 | Rest | 00:05:00 | 2024-08-11 05:02:20 | 2024-08-11 05:07:20 | 0 | 0 | 0 | 0 | 0 | 0 | 0 | 0 | 0 | 0 | 0 | 0 | 0 | 0 | 0 | 2.5688 | 0 | 0 | 3.0007 | 0 | 0 | 0 | 0 | 0 | 0 | 22.6 | 48.9 | 48.1 | 49 | 48.1 | 5.0794 | 5.0794 | 5.0794 | 5.0794
279 | 3 | 1392 | CC Chg | 01:33:35 | 2024-08-11 05:07:20 | 2024-08-11 06:40:55 | 2.4185 | 2418.53 | 2.4185 | 2418.53 | 0 | 0 | -2.4185 | 9.2914 | 9291.4 | 9.2914 | 9291.4 | 0 | 0 | -9.2914 | 7507.1954 | 3.0404 | 3.0404 | 0 | 4.2001 | 4.2001 | 0 | 3.8542 | 0 | 1550.2233 | 1550.5953 | 25.6 | 48.1 | 48.1 | 48.1 | 47.4 | 5.0794 | 5.0794 | 5.0794 | 5.0794
279 | 4 | 1393 | CV Chg | 00:23:20 | 2024-08-11 06:40:55 | 2024-08-11 07:04:15 | 0.1907 | 190.74 | 0.1907 | 190.74 | 0 | 0 | -0.1907 | 0.8012 | 801.24 | 0.8012 | 801.24 | 0 | 0 | -0.8012 | 0 | 4.1995 | 4.1995 | 0 | 4.2008 | 4.2008 | 0 | 4.2008 | 0 | 1550.5953 | 61.9978 | 0 | 48.1 | 47.5 | 48.1 | 47.5 | 5.0794 | 5.0794 | 5.0794 | 5.0794
279 | 5 | 1394 | Rest | 00:05:00 | 2024-08-11 07:04:15 | 2024-08-11 07:09:15 | 0 | 0 | 0 | 0 | 0 | 0 | 0 | 0 | 0 | 0 | 0 | 0 | 0 | 0 | 0 | 4.1992 | 0 | 0 | 4.1952 | 0 | 0 | 0 | 0 | 0 | 0 | 25 | 47.5 | 47.4 | 47.5 | 47.4 | 5.0794 | 5.0794 | 5.0794 | 5.0794
279 | 6 | 1395 | CC DChg | 00:50:28 | 2024-08-11 07:09:15 | 2024-08-11 07:59:44 | 2.6082 | 2608.18 | 0 | 0 | 2.6082 | 2608.18 | 2.6082 | 9.5402 | 9540.16 | 0 | 0 | 9.5402 | 9540.16 | 9.5402 | 5802.0265 | 4.118 | 0 | 4.118 | 2.4997 | 0 | 2.4997 | 0 | 3.674 | -3100.0742 | -3100.4465 | 24.9 | 47.4 | 48.8 | 48.8 | 47.4 | 5.0794 | 5.0794 | 5.0794 | 5.0794
279 | 7 | 1396 | Rest | 00:05:00 | 2024-08-11 07:59:44 | 2024-08-11 08:04:44 | 0 | 0 | 0 | 0 | 0 | 0 | 0 | 0 | 0 | 0 | 0 | 0 | 0 | 0 | 0 | 2.5747 | 0 | 0 | 3.0004 | 0 | 0 | 0 | 0 | 0 | 0 | 24.2 | 48.8 | 48.1 | 48.8 | 48.1 | 5.0794 | 5.0794 | 5.0794 | 5.0794
280 | 3 | 1397 | CC Chg | 01:33:28 | 2024-08-11 08:04:44 | 2024-08-11 09:38:13 | 2.4159 | 2415.86 | 2.4159 | 2415.86 | 0 | 0 | -2.4159 | 9.2806 | 9280.58 | 9.2806 | 9280.58 | 0 | 0 | -9.2806 | 7500.9075 | 3.0407 | 3.0407 | 0 | 4.2001 | 4.2001 | 0 | 3.8498 | 0 | 1550.5953 | 1550.5953 | 25.99 | 48.1 | 47.7 | 48.1 | 47.5 | 5.0794 | 5.0794 | 5.0794 | 5.0794
280 | 4 | 1398 | CV Chg | 00:23:31 | 2024-08-11 09:38:13 | 2024-08-11 10:01:44 | 0.1928 | 192.85 | 0.1928 | 192.85 | 0 | 0 | -0.1928 | 0.8101 | 810.12 | 0.8101 | 810.12 | 0 | 0 | -0.8101 | 0 | 4.1995 | 4.1995 | 0 | 4.2008 | 4.2008 | 0 | 4.2008 | 0 | 1550.5953 | 61.9978 | 0 | 47.7 | 47.6 | 47.7 | 47.6 | 5.0794 | 5.0794 | 5.0794 | 5.0794
280 | 5 | 1399 | Rest | 00:05:00 | 2024-08-11 10:01:44 | 2024-08-11 10:06:44 | 0 | 0 | 0 | 0 | 0 | 0 | 0 | 0 | 0 | 0 | 0 | 0 | 0 | 0 | 0 | 4.1992 | 0 | 0 | 4.1952 | 0 | 0 | 0 | 0 | 0 | 0 | 25 | 47.6 | 47.6 | 47.6 | 47.6 | 5.0794 | 5.0794 | 5.0794 | 5.0794
280 | 6 | 1400 | CC DChg | 00:50:28 | 2024-08-11 10:06:44 | 2024-08-11 10:57:12 | 2.6079 | 2607.86 | 0 | 0 | 2.6079 | 2607.86 | 2.6079 | 9.5397 | 9539.67 | 0 | 0 | 9.5397 | 9539.67 | 9.5397 | 5816.9103 | 4.1121 | 0 | 4.1121 | 2.4981 | 0 | 2.4981 | 0 | 3.6744 | -3100.4465 | -3100.4465 | 26.8 | 47.5 | 48.6 | 48.6 | 47.5 | 5.0794 | 5.0794 | 5.0794 | 5.0794
280 | 7 | 1401 | Rest | 00:05:00 | 2024-08-11 10:57:12 | 2024-08-11 11:02:12 | 0 | 0 | 0 | 0 | 0 | 0 | 0 | 0 | 0 | 0 | 0 | 0 | 0 | 0 | 0 | 2.5738 | 0 | 0 | 3.0004 | 0 | 0 | 0 | 0 | 0 | 0 | 24.4 | 48.6 | 47.8 | 48.6 | 47.8 | 5.0794 | 5.0794 | 5.0794 | 5.0794
281 | 3 | 1402 | CC Chg | 01:33:27 | 2024-08-11 11:02:12 | 2024-08-11 12:35:39 | 2.4151 | 2415.09 | 2.4151 | 2415.09 | 0 | 0 | -2.4151 | 9.2778 | 9277.77 | 9.2778 | 9277.77 | 0 | 0 | -9.2778 | 7498.5047 | 3.0407 | 3.0407 | 0 | 4.2001 | 4.2001 | 0 | 3.8498 | 0 | 1549.8512 | 1550.5953 | 26 | 47.8 | 47.6 | 47.8 | 47.2 | 5.0794 | 5.0794 | 5.0794 | 5.0794
281 | 4 | 1403 | CV Chg | 00:23:36 | 2024-08-11 12:35:40 | 2024-08-11 12:59:16 | 0.1932 | 193.22 | 0.1932 | 193.22 | 0 | 0 | -0.1932 | 0.8117 | 811.68 | 0.8117 | 811.68 | 0 | 0 | -0.8117 | 0 | 4.1998 | 4.1998 | 0 | 4.2008 | 4.2008 | 0 | 4.2008 | 0 | 1550.2233 | 61.9978 | 830.65 | 47.6 | 47.1 | 47.6 | 47.1 | 5.0794 | 5.0794 | 5.0794 | 5.0794
281 | 5 | 1404 | Rest | 00:05:00 | 2024-08-11 12:59:16 | 2024-08-11 13:04:16 | 0 | 0 | 0 | 0 | 0 | 0 | 0 | 0 | 0 | 0 | 0 | 0 | 0 | 0 | 0 | 4.1992 | 0 | 0 | 4.1952 | 0 | 0 | 0 | 0 | 0 | 0 | 25 | 47.1 | 47.1 | 47.1 | 47.1 | 5.0794 | 5.0794 | 5.0794 | 5.0794
281 | 6 | 1405 | CC DChg | 00:50:27 | 2024-08-11 13:04:16 | 2024-08-11 13:54:44 | 2.6073 | 2607.32 | 0 | 0 | 2.6073 | 2607.32 | 2.6073 | 9.5371 | 9537.06 | 0 | 0 | 9.5371 | 9537.06 | 9.5371 | 5801.2273 | 4.118 | 0 | 4.118 | 2.5 | 0 | 2.5 | 0 | 3.674 | -3100.0742 | -3100.4465 | 24.9 | 47.1 | 48.8 | 48.8 | 47.1 | 5.0794 | 5.0794 | 5.0794 | 5.0794
281 | 7 | 1406 | Rest | 00:05:00 | 2024-08-11 13:54:44 | 2024-08-11 13:59:44 | 0 | 0 | 0 | 0 | 0 | 0 | 0 | 0 | 0 | 0 | 0 | 0 | 0 | 0 | 0 | 2.5825 | 0 | 0 | 3.0004 | 0 | 0 | 0 | 0 | 0 | 0 | 26.6 | 48.8 | 48.1 | 48.8 | 48.1 | 5.0794 | 5.0794 | 5.0794 | 5.0794
282 | 3 | 1407 | CC Chg | 01:33:26 | 2024-08-11 13:59:44 | 2024-08-11 15:33:10 | 2.4149 | 2414.92 | 2.4149 | 2414.92 | 0 | 0 | -2.4149 | 9.2773 | 9277.33 | 9.2773 | 9277.33 | 0 | 0 | -9.2773 | 7495.9718 | 3.0404 | 3.0404 | 0 | 4.2001 | 4.2001 | 0 | 3.8501 | 0 | 1550.2233 | 1550.5953 | 25.8 | 48.1 | 47.6 | 48.1 | 47.1 | 5.0794 | 5.0794 | 5.0794 | 5.0794
282 | 4 | 1408 | CV Chg | 00:23:34 | 2024-08-11 15:33:10 | 2024-08-11 15:56:45 | 0.1929 | 192.91 | 0.1929 | 192.91 | 0 | 0 | -0.1929 | 0.8104 | 810.35 | 0.8104 | 810.35 | 0 | 0 | -0.8104 | 0 | 4.1998 | 4.1998 | 0 | 4.2008 | 4.2008 | 0 | 4.2008 | 0 | 1550.2233 | 61.9916 | 830.65 | 47.7 | 47.1 | 47.7 | 47.1 | 5.0794 | 5.0794 | 5.0794 | 5.0794
282 | 5 | 1409 | Rest | 00:05:00 | 2024-08-11 15:56:45 | 2024-08-11 16:01:45 | 0 | 0 | 0 | 0 | 0 | 0 | 0 | 0 | 0 | 0 | 0 | 0 | 0 | 0 | 0 | 4.1992 | 0 | 0 | 4.1952 | 0 | 0 | 0 | 0 | 0 | 0 | 25 | 47.1 | 47.1 | 47.1 | 47.1 | 5.0794 | 5.0794 | 5.0794 | 5.0794
282 | 6 | 1410 | CC DChg | 00:50:26 | 2024-08-11 16:01:45 | 2024-08-11 16:52:12 | 2.6068 | 2606.81 | 0 | 0 | 2.6068 | 2606.81 | 2.6068 | 9.5347 | 9534.68 | 0 | 0 | 9.5347 | 9534.68 | 9.5347 | 5824.6502 | 4.1106 | 0 | 4.1106 | 2.4994 | 0 | 2.4994 | 0 | 3.6737 | -3100.4465 | -3100.4465 | 27.3 | 47.1 | 48.6 | 48.6 | 47.1 | 5.0794 | 5.0794 | 5.0794 | 5.0794
282 | 7 | 1411 | Rest | 00:05:00 | 2024-08-11 16:52:12 | 2024-08-11 16:57:12 | 0 | 0 | 0 | 0 | 0 | 0 | 0 | 0 | 0 | 0 | 0 | 0 | 0 | 0 | 0 | 2.5803 | 0 | 0 | 3.0007 | 0 | 0 | 0 | 0 | 0 | 0 | 26.1 | 48.6 | 48 | 48.6 | 48 | 5.0794 | 5.0794 | 5.0794 | 5.0794
283 | 3 | 1412 | CC Chg | 01:33:25 | 2024-08-11 16:57:12 | 2024-08-11 18:30:37 | 2.4143 | 2414.27 | 2.4143 | 2414.27 | 0 | 0 | -2.4143 | 9.2747 | 9274.73 | 9.2747 | 9274.73 | 0 | 0 | -9.2747 | 7497.9697 | 3.041 | 3.041 | 0 | 4.2001 | 4.2001 | 0 | 3.8501 | 0 | 1550.2233 | 1550.5953 | 26 | 48 | 47.7 | 48 | 47.4 | 5.0794 | 5.0794 | 5.0794 | 5.0794
283 | 4 | 1413 | CV Chg | 00:23:39 | 2024-08-11 18:30:37 | 2024-08-11 18:54:16 | 0.1933 | 193.27 | 0.1933 | 193.27 | 0 | 0 | -0.1933 | 0.8119 | 811.89 | 0.8119 | 811.89 | 0 | 0 | -0.8119 | 0 | 4.1995 | 4.1995 | 0 | 4.2008 | 4.2008 | 0 | 4.2008 | 0 | 1550.5953 | 61.9854 | 0 | 47.7 | 47.4 | 47.7 | 47.4 | 5.0794 | 5.0794 | 5.0794 | 5.0794
283 | 5 | 1414 | Rest | 00:05:00 | 2024-08-11 18:54:16 | 2024-08-11 18:59:16 | 0 | 0 | 0 | 0 | 0 | 0 | 0 | 0 | 0 | 0 | 0 | 0 | 0 | 0 | 0 | 4.1992 | 0 | 0 | 4.1952 | 0 | 0 | 0 | 0 | 0 | 0 | 25.01 | 47.4 | 47.3 | 47.4 | 47.3 | 5.0794 | 5.0794 | 5.0794 | 5.0794
283 | 6 | 1415 | CC DChg | 00:50:26 | 2024-08-11 18:59:16 | 2024-08-11 19:49:42 | 2.6066 | 2606.56 | 0 | 0 | 2.6066 | 2606.56 | 2.6066 | 9.5341 | 9534.11 | 0 | 0 | 9.5341 | 9534.11 | 9.5341 | 5826.3347 | 4.1106 | 0 | 4.1106 | 2.5 | 0 | 2.5 | 0 | 3.6737 | -3100.4465 | -3100.4465 | 27.3 | 47.3 | 48.6 | 48.6 | 47.3 | 5.0794 | 5.0794 | 5.0794 | 5.0794
283 | 7 | 1416 | Rest | 00:05:00 | 2024-08-11 19:49:42 | 2024-08-11 19:54:42 | 0 | 0 | 0 | 0 | 0 | 0 | 0 | 0 | 0 | 0 | 0 | 0 | 0 | 0 | 0 | 2.5809 | 0 | 0 | 3.0007 | 0 | 0 | 0 | 0 | 0 | 0 | 26.1 | 48.6 | 47.9 | 48.6 | 47.9 | 5.0794 | 5.0794 | 5.0794 | 5.0794
284 | 3 | 1417 | CC Chg | 01:33:23 | 2024-08-11 19:54:42 | 2024-08-11 21:28:05 | 2.4134 | 2413.37 | 2.4134 | 2413.37 | 0 | 0 | -2.4134 | 9.2713 | 9271.34 | 9.2713 | 9271.34 | 0 | 0 | -9.2713 | 7493.1681 | 3.0407 | 3.0407 | 0 | 4.2001 | 4.2001 | 0 | 3.8504 | 0 | 1550.2233 | 1550.5953 | 25.8 | 47.8 | 47.5 | 47.8 | 47.1 | 5.0794 | 5.0794 | 5.0794 | 5.0794
284 | 4 | 1418 | CV Chg | 00:23:37 | 2024-08-11 21:28:05 | 2024-08-11 21:51:43 | 0.1936 | 193.57 | 0.1936 | 193.57 | 0 | 0 | -0.1936 | 0.8131 | 813.13 | 0.8131 | 813.13 | 0 | 0 | -0.8131 | 0 | 4.1992 | 4.1992 | 0 | 4.2008 | 4.2008 | 0 | 4.2008 | 0 | 1550.2233 | 61.9978 | 2497.31 | 47.5 | 47.2 | 47.6 | 47.2 | 5.0794 | 5.0794 | 5.0794 | 5.0794
284 | 5 | 1419 | Rest | 00:05:00 | 2024-08-11 21:51:43 | 2024-08-11 21:56:43 | 0 | 0 | 0 | 0 | 0 | 0 | 0 | 0 | 0 | 0 | 0 | 0 | 0 | 0 | 0 | 4.1989 | 0 | 0 | 4.1952 | 0 | 0 | 0 | 0 | 0 | 0 | 30 | 47.2 | 47.2 | 47.2 | 47.1 | 5.0794 | 5.0794 | 5.0794 | 5.0794
284 | 6 | 1420 | CC DChg | 00:50:25 | 2024-08-11 21:56:43 | 2024-08-11 22:47:09 | 2.606 | 2606.03 | 0 | 0 | 2.606 | 2606.03 | 2.606 | 9.5322 | 9532.22 | 0 | 0 | 9.5322 | 9532.22 | 9.5322 | 5818.4269 | 4.1118 | 0 | 4.1118 | 2.4994 | 0 | 2.4994 | 0 | 3.6737 | -3100.0742 | -3100.4465 | 26.9 | 47.2 | 48.5 | 48.5 | 47.2 | 5.0794 | 5.0794 | 5.0794 | 5.0794
284 | 7 | 1421 | Rest | 00:05:00 | 2024-08-11 22:47:09 | 2024-08-11 22:52:09 | 0 | 0 | 0 | 0 | 0 | 0 | 0 | 0 | 0 | 0 | 0 | 0 | 0 | 0 | 0 | 2.5803 | 0 | 0 | 3.0004 | 0 | 0 | 0 | 0 | 0 | 0 | 26.1 | 48.5 | 47.7 | 48.5 | 47.7 | 5.0794 | 5.0794 | 5.0794 | 5.0794
285 | 3 | 1422 | CC Chg | 01:33:24 | 2024-08-11 22:52:09 | 2024-08-12 00:25:33 | 2.4139 | 2413.88 | 2.4139 | 2413.88 | 0 | 0 | -2.4139 | 9.2737 | 9273.75 | 9.2737 | 9273.75 | 0 | 0 | -9.2737 | 7488.7475 | 3.0397 | 3.0397 | 0 | 4.2001 | 4.2001 | 0 | 3.8504 | 0 | 1549.8512 | 1550.5953 | 25.4 | 47.7 | 47.7 | 47.7 | 47.1 | 5.0794 | 5.0794 | 5.0794 | 5.0794
285 | 4 | 1423 | CV Chg | 00:23:32 | 2024-08-12 00:25:33 | 2024-08-12 00:49:06 | 0.1928 | 192.8 | 0.1928 | 192.8 | 0 | 0 | -0.1928 | 0.8099 | 809.92 | 0.8099 | 809.92 | 0 | 0 | -0.8099 | 0 | 4.1995 | 4.1995 | 0 | 4.2008 | 4.2008 | 0 | 4.2005 | 0 | 1550.5953 | 61.9978 | 0 | 47.7 | 47.2 | 47.7 | 47.1 | 5.0794 | 5.0794 | 5.0794 | 5.0794
285 | 5 | 1424 | Rest | 00:05:00 | 2024-08-12 00:49:06 | 2024-08-12 00:54:06 | 0 | 0 | 0 | 0 | 0 | 0 | 0 | 0 | 0 | 0 | 0 | 0 | 0 | 0 | 0 | 4.1992 | 0 | 0 | 4.1952 | 0 | 0 | 0 | 0 | 0 | 0 | 25 | 47.2 | 47.1 | 47.2 | 47.1 | 5.0794 | 5.0794 | 5.0794 | 5.0794
285 | 6 | 1425 | CC DChg | 00:50:25 | 2024-08-12 00:54:06 | 2024-08-12 01:44:31 | 2.6057 | 2605.68 | 0 | 0 | 2.6057 | 2605.68 | 2.6057 | 9.5309 | 9530.88 | 0 | 0 | 9.5309 | 9530.88 | 9.5309 | 5809.8294 | 4.1112 | 0 | 4.1112 | 2.4966 | 0 | 2.4966 | 0 | 3.6737 | -3100.4465 | -3100.4465 | 27.1 | 47.1 | 48.8 | 48.8 | 47.1 | 5.0794 | 5.0794 | 5.0794 | 5.0794
285 | 7 | 1426 | Rest | 00:05:00 | 2024-08-12 01:44:31 | 2024-08-12 01:49:31 | 0 | 0 | 0 | 0 | 0 | 0 | 0 | 0 | 0 | 0 | 0 | 0 | 0 | 0 | 0 | 2.576 | 0 | 0 | 3.0004 | 0 | 0 | 0 | 0 | 0 | 0 | 25.6 | 48.8 | 48 | 48.8 | 48 | 5.0794 | 5.0794 | 5.0794 | 5.0794
286 | 3 | 1427 | CC Chg | 01:33:19 | 2024-08-12 01:49:31 | 2024-08-12 03:22:51 | 2.412 | 2411.99 | 2.412 | 2411.99 | 0 | 0 | -2.412 | 9.2659 | 9265.92 | 9.2659 | 9265.92 | 0 | 0 | -9.2659 | 7484.8676 | 3.0401 | 3.0401 | 0 | 4.2001 | 4.2001 | 0 | 3.8508 | 0 | 1550.2233 | 1550.5953 | 25.6 | 48.1 | 47.5 | 48.1 | 47.2 | 5.0794 | 5.0794 | 5.0794 | 5.0794
286 | 4 | 1428 | CV Chg | 00:23:43 | 2024-08-12 03:22:51 | 2024-08-12 03:46:35 | 0.1941 | 194.1 | 0.1941 | 194.1 | 0 | 0 | -0.1941 | 0.8154 | 815.36 | 0.8154 | 815.36 | 0 | 0 | -0.8154 | 0 | 4.1989 | 4.1989 | 0 | 4.2008 | 4.2008 | 0 | 4.2008 | 0 | 1550.2233 | 61.9916 | 3330.65 | 47.5 | 47.3 | 47.5 | 47.3 | 5.0794 | 5.0794 | 5.0794 | 5.0794
286 | 5 | 1429 | Rest | 00:05:00 | 2024-08-12 03:46:35 | 2024-08-12 03:51:35 | 0 | 0 | 0 | 0 | 0 | 0 | 0 | 0 | 0 | 0 | 0 | 0 | 0 | 0 | 0 | 4.1992 | 0 | 0 | 4.1952 | 0 | 0 | 0 | 0 | 0 | 0 | 25 | 47.3 | 47.3 | 47.3 | 47.3 | 5.0794 | 5.0794 | 5.0794 | 5.0794
286 | 6 | 1430 | CC DChg | 00:50:25 | 2024-08-12 03:51:35 | 2024-08-12 04:42:00 | 2.6053 | 2605.25 | 0 | 0 | 2.6053 | 2605.25 | 2.6053 | 9.5299 | 9529.88 | 0 | 0 | 9.5299 | 9529.88 | 9.5299 | 5812.2163 | 4.1112 | 0 | 4.1112 | 2.4975 | 0 | 2.4975 | 0 | 3.6737 | -3100.4465 | -3100.4465 | 27.1 | 47.4 | 48.9 | 48.9 | 47.4 | 5.0794 | 5.0794 | 5.0794 | 5.0794
286 | 7 | 1431 | Rest | 00:05:00 | 2024-08-12 04:42:00 | 2024-08-12 04:47:00 | 0 | 0 | 0 | 0 | 0 | 0 | 0 | 0 | 0 | 0 | 0 | 0 | 0 | 0 | 0 | 2.5725 | 0 | 0 | 3.0004 | 0 | 0 | 0 | 0 | 0 | 0 | 24.2 | 48.9 | 48.2 | 48.9 | 48.2 | 5.0794 | 5.0794 | 5.0794 | 5.0794
287 | 3 | 1432 | CC Chg | 01:33:21 | 2024-08-12 04:47:00 | 2024-08-12 06:20:22 | 2.4128 | 2412.8 | 2.4128 | 2412.8 | 0 | 0 | -2.4128 | 9.2693 | 9269.31 | 9.2693 | 9269.31 | 0 | 0 | -9.2693 | 7491.4084 | 3.0407 | 3.0407 | 0 | 4.2001 | 4.2001 | 0 | 3.8504 | 0 | 1550.2233 | 1550.5953 | 26 | 48.2 | 47.7 | 48.2 | 47.5 | 5.0794 | 5.0794 | 5.0794 | 5.0794
287 | 4 | 1433 | CV Chg | 00:23:35 | 2024-08-12 06:20:22 | 2024-08-12 06:43:57 | 0.1929 | 192.94 | 0.1929 | 192.94 | 0 | 0 | -0.1929 | 0.8105 | 810.49 | 0.8105 | 810.49 | 0 | 0 | -0.8105 | 0 | 4.1992 | 4.1992 | 0 | 4.2008 | 4.2008 | 0 | 4.2008 | 0 | 1550.5953 | 61.9916 | 0 | 47.7 | 47.1 | 47.7 | 47.1 | 5.0794 | 5.0794 | 5.0794 | 5.0794
287 | 5 | 1434 | Rest | 00:05:00 | 2024-08-12 06:43:57 | 2024-08-12 06:48:57 | 0 | 0 | 0 | 0 | 0 | 0 | 0 | 0 | 0 | 0 | 0 | 0 | 0 | 0 | 0 | 4.1992 | 0 | 0 | 4.1952 | 0 | 0 | 0 | 0 | 0 | 0 | 25 | 47.1 | 47 | 47.1 | 47 | 5.0794 | 5.0794 | 5.0794 | 5.0794
287 | 6 | 1435 | CC DChg | 00:50:24 | 2024-08-12 06:48:57 | 2024-08-12 07:39:22 | 2.6047 | 2604.75 | 0 | 0 | 2.6047 | 2604.75 | 2.6047 | 9.5275 | 9527.46 | 0 | 0 | 9.5275 | 9527.46 | 9.5275 | 5802.1775 | 4.1155 | 0 | 4.1155 | 2.4994 | 0 | 2.4994 | 0 | 3.6734 | -3100.4465 | -3100.8184 | 25.7 | 47 | 49 | 49 | 47 | 5.0794 | 5.0794 | 5.0794 | 5.0794
287 | 7 | 1436 | Rest | 00:05:00 | 2024-08-12 07:39:22 | 2024-08-12 07:44:22 | 0 | 0 | 0 | 0 | 0 | 0 | 0 | 0 | 0 | 0 | 0 | 0 | 0 | 0 | 0 | 2.5744 | 0 | 0 | 3.0007 | 0 | 0 | 0 | 0 | 0 | 0 | 24.2 | 49 | 48.1 | 49 | 48.1 | 5.0794 | 5.0794 | 5.0794 | 5.0794
288 | 3 | 1437 | CC Chg | 01:33:20 | 2024-08-12 07:44:22 | 2024-08-12 09:17:43 | 2.4124 | 2412.42 | 2.4124 | 2412.42 | 0 | 0 | -2.4124 | 9.2677 | 9267.69 | 9.2677 | 9267.69 | 0 | 0 | -9.2677 | 7492.2312 | 3.041 | 3.041 | 0 | 4.2001 | 4.2001 | 0 | 3.8508 | 0 | 1550.2233 | 1550.5953 | 26 | 48.1 | 47.8 | 48.1 | 47.5 | 5.0794 | 5.0794 | 5.0794 | 5.0794
288 | 4 | 1438 | CV Chg | 00:23:34 | 2024-08-12 09:17:43 | 2024-08-12 09:41:18 | 0.193 | 193.01 | 0.193 | 193.01 | 0 | 0 | -0.193 | 0.8108 | 810.79 | 0.8108 | 810.79 | 0 | 0 | -0.8108 | 0 | 4.1992 | 4.1992 | 0 | 4.2008 | 4.2008 | 0 | 4.2008 | 0 | 1549.8512 | 61.9854 | 1248.66 | 47.8 | 47.4 | 47.8 | 47.4 | 5.0794 | 5.0794 | 5.0794 | 5.0794
288 | 5 | 1439 | Rest | 00:05:00 | 2024-08-12 09:41:18 | 2024-08-12 09:46:18 | 0 | 0 | 0 | 0 | 0 | 0 | 0 | 0 | 0 | 0 | 0 | 0 | 0 | 0 | 0 | 4.1992 | 0 | 0 | 4.1952 | 0 | 0 | 0 | 0 | 0 | 0 | 25.01 | 47.3 | 47.4 | 47.4 | 47.3 | 5.0794 | 5.0794 | 5.0794 | 5.0794
288 | 6 | 1440 | CC DChg | 00:50:24 | 2024-08-12 09:46:18 | 2024-08-12 10:36:42 | 2.6045 | 2604.51 | 0 | 0 | 2.6045 | 2604.51 | 2.6045 | 9.5269 | 9526.9 | 0 | 0 | 9.5269 | 9526.9 | 9.5269 | 5813.9208 | 4.1106 | 0 | 4.1106 | 2.4978 | 0 | 2.4978 | 0 | 3.6737 | -3100.4465 | -3100.4465 | 27.3 | 47.4 | 48.7 | 48.8 | 47.4 | 5.0794 | 5.0794 | 5.0794 | 5.0794
288 | 7 | 1441 | Rest | 00:05:00 | 2024-08-12 10:36:42 | 2024-08-12 10:41:42 | 0 | 0 | 0 | 0 | 0 | 0 | 0 | 0 | 0 | 0 | 0 | 0 | 0 | 0 | 0 | 2.5787 | 0 | 0 | 3.0001 | 0 | 0 | 0 | 0 | 0 | 0 | 26.1 | 48.7 | 48.1 | 48.8 | 48.1 | 5.0794 | 5.0794 | 5.0794 | 5.0794
289 | 3 | 1442 | CC Chg | 01:33:23 | 2024-08-12 10:41:42 | 2024-08-12 12:15:05 | 2.4135 | 2413.5 | 2.4135 | 2413.5 | 0 | 0 | -2.4135 | 9.2722 | 9272.2 | 9.2722 | 9272.2 | 0 | 0 | -9.2722 | 7491.5702 | 3.0404 | 3.0404 | 0 | 4.2001 | 4.2001 | 0 | 3.8508 | 0 | 1550.2233 | 1550.5953 | 26 | 48.1 | 48.2 | 48.2 | 47.6 | 5.0794 | 5.0794 | 5.0794 | 5.0794
289 | 4 | 1443 | CV Chg | 00:23:24 | 2024-08-12 12:15:05 | 2024-08-12 12:38:30 | 0.1916 | 191.6 | 0.1916 | 191.6 | 0 | 0 | -0.1916 | 0.8049 | 804.87 | 0.8049 | 804.87 | 0 | 0 | -0.8049 | 0 | 4.1983 | 4.1983 | 0 | 4.2008 | 4.2008 | 0 | 4.2008 | 0 | 1549.8512 | 61.9916 | 2498.66 | 48.2 | 47.5 | 48.2 | 47.5 | 5.0794 | 5.0794 | 5.0794 | 5.0794
289 | 5 | 1444 | Rest | 00:05:00 | 2024-08-12 12:38:30 | 2024-08-12 12:43:30 | 0 | 0 | 0 | 0 | 0 | 0 | 0 | 0 | 0 | 0 | 0 | 0 | 0 | 0 | 0 | 4.1992 | 0 | 0 | 4.1952 | 0 | 0 | 0 | 0 | 0 | 0 | 25 | 47.5 | 47.4 | 47.5 | 47.4 | 5.0794 | 5.0794 | 5.0794 | 5.0794
289 | 6 | 1445 | CC DChg | 00:50:23 | 2024-08-12 12:43:30 | 2024-08-12 13:33:53 | 2.6042 | 2604.22 | 0 | 0 | 2.6042 | 2604.22 | 2.6042 | 9.5262 | 9526.18 | 0 | 0 | 9.5262 | 9526.18 | 9.5262 | 5802.114 | 4.1155 | 0 | 4.1155 | 2.4997 | 0 | 2.4997 | 0 | 3.6737 | -3100.4465 | -3100.4465 | 25.7 | 47.4 | 48.9 | 48.9 | 47.4 | 5.0794 | 5.0794 | 5.0794 | 5.0794
289 | 7 | 1446 | Rest | 00:05:00 | 2024-08-12 13:33:54 | 2024-08-12 13:38:53 | 0 | 0 | 0 | 0 | 0 | 0 | 0 | 0 | 0 | 0 | 0 | 0 | 0 | 0 | 0 | 2.5701 | 0 | 0 | 3.0004 | 0 | 0 | 0 | 0 | 0 | 0 | 22.7 | 48.9 | 48.1 | 48.9 | 48.1 | 5.0794 | 5.0794 | 5.0794 | 5.0794
290 | 3 | 1447 | CC Chg | 01:33:23 | 2024-08-12 13:38:54 | 2024-08-12 15:12:17 | 2.4137 | 2413.72 | 2.4137 | 2413.72 | 0 | 0 | -2.4137 | 9.2734 | 9273.44 | 9.2734 | 9273.44 | 0 | 0 | -9.2734 | 7494.2505 | 3.0407 | 3.0407 | 0 | 4.2001 | 4.2001 | 0 | 3.8508 | 0 | 1550.5953 | 1550.5953 | 25.99 | 48.1 | 48.2 | 48.2 | 47.4 | 5.0794 | 5.0794 | 5.0794 | 5.0794
290 | 4 | 1448 | CV Chg | 00:23:24 | 2024-08-12 15:12:17 | 2024-08-12 15:35:42 | 0.1912 | 191.15 | 0.1912 | 191.15 | 0 | 0 | -0.1912 | 0.803 | 802.99 | 0.803 | 802.99 | 0 | 0 | -0.803 | 0 | 4.1983 | 4.1983 | 0 | 4.2008 | 4.2008 | 0 | 4.2008 | 0 | 1550.2233 | 61.9978 | 4997.31 | 48.2 | 47.8 | 48.2 | 47.8 | 5.0794 | 5.0794 | 5.0794 | 5.0794
290 | 5 | 1449 | Rest | 00:05:00 | 2024-08-12 15:35:42 | 2024-08-12 15:40:42 | 0 | 0 | 0 | 0 | 0 | 0 | 0 | 0 | 0 | 0 | 0 | 0 | 0 | 0 | 0 | 4.1992 | 0 | 0 | 4.1952 | 0 | 0 | 0 | 0 | 0 | 0 | 25 | 47.8 | 47.8 | 47.8 | 47.8 | 5.0794 | 5.0794 | 5.0794 | 5.0794
290 | 6 | 1450 | CC DChg | 00:50:23 | 2024-08-12 15:40:42 | 2024-08-12 16:31:05 | 2.6041 | 2604.05 | 0 | 0 | 2.6041 | 2604.05 | 2.6041 | 9.5264 | 9526.43 | 0 | 0 | 9.5264 | 9526.43 | 9.5264 | 5795.0725 | 4.1143 | 0 | 4.1143 | 2.4966 | 0 | 2.4966 | 0 | 3.674 | -3100.0742 | -3100.8184 | 26.1 | 47.8 | 49 | 49 | 47.8 | 5.0794 | 5.0794 | 5.0794 | 5.0794
290 | 7 | 1451 | Rest | 00:05:00 | 2024-08-12 16:31:05 | 2024-08-12 16:36:05 | 0 | 0 | 0 | 0 | 0 | 0 | 0 | 0 | 0 | 0 | 0 | 0 | 0 | 0 | 0 | 2.5738 | 0 | 0 | 3.0001 | 0 | 0 | 0 | 0 | 0 | 0 | 24.9 | 49 | 48.3 | 49 | 48.3 | 5.0794 | 5.0794 | 5.0794 | 5.0794
291 | 3 | 1452 | CC Chg | 01:33:21 | 2024-08-12 16:36:05 | 2024-08-12 18:09:27 | 2.4128 | 2412.77 | 2.4128 | 2412.77 | 0 | 0 | -2.4128 | 9.2696 | 9269.56 | 9.2696 | 9269.56 | 0 | 0 | -9.2696 | 7487.2991 | 3.0401 | 3.0401 | 0 | 4.2001 | 4.2001 | 0 | 3.8511 | 0 | 1550.2233 | 1550.5953 | 25.8 | 48.3 | 48.2 | 48.3 | 47.7 | 5.0794 | 5.0794 | 5.0794 | 5.0794
291 | 4 | 1453 | CV Chg | 00:23:24 | 2024-08-12 18:09:27 | 2024-08-12 18:32:52 | 0.1917 | 191.72 | 0.1917 | 191.72 | 0 | 0 | -0.1917 | 0.8054 | 805.37 | 0.8054 | 805.37 | 0 | 0 | -0.8054 | 0 | 4.1983 | 4.1983 | 0 | 4.2008 | 4.2008 | 0 | 4.2008 | 0 | 1550.5953 | 61.9978 | 0 | 48.2 | 48 | 48.2 | 48 | 5.0794 | 5.0794 | 5.0794 | 4.89
291 | 5 | 1454 | Rest | 00:05:00 | 2024-08-12 18:32:52 | 2024-08-12 18:37:52 | 0 | 0 | 0 | 0 | 0 | 0 | 0 | 0 | 0 | 0 | 0 | 0 | 0 | 0 | 0 | 4.1989 | 0 | 0 | 4.1952 | 0 | 0 | 0 | 0 | 0 | 0 | 30 | 48 | 48 | 48 | 48 | 5.0794 | 5.0794 | 5.0794 | 5.0794
291 | 6 | 1455 | CC DChg | 00:50:23 | 2024-08-12 18:37:52 | 2024-08-12 19:28:14 | 2.6037 | 2603.69 | 0 | 0 | 2.6037 | 2603.69 | 2.6037 | 9.5263 | 9526.29 | 0 | 0 | 9.5263 | 9526.29 | 9.5263 | 5792.0399 | 4.1158 | 0 | 4.1158 | 2.4975 | 0 | 2.4975 | 0 | 3.6744 | -3100.4465 | -3100.4465 | 25.6 | 48 | 49.3 | 49.3 | 48 | 5.0794 | 5.0794 | 5.0794 | 5.0794
291 | 7 | 1456 | Rest | 00:05:00 | 2024-08-12 19:28:14 | 2024-08-12 19:33:14 | 0 | 0 | 0 | 0 | 0 | 0 | 0 | 0 | 0 | 0 | 0 | 0 | 0 | 0 | 0 | 2.5676 | 0 | 0 | 2.9998 | 0 | 0 | 0 | 0 | 0 | 0 | 22.6 | 49.3 | 48.5 | 49.3 | 48.5 | 5.0794 | 5.0794 | 5.0794 | 5.0794
292 | 3 | 1457 | CC Chg | 01:33:15 | 2024-08-12 19:33:14 | 2024-08-12 21:06:29 | 2.4099 | 2409.88 | 2.4099 | 2409.88 | 0 | 0 | -2.4099 | 9.2578 | 9257.76 | 9.2578 | 9257.76 | 0 | 0 | -9.2578 | 7476.3459 | 3.0397 | 3.0397 | 0 | 4.2001 | 4.2001 | 0 | 3.8511 | 0 | 1550.2233 | 1550.5953 | 25.8 | 48.5 | 47.5 | 48.5 | 47.5 | 5.0794 | 5.0794 | 5.0794 | 5.0794
292 | 4 | 1458 | CV Chg | 00:23:46 | 2024-08-12 21:06:29 | 2024-08-12 21:30:16 | 0.1943 | 194.31 | 0.1943 | 194.31 | 0 | 0 | -0.1943 | 0.8163 | 816.27 | 0.8163 | 816.27 | 0 | 0 | -0.8163 | 0 | 4.1992 | 4.1992 | 0 | 4.2008 | 4.2008 | 0 | 4.2008 | 0 | 1550.2233 | 61.9978 | 2497.31 | 47.5 | 47.3 | 47.6 | 47.2 | 5.0794 | 5.0794 | 5.0794 | 5.0794
292 | 5 | 1459 | Rest | 00:05:00 | 2024-08-12 21:30:16 | 2024-08-12 21:35:16 | 0 | 0 | 0 | 0 | 0 | 0 | 0 | 0 | 0 | 0 | 0 | 0 | 0 | 0 | 0 | 4.1992 | 0 | 0 | 4.1952 | 0 | 0 | 0 | 0 | 0 | 0 | 25 | 47.3 | 47.3 | 47.3 | 47.2 | 5.0794 | 5.0794 | 5.0794 | 5.0794
292 | 6 | 1460 | CC DChg | 00:50:22 | 2024-08-12 21:35:17 | 2024-08-12 22:25:39 | 2.6032 | 2603.2 | 0 | 0 | 2.6032 | 2603.2 | 2.6032 | 9.5229 | 9522.89 | 0 | 0 | 9.5229 | 9522.89 | 9.5229 | 5810.9947 | 4.1106 | 0 | 4.1106 | 2.4978 | 0 | 2.4978 | 0 | 3.6737 | -3100.4465 | -3100.4465 | 27.3 | 47.3 | 48.9 | 48.9 | 47.3 | 5.0794 | 5.0794 | 5.0794 | 5.0794
292 | 7 | 1461 | Rest | 00:05:00 | 2024-08-12 22:25:39 | 2024-08-12 22:30:39 | 0 | 0 | 0 | 0 | 0 | 0 | 0 | 0 | 0 | 0 | 0 | 0 | 0 | 0 | 0 | 2.5787 | 0 | 0 | 3.0001 | 0 | 0 | 0 | 0 | 0 | 0 | 26.1 | 48.9 | 48.2 | 49 | 48.2 | 5.0794 | 5.0794 | 5.0794 | 5.0794
293 | 3 | 1462 | CC Chg | 01:33:12 | 2024-08-12 22:30:39 | 2024-08-13 00:03:52 | 2.4088 | 2408.85 | 2.4088 | 2408.85 | 0 | 0 | -2.4088 | 9.2541 | 9254.07 | 9.2541 | 9254.07 | 0 | 0 | -9.2541 | 7473.1315 | 3.0397 | 3.0397 | 0 | 4.2001 | 4.2001 | 0 | 3.8514 | 0 | 1550.2233 | 1550.5953 | 25.6 | 48.2 | 47.4 | 48.2 | 47.3 | 5.0794 | 5.0794 | 5.0794 | 5.0794
293 | 4 | 1463 | CV Chg | 00:23:44 | 2024-08-13 00:03:52 | 2024-08-13 00:27:36 | 0.1947 | 194.68 | 0.1947 | 194.68 | 0 | 0 | -0.1947 | 0.8178 | 817.8 | 0.8178 | 817.8 | 0 | 0 | -0.8178 | 0 | 4.1989 | 4.1989 | 0 | 4.2008 | 4.2008 | 0 | 4.2008 | 0 | 1550.5953 | 61.9978 | 0 | 47.4 | 46.7 | 47.4 | 46.7 | 5.0794 | 5.0794 | 5.0794 | 5.0794
293 | 5 | 1464 | Rest | 00:05:00 | 2024-08-13 00:27:36 | 2024-08-13 00:32:36 | 0 | 0 | 0 | 0 | 0 | 0 | 0 | 0 | 0 | 0 | 0 | 0 | 0 | 0 | 0 | 4.1989 | 0 | 0 | 4.1952 | 0 | 0 | 0 | 0 | 0 | 0 | 30 | 46.7 | 46.7 | 46.7 | 46.7 | 5.0794 | 5.0794 | 5.0794 | 5.0794
293 | 6 | 1465 | CC DChg | 00:50:21 | 2024-08-13 00:32:36 | 2024-08-13 01:22:56 | 2.6023 | 2602.34 | 0 | 0 | 2.6023 | 2602.34 | 2.6023 | 9.5171 | 9517.06 | 0 | 0 | 9.5171 | 9517.06 | 9.5171 | 5800.1608 | 4.1121 | 0 | 4.1121 | 2.4969 | 0 | 2.4969 | 0 | 3.6725 | -3100.4465 | -3100.4465 | 26.8 | 46.7 | 48.7 | 48.7 | 46.7 | 5.0794 | 5.0794 | 5.0794 | 5.0794
293 | 7 | 1466 | Rest | 00:05:00 | 2024-08-13 01:22:57 | 2024-08-13 01:27:56 | 0 | 0 | 0 | 0 | 0 | 0 | 0 | 0 | 0 | 0 | 0 | 0 | 0 | 0 | 0 | 2.5725 | 0 | 0 | 2.9998 | 0 | 0 | 0 | 0 | 0 | 0 | 24.4 | 48.7 | 48 | 48.7 | 48 | 5.0794 | 5.0794 | 5.0794 | 5.0794
294 | 3 | 1467 | CC Chg | 01:33:09 | 2024-08-13 01:27:57 | 2024-08-13 03:01:06 | 2.4074 | 2407.42 | 2.4074 | 2407.42 | 0 | 0 | -2.4074 | 9.2485 | 9248.48 | 9.2485 | 9248.48 | 0 | 0 | -9.2485 | 7468.7165 | 3.0397 | 3.0397 | 0 | 4.2001 | 4.2001 | 0 | 3.8514 | 0 | 1550.5953 | 1550.5953 | 25.79 | 48 | 47.3 | 48 | 47.2 | 5.0794 | 5.0794 | 5.0794 | 5.0794
294 | 4 | 1468 | CV Chg | 00:23:51 | 2024-08-13 03:01:06 | 2024-08-13 03:24:57 | 0.1955 | 195.53 | 0.1955 | 195.53 | 0 | 0 | -0.1955 | 0.8214 | 821.38 | 0.8214 | 821.38 | 0 | 0 | -0.8214 | 0 | 4.1995 | 4.1995 | 0 | 4.2008 | 4.2008 | 0 | 4.2008 | 0 | 1550.5953 | 61.9978 | 0 | 47.3 | 47 | 47.3 | 46.9 | 5.0794 | 5.0794 | 5.0794 | 5.0794
294 | 5 | 1469 | Rest | 00:05:00 | 2024-08-13 03:24:57 | 2024-08-13 03:29:57 | 0 | 0 | 0 | 0 | 0 | 0 | 0 | 0 | 0 | 0 | 0 | 0 | 0 | 0 | 0 | 4.1992 | 0 | 0 | 4.1952 | 0 | 0 | 0 | 0 | 0 | 0 | 25 | 46.9 | 46.9 | 47 | 46.9 | 5.0794 | 5.0794 | 5.0794 | 5.0794
294 | 6 | 1470 | CC DChg | 00:50:21 | 2024-08-13 03:29:57 | 2024-08-13 04:20:18 | 2.6019 | 2601.9 | 0 | 0 | 2.6019 | 2601.9 | 2.6019 | 9.5154 | 9515.44 | 0 | 0 | 9.5154 | 9515.44 | 9.5154 | 5804.7457 | 4.1099 | 0 | 4.1099 | 2.4963 | 0 | 2.4963 | 0 | 3.6725 | -3100.0742 | -3100.4465 | 27.5 | 46.9 | 48.1 | 48.1 | 46.9 | 5.0794 | 5.0794 | 5.0794 | 5.0794
294 | 7 | 1471 | Rest | 00:05:00 | 2024-08-13 04:20:19 | 2024-08-13 04:25:18 | 0 | 0 | 0 | 0 | 0 | 0 | 0 | 0 | 0 | 0 | 0 | 0 | 0 | 0 | 0 | 2.5738 | 0 | 0 | 3.0001 | 0 | 0 | 0 | 0 | 0 | 0 | 25 | 48.1 | 47.4 | 48.1 | 47.4 | 5.0794 | 5.0794 | 5.0794 | 5.0794
295 | 3 | 1472 | CC Chg | 01:33:11 | 2024-08-13 04:25:19 | 2024-08-13 05:58:30 | 2.4085 | 2408.54 | 2.4085 | 2408.54 | 0 | 0 | -2.4085 | 9.2534 | 9253.42 | 9.2534 | 9253.42 | 0 | 0 | -9.2534 | 7478.1783 | 3.0407 | 3.0407 | 0 | 4.2001 | 4.2001 | 0 | 3.8514 | 0 | 1549.8512 | 1550.5953 | 26.2 | 47.4 | 47.6 | 47.9 | 46.9 | 5.0794 | 5.0794 | 5.0794 | 5.0794
295 | 4 | 1473 | CV Chg | 00:23:45 | 2024-08-13 05:58:30 | 2024-08-13 06:22:16 | 0.194 | 193.98 | 0.194 | 193.98 | 0 | 0 | -0.194 | 0.8148 | 814.85 | 0.8148 | 814.85 | 0 | 0 | -0.8148 | 0 | 4.1995 | 4.1995 | 0 | 4.2008 | 4.2008 | 0 | 4.2008 | 0 | 1550.5953 | 61.9916 | 0 | 47.6 | 46.8 | 47.6 | 46.8 | 5.0794 | 5.0794 | 5.0794 | 5.0794
295 | 5 | 1474 | Rest | 00:05:00 | 2024-08-13 06:22:16 | 2024-08-13 06:27:16 | 0 | 0 | 0 | 0 | 0 | 0 | 0 | 0 | 0 | 0 | 0 | 0 | 0 | 0 | 0 | 4.1992 | 0 | 0 | 4.1949 | 0 | 0 | 0 | 0 | 0 | 0 | 25 | 46.8 | 46.8 | 46.8 | 46.8 | 5.0794 | 5.0794 | 5.0794 | 5.0794
295 | 6 | 1475 | CC DChg | 00:50:20 | 2024-08-13 06:27:16 | 2024-08-13 07:17:36 | 2.6015 | 2601.46 | 0 | 0 | 2.6015 | 2601.46 | 2.6015 | 9.5141 | 9514.12 | 0 | 0 | 9.5141 | 9514.12 | 9.5141 | 5807.1014 | 4.1112 | 0 | 4.1112 | 2.4984 | 0 | 2.4984 | 0 | 3.6728 | -3100.0742 | -3100.4465 | 27 | 46.8 | 48.1 | 48.1 | 46.8 | 5.0794 | 5.0794 | 5.0794 | 5.0794
295 | 7 | 1476 | Rest | 00:05:00 | 2024-08-13 07:17:37 | 2024-08-13 07:22:36 | 0 | 0 | 0 | 0 | 0 | 0 | 0 | 0 | 0 | 0 | 0 | 0 | 0 | 0 | 0 | 2.576 | 0 | 0 | 3.0004 | 0 | 0 | 0 | 0 | 0 | 0 | 25 | 48.1 | 47.4 | 48.1 | 47.4 | 5.0794 | 5.0794 | 5.0794 | 5.0794
296 | 3 | 1477 | CC Chg | 01:33:10 | 2024-08-13 07:22:37 | 2024-08-13 08:55:47 | 2.4081 | 2408.11 | 2.4081 | 2408.11 | 0 | 0 | -2.4081 | 9.2523 | 9252.29 | 9.2523 | 9252.29 | 0 | 0 | -9.2523 | 7478.8362 | 3.041 | 3.041 | 0 | 4.2001 | 4.2001 | 0 | 3.852 | 0 | 1550.2233 | 1550.5953 | 26.2 | 47.4 | 47.7 | 47.7 | 46.5 | 5.0794 | 5.0794 | 5.0794 | 5.0794
296 | 4 | 1478 | CV Chg | 00:23:43 | 2024-08-13 08:55:47 | 2024-08-13 09:19:31 | 0.1941 | 194.12 | 0.1941 | 194.12 | 0 | 0 | -0.1941 | 0.8155 | 815.45 | 0.8155 | 815.45 | 0 | 0 | -0.8155 | 0 | 4.1995 | 4.1995 | 0 | 4.2008 | 4.2008 | 0 | 4.2008 | 0 | 1550.2233 | 61.9978 | 1663.98 | 47.7 | 47.1 | 47.7 | 47.1 | 5.0794 | 5.0794 | 5.0794 | 5.0794
296 | 5 | 1479 | Rest | 00:05:00 | 2024-08-13 09:19:31 | 2024-08-13 09:24:31 | 0 | 0 | 0 | 0 | 0 | 0 | 0 | 0 | 0 | 0 | 0 | 0 | 0 | 0 | 0 | 4.1989 | 0 | 0 | 4.1949 | 0 | 0 | 0 | 0 | 0 | 0 | 30 | 47.1 | 47 | 47.1 | 47 | 5.0794 | 5.0794 | 5.0794 | 5.0794
296 | 6 | 1480 | CC DChg | 00:50:20 | 2024-08-13 09:24:31 | 2024-08-13 10:14:51 | 2.601 | 2601.03 | 0 | 0 | 2.601 | 2601.03 | 2.601 | 9.5122 | 9512.25 | 0 | 0 | 9.5122 | 9512.25 | 9.5122 | 5815.0927 | 4.1099 | 0 | 4.1099 | 2.4997 | 0 | 2.4997 | 0 | 3.6725 | -3100.4465 | -3100.4465 | 27.4 | 47 | 48.1 | 48.1 | 47 | 5.0794 | 5.0794 | 5.0794 | 5.0794
296 | 7 | 1481 | Rest | 00:05:00 | 2024-08-13 10:14:51 | 2024-08-13 10:19:51 | 0 | 0 | 0 | 0 | 0 | 0 | 0 | 0 | 0 | 0 | 0 | 0 | 0 | 0 | 0 | 2.5756 | 0 | 0 | 3.0007 | 0 | 0 | 0 | 0 | 0 | 0 | 24.5 | 48.1 | 47.4 | 48.1 | 47.4 | 5.0794 | 5.0794 | 5.0794 | 5.0794
297 | 3 | 1482 | CC Chg | 01:33:07 | 2024-08-13 10:19:51 | 2024-08-13 11:52:58 | 2.4064 | 2406.43 | 2.4064 | 2406.43 | 0 | 0 | -2.4064 | 9.2459 | 9245.89 | 9.2459 | 9245.89 | 0 | 0 | -9.2459 | 7471.6385 | 3.0407 | 3.0407 | 0 | 4.2001 | 4.2001 | 0 | 3.8523 | 0 | 1549.8512 | 1550.5953 | 25.8 | 47.4 | 47.5 | 47.5 | 46.7 | 5.0794 | 5.0794 | 5.0794 | 5.0794
297 | 4 | 1483 | CV Chg | 00:23:50 | 2024-08-13 11:52:58 | 2024-08-13 12:16:49 | 0.1952 | 195.23 | 0.1952 | 195.23 | 0 | 0 | -0.1952 | 0.8201 | 820.13 | 0.8201 | 820.13 | 0 | 0 | -0.8201 | 0 | 4.1989 | 4.1989 | 0 | 4.2008 | 4.2008 | 0 | 4.2008 | 0 | 1550.5953 | 61.9854 | 0 | 47.5 | 47.2 | 47.5 | 47.2 | 5.0794 | 5.0794 | 5.0794 | 5.0794
297 | 5 | 1484 | Rest | 00:05:00 | 2024-08-13 12:16:49 | 2024-08-13 12:21:49 | 0 | 0 | 0 | 0 | 0 | 0 | 0 | 0 | 0 | 0 | 0 | 0 | 0 | 0 | 0 | 4.1989 | 0 | 0 | 4.1952 | 0 | 0 | 0 | 0 | 0 | 0 | 30.01 | 47.2 | 47.2 | 47.2 | 47.2 | 5.0794 | 5.0794 | 5.0794 | 5.0794
297 | 6 | 1485 | CC DChg | 00:50:19 | 2024-08-13 12:21:49 | 2024-08-13 13:12:08 | 2.6008 | 2600.76 | 0 | 0 | 2.6008 | 2600.76 | 2.6008 | 9.5127 | 9512.65 | 0 | 0 | 9.5127 | 9512.65 | 9.5127 | 5810.0019 | 4.1099 | 0 | 4.1099 | 2.4984 | 0 | 2.4984 | 0 | 3.6731 | -3100.4465 | -3100.8184 | 27.5 | 47.2 | 48.3 | 48.3 | 47.2 | 5.0794 | 5.0794 | 5.0794 | 5.0794
297 | 7 | 1486 | Rest | 00:05:00 | 2024-08-13 13:12:08 | 2024-08-13 13:17:08 | 0 | 0 | 0 | 0 | 0 | 0 | 0 | 0 | 0 | 0 | 0 | 0 | 0 | 0 | 0 | 2.5685 | 0 | 0 | 3.0007 | 0 | 0 | 0 | 0 | 0 | 0 | 22.6 | 48.3 | 47.5 | 48.3 | 47.5 | 5.0794 | 5.0794 | 5.0794 | 5.0794
298 | 3 | 1487 | CC Chg | 01:32:59 | 2024-08-13 13:17:08 | 2024-08-13 14:50:08 | 2.4034 | 2403.38 | 2.4034 | 2403.38 | 0 | 0 | -2.4034 | 9.2332 | 9233.18 | 9.2332 | 9233.18 | 0 | 0 | -9.2332 | 7460.1487 | 3.0404 | 3.0404 | 0 | 4.2001 | 4.2001 | 0 | 3.8523 | 0 | 1549.8512 | 1550.5953 | 25.6 | 47.5 | 46.8 | 47.5 | 46.8 | 5.0794 | 5.0794 | 5.0794 | 5.0794
298 | 4 | 1488 | CV Chg | 00:24:11 | 2024-08-13 14:50:08 | 2024-08-13 15:14:20 | 0.1979 | 197.9 | 0.1979 | 197.9 | 0 | 0 | -0.1979 | 0.8314 | 831.35 | 0.8314 | 831.35 | 0 | 0 | -0.8314 | 0 | 4.1992 | 4.1992 | 0 | 4.2008 | 4.2008 | 0 | 4.2008 | 0 | 1550.9672 | 61.9978 | 2497.31 | 46.8 | 46.9 | 46.9 | 46.8 | 5.0794 | 5.0794 | 5.0794 | 5.0794
298 | 5 | 1489 | Rest | 00:05:00 | 2024-08-13 15:14:20 | 2024-08-13 15:19:20 | 0 | 0 | 0 | 0 | 0 | 0 | 0 | 0 | 0 | 0 | 0 | 0 | 0 | 0 | 0 | 4.1989 | 0 | 0 | 4.1952 | 0 | 0 | 0 | 0 | 0 | 0 | 30 | 46.9 | 47 | 47 | 46.9 | 5.0794 | 5.0794 | 5.0794 | 5.0794
298 | 6 | 1490 | CC DChg | 00:50:19 | 2024-08-13 15:19:20 | 2024-08-13 16:09:39 | 2.6005 | 2600.51 | 0 | 0 | 2.6005 | 2600.51 | 2.6005 | 9.5118 | 9511.79 | 0 | 0 | 9.5118 | 9511.79 | 9.5118 | 5787.1816 | 4.1137 | 0 | 4.1137 | 2.496 | 0 | 2.496 | 0 | 3.6728 | -3100.0742 | -3100.8184 | 26.3 | 47 | 48.8 | 48.8 | 47 | 5.0794 | 5.0794 | 5.0794 | 5.0794
298 | 7 | 1491 | Rest | 00:05:00 | 2024-08-13 16:09:39 | 2024-08-13 16:14:39 | 0 | 0 | 0 | 0 | 0 | 0 | 0 | 0 | 0 | 0 | 0 | 0 | 0 | 0 | 0 | 2.5685 | 0 | 0 | 2.9998 | 0 | 0 | 0 | 0 | 0 | 0 | 23.4 | 48.8 | 48 | 48.8 | 48 | 5.0794 | 5.0794 | 5.0794 | 5.0794
299 | 3 | 1492 | CC Chg | 01:33:03 | 2024-08-13 16:14:39 | 2024-08-13 17:47:43 | 2.4049 | 2404.89 | 2.4049 | 2404.89 | 0 | 0 | -2.4049 | 9.2392 | 9239.19 | 9.2392 | 9239.19 | 0 | 0 | -9.2392 | 7464.832 | 3.0404 | 3.0404 | 0 | 4.2001 | 4.2001 | 0 | 3.8523 | 0 | 1550.2233 | 1550.5953 | 26.2 | 48 | 47.2 | 48 | 47 | 5.0794 | 5.0794 | 5.0794 | 5.0794
299 | 4 | 1493 | CV Chg | 00:23:59 | 2024-08-13 17:47:43 | 2024-08-13 18:11:42 | 0.196 | 195.98 | 0.196 | 195.98 | 0 | 0 | -0.196 | 0.8233 | 823.25 | 0.8233 | 823.25 | 0 | 0 | -0.8233 | 0 | 4.1995 | 4.1995 | 0 | 4.2008 | 4.2008 | 0 | 4.2008 | 0 | 1550.5953 | 61.9916 | 0 | 47.2 | 46.6 | 47.2 | 46.6 | 5.0794 | 5.0794 | 5.0794 | 5.0794
299 | 5 | 1494 | Rest | 00:05:00 | 2024-08-13 18:11:42 | 2024-08-13 18:16:42 | 0 | 0 | 0 | 0 | 0 | 0 | 0 | 0 | 0 | 0 | 0 | 0 | 0 | 0 | 0 | 4.1992 | 0 | 0 | 4.1952 | 0 | 0 | 0 | 0 | 0 | 0 | 25 | 46.6 | 46.5 | 46.6 | 46.5 | 5.0794 | 5.0794 | 5.0794 | 5.0794
299 | 6 | 1495 | CC DChg | 00:50:18 | 2024-08-13 18:16:42 | 2024-08-13 19:07:00 | 2.6 | 2600.01 | 0 | 0 | 2.6 | 2600.01 | 2.6 | 9.5085 | 9508.52 | 0 | 0 | 9.5085 | 9508.52 | 9.5085 | 5794.9696 | 4.1109 | 0 | 4.1109 | 2.4957 | 0 | 2.4957 | 0 | 3.6722 | -3100.0742 | -3100.4465 | 27.2 | 46.5 | 48.7 | 48.7 | 46.5 | 5.0794 | 5.0794 | 5.0794 | 5.0794
299 | 7 | 1496 | Rest | 00:05:00 | 2024-08-13 19:07:01 | 2024-08-13 19:12:00 | 0 | 0 | 0 | 0 | 0 | 0 | 0 | 0 | 0 | 0 | 0 | 0 | 0 | 0 | 0 | 2.5763 | 0 | 0 | 3.0001 | 0 | 0 | 0 | 0 | 0 | 0 | 26 | 48.7 | 48 | 48.7 | 48 | 5.0794 | 5.0794 | 5.0794 | 5.0794
300 | 3 | 1497 | CC Chg | 01:33:03 | 2024-08-13 19:12:01 | 2024-08-13 20:45:04 | 2.4051 | 2405.06 | 2.4051 | 2405.06 | 0 | 0 | -2.4051 | 9.2397 | 9239.74 | 9.2397 | 9239.74 | 0 | 0 | -9.2397 | 7465.3686 | 3.0404 | 3.0404 | 0 | 4.2001 | 4.2001 | 0 | 3.852 | 0 | 1550.5953 | 1550.5953 | 25.99 | 48 | 47.4 | 48 | 47.3 | 5.0794 | 5.0794 | 5.0794 | 5.0794
300 | 4 | 1498 | CV Chg | 00:23:51 | 2024-08-13 20:45:04 | 2024-08-13 21:08:55 | 0.1954 | 195.4 | 0.1954 | 195.4 | 0 | 0 | -0.1954 | 0.8208 | 820.83 | 0.8208 | 820.83 | 0 | 0 | -0.8208 | 0 | 4.1995 | 4.1995 | 0 | 4.2008 | 4.2008 | 0 | 4.2008 | 0 | 1550.2233 | 61.9978 | 1663.98 | 47.4 | 46.8 | 47.4 | 46.8 | 5.0794 | 5.0794 | 5.0794 | 5.0794
300 | 5 | 1499 | Rest | 00:05:00 | 2024-08-13 21:08:55 | 2024-08-13 21:13:55 | 0 | 0 | 0 | 0 | 0 | 0 | 0 | 0 | 0 | 0 | 0 | 0 | 0 | 0 | 0 | 4.1989 | 0 | 0 | 4.1952 | 0 | 0 | 0 | 0 | 0 | 0 | 30 | 46.8 | 46.8 | 46.8 | 46.8 | 5.0794 | 5.0794 | 5.0794 | 5.0794
300 | 6 | 1500 | CC DChg | 00:50:18 | 2024-08-13 21:13:55 | 2024-08-13 22:04:13 | 2.5993 | 2599.34 | 0 | 0 | 2.5993 | 2599.34 | 2.5993 | 9.5053 | 9505.31 | 0 | 0 | 9.5053 | 9505.31 | 9.5053 | 5789.0253 | 4.1146 | 0 | 4.1146 | 2.4981 | 0 | 2.4981 | 0 | 3.6719 | -3100.4465 | -3100.0742 | 26 | 46.8 | 47.9 | 47.9 | 46.8 | 5.0794 | 5.0794 | 5.0794 | 5.0794
300 | 7 | 1501 | Rest | 00:05:00 | 2024-08-13 22:04:14 | 2024-08-13 22:09:13 | 0 | 0 | 0 | 0 | 0 | 0 | 0 | 0 | 0 | 0 | 0 | 0 | 0 | 0 | 0 | 2.5853 | 0 | 0 | 3.0013 | 0 | 0 | 0 | 0 | 0 | 0 | 28.1 | 47.9 | 47.3 | 48 | 47.3 | 5.0794 | 5.0794 | 5.0794 | 5.0794
301 | 3 | 1502 | CC Chg | 01:32:56 | 2024-08-13 22:09:14 | 2024-08-13 23:42:10 | 2.4019 | 2401.9 | 2.4019 | 2401.9 | 0 | 0 | -2.4019 | 9.2277 | 9227.65 | 9.2277 | 9227.65 | 0 | 0 | -9.2277 | 7461.546 | 3.0413 | 3.0413 | 0 | 4.2001 | 4.2001 | 0 | 3.8526 | 0 | 1549.8512 | 1550.2233 | 25.8 | 47.3 | 46.8 | 47.4 | 46.8 | 5.0794 | 5.0794 | 5.0794 | 5.0794
301 | 4 | 1503 | CV Chg | 00:24:09 | 2024-08-13 23:42:10 | 2024-08-14 00:06:19 | 0.1977 | 197.71 | 0.1977 | 197.71 | 0 | 0 | -0.1977 | 0.8305 | 830.54 | 0.8305 | 830.54 | 0 | 0 | -0.8305 | 0 | 4.1986 | 4.1986 | 0 | 4.2005 | 4.2005 | 0 | 4.2008 | 0 | 1550.2233 | 61.9978 | 0 | 46.8 | 46.1 | 46.8 | 46.1 | 5.0794 | 5.0794 | 5.0794 | 5.0794
301 | 5 | 1504 | Rest | 00:05:00 | 2024-08-14 00:06:19 | 2024-08-14 00:11:19 | 0 | 0 | 0 | 0 | 0 | 0 | 0 | 0 | 0 | 0 | 0 | 0 | 0 | 0 | 0 | 4.1989 | 0 | 0 | 4.1949 | 0 | 0 | 0 | 0 | 0 | 0 | 25 | 46.1 | 46.1 | 46.1 | 46.1 | 5.0794 | 5.0794 | 5.0794 | 5.0794
301 | 6 | 1505 | CC DChg | 00:50:17 | 2024-08-14 00:11:19 | 2024-08-14 01:01:37 | 2.5987 | 2598.74 | 0 | 0 | 2.5987 | 2598.74 | 2.5987 | 9.5013 | 9501.3 | 0 | 0 | 9.5013 | 9501.3 | 9.5013 | 5791.0241 | 4.1124 | 0 | 4.1124 | 2.4969 | 0 | 2.4969 | 0 | 3.6713 | -3100.0742 | -3100.8184 | 26.6 | 46.1 | 47.4 | 47.4 | 46.1 | 5.0794 | 5.0794 | 5.0794 | 5.0794
301 | 7 | 1506 | Rest | 00:05:00 | 2024-08-14 01:01:37 | 2024-08-14 01:06:37 | 0 | 0 | 0 | 0 | 0 | 0 | 0 | 0 | 0 | 0 | 0 | 0 | 0 | 0 | 0 | 2.58 | 0 | 0 | 3.0016 | 0 | 0 | 0 | 0 | 0 | 0 | 26.79 | 47.4 | 46.6 | 47.4 | 46.6 | 5.0794 | 5.0794 | 5.0794 | 5.0794
302 | 3 | 1507 | CC Chg | 01:32:56 | 2024-08-14 01:06:37 | 2024-08-14 02:39:34 | 2.4019 | 2401.94 | 2.4019 | 2401.94 | 0 | 0 | -2.4019 | 9.2289 | 9228.87 | 9.2289 | 9228.87 | 0 | 0 | -9.2289 | 7465.6543 | 3.0419 | 3.0419 | 0 | 4.2001 | 4.2001 | 0 | 3.8529 | 0 | 1550.5953 | 1550.5953 | 25.99 | 46.6 | 46.9 | 46.9 | 45.9 | 5.0794 | 5.0794 | 5.0794 | 5.0794
302 | 4 | 1508 | CV Chg | 00:24:05 | 2024-08-14 02:39:34 | 2024-08-14 03:03:39 | 0.1973 | 197.3 | 0.1973 | 197.3 | 0 | 0 | -0.1973 | 0.8288 | 828.8 | 0.8288 | 828.8 | 0 | 0 | -0.8288 | 0 | 4.1989 | 4.1989 | 0 | 4.2005 | 4.2005 | 0 | 4.2008 | 0 | 1550.5953 | 61.9978 | 0 | 46.9 | 46.2 | 46.9 | 46.2 | 5.0794 | 5.0794 | 5.0794 | 5.0794
302 | 5 | 1509 | Rest | 00:05:00 | 2024-08-14 03:03:39 | 2024-08-14 03:08:39 | 0 | 0 | 0 | 0 | 0 | 0 | 0 | 0 | 0 | 0 | 0 | 0 | 0 | 0 | 0 | 4.1992 | 0 | 0 | 4.1949 | 0 | 0 | 0 | 0 | 0 | 0 | 20 | 46.2 | 46.1 | 46.2 | 46.1 | 5.0794 | 5.0794 | 5.0794 | 5.0794
302 | 6 | 1510 | CC DChg | 00:50:16 | 2024-08-14 03:08:39 | 2024-08-14 03:58:56 | 2.5983 | 2598.27 | 0 | 0 | 2.5983 | 2598.27 | 2.5983 | 9.4993 | 9499.26 | 0 | 0 | 9.4993 | 9499.26 | 9.4993 | 5799.9831 | 4.1115 | 0 | 4.1115 | 2.4988 | 0 | 2.4988 | 0 | 3.6709 | -3100.4465 | -3100.4465 | 26.9 | 46.1 | 47.5 | 47.5 | 46.1 | 5.0794 | 5.0794 | 5.0794 | 5.0794
302 | 7 | 1511 | Rest | 00:05:00 | 2024-08-14 03:58:56 | 2024-08-14 04:03:56 | 0 | 0 | 0 | 0 | 0 | 0 | 0 | 0 | 0 | 0 | 0 | 0 | 0 | 0 | 0 | 2.5859 | 0 | 0 | 3.0013 | 0 | 0 | 0 | 0 | 0 | 0 | 28.1 | 47.5 | 46.8 | 47.5 | 46.8 | 5.0794 | 5.0794 | 5.0794 | 5.0794
303 | 3 | 1512 | CC Chg | 01:32:50 | 2024-08-14 04:03:56 | 2024-08-14 05:36:47 | 2.3993 | 2399.33 | 2.3993 | 2399.33 | 0 | 0 | -2.3993 | 9.2186 | 9218.58 | 9.2186 | 9218.58 | 0 | 0 | -9.2186 | 7453.5649 | 3.0413 | 3.0413 | 0 | 4.2001 | 4.2001 | 0 | 3.8532 | 0 | 1549.8512 | 1550.2233 | 25.8 | 46.8 | 46.6 | 46.8 | 46 | 5.0794 | 5.0794 | 5.0794 | 5.0794
303 | 4 | 1513 | CV Chg | 00:24:22 | 2024-08-14 05:36:47 | 2024-08-14 06:01:09 | 0.1994 | 199.43 | 0.1994 | 199.43 | 0 | 0 | -0.1994 | 0.8378 | 837.76 | 0.8378 | 837.76 | 0 | 0 | -0.8378 | 0 | 4.1992 | 4.1992 | 0 | 4.2008 | 4.2008 | 0 | 4.2008 | 0 | 1550.2233 | 61.9916 | 0 | 46.6 | 46.3 | 46.6 | 46.3 | 5.0794 | 5.0794 | 5.0794 | 5.0794
303 | 5 | 1514 | Rest | 00:05:00 | 2024-08-14 06:01:10 | 2024-08-14 06:06:09 | 0 | 0 | 0 | 0 | 0 | 0 | 0 | 0 | 0 | 0 | 0 | 0 | 0 | 0 | 0 | 4.1989 | 0 | 0 | 4.1949 | 0 | 0 | 0 | 0 | 0 | 0 | 30 | 46.3 | 46.3 | 46.3 | 46.3 | 5.0794 | 5.0794 | 5.0794 | 5.0794
303 | 6 | 1515 | CC DChg | 00:50:16 | 2024-08-14 06:06:10 | 2024-08-14 06:56:26 | 2.5981 | 2598.09 | 0 | 0 | 2.5981 | 2598.09 | 2.5981 | 9.4994 | 9499.41 | 0 | 0 | 9.4994 | 9499.41 | 9.4994 | 5791.7875 | 4.1109 | 0 | 4.1109 | 2.496 | 0 | 2.496 | 0 | 3.6713 | -3100.0742 | -3100.4465 | 27.1 | 46.3 | 47.4 | 47.4 | 46.3 | 5.0794 | 5.0794 | 5.0794 | 5.0794
303 | 7 | 1516 | Rest | 00:05:00 | 2024-08-14 06:56:26 | 2024-08-14 07:01:26 | 0 | 0 | 0 | 0 | 0 | 0 | 0 | 0 | 0 | 0 | 0 | 0 | 0 | 0 | 0 | 2.5815 | 0 | 0 | 3.001 | 0 | 0 | 0 | 0 | 0 | 0 | 27.6 | 47.4 | 46.6 | 47.4 | 46.6 | 5.0794 | 5.0794 | 5.0794 | 5.0794
304 | 3 | 1517 | CC Chg | 01:32:45 | 2024-08-14 07:01:26 | 2024-08-14 08:34:12 | 2.3972 | 2397.24 | 2.3972 | 2397.24 | 0 | 0 | -2.3972 | 9.2102 | 9210.16 | 9.2102 | 9210.16 | 0 | 0 | -9.2102 | 7445.0831 | 3.041 | 3.041 | 0 | 4.2001 | 4.2001 | 0 | 3.8532 | 0 | 1549.4791 | 1550.5953 | 25.81 | 46.6 | 46.1 | 46.6 | 46 | 5.0794 | 5.0794 | 5.0794 | 5.0794
304 | 4 | 1518 | CV Chg | 00:24:30 | 2024-08-14 08:34:12 | 2024-08-14 08:58:42 | 0.201 | 200.96 | 0.201 | 200.96 | 0 | 0 | -0.201 | 0.8442 | 844.18 | 0.8442 | 844.18 | 0 | 0 | -0.8442 | 0 | 4.1989 | 4.1989 | 0 | 4.2005 | 4.2005 | 0 | 4.2008 | 0 | 1549.8512 | 61.9916 | 1665.32 | 46.1 | 45.7 | 46.2 | 45.7 | 5.0794 | 5.0794 | 5.0794 | 5.0794
304 | 5 | 1519 | Rest | 00:05:00 | 2024-08-14 08:58:42 | 2024-08-14 09:03:42 | 0 | 0 | 0 | 0 | 0 | 0 | 0 | 0 | 0 | 0 | 0 | 0 | 0 | 0 | 0 | 4.1989 | 0 | 0 | 4.1949 | 0 | 0 | 0 | 0 | 0 | 0 | 25 | 45.7 | 45.8 | 45.8 | 45.7 | 5.0794 | 5.0794 | 5.0794 | 5.0794
304 | 6 | 1520 | CC DChg | 00:50:15 | 2024-08-14 09:03:42 | 2024-08-14 09:53:58 | 2.5974 | 2597.4 | 0 | 0 | 2.5974 | 2597.4 | 2.5974 | 9.4961 | 9496.11 | 0 | 0 | 9.4961 | 9496.11 | 9.4961 | 5793.5882 | 4.1124 | 0 | 4.1124 | 2.4984 | 0 | 2.4984 | 0 | 3.6709 | -3099.7024 | -3100.4465 | 26.6 | 45.8 | 47.6 | 47.6 | 45.8 | 5.0794 | 5.0794 | 5.0794 | 5.0794
304 | 7 | 1521 | Rest | 00:05:00 | 2024-08-14 09:53:58 | 2024-08-14 09:58:58 | 0 | 0 | 0 | 0 | 0 | 0 | 0 | 0 | 0 | 0 | 0 | 0 | 0 | 0 | 0 | 2.5856 | 0 | 0 | 3.0016 | 0 | 0 | 0 | 0 | 0 | 0 | 28.1 | 47.6 | 46.8 | 47.6 | 46.8 | 5.0794 | 5.0794 | 5.0794 | 5.0794
305 | 3 | 1522 | CC Chg | 01:21:29 | 2024-08-14 09:58:58 | 2024-08-14 11:20:28 | 2.1061 | 2106.1 | 2.1061 | 2106.1 | 0 | 0 | -2.1061 | 7.9957 | 7995.73 | 7.9957 | 7995.73 | 0 | 0 | -7.9957 | 6875.5799 | 3.0416 | 3.0416 | 0 | 4.1443 | 4.1443 | 0 | 3.7977 | 0 | 1549.8512 | 1550.5953 | 25.8 | 46.8 | 46 | 46.8 | 45.9 | 5.0794 | 5.0794 | 5.0794 | 5.0794
305 | 6 | 1523 | CC DChg | 00:40:49 | 2024-08-14 11:20:33 | 2024-08-14 12:01:22 | 2.1097 | 2109.68 | 0 | 0 | 2.1097 | 2109.68 | 2.1097 | 7.5726 | 7572.58 | 0 | 0 | 7.5726 | 7572.58 | 7.5726 | 4967.1516 | 4.029 | 0 | 4.029 | 2.5 | 0 | 2.5 | 0 | 3.5876 | -3100.4465 | -3100.4465 | 74.41 | 46 | 47.2 | 47.2 | 46 | 5.0794 | 5.0794 | 5.0794 | 5.0794

## log
No. | DataPoint | Time | Class | Event | Detailed log | Detailed log description
1 | 1 | 2024-07-06 23:23:39 | Prompt | Start
2 | 1 | 2024-07-06 23:23:39 | Prompt | Channel status changed
3 | 2 | 2024-07-06 23:24:09 | Record | Time limit jump |  | Set value: Set time value. Actual value 1: actual time value
4 | 74 | 2024-07-07 00:00:00 | Record | Synchronize RTC time
5 | 225 | 2024-07-07 01:14:43 | Record | Cut-off voltage condition jump |  | Set value: Set voltage value. Actual value 1: actual voltage value
6 | 383 | 2024-07-07 01:38:12 | Record | Cut-off current condition jump |  | Set value: current set value, actual value 1: actual current value, actual value 2: sampled current amplification factor, actual value 3: Set current amplification factor
7 | 394 | 2024-07-07 01:43:12 | Record | Time limit jump |  | Set value: Set time value. Actual value 1: actual time value
8 | 686 | 2024-07-07 02:41:19 | Record | Cut-off voltage condition jump |  | Set value: Set voltage value. Actual value 1: actual voltage value
9 | 697 | 2024-07-07 02:46:19 | Record | Time limit jump |  | Set value: Set time value. Actual value 1: actual time value
10 | 917 | 2024-07-07 04:35:39 | Record | Cut-off voltage condition jump |  | Set value: Set voltage value. Actual value 1: actual voltage value
11 | 1069 | 2024-07-07 04:58:16 | Record | Cut-off current condition jump |  | Set value: current set value, actual value 1: actual current value, actual value 2: sampled current amplification factor, actual value 3: Set current amplification factor
12 | 1080 | 2024-07-07 05:03:16 | Record | Time limit jump |  | Set value: Set time value. Actual value 1: actual time value
13 | 1370 | 2024-07-07 06:00:59 | Record | Cut-off voltage condition jump |  | Set value: Set voltage value. Actual value 1: actual voltage value
14 | 1381 | 2024-07-07 06:05:59 | Record | Time limit jump |  | Set value: Set time value. Actual value 1: actual time value
15 | 1600 | 2024-07-07 07:54:36 | Record | Cut-off voltage condition jump |  | Set value: Set voltage value. Actual value 1: actual voltage value
16 | 1749 | 2024-07-07 08:16:46 | Record | Cut-off current condition jump |  | Set value: current set value, actual value 1: actual current value, actual value 2: sampled current amplification factor, actual value 3: Set current amplification factor
17 | 1760 | 2024-07-07 08:21:46 | Record | Time limit jump |  | Set value: Set time value. Actual value 1: actual time value
18 | 1952 | 2024-07-07 09:00:00 | Record | Synchronize RTC time
19 | 2048 | 2024-07-07 09:19:10 | Record | Cut-off voltage condition jump |  | Set value: Set voltage value. Actual value 1: actual voltage value
20 | 2059 | 2024-07-07 09:24:10 | Record | Time limit jump |  | Set value: Set time value. Actual value 1: actual time value
21 | 2276 | 2024-07-07 11:12:07 | Record | Cut-off voltage condition jump |  | Set value: Set voltage value. Actual value 1: actual voltage value
22 | 2426 | 2024-07-07 11:34:21 | Record | Cut-off current condition jump |  | Set value: current set value, actual value 1: actual current value, actual value 2: sampled current amplification factor, actual value 3: Set current amplification factor
23 | 2437 | 2024-07-07 11:39:22 | Record | Time limit jump |  | Set value: Set time value. Actual value 1: actual time value
24 | 2724 | 2024-07-07 12:36:29 | Record | Cut-off voltage condition jump |  | Set value: Set voltage value. Actual value 1: actual voltage value
25 | 2735 | 2024-07-07 12:41:29 | Record | Time limit jump |  | Set value: Set time value. Actual value 1: actual time value
26 | 2951 | 2024-07-07 14:28:50 | Record | Cut-off voltage condition jump |  | Set value: Set voltage value. Actual value 1: actual voltage value
27 | 3101 | 2024-07-07 14:51:04 | Record | Cut-off current condition jump |  | Set value: current set value, actual value 1: actual current value, actual value 2: sampled current amplification factor, actual value 3: Set current amplification factor
28 | 3112 | 2024-07-07 14:56:04 | Record | Time limit jump |  | Set value: Set time value. Actual value 1: actual time value
29 | 3398 | 2024-07-07 15:52:56 | Record | Cut-off voltage condition jump |  | Set value: Set voltage value. Actual value 1: actual voltage value
30 | 3409 | 2024-07-07 15:57:56 | Record | Time limit jump |  | Set value: Set time value. Actual value 1: actual time value
31 | 3624 | 2024-07-07 17:44:49 | Record | Cut-off voltage condition jump |  | Set value: Set voltage value. Actual value 1: actual voltage value
32 | 3726 | 2024-07-07 18:00:00 | Record | Synchronize RTC time
33 | 3773 | 2024-07-07 18:06:54 | Record | Cut-off current condition jump |  | Set value: current set value, actual value 1: actual current value, actual value 2: sampled current amplification factor, actual value 3: Set current amplification factor
34 | 3784 | 2024-07-07 18:11:54 | Record | Time limit jump |  | Set value: Set time value. Actual value 1: actual time value
35 | 4069 | 2024-07-07 19:08:33 | Record | Cut-off voltage condition jump |  | Set value: Set voltage value. Actual value 1: actual voltage value
36 | 4080 | 2024-07-07 19:13:33 | Record | Time limit jump |  | Set value: Set time value. Actual value 1: actual time value
37 | 4294 | 2024-07-07 21:00:02 | Record | Cut-off voltage condition jump |  | Set value: Set voltage value. Actual value 1: actual voltage value
38 | 4442 | 2024-07-07 21:22:01 | Record | Cut-off current condition jump |  | Set value: current set value, actual value 1: actual current value, actual value 2: sampled current amplification factor, actual value 3: Set current amplification factor
39 | 4453 | 2024-07-07 21:27:01 | Record | Time limit jump |  | Set value: Set time value. Actual value 1: actual time value
40 | 4737 | 2024-07-07 22:23:30 | Record | Cut-off voltage condition jump |  | Set value: Set voltage value. Actual value 1: actual voltage value
41 | 4748 | 2024-07-07 22:28:30 | Record | Time limit jump |  | Set value: Set time value. Actual value 1: actual time value
42 | 4931 | 2024-07-08 00:00:00 | Record | Synchronize RTC time
43 | 4962 | 2024-07-08 00:14:36 | Record | Cut-off voltage condition jump |  | Set value: Set voltage value. Actual value 1: actual voltage value
44 | 5110 | 2024-07-08 00:36:33 | Record | Cut-off current condition jump |  | Set value: current set value, actual value 1: actual current value, actual value 2: sampled current amplification factor, actual value 3: Set current amplification factor
45 | 5121 | 2024-07-08 00:41:33 | Record | Time limit jump |  | Set value: Set time value. Actual value 1: actual time value
46 | 5404 | 2024-07-08 01:37:49 | Record | Cut-off voltage condition jump |  | Set value: Set voltage value. Actual value 1: actual voltage value
47 | 5415 | 2024-07-08 01:42:49 | Record | Time limit jump |  | Set value: Set time value. Actual value 1: actual time value
48 | 5628 | 2024-07-08 03:28:33 | Record | Cut-off voltage condition jump |  | Set value: Set voltage value. Actual value 1: actual voltage value
49 | 5775 | 2024-07-08 03:50:26 | Record | Cut-off current condition jump |  | Set value: current set value, actual value 1: actual current value, actual value 2: sampled current amplification factor, actual value 3: Set current amplification factor
50 | 5786 | 2024-07-08 03:55:26 | Record | Time limit jump |  | Set value: Set time value. Actual value 1: actual time value
51 | 6068 | 2024-07-08 04:51:32 | Record | Cut-off voltage condition jump |  | Set value: Set voltage value. Actual value 1: actual voltage value
52 | 6079 | 2024-07-08 04:56:32 | Record | Time limit jump |  | Set value: Set time value. Actual value 1: actual time value
53 | 6291 | 2024-07-08 06:41:56 | Record | Cut-off voltage condition jump |  | Set value: Set voltage value. Actual value 1: actual voltage value
54 | 6438 | 2024-07-08 07:03:48 | Record | Cut-off current condition jump |  | Set value: current set value, actual value 1: actual current value, actual value 2: sampled current amplification factor, actual value 3: Set current amplification factor
55 | 6449 | 2024-07-08 07:08:48 | Record | Time limit jump |  | Set value: Set time value. Actual value 1: actual time value
56 | 6730 | 2024-07-08 08:04:45 | Record | Cut-off voltage condition jump |  | Set value: Set voltage value. Actual value 1: actual voltage value
57 | 6741 | 2024-07-08 08:09:45 | Record | Time limit jump |  | Set value: Set time value. Actual value 1: actual time value
58 | 6842 | 2024-07-08 09:00:00 | Record | Synchronize RTC time
59 | 6953 | 2024-07-08 09:54:50 | Record | Cut-off voltage condition jump |  | Set value: Set voltage value. Actual value 1: actual voltage value
60 | 7100 | 2024-07-08 10:16:41 | Record | Cut-off current condition jump |  | Set value: current set value, actual value 1: actual current value, actual value 2: sampled current amplification factor, actual value 3: Set current amplification factor
61 | 7111 | 2024-07-08 10:21:41 | Record | Time limit jump |  | Set value: Set time value. Actual value 1: actual time value
62 | 7391 | 2024-07-08 11:17:29 | Record | Cut-off voltage condition jump |  | Set value: Set voltage value. Actual value 1: actual voltage value
63 | 7402 | 2024-07-08 11:22:29 | Record | Time limit jump |  | Set value: Set time value. Actual value 1: actual time value
64 | 7613 | 2024-07-08 13:07:18 | Record | Cut-off voltage condition jump |  | Set value: Set voltage value. Actual value 1: actual voltage value
65 | 7759 | 2024-07-08 13:29:00 | Record | Cut-off current condition jump |  | Set value: current set value, actual value 1: actual current value, actual value 2: sampled current amplification factor, actual value 3: Set current amplification factor
66 | 7770 | 2024-07-08 13:34:00 | Record | Time limit jump |  | Set value: Set time value. Actual value 1: actual time value
67 | 8050 | 2024-07-08 14:29:41 | Record | Cut-off voltage condition jump |  | Set value: Set voltage value. Actual value 1: actual voltage value
68 | 8061 | 2024-07-08 14:34:41 | Record | Time limit jump |  | Set value: Set time value. Actual value 1: actual time value
69 | 8272 | 2024-07-08 16:19:16 | Record | Cut-off voltage condition jump |  | Set value: Set voltage value. Actual value 1: actual voltage value
70 | 8418 | 2024-07-08 16:40:54 | Record | Cut-off current condition jump |  | Set value: current set value, actual value 1: actual current value, actual value 2: sampled current amplification factor, actual value 3: Set current amplification factor
71 | 8429 | 2024-07-08 16:45:54 | Record | Time limit jump |  | Set value: Set time value. Actual value 1: actual time value
72 | 8708 | 2024-07-08 17:41:27 | Record | Cut-off voltage condition jump |  | Set value: Set voltage value. Actual value 1: actual voltage value
73 | 8719 | 2024-07-08 17:46:27 | Record | Time limit jump |  | Set value: Set time value. Actual value 1: actual time value
74 | 8747 | 2024-07-08 18:00:00 | Record | Synchronize RTC time
75 | 8929 | 2024-07-08 19:30:45 | Record | Cut-off voltage condition jump |  | Set value: Set voltage value. Actual value 1: actual voltage value
76 | 9075 | 2024-07-08 19:52:23 | Record | Cut-off current condition jump |  | Set value: current set value, actual value 1: actual current value, actual value 2: sampled current amplification factor, actual value 3: Set current amplification factor
77 | 9086 | 2024-07-08 19:57:23 | Record | Time limit jump |  | Set value: Set time value. Actual value 1: actual time value
78 | 9365 | 2024-07-08 20:52:50 | Record | Cut-off voltage condition jump |  | Set value: Set voltage value. Actual value 1: actual voltage value
79 | 9376 | 2024-07-08 20:57:50 | Record | Time limit jump |  | Set value: Set time value. Actual value 1: actual time value
80 | 9586 | 2024-07-08 22:41:55 | Record | Cut-off voltage condition jump |  | Set value: Set voltage value. Actual value 1: actual voltage value
81 | 9732 | 2024-07-08 23:03:34 | Record | Cut-off current condition jump |  | Set value: current set value, actual value 1: actual current value, actual value 2: sampled current amplification factor, actual value 3: Set current amplification factor
82 | 9743 | 2024-07-08 23:08:34 | Record | Time limit jump |  | Set value: Set time value. Actual value 1: actual time value
83 | 10001 | 2024-07-09 00:00:00 | Record | Synchronize RTC time
84 | 10021 | 2024-07-09 00:03:54 | Record | Cut-off voltage condition jump |  | Set value: Set voltage value. Actual value 1: actual voltage value
85 | 10032 | 2024-07-09 00:08:54 | Record | Time limit jump |  | Set value: Set time value. Actual value 1: actual time value
86 | 10241 | 2024-07-09 01:52:49 | Record | Cut-off voltage condition jump |  | Set value: Set voltage value. Actual value 1: actual voltage value
87 | 10386 | 2024-07-09 02:14:24 | Record | Cut-off current condition jump |  | Set value: current set value, actual value 1: actual current value, actual value 2: sampled current amplification factor, actual value 3: Set current amplification factor
88 | 10397 | 2024-07-09 02:19:24 | Record | Time limit jump |  | Set value: Set time value. Actual value 1: actual time value
89 | 10675 | 2024-07-09 03:14:38 | Record | Cut-off voltage condition jump |  | Set value: Set voltage value. Actual value 1: actual voltage value
90 | 10686 | 2024-07-09 03:19:38 | Record | Time limit jump |  | Set value: Set time value. Actual value 1: actual time value
91 | 10895 | 2024-07-09 05:03:18 | Record | Cut-off voltage condition jump |  | Set value: Set voltage value. Actual value 1: actual voltage value
92 | 11041 | 2024-07-09 05:24:57 | Record | Cut-off current condition jump |  | Set value: current set value, actual value 1: actual current value, actual value 2: sampled current amplification factor, actual value 3: Set current amplification factor
93 | 11052 | 2024-07-09 05:29:57 | Record | Time limit jump |  | Set value: Set time value. Actual value 1: actual time value
94 | 11329 | 2024-07-09 06:25:05 | Record | Cut-off voltage condition jump |  | Set value: Set voltage value. Actual value 1: actual voltage value
95 | 11340 | 2024-07-09 06:30:06 | Record | Time limit jump |  | Set value: Set time value. Actual value 1: actual time value
96 | 11548 | 2024-07-09 08:13:31 | Record | Cut-off voltage condition jump |  | Set value: Set voltage value. Actual value 1: actual voltage value
97 | 11695 | 2024-07-09 08:35:21 | Record | Cut-off current condition jump |  | Set value: current set value, actual value 1: actual current value, actual value 2: sampled current amplification factor, actual value 3: Set current amplification factor
98 | 11706 | 2024-07-09 08:40:21 | Record | Time limit jump |  | Set value: Set time value. Actual value 1: actual time value
99 | 11805 | 2024-07-09 09:00:00 | Record | Synchronize RTC time
100 | 11983 | 2024-07-09 09:35:23 | Record | Cut-off voltage condition jump |  | Set value: Set voltage value. Actual value 1: actual voltage value
101 | 11994 | 2024-07-09 09:40:23 | Record | Time limit jump |  | Set value: Set time value. Actual value 1: actual time value
102 | 12202 | 2024-07-09 11:23:37 | Record | Cut-off voltage condition jump |  | Set value: Set voltage value. Actual value 1: actual voltage value
103 | 12348 | 2024-07-09 11:45:20 | Record | Cut-off current condition jump |  | Set value: current set value, actual value 1: actual current value, actual value 2: sampled current amplification factor, actual value 3: Set current amplification factor
104 | 12359 | 2024-07-09 11:50:20 | Record | Time limit jump |  | Set value: Set time value. Actual value 1: actual time value
105 | 12635 | 2024-07-09 12:45:17 | Record | Cut-off voltage condition jump |  | Set value: Set voltage value. Actual value 1: actual voltage value
106 | 12646 | 2024-07-09 12:50:17 | Record | Time limit jump |  | Set value: Set time value. Actual value 1: actual time value
107 | 12854 | 2024-07-09 14:33:24 | Record | Cut-off voltage condition jump |  | Set value: Set voltage value. Actual value 1: actual voltage value
108 | 12999 | 2024-07-09 14:54:58 | Record | Cut-off current condition jump |  | Set value: current set value, actual value 1: actual current value, actual value 2: sampled current amplification factor, actual value 3: Set current amplification factor
109 | 13010 | 2024-07-09 14:59:58 | Record | Time limit jump |  | Set value: Set time value. Actual value 1: actual time value
110 | 13286 | 2024-07-09 15:54:50 | Record | Cut-off voltage condition jump |  | Set value: Set voltage value. Actual value 1: actual voltage value
111 | 13297 | 2024-07-09 15:59:50 | Record | Time limit jump |  | Set value: Set time value. Actual value 1: actual time value
112 | 13504 | 2024-07-09 17:42:49 | Record | Cut-off voltage condition jump |  | Set value: Set voltage value. Actual value 1: actual voltage value
113 | 13619 | 2024-07-09 18:00:00 | Record | Synchronize RTC time
114 | 13650 | 2024-07-09 18:04:25 | Record | Cut-off current condition jump |  | Set value: current set value, actual value 1: actual current value, actual value 2: sampled current amplification factor, actual value 3: Set current amplification factor
115 | 13661 | 2024-07-09 18:09:25 | Record | Time limit jump |  | Set value: Set time value. Actual value 1: actual time value
116 | 13936 | 2024-07-09 19:04:14 | Record | Cut-off voltage condition jump |  | Set value: Set voltage value. Actual value 1: actual voltage value
117 | 13947 | 2024-07-09 19:09:14 | Record | Time limit jump |  | Set value: Set time value. Actual value 1: actual time value
118 | 14154 | 2024-07-09 20:52:04 | Record | Cut-off voltage condition jump |  | Set value: Set voltage value. Actual value 1: actual voltage value
119 | 14298 | 2024-07-09 21:13:31 | Record | Cut-off current condition jump |  | Set value: current set value, actual value 1: actual current value, actual value 2: sampled current amplification factor, actual value 3: Set current amplification factor
120 | 14309 | 2024-07-09 21:18:31 | Record | Time limit jump |  | Set value: Set time value. Actual value 1: actual time value
121 | 14584 | 2024-07-09 22:13:15 | Record | Cut-off voltage condition jump |  | Set value: Set voltage value. Actual value 1: actual voltage value
122 | 14595 | 2024-07-09 22:18:15 | Record | Time limit jump |  | Set value: Set time value. Actual value 1: actual time value
123 | 14799 | 2024-07-10 00:00:00 | Record | Synchronize RTC time
124 | 14802 | 2024-07-10 00:00:55 | Record | Cut-off voltage condition jump |  | Set value: Set voltage value. Actual value 1: actual voltage value
125 | 14948 | 2024-07-10 00:22:32 | Record | Cut-off current condition jump |  | Set value: current set value, actual value 1: actual current value, actual value 2: sampled current amplification factor, actual value 3: Set current amplification factor
126 | 14959 | 2024-07-10 00:27:32 | Record | Time limit jump |  | Set value: Set time value. Actual value 1: actual time value
127 | 15234 | 2024-07-10 01:22:11 | Record | Cut-off voltage condition jump |  | Set value: Set voltage value. Actual value 1: actual voltage value
128 | 15245 | 2024-07-10 01:27:11 | Record | Time limit jump |  | Set value: Set time value. Actual value 1: actual time value
129 | 15451 | 2024-07-10 03:09:41 | Record | Cut-off voltage condition jump |  | Set value: Set voltage value. Actual value 1: actual voltage value
130 | 15596 | 2024-07-10 03:31:16 | Record | Cut-off current condition jump |  | Set value: current set value, actual value 1: actual current value, actual value 2: sampled current amplification factor, actual value 3: Set current amplification factor
131 | 15607 | 2024-07-10 03:36:16 | Record | Time limit jump |  | Set value: Set time value. Actual value 1: actual time value
132 | 15881 | 2024-07-10 04:30:51 | Record | Cut-off voltage condition jump |  | Set value: Set voltage value. Actual value 1: actual voltage value
133 | 15892 | 2024-07-10 04:35:51 | Record | Time limit jump |  | Set value: Set time value. Actual value 1: actual time value
134 | 16098 | 2024-07-10 06:18:13 | Record | Cut-off voltage condition jump |  | Set value: Set voltage value. Actual value 1: actual voltage value
135 | 16243 | 2024-07-10 06:39:49 | Record | Cut-off current condition jump |  | Set value: current set value, actual value 1: actual current value, actual value 2: sampled current amplification factor, actual value 3: Set current amplification factor
136 | 16254 | 2024-07-10 06:44:49 | Record | Time limit jump |  | Set value: Set time value. Actual value 1: actual time value
137 | 16528 | 2024-07-10 07:39:21 | Record | Cut-off voltage condition jump |  | Set value: Set voltage value. Actual value 1: actual voltage value
138 | 16539 | 2024-07-10 07:44:22 | Record | Time limit jump |  | Set value: Set time value. Actual value 1: actual time value
139 | 16691 | 2024-07-10 09:00:00 | Record | Synchronize RTC time
140 | 16745 | 2024-07-10 09:26:34 | Record | Cut-off voltage condition jump |  | Set value: Set voltage value. Actual value 1: actual voltage value
141 | 16891 | 2024-07-10 09:48:14 | Record | Cut-off current condition jump |  | Set value: current set value, actual value 1: actual current value, actual value 2: sampled current amplification factor, actual value 3: Set current amplification factor
142 | 16902 | 2024-07-10 09:53:14 | Record | Time limit jump |  | Set value: Set time value. Actual value 1: actual time value
143 | 17095 | 2024-07-10 10:31:44 | Prompt | Stop
144 | 17095 | 2024-07-10 10:31:44 | Prompt | Channel status changed
145 | 17095 | 2024-07-10 10:33:31 | Record | The communication between ZWJ and SWJ interrupted,ZWJ active and SWJ disconnect
146 | 17095 | 2024-07-10 10:34:54 | Record | Synchronize RTC time
147 | 17095 | 2024-07-10 10:37:36 | Prompt | Continue
148 | 17095 | 2024-07-10 10:37:36 | Prompt | Channel status changed
149 | 17176 | 2024-07-10 10:53:34 | Record | Cut-off voltage condition jump |  | Set value: Set voltage value. Actual value 1: actual voltage value
150 | 17187 | 2024-07-10 10:58:34 | Record | Time limit jump |  | Set value: Set time value. Actual value 1: actual time value
151 | 17393 | 2024-07-10 12:40:42 | Record | Cut-off voltage condition jump |  | Set value: Set voltage value. Actual value 1: actual voltage value
152 | 17538 | 2024-07-10 13:02:17 | Record | Cut-off current condition jump |  | Set value: current set value, actual value 1: actual current value, actual value 2: sampled current amplification factor, actual value 3: Set current amplification factor
153 | 17549 | 2024-07-10 13:07:17 | Record | Time limit jump |  | Set value: Set time value. Actual value 1: actual time value
154 | 17822 | 2024-07-10 14:01:41 | Record | Cut-off voltage condition jump |  | Set value: Set voltage value. Actual value 1: actual voltage value
155 | 17833 | 2024-07-10 14:06:41 | Record | Time limit jump |  | Set value: Set time value. Actual value 1: actual time value
156 | 18039 | 2024-07-10 15:48:42 | Record | Cut-off voltage condition jump |  | Set value: Set voltage value. Actual value 1: actual voltage value
157 | 18184 | 2024-07-10 16:10:17 | Record | Cut-off current condition jump |  | Set value: current set value, actual value 1: actual current value, actual value 2: sampled current amplification factor, actual value 3: Set current amplification factor
158 | 18195 | 2024-07-10 16:15:17 | Record | Time limit jump |  | Set value: Set time value. Actual value 1: actual time value
159 | 18468 | 2024-07-10 17:09:39 | Record | Cut-off voltage condition jump |  | Set value: Set voltage value. Actual value 1: actual voltage value
160 | 18479 | 2024-07-10 17:14:39 | Record | Time limit jump |  | Set value: Set time value. Actual value 1: actual time value
161 | 18684 | 2024-07-10 18:56:36 | Record | Cut-off voltage condition jump |  | Set value: Set voltage value. Actual value 1: actual voltage value
162 | 18707 | 2024-07-10 19:00:00 | Record | Synchronize RTC time
163 | 18828 | 2024-07-10 19:17:58 | Record | Cut-off current condition jump |  | Set value: current set value, actual value 1: actual current value, actual value 2: sampled current amplification factor, actual value 3: Set current amplification factor
164 | 18839 | 2024-07-10 19:22:58 | Record | Time limit jump |  | Set value: Set time value. Actual value 1: actual time value
165 | 19112 | 2024-07-10 20:17:16 | Record | Cut-off voltage condition jump |  | Set value: Set voltage value. Actual value 1: actual voltage value
166 | 19123 | 2024-07-10 20:22:16 | Record | Time limit jump |  | Set value: Set time value. Actual value 1: actual time value
167 | 19328 | 2024-07-10 22:04:07 | Record | Cut-off voltage condition jump |  | Set value: Set voltage value. Actual value 1: actual voltage value
168 | 19472 | 2024-07-10 22:25:30 | Record | Cut-off current condition jump |  | Set value: current set value, actual value 1: actual current value, actual value 2: sampled current amplification factor, actual value 3: Set current amplification factor
169 | 19483 | 2024-07-10 22:30:30 | Record | Time limit jump |  | Set value: Set time value. Actual value 1: actual time value
170 | 19756 | 2024-07-10 23:24:45 | Record | Cut-off voltage condition jump |  | Set value: Set voltage value. Actual value 1: actual voltage value
171 | 19767 | 2024-07-10 23:29:45 | Record | Time limit jump |  | Set value: Set time value. Actual value 1: actual time value
172 | 19828 | 2024-07-11 00:00:00 | Record | Synchronize RTC time
173 | 19972 | 2024-07-11 01:11:24 | Record | Cut-off voltage condition jump |  | Set value: Set voltage value. Actual value 1: actual voltage value
174 | 20118 | 2024-07-11 01:33:03 | Record | Cut-off current condition jump |  | Set value: current set value, actual value 1: actual current value, actual value 2: sampled current amplification factor, actual value 3: Set current amplification factor
175 | 20129 | 2024-07-11 01:38:03 | Record | Time limit jump |  | Set value: Set time value. Actual value 1: actual time value
176 | 20401 | 2024-07-11 02:32:14 | Record | Cut-off voltage condition jump |  | Set value: Set voltage value. Actual value 1: actual voltage value
177 | 20412 | 2024-07-11 02:37:14 | Record | Time limit jump |  | Set value: Set time value. Actual value 1: actual time value
178 | 20616 | 2024-07-11 04:18:44 | Record | Cut-off voltage condition jump |  | Set value: Set voltage value. Actual value 1: actual voltage value
179 | 20763 | 2024-07-11 04:40:31 | Record | Cut-off current condition jump |  | Set value: current set value, actual value 1: actual current value, actual value 2: sampled current amplification factor, actual value 3: Set current amplification factor
180 | 20774 | 2024-07-11 04:45:31 | Record | Time limit jump |  | Set value: Set time value. Actual value 1: actual time value
181 | 21046 | 2024-07-11 05:39:40 | Record | Cut-off voltage condition jump |  | Set value: Set voltage value. Actual value 1: actual voltage value
182 | 21057 | 2024-07-11 05:44:40 | Record | Time limit jump |  | Set value: Set time value. Actual value 1: actual time value
183 | 21261 | 2024-07-11 07:26:07 | Record | Cut-off voltage condition jump |  | Set value: Set voltage value. Actual value 1: actual voltage value
184 | 21408 | 2024-07-11 07:47:53 | Record | Cut-off current condition jump |  | Set value: current set value, actual value 1: actual current value, actual value 2: sampled current amplification factor, actual value 3: Set current amplification factor
185 | 21419 | 2024-07-11 07:52:53 | Record | Time limit jump |  | Set value: Set time value. Actual value 1: actual time value
186 | 21691 | 2024-07-11 08:46:59 | Record | Cut-off voltage condition jump |  | Set value: Set voltage value. Actual value 1: actual voltage value
187 | 21702 | 2024-07-11 08:51:59 | Record | Time limit jump |  | Set value: Set time value. Actual value 1: actual time value
188 | 21719 | 2024-07-11 09:00:00 | Record | Synchronize RTC time
189 | 21906 | 2024-07-11 10:33:20 | Record | Cut-off voltage condition jump |  | Set value: Set voltage value. Actual value 1: actual voltage value
190 | 22052 | 2024-07-11 10:55:01 | Record | Cut-off current condition jump |  | Set value: current set value, actual value 1: actual current value, actual value 2: sampled current amplification factor, actual value 3: Set current amplification factor
191 | 22063 | 2024-07-11 11:00:01 | Record | Time limit jump |  | Set value: Set time value. Actual value 1: actual time value
192 | 22335 | 2024-07-11 11:54:04 | Record | Cut-off voltage condition jump |  | Set value: Set voltage value. Actual value 1: actual voltage value
193 | 22346 | 2024-07-11 11:59:04 | Record | Time limit jump |  | Set value: Set time value. Actual value 1: actual time value
194 | 22550 | 2024-07-11 13:40:19 | Record | Cut-off voltage condition jump |  | Set value: Set voltage value. Actual value 1: actual voltage value
195 | 22695 | 2024-07-11 14:01:55 | Record | Cut-off current condition jump |  | Set value: current set value, actual value 1: actual current value, actual value 2: sampled current amplification factor, actual value 3: Set current amplification factor
196 | 22706 | 2024-07-11 14:06:55 | Record | Time limit jump |  | Set value: Set time value. Actual value 1: actual time value
197 | 22977 | 2024-07-11 15:00:55 | Record | Cut-off voltage condition jump |  | Set value: Set voltage value. Actual value 1: actual voltage value
198 | 22988 | 2024-07-11 15:05:55 | Record | Time limit jump |  | Set value: Set time value. Actual value 1: actual time value
199 | 23192 | 2024-07-11 16:47:07 | Record | Cut-off voltage condition jump |  | Set value: Set voltage value. Actual value 1: actual voltage value
200 | 23337 | 2024-07-11 17:08:39 | Record | Cut-off current condition jump |  | Set value: current set value, actual value 1: actual current value, actual value 2: sampled current amplification factor, actual value 3: Set current amplification factor
201 | 23348 | 2024-07-11 17:13:39 | Record | Time limit jump |  | Set value: Set time value. Actual value 1: actual time value
202 | 23580 | 2024-07-11 18:00:00 | Record | Synchronize RTC time
203 | 23619 | 2024-07-11 18:07:37 | Record | Cut-off voltage condition jump |  | Set value: Set voltage value. Actual value 1: actual voltage value
204 | 23630 | 2024-07-11 18:12:37 | Record | Time limit jump |  | Set value: Set time value. Actual value 1: actual time value
205 | 23834 | 2024-07-11 19:53:45 | Record | Cut-off voltage condition jump |  | Set value: Set voltage value. Actual value 1: actual voltage value
206 | 23978 | 2024-07-11 20:15:11 | Record | Cut-off current condition jump |  | Set value: current set value, actual value 1: actual current value, actual value 2: sampled current amplification factor, actual value 3: Set current amplification factor
207 | 23989 | 2024-07-11 20:20:11 | Record | Time limit jump |  | Set value: Set time value. Actual value 1: actual time value
208 | 24260 | 2024-07-11 21:14:06 | Record | Cut-off voltage condition jump |  | Set value: Set voltage value. Actual value 1: actual voltage value
209 | 24271 | 2024-07-11 21:19:06 | Record | Time limit jump |  | Set value: Set time value. Actual value 1: actual time value
210 | 24475 | 2024-07-11 23:00:07 | Record | Cut-off voltage condition jump |  | Set value: Set voltage value. Actual value 1: actual voltage value
211 | 24620 | 2024-07-11 23:21:39 | Record | Cut-off current condition jump |  | Set value: current set value, actual value 1: actual current value, actual value 2: sampled current amplification factor, actual value 3: Set current amplification factor
212 | 24631 | 2024-07-11 23:26:39 | Record | Time limit jump |  | Set value: Set time value. Actual value 1: actual time value
213 | 24798 | 2024-07-12 00:00:00 | Record | Synchronize RTC time
214 | 24902 | 2024-07-12 00:20:31 | Record | Cut-off voltage condition jump |  | Set value: Set voltage value. Actual value 1: actual voltage value
215 | 24913 | 2024-07-12 00:25:31 | Record | Time limit jump |  | Set value: Set time value. Actual value 1: actual time value
216 | 25116 | 2024-07-12 02:06:26 | Record | Cut-off voltage condition jump |  | Set value: Set voltage value. Actual value 1: actual voltage value
217 | 25262 | 2024-07-12 02:28:06 | Record | Cut-off current condition jump |  | Set value: current set value, actual value 1: actual current value, actual value 2: sampled current amplification factor, actual value 3: Set current amplification factor
218 | 25273 | 2024-07-12 02:33:06 | Record | Time limit jump |  | Set value: Set time value. Actual value 1: actual time value
219 | 25544 | 2024-07-12 03:26:57 | Record | Cut-off voltage condition jump |  | Set value: Set voltage value. Actual value 1: actual voltage value
220 | 25555 | 2024-07-12 03:31:57 | Record | Time limit jump |  | Set value: Set time value. Actual value 1: actual time value
221 | 25758 | 2024-07-12 05:12:46 | Record | Cut-off voltage condition jump |  | Set value: Set voltage value. Actual value 1: actual voltage value
222 | 25904 | 2024-07-12 05:34:31 | Record | Cut-off current condition jump |  | Set value: current set value, actual value 1: actual current value, actual value 2: sampled current amplification factor, actual value 3: Set current amplification factor
223 | 25915 | 2024-07-12 05:39:31 | Record | Time limit jump |  | Set value: Set time value. Actual value 1: actual time value
224 | 26185 | 2024-07-12 06:33:19 | Record | Cut-off voltage condition jump |  | Set value: Set voltage value. Actual value 1: actual voltage value
225 | 26196 | 2024-07-12 06:38:20 | Record | Time limit jump |  | Set value: Set time value. Actual value 1: actual time value
226 | 26399 | 2024-07-12 08:19:03 | Record | Cut-off voltage condition jump |  | Set value: Set voltage value. Actual value 1: actual voltage value
227 | 26545 | 2024-07-12 08:40:47 | Record | Cut-off current condition jump |  | Set value: current set value, actual value 1: actual current value, actual value 2: sampled current amplification factor, actual value 3: Set current amplification factor
228 | 26556 | 2024-07-12 08:45:47 | Record | Time limit jump |  | Set value: Set time value. Actual value 1: actual time value
229 | 26628 | 2024-07-12 09:00:00 | Record | Synchronize RTC time
230 | 26826 | 2024-07-12 09:39:33 | Record | Cut-off voltage condition jump |  | Set value: Set voltage value. Actual value 1: actual voltage value
231 | 26837 | 2024-07-12 09:44:33 | Record | Time limit jump |  | Set value: Set time value. Actual value 1: actual time value
232 | 27040 | 2024-07-12 11:25:11 | Record | Cut-off voltage condition jump |  | Set value: Set voltage value. Actual value 1: actual voltage value
233 | 27187 | 2024-07-12 11:47:01 | Record | Cut-off current condition jump |  | Set value: current set value, actual value 1: actual current value, actual value 2: sampled current amplification factor, actual value 3: Set current amplification factor
234 | 27198 | 2024-07-12 11:52:01 | Record | Time limit jump |  | Set value: Set time value. Actual value 1: actual time value
235 | 27468 | 2024-07-12 12:45:44 | Record | Cut-off voltage condition jump |  | Set value: Set voltage value. Actual value 1: actual voltage value
236 | 27479 | 2024-07-12 12:50:45 | Record | Time limit jump |  | Set value: Set time value. Actual value 1: actual time value
237 | 27682 | 2024-07-12 14:31:18 | Record | Cut-off voltage condition jump |  | Set value: Set voltage value. Actual value 1: actual voltage value
238 | 27828 | 2024-07-12 14:52:58 | Record | Cut-off current condition jump |  | Set value: current set value, actual value 1: actual current value, actual value 2: sampled current amplification factor, actual value 3: Set current amplification factor
239 | 27839 | 2024-07-12 14:57:58 | Record | Time limit jump |  | Set value: Set time value. Actual value 1: actual time value
240 | 28109 | 2024-07-12 15:51:39 | Record | Cut-off voltage condition jump |  | Set value: Set voltage value. Actual value 1: actual voltage value
241 | 28120 | 2024-07-12 15:56:39 | Record | Time limit jump |  | Set value: Set time value. Actual value 1: actual time value
242 | 28322 | 2024-07-12 17:37:09 | Record | Cut-off voltage condition jump |  | Set value: Set voltage value. Actual value 1: actual voltage value
243 | 28468 | 2024-07-12 17:58:50 | Record | Cut-off current condition jump |  | Set value: current set value, actual value 1: actual current value, actual value 2: sampled current amplification factor, actual value 3: Set current amplification factor
244 | 28471 | 2024-07-12 18:00:00 | Record | Synchronize RTC time
245 | 28479 | 2024-07-12 18:03:49 | Record | Time limit jump |  | Set value: Set time value. Actual value 1: actual time value
246 | 28749 | 2024-07-12 18:57:28 | Record | Cut-off voltage condition jump |  | Set value: Set voltage value. Actual value 1: actual voltage value
247 | 28760 | 2024-07-12 19:02:29 | Record | Time limit jump |  | Set value: Set time value. Actual value 1: actual time value
248 | 28962 | 2024-07-12 20:42:50 | Record | Cut-off voltage condition jump |  | Set value: Set voltage value. Actual value 1: actual voltage value
249 | 29109 | 2024-07-12 21:04:43 | Record | Cut-off current condition jump |  | Set value: current set value, actual value 1: actual current value, actual value 2: sampled current amplification factor, actual value 3: Set current amplification factor
250 | 29120 | 2024-07-12 21:09:43 | Record | Time limit jump |  | Set value: Set time value. Actual value 1: actual time value
251 | 29390 | 2024-07-12 22:03:20 | Record | Cut-off voltage condition jump |  | Set value: Set voltage value. Actual value 1: actual voltage value
252 | 29401 | 2024-07-12 22:08:20 | Record | Time limit jump |  | Set value: Set time value. Actual value 1: actual time value
253 | 29603 | 2024-07-12 23:48:36 | Record | Cut-off voltage condition jump |  | Set value: Set voltage value. Actual value 1: actual voltage value
254 | 29679 | 2024-07-13 00:00:00 | Record | Synchronize RTC time
255 | 29751 | 2024-07-13 00:10:33 | Record | Cut-off current condition jump |  | Set value: current set value, actual value 1: actual current value, actual value 2: sampled current amplification factor, actual value 3: Set current amplification factor
256 | 29762 | 2024-07-13 00:15:33 | Record | Time limit jump |  | Set value: Set time value. Actual value 1: actual time value
257 | 30031 | 2024-07-13 01:09:08 | Record | Cut-off voltage condition jump |  | Set value: Set voltage value. Actual value 1: actual voltage value
258 | 30042 | 2024-07-13 01:14:09 | Record | Time limit jump |  | Set value: Set time value. Actual value 1: actual time value
259 | 30244 | 2024-07-13 02:54:21 | Record | Cut-off voltage condition jump |  | Set value: Set voltage value. Actual value 1: actual voltage value
260 | 30392 | 2024-07-13 03:16:17 | Record | Cut-off current condition jump |  | Set value: current set value, actual value 1: actual current value, actual value 2: sampled current amplification factor, actual value 3: Set current amplification factor
261 | 30403 | 2024-07-13 03:21:17 | Record | Time limit jump |  | Set value: Set time value. Actual value 1: actual time value
262 | 30672 | 2024-07-13 04:14:50 | Record | Cut-off voltage condition jump |  | Set value: Set voltage value. Actual value 1: actual voltage value
263 | 30683 | 2024-07-13 04:19:50 | Record | Time limit jump |  | Set value: Set time value. Actual value 1: actual time value
264 | 30885 | 2024-07-13 05:59:59 | Record | Cut-off voltage condition jump |  | Set value: Set voltage value. Actual value 1: actual voltage value
265 | 31032 | 2024-07-13 06:21:49 | Record | Cut-off current condition jump |  | Set value: current set value, actual value 1: actual current value, actual value 2: sampled current amplification factor, actual value 3: Set current amplification factor
266 | 31043 | 2024-07-13 06:26:50 | Record | Time limit jump |  | Set value: Set time value. Actual value 1: actual time value
267 | 31312 | 2024-07-13 07:20:21 | Record | Cut-off voltage condition jump |  | Set value: Set voltage value. Actual value 1: actual voltage value
268 | 31323 | 2024-07-13 07:25:21 | Record | Time limit jump |  | Set value: Set time value. Actual value 1: actual time value
269 | 31513 | 2024-07-13 09:00:00 | Record | Synchronize RTC time
270 | 31525 | 2024-07-13 09:05:25 | Record | Cut-off voltage condition jump |  | Set value: Set voltage value. Actual value 1: actual voltage value
271 | 31673 | 2024-07-13 09:27:21 | Record | Cut-off current condition jump |  | Set value: current set value, actual value 1: actual current value, actual value 2: sampled current amplification factor, actual value 3: Set current amplification factor
272 | 31684 | 2024-07-13 09:32:21 | Record | Time limit jump |  | Set value: Set time value. Actual value 1: actual time value
273 | 31953 | 2024-07-13 10:25:52 | Record | Cut-off voltage condition jump |  | Set value: Set voltage value. Actual value 1: actual voltage value
274 | 31964 | 2024-07-13 10:30:52 | Record | Time limit jump |  | Set value: Set time value. Actual value 1: actual time value
275 | 32165 | 2024-07-13 12:10:52 | Record | Cut-off voltage condition jump |  | Set value: Set voltage value. Actual value 1: actual voltage value
276 | 32313 | 2024-07-13 12:32:49 | Record | Cut-off current condition jump |  | Set value: current set value, actual value 1: actual current value, actual value 2: sampled current amplification factor, actual value 3: Set current amplification factor
277 | 32324 | 2024-07-13 12:37:49 | Record | Time limit jump |  | Set value: Set time value. Actual value 1: actual time value
278 | 32593 | 2024-07-13 13:31:17 | Record | Cut-off voltage condition jump |  | Set value: Set voltage value. Actual value 1: actual voltage value
279 | 32604 | 2024-07-13 13:36:17 | Record | Time limit jump |  | Set value: Set time value. Actual value 1: actual time value
280 | 32805 | 2024-07-13 15:16:12 | Record | Cut-off voltage condition jump |  | Set value: Set voltage value. Actual value 1: actual voltage value
281 | 32954 | 2024-07-13 15:38:18 | Record | Cut-off current condition jump |  | Set value: current set value, actual value 1: actual current value, actual value 2: sampled current amplification factor, actual value 3: Set current amplification factor
282 | 32965 | 2024-07-13 15:43:18 | Record | Time limit jump |  | Set value: Set time value. Actual value 1: actual time value
283 | 33234 | 2024-07-13 16:36:44 | Record | Cut-off voltage condition jump |  | Set value: Set voltage value. Actual value 1: actual voltage value
284 | 33245 | 2024-07-13 16:41:44 | Record | Time limit jump |  | Set value: Set time value. Actual value 1: actual time value
285 | 33402 | 2024-07-13 18:00:00 | Record | Synchronize RTC time
286 | 33446 | 2024-07-13 18:21:35 | Record | Cut-off voltage condition jump |  | Set value: Set voltage value. Actual value 1: actual voltage value
287 | 33594 | 2024-07-13 18:43:37 | Record | Cut-off current condition jump |  | Set value: current set value, actual value 1: actual current value, actual value 2: sampled current amplification factor, actual value 3: Set current amplification factor
288 | 33605 | 2024-07-13 18:48:37 | Record | Time limit jump |  | Set value: Set time value. Actual value 1: actual time value
289 | 33873 | 2024-07-13 19:42:01 | Record | Cut-off voltage condition jump |  | Set value: Set voltage value. Actual value 1: actual voltage value
290 | 33884 | 2024-07-13 19:47:01 | Record | Time limit jump |  | Set value: Set time value. Actual value 1: actual time value
291 | 34085 | 2024-07-13 21:26:49 | Record | Cut-off voltage condition jump |  | Set value: Set voltage value. Actual value 1: actual voltage value
292 | 34233 | 2024-07-13 21:48:46 | Record | Cut-off current condition jump |  | Set value: current set value, actual value 1: actual current value, actual value 2: sampled current amplification factor, actual value 3: Set current amplification factor
293 | 34244 | 2024-07-13 21:53:46 | Record | Time limit jump |  | Set value: Set time value. Actual value 1: actual time value
294 | 34512 | 2024-07-13 22:47:10 | Record | Cut-off voltage condition jump |  | Set value: Set voltage value. Actual value 1: actual voltage value
295 | 34523 | 2024-07-13 22:52:10 | Record | Time limit jump |  | Set value: Set time value. Actual value 1: actual time value
296 | 34659 | 2024-07-14 00:00:00 | Record | Synchronize RTC time
297 | 34724 | 2024-07-14 00:31:57 | Record | Cut-off voltage condition jump |  | Set value: Set voltage value. Actual value 1: actual voltage value
298 | 34872 | 2024-07-14 00:53:55 | Record | Cut-off current condition jump |  | Set value: current set value, actual value 1: actual current value, actual value 2: sampled current amplification factor, actual value 3: Set current amplification factor
299 | 34883 | 2024-07-14 00:58:55 | Record | Time limit jump |  | Set value: Set time value. Actual value 1: actual time value
300 | 35151 | 2024-07-14 01:52:16 | Record | Cut-off voltage condition jump |  | Set value: Set voltage value. Actual value 1: actual voltage value
301 | 35162 | 2024-07-14 01:57:17 | Record | Time limit jump |  | Set value: Set time value. Actual value 1: actual time value
302 | 35363 | 2024-07-14 03:37:02 | Record | Cut-off voltage condition jump |  | Set value: Set voltage value. Actual value 1: actual voltage value
303 | 35511 | 2024-07-14 03:58:58 | Record | Cut-off current condition jump |  | Set value: current set value, actual value 1: actual current value, actual value 2: sampled current amplification factor, actual value 3: Set current amplification factor
304 | 35522 | 2024-07-14 04:03:58 | Record | Time limit jump |  | Set value: Set time value. Actual value 1: actual time value
305 | 35790 | 2024-07-14 04:57:18 | Record | Cut-off voltage condition jump |  | Set value: Set voltage value. Actual value 1: actual voltage value
306 | 35801 | 2024-07-14 05:02:18 | Record | Time limit jump |  | Set value: Set time value. Actual value 1: actual time value
307 | 36002 | 2024-07-14 06:42:00 | Record | Cut-off voltage condition jump |  | Set value: Set voltage value. Actual value 1: actual voltage value
308 | 36149 | 2024-07-14 07:03:53 | Record | Cut-off current condition jump |  | Set value: current set value, actual value 1: actual current value, actual value 2: sampled current amplification factor, actual value 3: Set current amplification factor
309 | 36160 | 2024-07-14 07:08:54 | Record | Time limit jump |  | Set value: Set time value. Actual value 1: actual time value
310 | 36428 | 2024-07-14 08:02:12 | Record | Cut-off voltage condition jump |  | Set value: Set voltage value. Actual value 1: actual voltage value
311 | 36439 | 2024-07-14 08:07:12 | Record | Time limit jump |  | Set value: Set time value. Actual value 1: actual time value
312 | 36545 | 2024-07-14 09:00:00 | Record | Synchronize RTC time
313 | 36640 | 2024-07-14 09:46:47 | Record | Cut-off voltage condition jump |  | Set value: Set voltage value. Actual value 1: actual voltage value
314 | 36789 | 2024-07-14 10:08:51 | Record | Cut-off current condition jump |  | Set value: current set value, actual value 1: actual current value, actual value 2: sampled current amplification factor, actual value 3: Set current amplification factor
315 | 36800 | 2024-07-14 10:13:51 | Record | Time limit jump |  | Set value: Set time value. Actual value 1: actual time value
316 | 37068 | 2024-07-14 11:07:09 | Record | Cut-off voltage condition jump |  | Set value: Set voltage value. Actual value 1: actual voltage value
317 | 37079 | 2024-07-14 11:12:09 | Record | Time limit jump |  | Set value: Set time value. Actual value 1: actual time value
318 | 37280 | 2024-07-14 12:51:42 | Record | Cut-off voltage condition jump |  | Set value: Set voltage value. Actual value 1: actual voltage value
319 | 37428 | 2024-07-14 13:13:42 | Record | Cut-off current condition jump |  | Set value: current set value, actual value 1: actual current value, actual value 2: sampled current amplification factor, actual value 3: Set current amplification factor
320 | 37439 | 2024-07-14 13:18:42 | Record | Time limit jump |  | Set value: Set time value. Actual value 1: actual time value
321 | 37700 | 2024-07-14 14:10:54 | Warning | COM error
322 | 37701 | 2024-07-14 14:10:54 | Error | Error of long time sampling
323 | 37701 | 2024-07-14 14:10:54 | Prompt | Channel status changed
324 | 37701 | 2024-07-14 14:15:58 | Record | Synchronize RTC time
325 | 37701 | 2024-07-14 14:16:34 | Prompt | Continue
326 | 37701 | 2024-07-14 14:16:34 | Prompt | Channel status changed
327 | 37701 | 2024-07-14 14:16:35 | Error | Failed to execute step
328 | 37701 | 2024-07-14 14:16:35 | Prompt | Channel status changed
329 | 37701 | 2024-07-14 14:16:59 | Prompt | Continue
330 | 37701 | 2024-07-14 14:16:59 | Prompt | Channel status changed
331 | 37701 | 2024-07-14 14:16:59 | Error | Failed to execute step
332 | 37701 | 2024-07-14 14:18:35 | Warning | Power off
333 | 37701 | 2024-07-14 14:20:55 | Prompt | Power on
334 | 37701 | 2024-07-14 14:20:55 | Prompt | Channel status changed
335 | 37701 | 2024-07-14 14:21:30 | Record | Synchronize RTC time
336 | 37701 | 2024-07-14 14:24:44 | Prompt | Continue
337 | 37701 | 2024-07-14 14:24:44 | Prompt | Channel status changed
338 | 37709 | 2024-07-14 14:26:00 | Record | Cut-off voltage condition jump |  | Set value: Set voltage value. Actual value 1: actual voltage value
339 | 37720 | 2024-07-14 14:31:00 | Record | Time limit jump |  | Set value: Set time value. Actual value 1: actual time value
340 | 37724 | 2024-07-14 14:32:47 | Warning | COM error
341 | 37725 | 2024-07-14 14:32:47 | Error | Error of long time sampling
342 | 37725 | 2024-07-14 14:32:47 | Prompt | Channel status changed
343 | 37725 | 2024-07-14 14:33:13 | Prompt | Continue
344 | 37725 | 2024-07-14 14:33:13 | Prompt | Channel status changed
345 | 37725 | 2024-07-14 14:33:13 | Error | Failed to execute step
346 | 37725 | 2024-07-14 14:34:38 | Record | Synchronize RTC time
347 | 37725 | 2024-07-14 14:34:55 | Prompt | Continue
348 | 37725 | 2024-07-14 14:34:55 | Prompt | Channel status changed
349 | 37923 | 2024-07-14 16:13:00 | Record | Cut-off voltage condition jump |  | Set value: Set voltage value. Actual value 1: actual voltage value
350 | 38072 | 2024-07-14 16:35:06 | Record | Cut-off current condition jump |  | Set value: current set value, actual value 1: actual current value, actual value 2: sampled current amplification factor, actual value 3: Set current amplification factor
351 | 38083 | 2024-07-14 16:40:06 | Record | Time limit jump |  | Set value: Set time value. Actual value 1: actual time value
352 | 38351 | 2024-07-14 17:33:20 | Record | Cut-off voltage condition jump |  | Set value: Set voltage value. Actual value 1: actual voltage value
353 | 38362 | 2024-07-14 17:38:20 | Record | Time limit jump |  | Set value: Set time value. Actual value 1: actual time value
354 | 38406 | 2024-07-14 18:00:00 | Record | Synchronize RTC time
355 | 38562 | 2024-07-14 19:17:47 | Record | Cut-off voltage condition jump |  | Set value: Set voltage value. Actual value 1: actual voltage value
356 | 38710 | 2024-07-14 19:39:47 | Record | Cut-off current condition jump |  | Set value: current set value, actual value 1: actual current value, actual value 2: sampled current amplification factor, actual value 3: Set current amplification factor
357 | 38721 | 2024-07-14 19:44:47 | Record | Time limit jump |  | Set value: Set time value. Actual value 1: actual time value
358 | 38989 | 2024-07-14 20:38:00 | Record | Cut-off voltage condition jump |  | Set value: Set voltage value. Actual value 1: actual voltage value
359 | 39000 | 2024-07-14 20:43:00 | Record | Time limit jump |  | Set value: Set time value. Actual value 1: actual time value
360 | 39200 | 2024-07-14 22:22:26 | Record | Cut-off voltage condition jump |  | Set value: Set voltage value. Actual value 1: actual voltage value
361 | 39348 | 2024-07-14 22:44:24 | Record | Cut-off current condition jump |  | Set value: current set value, actual value 1: actual current value, actual value 2: sampled current amplification factor, actual value 3: Set current amplification factor
362 | 39359 | 2024-07-14 22:49:24 | Record | Time limit jump |  | Set value: Set time value. Actual value 1: actual time value
363 | 39626 | 2024-07-14 23:42:35 | Record | Cut-off voltage condition jump |  | Set value: Set voltage value. Actual value 1: actual voltage value
364 | 39637 | 2024-07-14 23:47:35 | Record | Time limit jump |  | Set value: Set time value. Actual value 1: actual time value
365 | 39662 | 2024-07-15 00:00:00 | Record | Synchronize RTC time
366 | 39837 | 2024-07-15 01:26:57 | Record | Cut-off voltage condition jump |  | Set value: Set voltage value. Actual value 1: actual voltage value
367 | 39985 | 2024-07-15 01:48:57 | Record | Cut-off current condition jump |  | Set value: current set value, actual value 1: actual current value, actual value 2: sampled current amplification factor, actual value 3: Set current amplification factor
368 | 39996 | 2024-07-15 01:53:57 | Record | Time limit jump |  | Set value: Set time value. Actual value 1: actual time value
369 | 40263 | 2024-07-15 02:47:07 | Record | Cut-off voltage condition jump |  | Set value: Set voltage value. Actual value 1: actual voltage value
370 | 40274 | 2024-07-15 02:52:07 | Record | Time limit jump |  | Set value: Set time value. Actual value 1: actual time value
371 | 40474 | 2024-07-15 04:31:26 | Record | Cut-off voltage condition jump |  | Set value: Set voltage value. Actual value 1: actual voltage value
372 | 40622 | 2024-07-15 04:53:23 | Record | Cut-off current condition jump |  | Set value: current set value, actual value 1: actual current value, actual value 2: sampled current amplification factor, actual value 3: Set current amplification factor
373 | 40633 | 2024-07-15 04:58:23 | Record | Time limit jump |  | Set value: Set time value. Actual value 1: actual time value
374 | 40900 | 2024-07-15 05:51:31 | Record | Cut-off voltage condition jump |  | Set value: Set voltage value. Actual value 1: actual voltage value
375 | 40911 | 2024-07-15 05:56:31 | Record | Time limit jump |  | Set value: Set time value. Actual value 1: actual time value
376 | 41111 | 2024-07-15 07:35:48 | Record | Cut-off voltage condition jump |  | Set value: Set voltage value. Actual value 1: actual voltage value
377 | 41259 | 2024-07-15 07:57:47 | Record | Cut-off current condition jump |  | Set value: current set value, actual value 1: actual current value, actual value 2: sampled current amplification factor, actual value 3: Set current amplification factor
378 | 41270 | 2024-07-15 08:02:47 | Record | Time limit jump |  | Set value: Set time value. Actual value 1: actual time value
379 | 41537 | 2024-07-15 08:55:54 | Record | Cut-off voltage condition jump |  | Set value: Set voltage value. Actual value 1: actual voltage value
380 | 41546 | 2024-07-15 09:00:00 | Record | Synchronize RTC time
381 | 41548 | 2024-07-15 09:00:53 | Record | Time limit jump |  | Set value: Set time value. Actual value 1: actual time value
382 | 41748 | 2024-07-15 10:40:06 | Record | Cut-off voltage condition jump |  | Set value: Set voltage value. Actual value 1: actual voltage value
383 | 41896 | 2024-07-15 11:02:03 | Record | Cut-off current condition jump |  | Set value: current set value, actual value 1: actual current value, actual value 2: sampled current amplification factor, actual value 3: Set current amplification factor
384 | 41907 | 2024-07-15 11:07:03 | Record | Time limit jump |  | Set value: Set time value. Actual value 1: actual time value
385 | 41914 | 2024-07-15 11:08:22 | Prompt | Stop
386 | 41914 | 2024-07-15 11:08:22 | Prompt | Channel status changed
387 | 41914 | 2024-07-15 11:08:42 | Warning | Power off
388 | 41914 | 2024-07-15 11:12:27 | Prompt | Power on
389 | 41914 | 2024-07-15 11:14:12 | Record | Synchronize RTC time
390 | 41914 | 2024-07-15 11:18:43 | Prompt | Continue
391 | 41914 | 2024-07-15 11:18:43 | Prompt | Channel status changed
392 | 42129 | 2024-07-15 12:01:39 | Prompt | Stop
393 | 42129 | 2024-07-15 12:01:39 | Prompt | Channel status changed
394 | 42129 | 2024-07-15 12:02:41 | Record | The communication between ZWJ and SWJ interrupted,ZWJ active and SWJ disconnect
395 | 42129 | 2024-07-15 12:03:20 | Record | Synchronize RTC time
396 | 42129 | 2024-07-15 12:05:05 | Prompt | Continue
397 | 42129 | 2024-07-15 12:05:05 | Prompt | Channel status changed
398 | 42175 | 2024-07-15 12:13:56 | Record | Cut-off voltage condition jump |  | Set value: Set voltage value. Actual value 1: actual voltage value
399 | 42186 | 2024-07-15 12:18:56 | Record | Time limit jump |  | Set value: Set time value. Actual value 1: actual time value
400 | 42386 | 2024-07-15 13:58:04 | Record | Cut-off voltage condition jump |  | Set value: Set voltage value. Actual value 1: actual voltage value
401 | 42534 | 2024-07-15 14:20:07 | Record | Cut-off current condition jump |  | Set value: current set value, actual value 1: actual current value, actual value 2: sampled current amplification factor, actual value 3: Set current amplification factor
402 | 42545 | 2024-07-15 14:25:07 | Record | Time limit jump |  | Set value: Set time value. Actual value 1: actual time value
403 | 42812 | 2024-07-15 15:18:10 | Record | Cut-off voltage condition jump |  | Set value: Set voltage value. Actual value 1: actual voltage value
404 | 42823 | 2024-07-15 15:23:10 | Record | Time limit jump |  | Set value: Set time value. Actual value 1: actual time value
405 | 43023 | 2024-07-15 17:02:16 | Record | Cut-off voltage condition jump |  | Set value: Set voltage value. Actual value 1: actual voltage value
406 | 43171 | 2024-07-15 17:24:16 | Record | Cut-off current condition jump |  | Set value: current set value, actual value 1: actual current value, actual value 2: sampled current amplification factor, actual value 3: Set current amplification factor
407 | 43182 | 2024-07-15 17:29:16 | Record | Time limit jump |  | Set value: Set time value. Actual value 1: actual time value
408 | 43449 | 2024-07-15 18:22:18 | Record | Cut-off voltage condition jump |  | Set value: Set voltage value. Actual value 1: actual voltage value
409 | 43460 | 2024-07-15 18:27:18 | Record | Time limit jump |  | Set value: Set time value. Actual value 1: actual time value
410 | 43660 | 2024-07-15 20:06:22 | Record | Cut-off voltage condition jump |  | Set value: Set voltage value. Actual value 1: actual voltage value
411 | 43807 | 2024-07-15 20:28:16 | Record | Cut-off current condition jump |  | Set value: current set value, actual value 1: actual current value, actual value 2: sampled current amplification factor, actual value 3: Set current amplification factor
412 | 43818 | 2024-07-15 20:33:16 | Record | Time limit jump |  | Set value: Set time value. Actual value 1: actual time value
413 | 43952 | 2024-07-15 21:00:00 | Record | Synchronize RTC time
414 | 44085 | 2024-07-15 21:26:17 | Record | Cut-off voltage condition jump |  | Set value: Set voltage value. Actual value 1: actual voltage value
415 | 44096 | 2024-07-15 21:31:17 | Record | Time limit jump |  | Set value: Set time value. Actual value 1: actual time value
416 | 44296 | 2024-07-15 23:10:19 | Record | Cut-off voltage condition jump |  | Set value: Set voltage value. Actual value 1: actual voltage value
417 | 44444 | 2024-07-15 23:32:21 | Record | Cut-off current condition jump |  | Set value: current set value, actual value 1: actual current value, actual value 2: sampled current amplification factor, actual value 3: Set current amplification factor
418 | 44455 | 2024-07-15 23:37:21 | Record | Time limit jump |  | Set value: Set time value. Actual value 1: actual time value
419 | 44569 | 2024-07-16 00:00:00 | Record | Synchronize RTC time
420 | 44721 | 2024-07-16 00:30:21 | Record | Cut-off voltage condition jump |  | Set value: Set voltage value. Actual value 1: actual voltage value
421 | 44732 | 2024-07-16 00:35:21 | Record | Time limit jump |  | Set value: Set time value. Actual value 1: actual time value
422 | 44931 | 2024-07-16 02:14:21 | Record | Cut-off voltage condition jump |  | Set value: Set voltage value. Actual value 1: actual voltage value
423 | 45079 | 2024-07-16 02:36:19 | Record | Cut-off current condition jump |  | Set value: current set value, actual value 1: actual current value, actual value 2: sampled current amplification factor, actual value 3: Set current amplification factor
424 | 45090 | 2024-07-16 02:41:19 | Record | Time limit jump |  | Set value: Set time value. Actual value 1: actual time value
425 | 45356 | 2024-07-16 03:34:18 | Record | Cut-off voltage condition jump |  | Set value: Set voltage value. Actual value 1: actual voltage value
426 | 45367 | 2024-07-16 03:39:18 | Record | Time limit jump |  | Set value: Set time value. Actual value 1: actual time value
427 | 45566 | 2024-07-16 05:18:15 | Record | Cut-off voltage condition jump |  | Set value: Set voltage value. Actual value 1: actual voltage value
428 | 45715 | 2024-07-16 05:40:20 | Record | Cut-off current condition jump |  | Set value: current set value, actual value 1: actual current value, actual value 2: sampled current amplification factor, actual value 3: Set current amplification factor
429 | 45726 | 2024-07-16 05:45:20 | Record | Time limit jump |  | Set value: Set time value. Actual value 1: actual time value
430 | 45992 | 2024-07-16 06:38:17 | Record | Cut-off voltage condition jump |  | Set value: Set voltage value. Actual value 1: actual voltage value
431 | 46003 | 2024-07-16 06:43:17 | Record | Time limit jump |  | Set value: Set time value. Actual value 1: actual time value
432 | 46202 | 2024-07-16 08:22:07 | Record | Cut-off voltage condition jump |  | Set value: Set voltage value. Actual value 1: actual voltage value
433 | 46351 | 2024-07-16 08:44:18 | Record | Cut-off current condition jump |  | Set value: current set value, actual value 1: actual current value, actual value 2: sampled current amplification factor, actual value 3: Set current amplification factor
434 | 46362 | 2024-07-16 08:49:18 | Record | Time limit jump |  | Set value: Set time value. Actual value 1: actual time value
435 | 46416 | 2024-07-16 09:00:00 | Record | Synchronize RTC time
436 | 46628 | 2024-07-16 09:42:13 | Record | Cut-off voltage condition jump |  | Set value: Set voltage value. Actual value 1: actual voltage value
437 | 46639 | 2024-07-16 09:47:13 | Record | Time limit jump |  | Set value: Set time value. Actual value 1: actual time value
438 | 46837 | 2024-07-16 11:25:40 | Record | Cut-off voltage condition jump |  | Set value: Set voltage value. Actual value 1: actual voltage value
439 | 46992 | 2024-07-16 11:48:38 | Record | Cut-off current condition jump |  | Set value: current set value, actual value 1: actual current value, actual value 2: sampled current amplification factor, actual value 3: Set current amplification factor
440 | 47003 | 2024-07-16 11:53:38 | Record | Time limit jump |  | Set value: Set time value. Actual value 1: actual time value
441 | 47269 | 2024-07-16 12:46:32 | Record | Cut-off voltage condition jump |  | Set value: Set voltage value. Actual value 1: actual voltage value
442 | 47280 | 2024-07-16 12:51:32 | Record | Time limit jump |  | Set value: Set time value. Actual value 1: actual time value
443 | 47479 | 2024-07-16 14:30:24 | Record | Cut-off voltage condition jump |  | Set value: Set voltage value. Actual value 1: actual voltage value
444 | 47626 | 2024-07-16 14:52:10 | Record | Cut-off current condition jump |  | Set value: current set value, actual value 1: actual current value, actual value 2: sampled current amplification factor, actual value 3: Set current amplification factor
445 | 47637 | 2024-07-16 14:57:10 | Record | Time limit jump |  | Set value: Set time value. Actual value 1: actual time value
446 | 47903 | 2024-07-16 15:50:04 | Record | Cut-off voltage condition jump |  | Set value: Set voltage value. Actual value 1: actual voltage value
447 | 47914 | 2024-07-16 15:55:04 | Record | Time limit jump |  | Set value: Set time value. Actual value 1: actual time value
448 | 48113 | 2024-07-16 17:34:01 | Record | Cut-off voltage condition jump |  | Set value: Set voltage value. Actual value 1: actual voltage value
449 | 48259 | 2024-07-16 17:55:39 | Record | Cut-off current condition jump |  | Set value: current set value, actual value 1: actual current value, actual value 2: sampled current amplification factor, actual value 3: Set current amplification factor
450 | 48268 | 2024-07-16 18:00:00 | Record | Synchronize RTC time
451 | 48270 | 2024-07-16 18:00:39 | Record | Time limit jump |  | Set value: Set time value. Actual value 1: actual time value
452 | 48536 | 2024-07-16 18:53:32 | Record | Cut-off voltage condition jump |  | Set value: Set voltage value. Actual value 1: actual voltage value
453 | 48547 | 2024-07-16 18:58:32 | Record | Time limit jump |  | Set value: Set time value. Actual value 1: actual time value
454 | 48746 | 2024-07-16 20:37:27 | Record | Cut-off voltage condition jump |  | Set value: Set voltage value. Actual value 1: actual voltage value
455 | 48891 | 2024-07-16 20:59:01 | Record | Cut-off current condition jump |  | Set value: current set value, actual value 1: actual current value, actual value 2: sampled current amplification factor, actual value 3: Set current amplification factor
456 | 48902 | 2024-07-16 21:04:01 | Record | Time limit jump |  | Set value: Set time value. Actual value 1: actual time value
457 | 49168 | 2024-07-16 21:56:53 | Record | Cut-off voltage condition jump |  | Set value: Set voltage value. Actual value 1: actual voltage value
458 | 49179 | 2024-07-16 22:01:53 | Record | Time limit jump |  | Set value: Set time value. Actual value 1: actual time value
459 | 49378 | 2024-07-16 23:40:45 | Record | Cut-off voltage condition jump |  | Set value: Set voltage value. Actual value 1: actual voltage value
460 | 49507 | 2024-07-17 00:00:00 | Record | Synchronize RTC time
461 | 49524 | 2024-07-17 00:02:22 | Record | Cut-off current condition jump |  | Set value: current set value, actual value 1: actual current value, actual value 2: sampled current amplification factor, actual value 3: Set current amplification factor
462 | 49535 | 2024-07-17 00:07:22 | Record | Time limit jump |  | Set value: Set time value. Actual value 1: actual time value
463 | 49801 | 2024-07-17 01:00:13 | Record | Cut-off voltage condition jump |  | Set value: Set voltage value. Actual value 1: actual voltage value
464 | 49812 | 2024-07-17 01:05:14 | Record | Time limit jump |  | Set value: Set time value. Actual value 1: actual time value
465 | 50011 | 2024-07-17 02:44:04 | Record | Cut-off voltage condition jump |  | Set value: Set voltage value. Actual value 1: actual voltage value
466 | 50156 | 2024-07-17 03:05:40 | Record | Cut-off current condition jump |  | Set value: current set value, actual value 1: actual current value, actual value 2: sampled current amplification factor, actual value 3: Set current amplification factor
467 | 50167 | 2024-07-17 03:10:40 | Record | Time limit jump |  | Set value: Set time value. Actual value 1: actual time value
468 | 50433 | 2024-07-17 04:03:30 | Record | Cut-off voltage condition jump |  | Set value: Set voltage value. Actual value 1: actual voltage value
469 | 50444 | 2024-07-17 04:08:30 | Record | Time limit jump |  | Set value: Set time value. Actual value 1: actual time value
470 | 50643 | 2024-07-17 05:47:16 | Record | Cut-off voltage condition jump |  | Set value: Set voltage value. Actual value 1: actual voltage value
471 | 50789 | 2024-07-17 06:09:00 | Record | Cut-off current condition jump |  | Set value: current set value, actual value 1: actual current value, actual value 2: sampled current amplification factor, actual value 3: Set current amplification factor
472 | 50800 | 2024-07-17 06:14:00 | Record | Time limit jump |  | Set value: Set time value. Actual value 1: actual time value
473 | 51066 | 2024-07-17 07:06:49 | Record | Cut-off voltage condition jump |  | Set value: Set voltage value. Actual value 1: actual voltage value
474 | 51077 | 2024-07-17 07:11:49 | Record | Time limit jump |  | Set value: Set time value. Actual value 1: actual time value
475 | 51276 | 2024-07-17 08:50:32 | Record | Cut-off voltage condition jump |  | Set value: Set voltage value. Actual value 1: actual voltage value
476 | 51340 | 2024-07-17 09:00:00 | Record | Synchronize RTC time
477 | 51422 | 2024-07-17 09:12:13 | Record | Cut-off current condition jump |  | Set value: current set value, actual value 1: actual current value, actual value 2: sampled current amplification factor, actual value 3: Set current amplification factor
478 | 51433 | 2024-07-17 09:17:13 | Record | Time limit jump |  | Set value: Set time value. Actual value 1: actual time value
479 | 51698 | 2024-07-17 10:10:00 | Record | Cut-off voltage condition jump |  | Set value: Set voltage value. Actual value 1: actual voltage value
480 | 51709 | 2024-07-17 10:15:00 | Record | Time limit jump |  | Set value: Set time value. Actual value 1: actual time value
481 | 51908 | 2024-07-17 11:53:40 | Record | Cut-off voltage condition jump |  | Set value: Set voltage value. Actual value 1: actual voltage value
482 | 52054 | 2024-07-17 12:15:24 | Record | Cut-off current condition jump |  | Set value: current set value, actual value 1: actual current value, actual value 2: sampled current amplification factor, actual value 3: Set current amplification factor
483 | 52065 | 2024-07-17 12:20:24 | Record | Time limit jump |  | Set value: Set time value. Actual value 1: actual time value
484 | 52330 | 2024-07-17 13:13:10 | Record | Cut-off voltage condition jump |  | Set value: Set voltage value. Actual value 1: actual voltage value
485 | 52341 | 2024-07-17 13:18:10 | Record | Time limit jump |  | Set value: Set time value. Actual value 1: actual time value
486 | 52374 | 2024-07-17 13:34:24 | Record | Synchronize RTC time
487 | 52540 | 2024-07-17 14:56:49 | Record | Cut-off voltage condition jump |  | Set value: Set voltage value. Actual value 1: actual voltage value
488 | 52638 | 2024-07-17 15:11:25 | Warning | COM error
489 | 52639 | 2024-07-17 15:11:25 | Error | Error of long time sampling
490 | 52639 | 2024-07-17 15:11:25 | Prompt | Channel status changed
491 | 52639 | 2024-07-17 15:16:17 | Warning | Power off
492 | 52639 | 2024-07-17 15:32:07 | Prompt | Power on
493 | 52639 | 2024-07-17 15:32:09 | Record | Synchronize RTC time
494 | 52639 | 2024-07-17 15:32:20 | Record | Synchronize RTC time
495 | 52639 | 2024-07-17 15:32:24 | Record | Synchronize RTC time
496 | 52639 | 2024-07-17 15:32:45 | Record | Synchronize RTC time
497 | 52639 | 2024-07-17 15:33:49 | Prompt | Continue
498 | 52639 | 2024-07-17 15:33:49 | Prompt | Channel status changed
499 | 52678 | 2024-07-17 15:39:29 | Record | Cut-off current condition jump |  | Set value: current set value, actual value 1: actual current value, actual value 2: sampled current amplification factor, actual value 3: Set current amplification factor
500 | 52689 | 2024-07-17 15:44:29 | Record | Time limit jump |  | Set value: Set time value. Actual value 1: actual time value
501 | 52783 | 2024-07-17 16:03:14 | Record | Synchronize RTC time
502 | 52955 | 2024-07-17 16:37:17 | Record | Cut-off voltage condition jump |  | Set value: Set voltage value. Actual value 1: actual voltage value
503 | 52966 | 2024-07-17 16:42:17 | Record | Time limit jump |  | Set value: Set time value. Actual value 1: actual time value
504 | 53165 | 2024-07-17 18:20:54 | Record | Cut-off voltage condition jump |  | Set value: Set voltage value. Actual value 1: actual voltage value
505 | 53311 | 2024-07-17 18:42:33 | Record | Cut-off current condition jump |  | Set value: current set value, actual value 1: actual current value, actual value 2: sampled current amplification factor, actual value 3: Set current amplification factor
506 | 53322 | 2024-07-17 18:47:33 | Record | Time limit jump |  | Set value: Set time value. Actual value 1: actual time value
507 | 53587 | 2024-07-17 19:40:17 | Record | Cut-off voltage condition jump |  | Set value: Set voltage value. Actual value 1: actual voltage value
508 | 53598 | 2024-07-17 19:45:17 | Record | Time limit jump |  | Set value: Set time value. Actual value 1: actual time value
509 | 53797 | 2024-07-17 21:23:50 | Record | Cut-off voltage condition jump |  | Set value: Set voltage value. Actual value 1: actual voltage value
510 | 53943 | 2024-07-17 21:45:30 | Record | Cut-off current condition jump |  | Set value: current set value, actual value 1: actual current value, actual value 2: sampled current amplification factor, actual value 3: Set current amplification factor
511 | 53954 | 2024-07-17 21:50:30 | Record | Time limit jump |  | Set value: Set time value. Actual value 1: actual time value
512 | 54219 | 2024-07-17 22:43:13 | Record | Cut-off voltage condition jump |  | Set value: Set voltage value. Actual value 1: actual voltage value
513 | 54230 | 2024-07-17 22:48:13 | Record | Time limit jump |  | Set value: Set time value. Actual value 1: actual time value
514 | 54374 | 2024-07-18 00:00:00 | Record | Synchronize RTC time
515 | 54429 | 2024-07-18 00:26:45 | Record | Cut-off voltage condition jump |  | Set value: Set voltage value. Actual value 1: actual voltage value
516 | 54575 | 2024-07-18 00:48:27 | Record | Cut-off current condition jump |  | Set value: current set value, actual value 1: actual current value, actual value 2: sampled current amplification factor, actual value 3: Set current amplification factor
517 | 54586 | 2024-07-18 00:53:27 | Record | Time limit jump |  | Set value: Set time value. Actual value 1: actual time value
518 | 54851 | 2024-07-18 01:46:09 | Record | Cut-off voltage condition jump |  | Set value: Set voltage value. Actual value 1: actual voltage value
519 | 54862 | 2024-07-18 01:51:09 | Record | Time limit jump |  | Set value: Set time value. Actual value 1: actual time value
520 | 55060 | 2024-07-18 03:29:39 | Record | Cut-off voltage condition jump |  | Set value: Set voltage value. Actual value 1: actual voltage value
521 | 55206 | 2024-07-18 03:51:17 | Record | Cut-off current condition jump |  | Set value: current set value, actual value 1: actual current value, actual value 2: sampled current amplification factor, actual value 3: Set current amplification factor
522 | 55217 | 2024-07-18 03:56:17 | Record | Time limit jump |  | Set value: Set time value. Actual value 1: actual time value
523 | 55482 | 2024-07-18 04:48:58 | Record | Cut-off voltage condition jump |  | Set value: Set voltage value. Actual value 1: actual voltage value
524 | 55493 | 2024-07-18 04:53:58 | Record | Time limit jump |  | Set value: Set time value. Actual value 1: actual time value
525 | 55691 | 2024-07-18 06:32:25 | Record | Cut-off voltage condition jump |  | Set value: Set voltage value. Actual value 1: actual voltage value
526 | 55837 | 2024-07-18 06:54:08 | Record | Cut-off current condition jump |  | Set value: current set value, actual value 1: actual current value, actual value 2: sampled current amplification factor, actual value 3: Set current amplification factor
527 | 55848 | 2024-07-18 06:59:08 | Record | Time limit jump |  | Set value: Set time value. Actual value 1: actual time value
528 | 56113 | 2024-07-18 07:51:47 | Record | Cut-off voltage condition jump |  | Set value: Set voltage value. Actual value 1: actual voltage value
529 | 56124 | 2024-07-18 07:56:47 | Record | Time limit jump |  | Set value: Set time value. Actual value 1: actual time value
530 | 56251 | 2024-07-18 09:00:00 | Record | Synchronize RTC time
531 | 56322 | 2024-07-18 09:35:09 | Record | Cut-off voltage condition jump |  | Set value: Set voltage value. Actual value 1: actual voltage value
532 | 56469 | 2024-07-18 09:56:57 | Record | Cut-off current condition jump |  | Set value: current set value, actual value 1: actual current value, actual value 2: sampled current amplification factor, actual value 3: Set current amplification factor
533 | 56480 | 2024-07-18 10:01:57 | Record | Time limit jump |  | Set value: Set time value. Actual value 1: actual time value
534 | 56745 | 2024-07-18 10:54:35 | Record | Cut-off voltage condition jump |  | Set value: Set voltage value. Actual value 1: actual voltage value
535 | 56756 | 2024-07-18 10:59:35 | Record | Time limit jump |  | Set value: Set time value. Actual value 1: actual time value
536 | 56954 | 2024-07-18 12:37:56 | Record | Cut-off voltage condition jump |  | Set value: Set voltage value. Actual value 1: actual voltage value
537 | 57100 | 2024-07-18 12:59:37 | Record | Cut-off current condition jump |  | Set value: current set value, actual value 1: actual current value, actual value 2: sampled current amplification factor, actual value 3: Set current amplification factor
538 | 57111 | 2024-07-18 13:04:37 | Record | Time limit jump |  | Set value: Set time value. Actual value 1: actual time value
539 | 57376 | 2024-07-18 13:57:14 | Record | Cut-off voltage condition jump |  | Set value: Set voltage value. Actual value 1: actual voltage value
540 | 57387 | 2024-07-18 14:02:14 | Record | Time limit jump |  | Set value: Set time value. Actual value 1: actual time value
541 | 57585 | 2024-07-18 15:40:33 | Record | Cut-off voltage condition jump |  | Set value: Set voltage value. Actual value 1: actual voltage value
542 | 57732 | 2024-07-18 16:02:20 | Record | Cut-off current condition jump |  | Set value: current set value, actual value 1: actual current value, actual value 2: sampled current amplification factor, actual value 3: Set current amplification factor
543 | 57743 | 2024-07-18 16:07:20 | Record | Time limit jump |  | Set value: Set time value. Actual value 1: actual time value
544 | 58007 | 2024-07-18 16:59:56 | Record | Cut-off voltage condition jump |  | Set value: Set voltage value. Actual value 1: actual voltage value
545 | 58018 | 2024-07-18 17:04:56 | Record | Time limit jump |  | Set value: Set time value. Actual value 1: actual time value
546 | 58129 | 2024-07-18 18:00:00 | Record | Synchronize RTC time
547 | 58216 | 2024-07-18 18:43:14 | Record | Cut-off voltage condition jump |  | Set value: Set voltage value. Actual value 1: actual voltage value
548 | 58362 | 2024-07-18 19:04:51 | Record | Cut-off current condition jump |  | Set value: current set value, actual value 1: actual current value, actual value 2: sampled current amplification factor, actual value 3: Set current amplification factor
549 | 58373 | 2024-07-18 19:09:51 | Record | Time limit jump |  | Set value: Set time value. Actual value 1: actual time value
550 | 58637 | 2024-07-18 20:02:26 | Record | Cut-off voltage condition jump |  | Set value: Set voltage value. Actual value 1: actual voltage value
551 | 58648 | 2024-07-18 20:07:26 | Record | Time limit jump |  | Set value: Set time value. Actual value 1: actual time value
552 | 58846 | 2024-07-18 21:45:42 | Record | Cut-off voltage condition jump |  | Set value: Set voltage value. Actual value 1: actual voltage value
553 | 58992 | 2024-07-18 22:07:24 | Record | Cut-off current condition jump |  | Set value: current set value, actual value 1: actual current value, actual value 2: sampled current amplification factor, actual value 3: Set current amplification factor
554 | 59003 | 2024-07-18 22:12:24 | Record | Time limit jump |  | Set value: Set time value. Actual value 1: actual time value
555 | 59267 | 2024-07-18 23:04:58 | Record | Cut-off voltage condition jump |  | Set value: Set voltage value. Actual value 1: actual voltage value
556 | 59278 | 2024-07-18 23:09:58 | Record | Time limit jump |  | Set value: Set time value. Actual value 1: actual time value
557 | 59379 | 2024-07-19 00:00:00 | Record | Synchronize RTC time
558 | 59476 | 2024-07-19 00:48:11 | Record | Cut-off voltage condition jump |  | Set value: Set voltage value. Actual value 1: actual voltage value
559 | 59622 | 2024-07-19 01:09:52 | Record | Cut-off current condition jump |  | Set value: current set value, actual value 1: actual current value, actual value 2: sampled current amplification factor, actual value 3: Set current amplification factor
560 | 59633 | 2024-07-19 01:14:52 | Record | Time limit jump |  | Set value: Set time value. Actual value 1: actual time value
561 | 59897 | 2024-07-19 02:07:25 | Record | Cut-off voltage condition jump |  | Set value: Set voltage value. Actual value 1: actual voltage value
562 | 59908 | 2024-07-19 02:12:25 | Record | Time limit jump |  | Set value: Set time value. Actual value 1: actual time value
563 | 60106 | 2024-07-19 03:50:36 | Record | Cut-off voltage condition jump |  | Set value: Set voltage value. Actual value 1: actual voltage value
564 | 60252 | 2024-07-19 04:12:18 | Record | Cut-off current condition jump |  | Set value: current set value, actual value 1: actual current value, actual value 2: sampled current amplification factor, actual value 3: Set current amplification factor
565 | 60263 | 2024-07-19 04:17:18 | Record | Time limit jump |  | Set value: Set time value. Actual value 1: actual time value
566 | 60527 | 2024-07-19 05:09:50 | Record | Cut-off voltage condition jump |  | Set value: Set voltage value. Actual value 1: actual voltage value
567 | 60538 | 2024-07-19 05:14:50 | Record | Time limit jump |  | Set value: Set time value. Actual value 1: actual time value
568 | 60736 | 2024-07-19 06:52:58 | Record | Cut-off voltage condition jump |  | Set value: Set voltage value. Actual value 1: actual voltage value
569 | 60883 | 2024-07-19 07:14:47 | Record | Cut-off current condition jump |  | Set value: current set value, actual value 1: actual current value, actual value 2: sampled current amplification factor, actual value 3: Set current amplification factor
570 | 60894 | 2024-07-19 07:19:47 | Record | Time limit jump |  | Set value: Set time value. Actual value 1: actual time value
571 | 61158 | 2024-07-19 08:12:18 | Record | Cut-off voltage condition jump |  | Set value: Set voltage value. Actual value 1: actual voltage value
572 | 61169 | 2024-07-19 08:17:18 | Record | Time limit jump |  | Set value: Set time value. Actual value 1: actual time value
573 | 61255 | 2024-07-19 09:00:00 | Record | Synchronize RTC time
574 | 61367 | 2024-07-19 09:55:21 | Record | Cut-off voltage condition jump |  | Set value: Set voltage value. Actual value 1: actual voltage value
575 | 61514 | 2024-07-19 10:17:13 | Record | Cut-off current condition jump |  | Set value: current set value, actual value 1: actual current value, actual value 2: sampled current amplification factor, actual value 3: Set current amplification factor
576 | 61525 | 2024-07-19 10:22:13 | Record | Time limit jump |  | Set value: Set time value. Actual value 1: actual time value
577 | 61789 | 2024-07-19 11:14:43 | Record | Cut-off voltage condition jump |  | Set value: Set voltage value. Actual value 1: actual voltage value
578 | 61800 | 2024-07-19 11:19:43 | Record | Time limit jump |  | Set value: Set time value. Actual value 1: actual time value
579 | 61998 | 2024-07-19 12:57:47 | Record | Cut-off voltage condition jump |  | Set value: Set voltage value. Actual value 1: actual voltage value
580 | 62145 | 2024-07-19 13:19:33 | Record | Cut-off current condition jump |  | Set value: current set value, actual value 1: actual current value, actual value 2: sampled current amplification factor, actual value 3: Set current amplification factor
581 | 62156 | 2024-07-19 13:24:33 | Record | Time limit jump |  | Set value: Set time value. Actual value 1: actual time value
582 | 62420 | 2024-07-19 14:17:02 | Record | Cut-off voltage condition jump |  | Set value: Set voltage value. Actual value 1: actual voltage value
583 | 62431 | 2024-07-19 14:22:02 | Record | Time limit jump |  | Set value: Set time value. Actual value 1: actual time value
584 | 62629 | 2024-07-19 16:00:04 | Record | Cut-off voltage condition jump |  | Set value: Set voltage value. Actual value 1: actual voltage value
585 | 62776 | 2024-07-19 16:21:50 | Record | Cut-off current condition jump |  | Set value: current set value, actual value 1: actual current value, actual value 2: sampled current amplification factor, actual value 3: Set current amplification factor
586 | 62787 | 2024-07-19 16:26:50 | Record | Time limit jump |  | Set value: Set time value. Actual value 1: actual time value
587 | 63051 | 2024-07-19 17:19:18 | Record | Cut-off voltage condition jump |  | Set value: Set voltage value. Actual value 1: actual voltage value
588 | 63062 | 2024-07-19 17:24:18 | Record | Time limit jump |  | Set value: Set time value. Actual value 1: actual time value
589 | 63134 | 2024-07-19 18:00:00 | Record | Synchronize RTC time
590 | 63259 | 2024-07-19 19:02:18 | Record | Cut-off voltage condition jump |  | Set value: Set voltage value. Actual value 1: actual voltage value
591 | 63406 | 2024-07-19 19:24:09 | Record | Cut-off current condition jump |  | Set value: current set value, actual value 1: actual current value, actual value 2: sampled current amplification factor, actual value 3: Set current amplification factor
592 | 63417 | 2024-07-19 19:29:09 | Record | Time limit jump |  | Set value: Set time value. Actual value 1: actual time value
593 | 63681 | 2024-07-19 20:21:36 | Record | Cut-off voltage condition jump |  | Set value: Set voltage value. Actual value 1: actual voltage value
594 | 63692 | 2024-07-19 20:26:36 | Record | Time limit jump |  | Set value: Set time value. Actual value 1: actual time value
595 | 63889 | 2024-07-19 22:04:34 | Record | Cut-off voltage condition jump |  | Set value: Set voltage value. Actual value 1: actual voltage value
596 | 64036 | 2024-07-19 22:26:21 | Record | Cut-off current condition jump |  | Set value: current set value, actual value 1: actual current value, actual value 2: sampled current amplification factor, actual value 3: Set current amplification factor
597 | 64047 | 2024-07-19 22:31:21 | Record | Time limit jump |  | Set value: Set time value. Actual value 1: actual time value
598 | 64311 | 2024-07-19 23:23:47 | Record | Cut-off voltage condition jump |  | Set value: Set voltage value. Actual value 1: actual voltage value
599 | 64322 | 2024-07-19 23:28:47 | Record | Time limit jump |  | Set value: Set time value. Actual value 1: actual time value
600 | 64385 | 2024-07-20 00:00:00 | Record | Synchronize RTC time
601 | 64519 | 2024-07-20 01:06:42 | Record | Cut-off voltage condition jump |  | Set value: Set voltage value. Actual value 1: actual voltage value
602 | 64666 | 2024-07-20 01:28:31 | Record | Cut-off current condition jump |  | Set value: current set value, actual value 1: actual current value, actual value 2: sampled current amplification factor, actual value 3: Set current amplification factor
603 | 64677 | 2024-07-20 01:33:31 | Record | Time limit jump |  | Set value: Set time value. Actual value 1: actual time value
604 | 64941 | 2024-07-20 02:25:56 | Record | Cut-off voltage condition jump |  | Set value: Set voltage value. Actual value 1: actual voltage value
605 | 64952 | 2024-07-20 02:30:56 | Record | Time limit jump |  | Set value: Set time value. Actual value 1: actual time value
606 | 65149 | 2024-07-20 04:08:49 | Record | Cut-off voltage condition jump |  | Set value: Set voltage value. Actual value 1: actual voltage value
607 | 65296 | 2024-07-20 04:30:39 | Record | Cut-off current condition jump |  | Set value: current set value, actual value 1: actual current value, actual value 2: sampled current amplification factor, actual value 3: Set current amplification factor
608 | 65307 | 2024-07-20 04:35:39 | Record | Time limit jump |  | Set value: Set time value. Actual value 1: actual time value
609 | 65570 | 2024-07-20 05:28:03 | Record | Cut-off voltage condition jump |  | Set value: Set voltage value. Actual value 1: actual voltage value
610 | 65581 | 2024-07-20 05:33:03 | Record | Time limit jump |  | Set value: Set time value. Actual value 1: actual time value
611 | 65778 | 2024-07-20 07:10:54 | Record | Cut-off voltage condition jump |  | Set value: Set voltage value. Actual value 1: actual voltage value
612 | 65925 | 2024-07-20 07:32:45 | Record | Cut-off current condition jump |  | Set value: current set value, actual value 1: actual current value, actual value 2: sampled current amplification factor, actual value 3: Set current amplification factor
613 | 65936 | 2024-07-20 07:37:45 | Record | Time limit jump |  | Set value: Set time value. Actual value 1: actual time value
614 | 66199 | 2024-07-20 08:30:08 | Record | Cut-off voltage condition jump |  | Set value: Set voltage value. Actual value 1: actual voltage value
615 | 66210 | 2024-07-20 08:35:08 | Record | Time limit jump |  | Set value: Set time value. Actual value 1: actual time value
616 | 66260 | 2024-07-20 09:00:00 | Record | Synchronize RTC time
617 | 66407 | 2024-07-20 10:12:55 | Record | Cut-off voltage condition jump |  | Set value: Set voltage value. Actual value 1: actual voltage value
618 | 66554 | 2024-07-20 10:34:47 | Record | Cut-off current condition jump |  | Set value: current set value, actual value 1: actual current value, actual value 2: sampled current amplification factor, actual value 3: Set current amplification factor
619 | 66565 | 2024-07-20 10:39:47 | Record | Time limit jump |  | Set value: Set time value. Actual value 1: actual time value
620 | 66828 | 2024-07-20 11:32:09 | Record | Cut-off voltage condition jump |  | Set value: Set voltage value. Actual value 1: actual voltage value
621 | 66839 | 2024-07-20 11:37:09 | Record | Time limit jump |  | Set value: Set time value. Actual value 1: actual time value
622 | 67036 | 2024-07-20 13:14:55 | Record | Cut-off voltage condition jump |  | Set value: Set voltage value. Actual value 1: actual voltage value
623 | 67183 | 2024-07-20 13:36:47 | Record | Cut-off current condition jump |  | Set value: current set value, actual value 1: actual current value, actual value 2: sampled current amplification factor, actual value 3: Set current amplification factor
624 | 67194 | 2024-07-20 13:41:47 | Record | Time limit jump |  | Set value: Set time value. Actual value 1: actual time value
625 | 67457 | 2024-07-20 14:34:08 | Record | Cut-off voltage condition jump |  | Set value: Set voltage value. Actual value 1: actual voltage value
626 | 67468 | 2024-07-20 14:39:08 | Record | Time limit jump |  | Set value: Set time value. Actual value 1: actual time value
627 | 67665 | 2024-07-20 16:16:53 | Record | Cut-off voltage condition jump |  | Set value: Set voltage value. Actual value 1: actual voltage value
628 | 67812 | 2024-07-20 16:38:40 | Record | Cut-off current condition jump |  | Set value: current set value, actual value 1: actual current value, actual value 2: sampled current amplification factor, actual value 3: Set current amplification factor
629 | 67823 | 2024-07-20 16:43:40 | Record | Time limit jump |  | Set value: Set time value. Actual value 1: actual time value
630 | 68086 | 2024-07-20 17:36:00 | Record | Cut-off voltage condition jump |  | Set value: Set voltage value. Actual value 1: actual voltage value
631 | 68097 | 2024-07-20 17:41:00 | Record | Time limit jump |  | Set value: Set time value. Actual value 1: actual time value
632 | 68135 | 2024-07-20 18:00:00 | Record | Synchronize RTC time
633 | 68294 | 2024-07-20 19:18:42 | Record | Cut-off voltage condition jump |  | Set value: Set voltage value. Actual value 1: actual voltage value
634 | 68441 | 2024-07-20 19:40:31 | Record | Cut-off current condition jump |  | Set value: current set value, actual value 1: actual current value, actual value 2: sampled current amplification factor, actual value 3: Set current amplification factor
635 | 68452 | 2024-07-20 19:45:31 | Record | Time limit jump |  | Set value: Set time value. Actual value 1: actual time value
636 | 68715 | 2024-07-20 20:37:51 | Record | Cut-off voltage condition jump |  | Set value: Set voltage value. Actual value 1: actual voltage value
637 | 68726 | 2024-07-20 20:42:51 | Record | Time limit jump |  | Set value: Set time value. Actual value 1: actual time value
638 | 68923 | 2024-07-20 22:20:33 | Record | Cut-off voltage condition jump |  | Set value: Set voltage value. Actual value 1: actual voltage value
639 | 69070 | 2024-07-20 22:42:24 | Record | Cut-off current condition jump |  | Set value: current set value, actual value 1: actual current value, actual value 2: sampled current amplification factor, actual value 3: Set current amplification factor
640 | 69081 | 2024-07-20 22:47:24 | Record | Time limit jump |  | Set value: Set time value. Actual value 1: actual time value
641 | 69344 | 2024-07-20 23:39:44 | Record | Cut-off voltage condition jump |  | Set value: Set voltage value. Actual value 1: actual voltage value
642 | 69355 | 2024-07-20 23:44:44 | Record | Time limit jump |  | Set value: Set time value. Actual value 1: actual time value
643 | 69386 | 2024-07-21 00:00:00 | Record | Synchronize RTC time
644 | 69552 | 2024-07-21 01:22:23 | Record | Cut-off voltage condition jump |  | Set value: Set voltage value. Actual value 1: actual voltage value
645 | 69699 | 2024-07-21 01:44:12 | Record | Cut-off current condition jump |  | Set value: current set value, actual value 1: actual current value, actual value 2: sampled current amplification factor, actual value 3: Set current amplification factor
646 | 69710 | 2024-07-21 01:49:12 | Record | Time limit jump |  | Set value: Set time value. Actual value 1: actual time value
647 | 69973 | 2024-07-21 02:41:30 | Record | Cut-off voltage condition jump |  | Set value: Set voltage value. Actual value 1: actual voltage value
648 | 69984 | 2024-07-21 02:46:30 | Record | Time limit jump |  | Set value: Set time value. Actual value 1: actual time value
649 | 70181 | 2024-07-21 04:24:08 | Record | Cut-off voltage condition jump |  | Set value: Set voltage value. Actual value 1: actual voltage value
650 | 70329 | 2024-07-21 04:46:06 | Record | Cut-off current condition jump |  | Set value: current set value, actual value 1: actual current value, actual value 2: sampled current amplification factor, actual value 3: Set current amplification factor
651 | 70340 | 2024-07-21 04:51:06 | Record | Time limit jump |  | Set value: Set time value. Actual value 1: actual time value
652 | 70603 | 2024-07-21 05:43:23 | Record | Cut-off voltage condition jump |  | Set value: Set voltage value. Actual value 1: actual voltage value
653 | 70614 | 2024-07-21 05:48:23 | Record | Time limit jump |  | Set value: Set time value. Actual value 1: actual time value
654 | 70811 | 2024-07-21 07:25:58 | Record | Cut-off voltage condition jump |  | Set value: Set voltage value. Actual value 1: actual voltage value
655 | 70959 | 2024-07-21 07:47:53 | Record | Cut-off current condition jump |  | Set value: current set value, actual value 1: actual current value, actual value 2: sampled current amplification factor, actual value 3: Set current amplification factor
656 | 70970 | 2024-07-21 07:52:53 | Record | Time limit jump |  | Set value: Set time value. Actual value 1: actual time value
657 | 71233 | 2024-07-21 08:45:09 | Record | Cut-off voltage condition jump |  | Set value: Set voltage value. Actual value 1: actual voltage value
658 | 71244 | 2024-07-21 08:50:09 | Record | Time limit jump |  | Set value: Set time value. Actual value 1: actual time value
659 | 71264 | 2024-07-21 09:00:00 | Record | Synchronize RTC time
660 | 71441 | 2024-07-21 10:27:41 | Record | Cut-off voltage condition jump |  | Set value: Set voltage value. Actual value 1: actual voltage value
661 | 71589 | 2024-07-21 10:49:38 | Record | Cut-off current condition jump |  | Set value: current set value, actual value 1: actual current value, actual value 2: sampled current amplification factor, actual value 3: Set current amplification factor
662 | 71600 | 2024-07-21 10:54:38 | Record | Time limit jump |  | Set value: Set time value. Actual value 1: actual time value
663 | 71863 | 2024-07-21 11:46:53 | Record | Cut-off voltage condition jump |  | Set value: Set voltage value. Actual value 1: actual voltage value
664 | 71874 | 2024-07-21 11:51:53 | Record | Time limit jump |  | Set value: Set time value. Actual value 1: actual time value
665 | 72070 | 2024-07-21 13:29:23 | Record | Cut-off voltage condition jump |  | Set value: Set voltage value. Actual value 1: actual voltage value
666 | 72218 | 2024-07-21 13:51:19 | Record | Cut-off current condition jump |  | Set value: current set value, actual value 1: actual current value, actual value 2: sampled current amplification factor, actual value 3: Set current amplification factor
667 | 72229 | 2024-07-21 13:56:19 | Record | Time limit jump |  | Set value: Set time value. Actual value 1: actual time value
668 | 72492 | 2024-07-21 14:48:33 | Record | Cut-off voltage condition jump |  | Set value: Set voltage value. Actual value 1: actual voltage value
669 | 72503 | 2024-07-21 14:53:33 | Record | Time limit jump |  | Set value: Set time value. Actual value 1: actual time value
670 | 72699 | 2024-07-21 16:31:01 | Record | Cut-off voltage condition jump |  | Set value: Set voltage value. Actual value 1: actual voltage value
671 | 72847 | 2024-07-21 16:52:57 | Record | Cut-off current condition jump |  | Set value: current set value, actual value 1: actual current value, actual value 2: sampled current amplification factor, actual value 3: Set current amplification factor
672 | 72858 | 2024-07-21 16:57:57 | Record | Time limit jump |  | Set value: Set time value. Actual value 1: actual time value
673 | 73121 | 2024-07-21 17:50:10 | Record | Cut-off voltage condition jump |  | Set value: Set voltage value. Actual value 1: actual voltage value
674 | 73132 | 2024-07-21 17:55:10 | Record | Time limit jump |  | Set value: Set time value. Actual value 1: actual time value
675 | 73142 | 2024-07-21 18:00:00 | Record | Synchronize RTC time
676 | 73328 | 2024-07-21 19:32:35 | Record | Cut-off voltage condition jump |  | Set value: Set voltage value. Actual value 1: actual voltage value
677 | 73476 | 2024-07-21 19:54:31 | Record | Cut-off current condition jump |  | Set value: current set value, actual value 1: actual current value, actual value 2: sampled current amplification factor, actual value 3: Set current amplification factor
678 | 73487 | 2024-07-21 19:59:31 | Record | Time limit jump |  | Set value: Set time value. Actual value 1: actual time value
679 | 73749 | 2024-07-21 20:51:43 | Record | Cut-off voltage condition jump |  | Set value: Set voltage value. Actual value 1: actual voltage value
680 | 73760 | 2024-07-21 20:56:43 | Record | Time limit jump |  | Set value: Set time value. Actual value 1: actual time value
681 | 73956 | 2024-07-21 22:34:07 | Record | Cut-off voltage condition jump |  | Set value: Set voltage value. Actual value 1: actual voltage value
682 | 74104 | 2024-07-21 22:56:03 | Record | Cut-off current condition jump |  | Set value: current set value, actual value 1: actual current value, actual value 2: sampled current amplification factor, actual value 3: Set current amplification factor
683 | 74115 | 2024-07-21 23:01:03 | Record | Time limit jump |  | Set value: Set time value. Actual value 1: actual time value
684 | 74377 | 2024-07-21 23:53:15 | Record | Cut-off voltage condition jump |  | Set value: Set voltage value. Actual value 1: actual voltage value
685 | 74388 | 2024-07-21 23:58:15 | Record | Time limit jump |  | Set value: Set time value. Actual value 1: actual time value
686 | 74392 | 2024-07-22 00:00:00 | Record | Synchronize RTC time
687 | 74584 | 2024-07-22 01:35:39 | Record | Cut-off voltage condition jump |  | Set value: Set voltage value. Actual value 1: actual voltage value
688 | 74732 | 2024-07-22 01:57:34 | Record | Cut-off current condition jump |  | Set value: current set value, actual value 1: actual current value, actual value 2: sampled current amplification factor, actual value 3: Set current amplification factor
689 | 74743 | 2024-07-22 02:02:34 | Record | Time limit jump |  | Set value: Set time value. Actual value 1: actual time value
690 | 75005 | 2024-07-22 02:54:45 | Record | Cut-off voltage condition jump |  | Set value: Set voltage value. Actual value 1: actual voltage value
691 | 75016 | 2024-07-22 02:59:45 | Record | Time limit jump |  | Set value: Set time value. Actual value 1: actual time value
692 | 75212 | 2024-07-22 04:37:07 | Record | Cut-off voltage condition jump |  | Set value: Set voltage value. Actual value 1: actual voltage value
693 | 75360 | 2024-07-22 04:59:03 | Record | Cut-off current condition jump |  | Set value: current set value, actual value 1: actual current value, actual value 2: sampled current amplification factor, actual value 3: Set current amplification factor
694 | 75371 | 2024-07-22 05:04:03 | Record | Time limit jump |  | Set value: Set time value. Actual value 1: actual time value
695 | 75633 | 2024-07-22 05:56:13 | Record | Cut-off voltage condition jump |  | Set value: Set voltage value. Actual value 1: actual voltage value
696 | 75644 | 2024-07-22 06:01:13 | Record | Time limit jump |  | Set value: Set time value. Actual value 1: actual time value
697 | 75840 | 2024-07-22 07:38:33 | Record | Cut-off voltage condition jump |  | Set value: Set voltage value. Actual value 1: actual voltage value
698 | 75988 | 2024-07-22 08:00:36 | Record | Cut-off current condition jump |  | Set value: current set value, actual value 1: actual current value, actual value 2: sampled current amplification factor, actual value 3: Set current amplification factor
699 | 75999 | 2024-07-22 08:05:36 | Record | Time limit jump |  | Set value: Set time value. Actual value 1: actual time value
700 | 76261 | 2024-07-22 08:57:45 | Record | Cut-off voltage condition jump |  | Set value: Set voltage value. Actual value 1: actual voltage value
701 | 76266 | 2024-07-22 09:00:00 | Record | Synchronize RTC time
702 | 76272 | 2024-07-22 09:02:45 | Record | Time limit jump |  | Set value: Set time value. Actual value 1: actual time value
703 | 76303 | 2024-07-22 09:18:07 | Record | The communication between ZWJ and SWJ interrupted,ZWJ active and SWJ disconnect
704 | 76304 | 2024-07-22 09:18:40 | Record | Synchronize RTC time
705 | 76468 | 2024-07-22 10:40:00 | Record | Cut-off voltage condition jump |  | Set value: Set voltage value. Actual value 1: actual voltage value
706 | 76616 | 2024-07-22 11:01:59 | Record | Cut-off current condition jump |  | Set value: current set value, actual value 1: actual current value, actual value 2: sampled current amplification factor, actual value 3: Set current amplification factor
707 | 76627 | 2024-07-22 11:06:59 | Record | Time limit jump |  | Set value: Set time value. Actual value 1: actual time value
708 | 76889 | 2024-07-22 11:59:07 | Record | Cut-off voltage condition jump |  | Set value: Set voltage value. Actual value 1: actual voltage value
709 | 76900 | 2024-07-22 12:04:07 | Record | Time limit jump |  | Set value: Set time value. Actual value 1: actual time value
710 | 77096 | 2024-07-22 13:41:22 | Record | Cut-off voltage condition jump |  | Set value: Set voltage value. Actual value 1: actual voltage value
711 | 77244 | 2024-07-22 14:03:22 | Record | Cut-off current condition jump |  | Set value: current set value, actual value 1: actual current value, actual value 2: sampled current amplification factor, actual value 3: Set current amplification factor
712 | 77255 | 2024-07-22 14:08:22 | Record | Time limit jump |  | Set value: Set time value. Actual value 1: actual time value
713 | 77517 | 2024-07-22 15:00:29 | Record | Cut-off voltage condition jump |  | Set value: Set voltage value. Actual value 1: actual voltage value
714 | 77528 | 2024-07-22 15:05:29 | Record | Time limit jump |  | Set value: Set time value. Actual value 1: actual time value
715 | 77724 | 2024-07-22 16:42:43 | Record | Cut-off voltage condition jump |  | Set value: Set voltage value. Actual value 1: actual voltage value
716 | 77872 | 2024-07-22 17:04:44 | Record | Cut-off current condition jump |  | Set value: current set value, actual value 1: actual current value, actual value 2: sampled current amplification factor, actual value 3: Set current amplification factor
717 | 77883 | 2024-07-22 17:09:44 | Record | Time limit jump |  | Set value: Set time value. Actual value 1: actual time value
718 | 78135 | 2024-07-22 18:00:00 | Record | Synchronize RTC time
719 | 78145 | 2024-07-22 18:01:50 | Record | Cut-off voltage condition jump |  | Set value: Set voltage value. Actual value 1: actual voltage value
720 | 78156 | 2024-07-22 18:06:50 | Record | Time limit jump |  | Set value: Set time value. Actual value 1: actual time value
721 | 78352 | 2024-07-22 19:44:00 | Record | Cut-off voltage condition jump |  | Set value: Set voltage value. Actual value 1: actual voltage value
722 | 78500 | 2024-07-22 20:05:56 | Record | Cut-off current condition jump |  | Set value: current set value, actual value 1: actual current value, actual value 2: sampled current amplification factor, actual value 3: Set current amplification factor
723 | 78511 | 2024-07-22 20:10:56 | Record | Time limit jump |  | Set value: Set time value. Actual value 1: actual time value
724 | 78773 | 2024-07-22 21:03:02 | Record | Cut-off voltage condition jump |  | Set value: Set voltage value. Actual value 1: actual voltage value
725 | 78784 | 2024-07-22 21:08:02 | Record | Time limit jump |  | Set value: Set time value. Actual value 1: actual time value
726 | 78980 | 2024-07-22 22:45:21 | Record | Cut-off voltage condition jump |  | Set value: Set voltage value. Actual value 1: actual voltage value
727 | 79126 | 2024-07-22 23:07:01 | Record | Cut-off current condition jump |  | Set value: current set value, actual value 1: actual current value, actual value 2: sampled current amplification factor, actual value 3: Set current amplification factor
728 | 79137 | 2024-07-22 23:12:01 | Record | Time limit jump |  | Set value: Set time value. Actual value 1: actual time value
729 | 79377 | 2024-07-23 00:00:00 | Record | Synchronize RTC time
730 | 79399 | 2024-07-23 00:04:07 | Record | Cut-off voltage condition jump |  | Set value: Set voltage value. Actual value 1: actual voltage value
731 | 79410 | 2024-07-23 00:09:07 | Record | Time limit jump |  | Set value: Set time value. Actual value 1: actual time value
732 | 79606 | 2024-07-23 01:46:23 | Record | Cut-off voltage condition jump |  | Set value: Set voltage value. Actual value 1: actual voltage value
733 | 79753 | 2024-07-23 02:08:09 | Record | Cut-off current condition jump |  | Set value: current set value, actual value 1: actual current value, actual value 2: sampled current amplification factor, actual value 3: Set current amplification factor
734 | 79764 | 2024-07-23 02:13:09 | Record | Time limit jump |  | Set value: Set time value. Actual value 1: actual time value
735 | 80026 | 2024-07-23 03:05:14 | Record | Cut-off voltage condition jump |  | Set value: Set voltage value. Actual value 1: actual voltage value
736 | 80037 | 2024-07-23 03:10:14 | Record | Time limit jump |  | Set value: Set time value. Actual value 1: actual time value
737 | 80233 | 2024-07-23 04:47:27 | Record | Cut-off voltage condition jump |  | Set value: Set voltage value. Actual value 1: actual voltage value
738 | 80380 | 2024-07-23 05:09:16 | Record | Cut-off current condition jump |  | Set value: current set value, actual value 1: actual current value, actual value 2: sampled current amplification factor, actual value 3: Set current amplification factor
739 | 80391 | 2024-07-23 05:14:16 | Record | Time limit jump |  | Set value: Set time value. Actual value 1: actual time value
740 | 80653 | 2024-07-23 06:06:20 | Record | Cut-off voltage condition jump |  | Set value: Set voltage value. Actual value 1: actual voltage value
741 | 80664 | 2024-07-23 06:11:20 | Record | Time limit jump |  | Set value: Set time value. Actual value 1: actual time value
742 | 80860 | 2024-07-23 07:48:29 | Record | Cut-off voltage condition jump |  | Set value: Set voltage value. Actual value 1: actual voltage value
743 | 81007 | 2024-07-23 08:10:22 | Record | Cut-off current condition jump |  | Set value: current set value, actual value 1: actual current value, actual value 2: sampled current amplification factor, actual value 3: Set current amplification factor
744 | 81018 | 2024-07-23 08:15:22 | Record | Time limit jump |  | Set value: Set time value. Actual value 1: actual time value
745 | 81242 | 2024-07-23 09:00:00 | Record | Synchronize RTC time
746 | 81280 | 2024-07-23 09:07:24 | Record | Cut-off voltage condition jump |  | Set value: Set voltage value. Actual value 1: actual voltage value
747 | 81291 | 2024-07-23 09:12:24 | Record | Time limit jump |  | Set value: Set time value. Actual value 1: actual time value
748 | 81487 | 2024-07-23 10:49:39 | Record | Cut-off voltage condition jump |  | Set value: Set voltage value. Actual value 1: actual voltage value
749 | 81632 | 2024-07-23 11:11:11 | Record | Cut-off current condition jump |  | Set value: current set value, actual value 1: actual current value, actual value 2: sampled current amplification factor, actual value 3: Set current amplification factor
750 | 81643 | 2024-07-23 11:16:11 | Record | Time limit jump |  | Set value: Set time value. Actual value 1: actual time value
751 | 81905 | 2024-07-23 12:08:13 | Record | Cut-off voltage condition jump |  | Set value: Set voltage value. Actual value 1: actual voltage value
752 | 81916 | 2024-07-23 12:13:13 | Record | Time limit jump |  | Set value: Set time value. Actual value 1: actual time value
753 | 82112 | 2024-07-23 13:50:20 | Record | Cut-off voltage condition jump |  | Set value: Set voltage value. Actual value 1: actual voltage value
754 | 82201 | 2024-07-23 14:03:35 | Record | The communication between ZWJ and SWJ interrupted,ZWJ active and SWJ disconnect
755 | 82201 | 2024-07-23 14:03:38 | Record | Synchronize RTC time
756 | 82203 | 2024-07-23 14:03:56 | Record | The communication between ZWJ and SWJ interrupted,ZWJ active and SWJ disconnect
757 | 82203 | 2024-07-23 14:03:58 | Record | Synchronize RTC time
758 | 82209 | 2024-07-23 14:04:44 | Record | The communication between ZWJ and SWJ interrupted,ZWJ active and SWJ disconnect
759 | 82209 | 2024-07-23 14:04:47 | Record | Synchronize RTC time
760 | 82259 | 2024-07-23 14:12:09 | Record | Cut-off current condition jump |  | Set value: current set value, actual value 1: actual current value, actual value 2: sampled current amplification factor, actual value 3: Set current amplification factor
761 | 82270 | 2024-07-23 14:17:09 | Record | Time limit jump |  | Set value: Set time value. Actual value 1: actual time value
762 | 82532 | 2024-07-23 15:09:11 | Record | Cut-off voltage condition jump |  | Set value: Set voltage value. Actual value 1: actual voltage value
763 | 82543 | 2024-07-23 15:14:11 | Record | Time limit jump |  | Set value: Set time value. Actual value 1: actual time value
764 | 82591 | 2024-07-23 15:37:43 | Record | The communication between ZWJ and SWJ interrupted,ZWJ active and SWJ disconnect
765 | 82591 | 2024-07-23 15:37:46 | Record | Synchronize RTC time
766 | 82593 | 2024-07-23 15:38:44 | Record | The communication between ZWJ and SWJ interrupted,ZWJ active and SWJ disconnect
767 | 82593 | 2024-07-23 15:38:47 | Record | Synchronize RTC time
768 | 82625 | 2024-07-23 15:54:53 | Record | The communication between ZWJ and SWJ interrupted,ZWJ active and SWJ disconnect
769 | 82625 | 2024-07-23 15:54:56 | Record | The communication between ZWJ and SWJ interrupted,ZWJ active and SWJ disconnect
770 | 82625 | 2024-07-23 15:54:58 | Record | Synchronize RTC time
771 | 82626 | 2024-07-23 15:55:39 | Record | The communication between ZWJ and SWJ interrupted,ZWJ active and SWJ disconnect
772 | 82626 | 2024-07-23 15:55:41 | Record | The communication between ZWJ and SWJ interrupted,ZWJ active and SWJ disconnect
773 | 82627 | 2024-07-23 15:55:43 | Record | Synchronize RTC time
774 | 82628 | 2024-07-23 15:56:23 | Record | The communication between ZWJ and SWJ interrupted,ZWJ active and SWJ disconnect
775 | 82628 | 2024-07-23 15:56:29 | Record | Synchronize RTC time
776 | 82739 | 2024-07-23 16:51:21 | Record | Cut-off voltage condition jump |  | Set value: Set voltage value. Actual value 1: actual voltage value
777 | 82885 | 2024-07-23 17:12:59 | Record | Cut-off current condition jump |  | Set value: current set value, actual value 1: actual current value, actual value 2: sampled current amplification factor, actual value 3: Set current amplification factor
778 | 82896 | 2024-07-23 17:17:59 | Record | Time limit jump |  | Set value: Set time value. Actual value 1: actual time value
779 | 83107 | 2024-07-23 18:00:00 | Record | Synchronize RTC time
780 | 83158 | 2024-07-23 18:10:00 | Record | Cut-off voltage condition jump |  | Set value: Set voltage value. Actual value 1: actual voltage value
781 | 83169 | 2024-07-23 18:15:00 | Record | Time limit jump |  | Set value: Set time value. Actual value 1: actual time value
782 | 83325 | 2024-07-23 19:33:00 | Record | The communication between ZWJ and SWJ interrupted,ZWJ active and SWJ disconnect
783 | 83326 | 2024-07-23 19:33:02 | Record | Synchronize RTC time
784 | 83365 | 2024-07-23 19:52:14 | Record | Cut-off voltage condition jump |  | Set value: Set voltage value. Actual value 1: actual voltage value
785 | 83509 | 2024-07-23 20:13:41 | Record | Cut-off current condition jump |  | Set value: current set value, actual value 1: actual current value, actual value 2: sampled current amplification factor, actual value 3: Set current amplification factor
786 | 83520 | 2024-07-23 20:18:41 | Record | Time limit jump |  | Set value: Set time value. Actual value 1: actual time value
787 | 83615 | 2024-07-23 20:37:30 | Record | The communication between ZWJ and SWJ interrupted,ZWJ active and SWJ disconnect
788 | 83615 | 2024-07-23 20:37:33 | Record | Synchronize RTC time
789 | 83770 | 2024-07-23 21:08:29 | Record | The communication between ZWJ and SWJ interrupted,ZWJ active and SWJ disconnect
790 | 83770 | 2024-07-23 21:08:32 | Record | Synchronize RTC time
791 | 83774 | 2024-07-23 21:09:28 | Record | The communication between ZWJ and SWJ interrupted,ZWJ active and SWJ disconnect
792 | 83775 | 2024-07-23 21:09:31 | Record | Synchronize RTC time
793 | 83781 | 2024-07-23 21:10:41 | Record | Cut-off voltage condition jump |  | Set value: Set voltage value. Actual value 1: actual voltage value
794 | 83792 | 2024-07-23 21:15:41 | Record | Time limit jump |  | Set value: Set time value. Actual value 1: actual time value
795 | 83821 | 2024-07-23 21:29:41 | Record | The communication between ZWJ and SWJ interrupted,ZWJ active and SWJ disconnect
796 | 83821 | 2024-07-23 21:29:44 | Record | Synchronize RTC time
797 | 83859 | 2024-07-23 21:48:53 | Record | The communication between ZWJ and SWJ interrupted,ZWJ active and SWJ disconnect
798 | 83859 | 2024-07-23 21:48:55 | Record | Synchronize RTC time
799 | 83859 | 2024-07-23 21:48:55 | Record | The communication between ZWJ and SWJ interrupted,ZWJ active and SWJ disconnect
800 | 83859 | 2024-07-23 21:48:58 | Record | Synchronize RTC time
801 | 83985 | 2024-07-23 22:51:50 | Record | The communication between ZWJ and SWJ interrupted,ZWJ active and SWJ disconnect
802 | 83985 | 2024-07-23 22:51:52 | Record | Synchronize RTC time
803 | 83985 | 2024-07-23 22:51:54 | Record | The communication between ZWJ and SWJ interrupted,ZWJ active and SWJ disconnect
804 | 83985 | 2024-07-23 22:51:58 | Record | Synchronize RTC time
805 | 83988 | 2024-07-23 22:52:53 | Record | Cut-off voltage condition jump |  | Set value: Set voltage value. Actual value 1: actual voltage value
806 | 84133 | 2024-07-23 23:14:21 | Record | Cut-off current condition jump |  | Set value: current set value, actual value 1: actual current value, actual value 2: sampled current amplification factor, actual value 3: Set current amplification factor
807 | 84144 | 2024-07-23 23:19:22 | Record | Time limit jump |  | Set value: Set time value. Actual value 1: actual time value
808 | 84209 | 2024-07-23 23:32:10 | Record | The communication between ZWJ and SWJ interrupted,ZWJ active and SWJ disconnect
809 | 84209 | 2024-07-23 23:32:13 | Record | Synchronize RTC time
810 | 84348 | 2024-07-24 00:00:00 | Record | Synchronize RTC time
811 | 84405 | 2024-07-24 00:11:22 | Record | Cut-off voltage condition jump |  | Set value: Set voltage value. Actual value 1: actual voltage value
812 | 84408 | 2024-07-24 00:12:29 | Record | The communication between ZWJ and SWJ interrupted,ZWJ active and SWJ disconnect
813 | 84408 | 2024-07-24 00:12:31 | Record | Synchronize RTC time
814 | 84416 | 2024-07-24 00:16:21 | Record | Time limit jump |  | Set value: Set time value. Actual value 1: actual time value
815 | 84532 | 2024-07-24 01:14:02 | Record | The communication between ZWJ and SWJ interrupted,ZWJ active and SWJ disconnect
816 | 84532 | 2024-07-24 01:14:04 | Record | Synchronize RTC time
817 | 84570 | 2024-07-24 01:33:12 | Record | The communication between ZWJ and SWJ interrupted,ZWJ active and SWJ disconnect
818 | 84570 | 2024-07-24 01:33:15 | Record | Synchronize RTC time
819 | 84572 | 2024-07-24 01:34:13 | Record | The communication between ZWJ and SWJ interrupted,ZWJ active and SWJ disconnect
820 | 84572 | 2024-07-24 01:34:16 | Record | Synchronize RTC time
821 | 84612 | 2024-07-24 01:53:33 | Record | Cut-off voltage condition jump |  | Set value: Set voltage value. Actual value 1: actual voltage value
822 | 84757 | 2024-07-24 02:15:05 | Record | Cut-off current condition jump |  | Set value: current set value, actual value 1: actual current value, actual value 2: sampled current amplification factor, actual value 3: Set current amplification factor
823 | 84768 | 2024-07-24 02:20:05 | Record | Time limit jump |  | Set value: Set time value. Actual value 1: actual time value
824 | 85029 | 2024-07-24 03:12:04 | Record | Cut-off voltage condition jump |  | Set value: Set voltage value. Actual value 1: actual voltage value
825 | 85040 | 2024-07-24 03:17:04 | Record | Time limit jump |  | Set value: Set time value. Actual value 1: actual time value
826 | 85223 | 2024-07-24 04:48:29 | Record | The communication between ZWJ and SWJ interrupted,ZWJ active and SWJ disconnect
827 | 85223 | 2024-07-24 04:48:32 | Record | Synchronize RTC time
828 | 85225 | 2024-07-24 04:49:31 | Record | The communication between ZWJ and SWJ interrupted,ZWJ active and SWJ disconnect
829 | 85225 | 2024-07-24 04:49:33 | Record | Synchronize RTC time
830 | 85236 | 2024-07-24 04:54:15 | Record | Cut-off voltage condition jump |  | Set value: Set voltage value. Actual value 1: actual voltage value
831 | 85315 | 2024-07-24 05:06:00 | Record | The communication between ZWJ and SWJ interrupted,ZWJ active and SWJ disconnect
832 | 85315 | 2024-07-24 05:06:02 | Record | Synchronize RTC time
833 | 85380 | 2024-07-24 05:15:38 | Record | Cut-off current condition jump |  | Set value: current set value, actual value 1: actual current value, actual value 2: sampled current amplification factor, actual value 3: Set current amplification factor
834 | 85391 | 2024-07-24 05:20:38 | Record | Time limit jump |  | Set value: Set time value. Actual value 1: actual time value
835 | 85406 | 2024-07-24 05:23:30 | Record | The communication between ZWJ and SWJ interrupted,ZWJ active and SWJ disconnect
836 | 85406 | 2024-07-24 05:23:33 | Record | Synchronize RTC time
837 | 85411 | 2024-07-24 05:24:31 | Record | The communication between ZWJ and SWJ interrupted,ZWJ active and SWJ disconnect
838 | 85411 | 2024-07-24 05:24:34 | Record | Synchronize RTC time
839 | 85493 | 2024-07-24 05:40:59 | Record | The communication between ZWJ and SWJ interrupted,ZWJ active and SWJ disconnect
840 | 85493 | 2024-07-24 05:41:01 | Record | Synchronize RTC time
841 | 85498 | 2024-07-24 05:41:59 | Record | The communication between ZWJ and SWJ interrupted,ZWJ active and SWJ disconnect
842 | 85498 | 2024-07-24 05:42:02 | Record | Synchronize RTC time
843 | 85599 | 2024-07-24 06:02:12 | Record | The communication between ZWJ and SWJ interrupted,ZWJ active and SWJ disconnect
844 | 85600 | 2024-07-24 06:02:15 | Record | Synchronize RTC time
845 | 85652 | 2024-07-24 06:12:36 | Record | Cut-off voltage condition jump |  | Set value: Set voltage value. Actual value 1: actual voltage value
846 | 85663 | 2024-07-24 06:17:36 | Record | Time limit jump |  | Set value: Set time value. Actual value 1: actual time value
847 | 85671 | 2024-07-24 06:21:23 | Record | The communication between ZWJ and SWJ interrupted,ZWJ active and SWJ disconnect
848 | 85671 | 2024-07-24 06:21:25 | Record | Synchronize RTC time
849 | 85671 | 2024-07-24 06:21:25 | Record | The communication between ZWJ and SWJ interrupted,ZWJ active and SWJ disconnect
850 | 85671 | 2024-07-24 06:21:28 | Record | Synchronize RTC time
851 | 85672 | 2024-07-24 06:21:43 | Record | The communication between ZWJ and SWJ interrupted,ZWJ active and SWJ disconnect
852 | 85672 | 2024-07-24 06:21:46 | Record | Synchronize RTC time
853 | 85859 | 2024-07-24 07:54:38 | Record | Cut-off voltage condition jump |  | Set value: Set voltage value. Actual value 1: actual voltage value
854 | 86005 | 2024-07-24 08:16:21 | Record | Cut-off current condition jump |  | Set value: current set value, actual value 1: actual current value, actual value 2: sampled current amplification factor, actual value 3: Set current amplification factor
855 | 86016 | 2024-07-24 08:21:21 | Record | Time limit jump |  | Set value: Set time value. Actual value 1: actual time value
856 | 86077 | 2024-07-24 08:33:28 | Record | The communication between ZWJ and SWJ interrupted,ZWJ active and SWJ disconnect
857 | 86077 | 2024-07-24 08:33:31 | Record | Synchronize RTC time
858 | 86156 | 2024-07-24 08:49:18 | Record | The communication between ZWJ and SWJ interrupted,ZWJ active and SWJ disconnect
859 | 86156 | 2024-07-24 08:49:20 | Record | Synchronize RTC time
860 | 86161 | 2024-07-24 08:50:18 | Record | The communication between ZWJ and SWJ interrupted,ZWJ active and SWJ disconnect
861 | 86161 | 2024-07-24 08:50:21 | Record | Synchronize RTC time
862 | 86162 | 2024-07-24 08:50:25 | Record | The communication between ZWJ and SWJ interrupted,ZWJ active and SWJ disconnect
863 | 86162 | 2024-07-24 08:50:28 | Record | Synchronize RTC time
864 | 86210 | 2024-07-24 09:00:00 | Record | Synchronize RTC time
865 | 86277 | 2024-07-24 09:13:19 | Record | Cut-off voltage condition jump |  | Set value: Set voltage value. Actual value 1: actual voltage value
866 | 86288 | 2024-07-24 09:18:19 | Record | Time limit jump |  | Set value: Set time value. Actual value 1: actual time value
867 | 86447 | 2024-07-24 10:37:31 | Record | The communication between ZWJ and SWJ interrupted,ZWJ active and SWJ disconnect
868 | 86447 | 2024-07-24 10:37:33 | Record | Synchronize RTC time
869 | 86447 | 2024-07-24 10:37:42 | Record | The communication between ZWJ and SWJ interrupted,ZWJ active and SWJ disconnect
870 | 86447 | 2024-07-24 10:37:45 | Record | Synchronize RTC time
871 | 86448 | 2024-07-24 10:38:00 | Record | The communication between ZWJ and SWJ interrupted,ZWJ active and SWJ disconnect
872 | 86448 | 2024-07-24 10:38:03 | Record | Synchronize RTC time
873 | 86484 | 2024-07-24 10:55:22 | Record | Cut-off voltage condition jump |  | Set value: Set voltage value. Actual value 1: actual voltage value
874 | 86630 | 2024-07-24 11:17:06 | Record | Cut-off current condition jump |  | Set value: current set value, actual value 1: actual current value, actual value 2: sampled current amplification factor, actual value 3: Set current amplification factor
875 | 86641 | 2024-07-24 11:22:06 | Record | Time limit jump |  | Set value: Set time value. Actual value 1: actual time value
876 | 86902 | 2024-07-24 12:14:03 | Record | Cut-off voltage condition jump |  | Set value: Set voltage value. Actual value 1: actual voltage value
877 | 86913 | 2024-07-24 12:19:03 | Record | Time limit jump |  | Set value: Set time value. Actual value 1: actual time value
878 | 87109 | 2024-07-24 13:56:08 | Record | Cut-off voltage condition jump |  | Set value: Set voltage value. Actual value 1: actual voltage value
879 | 87253 | 2024-07-24 14:17:35 | Record | Cut-off current condition jump |  | Set value: current set value, actual value 1: actual current value, actual value 2: sampled current amplification factor, actual value 3: Set current amplification factor
880 | 87264 | 2024-07-24 14:22:35 | Record | Time limit jump |  | Set value: Set time value. Actual value 1: actual time value
881 | 87525 | 2024-07-24 15:14:31 | Record | Cut-off voltage condition jump |  | Set value: Set voltage value. Actual value 1: actual voltage value
882 | 87536 | 2024-07-24 15:19:31 | Record | Time limit jump |  | Set value: Set time value. Actual value 1: actual time value
883 | 87732 | 2024-07-24 16:56:32 | Record | Cut-off voltage condition jump |  | Set value: Set voltage value. Actual value 1: actual voltage value
884 | 87878 | 2024-07-24 17:18:09 | Record | Cut-off current condition jump |  | Set value: current set value, actual value 1: actual current value, actual value 2: sampled current amplification factor, actual value 3: Set current amplification factor
885 | 87889 | 2024-07-24 17:23:09 | Record | Time limit jump |  | Set value: Set time value. Actual value 1: actual time value
886 | 88074 | 2024-07-24 18:00:00 | Record | Synchronize RTC time
887 | 88150 | 2024-07-24 18:15:03 | Record | Cut-off voltage condition jump |  | Set value: Set voltage value. Actual value 1: actual voltage value
888 | 88161 | 2024-07-24 18:20:03 | Record | Time limit jump |  | Set value: Set time value. Actual value 1: actual time value
889 | 88357 | 2024-07-24 19:57:08 | Record | Cut-off voltage condition jump |  | Set value: Set voltage value. Actual value 1: actual voltage value
890 | 88501 | 2024-07-24 20:18:29 | Record | Cut-off current condition jump |  | Set value: current set value, actual value 1: actual current value, actual value 2: sampled current amplification factor, actual value 3: Set current amplification factor
891 | 88512 | 2024-07-24 20:23:29 | Record | Time limit jump |  | Set value: Set time value. Actual value 1: actual time value
892 | 88773 | 2024-07-24 21:15:24 | Record | Cut-off voltage condition jump |  | Set value: Set voltage value. Actual value 1: actual voltage value
893 | 88784 | 2024-07-24 21:20:24 | Record | Time limit jump |  | Set value: Set time value. Actual value 1: actual time value
894 | 88980 | 2024-07-24 22:57:32 | Record | Cut-off voltage condition jump |  | Set value: Set voltage value. Actual value 1: actual voltage value
895 | 89123 | 2024-07-24 23:18:44 | Record | Cut-off current condition jump |  | Set value: current set value, actual value 1: actual current value, actual value 2: sampled current amplification factor, actual value 3: Set current amplification factor
896 | 89134 | 2024-07-24 23:23:44 | Record | Time limit jump |  | Set value: Set time value. Actual value 1: actual time value
897 | 89316 | 2024-07-25 00:00:00 | Record | Synchronize RTC time
898 | 89395 | 2024-07-25 00:15:38 | Record | Cut-off voltage condition jump |  | Set value: Set voltage value. Actual value 1: actual voltage value
899 | 89406 | 2024-07-25 00:20:38 | Record | Time limit jump |  | Set value: Set time value. Actual value 1: actual time value
900 | 89602 | 2024-07-25 01:57:41 | Record | Cut-off voltage condition jump |  | Set value: Set voltage value. Actual value 1: actual voltage value
901 | 89745 | 2024-07-25 02:18:54 | Record | Cut-off current condition jump |  | Set value: current set value, actual value 1: actual current value, actual value 2: sampled current amplification factor, actual value 3: Set current amplification factor
902 | 89756 | 2024-07-25 02:23:54 | Record | Time limit jump |  | Set value: Set time value. Actual value 1: actual time value
903 | 90017 | 2024-07-25 03:15:47 | Record | Cut-off voltage condition jump |  | Set value: Set voltage value. Actual value 1: actual voltage value
904 | 90028 | 2024-07-25 03:20:47 | Record | Time limit jump |  | Set value: Set time value. Actual value 1: actual time value
905 | 90223 | 2024-07-25 04:57:46 | Record | Cut-off voltage condition jump |  | Set value: Set voltage value. Actual value 1: actual voltage value
906 | 90367 | 2024-07-25 05:19:09 | Record | Cut-off current condition jump |  | Set value: current set value, actual value 1: actual current value, actual value 2: sampled current amplification factor, actual value 3: Set current amplification factor
907 | 90378 | 2024-07-25 05:24:09 | Record | Time limit jump |  | Set value: Set time value. Actual value 1: actual time value
908 | 90639 | 2024-07-25 06:16:01 | Record | Cut-off voltage condition jump |  | Set value: Set voltage value. Actual value 1: actual voltage value
909 | 90650 | 2024-07-25 06:21:01 | Record | Time limit jump |  | Set value: Set time value. Actual value 1: actual time value
910 | 90845 | 2024-07-25 07:57:59 | Record | Cut-off voltage condition jump |  | Set value: Set voltage value. Actual value 1: actual voltage value
911 | 90989 | 2024-07-25 08:19:24 | Record | Cut-off current condition jump |  | Set value: current set value, actual value 1: actual current value, actual value 2: sampled current amplification factor, actual value 3: Set current amplification factor
912 | 91000 | 2024-07-25 08:24:24 | Record | Time limit jump |  | Set value: Set time value. Actual value 1: actual time value
913 | 91179 | 2024-07-25 09:00:00 | Record | Synchronize RTC time
914 | 91261 | 2024-07-25 09:16:16 | Record | Cut-off voltage condition jump |  | Set value: Set voltage value. Actual value 1: actual voltage value
915 | 91272 | 2024-07-25 09:21:16 | Record | Time limit jump |  | Set value: Set time value. Actual value 1: actual time value
916 | 91467 | 2024-07-25 10:58:11 | Record | Cut-off voltage condition jump |  | Set value: Set voltage value. Actual value 1: actual voltage value
917 | 91485 | 2024-07-25 11:00:52 | Warning | COM error
918 | 91486 | 2024-07-25 11:00:52 | Error | Error of long time sampling
919 | 91486 | 2024-07-25 11:00:52 | Prompt | Channel status changed
920 | 91486 | 2024-07-25 11:01:48 | Prompt | Continue
921 | 91486 | 2024-07-25 11:01:48 | Prompt | Channel status changed
922 | 91610 | 2024-07-25 11:20:10 | Record | Cut-off current condition jump |  | Set value: current set value, actual value 1: actual current value, actual value 2: sampled current amplification factor, actual value 3: Set current amplification factor
923 | 91621 | 2024-07-25 11:25:10 | Record | Time limit jump |  | Set value: Set time value. Actual value 1: actual time value
924 | 91882 | 2024-07-25 12:17:01 | Record | Cut-off voltage condition jump |  | Set value: Set voltage value. Actual value 1: actual voltage value
925 | 91893 | 2024-07-25 12:22:01 | Record | Time limit jump |  | Set value: Set time value. Actual value 1: actual time value
926 | 92088 | 2024-07-25 13:58:52 | Record | Cut-off voltage condition jump |  | Set value: Set voltage value. Actual value 1: actual voltage value
927 | 92234 | 2024-07-25 14:20:30 | Record | Cut-off current condition jump |  | Set value: current set value, actual value 1: actual current value, actual value 2: sampled current amplification factor, actual value 3: Set current amplification factor
928 | 92245 | 2024-07-25 14:25:30 | Record | Time limit jump |  | Set value: Set time value. Actual value 1: actual time value
929 | 92506 | 2024-07-25 15:17:20 | Record | Cut-off voltage condition jump |  | Set value: Set voltage value. Actual value 1: actual voltage value
930 | 92517 | 2024-07-25 15:22:20 | Record | Time limit jump |  | Set value: Set time value. Actual value 1: actual time value
931 | 92712 | 2024-07-25 16:59:11 | Record | Cut-off voltage condition jump |  | Set value: Set voltage value. Actual value 1: actual voltage value
932 | 92857 | 2024-07-25 17:20:40 | Record | Cut-off current condition jump |  | Set value: current set value, actual value 1: actual current value, actual value 2: sampled current amplification factor, actual value 3: Set current amplification factor
933 | 92868 | 2024-07-25 17:25:40 | Record | Time limit jump |  | Set value: Set time value. Actual value 1: actual time value
934 | 93040 | 2024-07-25 18:00:00 | Record | Synchronize RTC time
935 | 93129 | 2024-07-25 18:17:29 | Record | Cut-off voltage condition jump |  | Set value: Set voltage value. Actual value 1: actual voltage value
936 | 93140 | 2024-07-25 18:22:29 | Record | Time limit jump |  | Set value: Set time value. Actual value 1: actual time value
937 | 93335 | 2024-07-25 19:59:21 | Record | Cut-off voltage condition jump |  | Set value: Set voltage value. Actual value 1: actual voltage value
938 | 93479 | 2024-07-25 20:20:41 | Record | Cut-off current condition jump |  | Set value: current set value, actual value 1: actual current value, actual value 2: sampled current amplification factor, actual value 3: Set current amplification factor
939 | 93490 | 2024-07-25 20:25:41 | Record | Time limit jump |  | Set value: Set time value. Actual value 1: actual time value
940 | 93750 | 2024-07-25 21:17:29 | Record | Cut-off voltage condition jump |  | Set value: Set voltage value. Actual value 1: actual voltage value
941 | 93761 | 2024-07-25 21:22:29 | Record | Time limit jump |  | Set value: Set time value. Actual value 1: actual time value
942 | 93956 | 2024-07-25 22:59:16 | Record | Cut-off voltage condition jump |  | Set value: Set voltage value. Actual value 1: actual voltage value
943 | 94101 | 2024-07-25 23:20:46 | Record | Cut-off current condition jump |  | Set value: current set value, actual value 1: actual current value, actual value 2: sampled current amplification factor, actual value 3: Set current amplification factor
944 | 94112 | 2024-07-25 23:25:46 | Record | Time limit jump |  | Set value: Set time value. Actual value 1: actual time value
945 | 94284 | 2024-07-26 00:00:00 | Record | Synchronize RTC time
946 | 94372 | 2024-07-26 00:17:34 | Record | Cut-off voltage condition jump |  | Set value: Set voltage value. Actual value 1: actual voltage value
947 | 94383 | 2024-07-26 00:22:34 | Record | Time limit jump |  | Set value: Set time value. Actual value 1: actual time value
948 | 94578 | 2024-07-26 01:59:21 | Record | Cut-off voltage condition jump |  | Set value: Set voltage value. Actual value 1: actual voltage value
949 | 94723 | 2024-07-26 02:20:52 | Record | Cut-off current condition jump |  | Set value: current set value, actual value 1: actual current value, actual value 2: sampled current amplification factor, actual value 3: Set current amplification factor
950 | 94734 | 2024-07-26 02:25:52 | Record | Time limit jump |  | Set value: Set time value. Actual value 1: actual time value
951 | 94994 | 2024-07-26 03:17:39 | Record | Cut-off voltage condition jump |  | Set value: Set voltage value. Actual value 1: actual voltage value
952 | 95005 | 2024-07-26 03:22:39 | Record | Time limit jump |  | Set value: Set time value. Actual value 1: actual time value
953 | 95200 | 2024-07-26 04:59:22 | Record | Cut-off voltage condition jump |  | Set value: Set voltage value. Actual value 1: actual voltage value
954 | 95345 | 2024-07-26 05:20:55 | Record | Cut-off current condition jump |  | Set value: current set value, actual value 1: actual current value, actual value 2: sampled current amplification factor, actual value 3: Set current amplification factor
955 | 95356 | 2024-07-26 05:25:55 | Record | Time limit jump |  | Set value: Set time value. Actual value 1: actual time value
956 | 95616 | 2024-07-26 06:17:41 | Record | Cut-off voltage condition jump |  | Set value: Set voltage value. Actual value 1: actual voltage value
957 | 95627 | 2024-07-26 06:22:41 | Record | Time limit jump |  | Set value: Set time value. Actual value 1: actual time value
958 | 95822 | 2024-07-26 07:59:22 | Record | Cut-off voltage condition jump |  | Set value: Set voltage value. Actual value 1: actual voltage value
959 | 95968 | 2024-07-26 08:20:59 | Record | Cut-off current condition jump |  | Set value: current set value, actual value 1: actual current value, actual value 2: sampled current amplification factor, actual value 3: Set current amplification factor
960 | 95979 | 2024-07-26 08:25:59 | Record | Time limit jump |  | Set value: Set time value. Actual value 1: actual time value
961 | 96150 | 2024-07-26 09:00:00 | Record | Synchronize RTC time
962 | 96239 | 2024-07-26 09:17:43 | Record | Cut-off voltage condition jump |  | Set value: Set voltage value. Actual value 1: actual voltage value
963 | 96250 | 2024-07-26 09:22:44 | Record | Time limit jump |  | Set value: Set time value. Actual value 1: actual time value
964 | 96445 | 2024-07-26 10:59:24 | Record | Cut-off voltage condition jump |  | Set value: Set voltage value. Actual value 1: actual voltage value
965 | 96590 | 2024-07-26 11:20:58 | Record | Cut-off current condition jump |  | Set value: current set value, actual value 1: actual current value, actual value 2: sampled current amplification factor, actual value 3: Set current amplification factor
966 | 96601 | 2024-07-26 11:25:58 | Record | Time limit jump |  | Set value: Set time value. Actual value 1: actual time value
967 | 96861 | 2024-07-26 12:17:42 | Record | Cut-off voltage condition jump |  | Set value: Set voltage value. Actual value 1: actual voltage value
968 | 96872 | 2024-07-26 12:22:42 | Record | Time limit jump |  | Set value: Set time value. Actual value 1: actual time value
969 | 97067 | 2024-07-26 13:59:23 | Record | Cut-off voltage condition jump |  | Set value: Set voltage value. Actual value 1: actual voltage value
970 | 97212 | 2024-07-26 14:20:54 | Record | Cut-off current condition jump |  | Set value: current set value, actual value 1: actual current value, actual value 2: sampled current amplification factor, actual value 3: Set current amplification factor
971 | 97223 | 2024-07-26 14:25:54 | Record | Time limit jump |  | Set value: Set time value. Actual value 1: actual time value
972 | 97483 | 2024-07-26 15:17:38 | Record | Cut-off voltage condition jump |  | Set value: Set voltage value. Actual value 1: actual voltage value
973 | 97494 | 2024-07-26 15:22:38 | Record | Time limit jump |  | Set value: Set time value. Actual value 1: actual time value
974 | 97689 | 2024-07-26 16:59:20 | Record | Cut-off voltage condition jump |  | Set value: Set voltage value. Actual value 1: actual voltage value
975 | 97833 | 2024-07-26 17:20:41 | Record | Cut-off current condition jump |  | Set value: current set value, actual value 1: actual current value, actual value 2: sampled current amplification factor, actual value 3: Set current amplification factor
976 | 97844 | 2024-07-26 17:25:41 | Record | Time limit jump |  | Set value: Set time value. Actual value 1: actual time value
977 | 98016 | 2024-07-26 18:00:00 | Record | Synchronize RTC time
978 | 98104 | 2024-07-26 18:17:23 | Record | Cut-off voltage condition jump |  | Set value: Set voltage value. Actual value 1: actual voltage value
979 | 98115 | 2024-07-26 18:22:23 | Record | Time limit jump |  | Set value: Set time value. Actual value 1: actual time value
980 | 98310 | 2024-07-26 19:59:02 | Record | Cut-off voltage condition jump |  | Set value: Set voltage value. Actual value 1: actual voltage value
981 | 98454 | 2024-07-26 20:20:24 | Record | Cut-off current condition jump |  | Set value: current set value, actual value 1: actual current value, actual value 2: sampled current amplification factor, actual value 3: Set current amplification factor
982 | 98465 | 2024-07-26 20:25:24 | Record | Time limit jump |  | Set value: Set time value. Actual value 1: actual time value
983 | 98725 | 2024-07-26 21:17:06 | Record | Cut-off voltage condition jump |  | Set value: Set voltage value. Actual value 1: actual voltage value
984 | 98736 | 2024-07-26 21:22:06 | Record | Time limit jump |  | Set value: Set time value. Actual value 1: actual time value
985 | 98931 | 2024-07-26 22:58:44 | Record | Cut-off voltage condition jump |  | Set value: Set voltage value. Actual value 1: actual voltage value
986 | 99075 | 2024-07-26 23:20:08 | Record | Cut-off current condition jump |  | Set value: current set value, actual value 1: actual current value, actual value 2: sampled current amplification factor, actual value 3: Set current amplification factor
987 | 99086 | 2024-07-26 23:25:08 | Record | Time limit jump |  | Set value: Set time value. Actual value 1: actual time value
988 | 99261 | 2024-07-27 00:00:00 | Record | Synchronize RTC time
989 | 99346 | 2024-07-27 00:16:50 | Record | Cut-off voltage condition jump |  | Set value: Set voltage value. Actual value 1: actual voltage value
990 | 99357 | 2024-07-27 00:21:50 | Record | Time limit jump |  | Set value: Set time value. Actual value 1: actual time value
991 | 99552 | 2024-07-27 01:58:26 | Record | Cut-off voltage condition jump |  | Set value: Set voltage value. Actual value 1: actual voltage value
992 | 99697 | 2024-07-27 02:19:54 | Record | Cut-off current condition jump |  | Set value: current set value, actual value 1: actual current value, actual value 2: sampled current amplification factor, actual value 3: Set current amplification factor
993 | 99708 | 2024-07-27 02:24:54 | Record | Time limit jump |  | Set value: Set time value. Actual value 1: actual time value
994 | 99968 | 2024-07-27 03:16:35 | Record | Cut-off voltage condition jump |  | Set value: Set voltage value. Actual value 1: actual voltage value
995 | 99979 | 2024-07-27 03:21:35 | Record | Time limit jump |  | Set value: Set time value. Actual value 1: actual time value
996 | 100174 | 2024-07-27 04:58:07 | Record | Cut-off voltage condition jump |  | Set value: Set voltage value. Actual value 1: actual voltage value
997 | 100319 | 2024-07-27 05:19:41 | Record | Cut-off current condition jump |  | Set value: current set value, actual value 1: actual current value, actual value 2: sampled current amplification factor, actual value 3: Set current amplification factor
998 | 100330 | 2024-07-27 05:24:41 | Record | Time limit jump |  | Set value: Set time value. Actual value 1: actual time value
999 | 100590 | 2024-07-27 06:16:21 | Record | Cut-off voltage condition jump |  | Set value: Set voltage value. Actual value 1: actual voltage value
1000 | 100601 | 2024-07-27 06:21:21 | Record | Time limit jump |  | Set value: Set time value. Actual value 1: actual time value
1001 | 100796 | 2024-07-27 07:57:52 | Record | Cut-off voltage condition jump |  | Set value: Set voltage value. Actual value 1: actual voltage value
1002 | 100941 | 2024-07-27 08:19:26 | Record | Cut-off current condition jump |  | Set value: current set value, actual value 1: actual current value, actual value 2: sampled current amplification factor, actual value 3: Set current amplification factor
1003 | 100952 | 2024-07-27 08:24:26 | Record | Time limit jump |  | Set value: Set time value. Actual value 1: actual time value
1004 | 101130 | 2024-07-27 09:00:00 | Record | Synchronize RTC time
1005 | 101212 | 2024-07-27 09:16:05 | Record | Cut-off voltage condition jump |  | Set value: Set voltage value. Actual value 1: actual voltage value
1006 | 101223 | 2024-07-27 09:21:05 | Record | Time limit jump |  | Set value: Set time value. Actual value 1: actual time value
1007 | 101418 | 2024-07-27 10:57:39 | Record | Cut-off voltage condition jump |  | Set value: Set voltage value. Actual value 1: actual voltage value
1008 | 101562 | 2024-07-27 11:18:59 | Record | Cut-off current condition jump |  | Set value: current set value, actual value 1: actual current value, actual value 2: sampled current amplification factor, actual value 3: Set current amplification factor
1009 | 101573 | 2024-07-27 11:23:59 | Record | Time limit jump |  | Set value: Set time value. Actual value 1: actual time value
1010 | 101833 | 2024-07-27 12:15:38 | Record | Cut-off voltage condition jump |  | Set value: Set voltage value. Actual value 1: actual voltage value
1011 | 101844 | 2024-07-27 12:20:38 | Record | Time limit jump |  | Set value: Set time value. Actual value 1: actual time value
1012 | 102039 | 2024-07-27 13:57:10 | Record | Cut-off voltage condition jump |  | Set value: Set voltage value. Actual value 1: actual voltage value
1013 | 102183 | 2024-07-27 14:18:29 | Record | Cut-off current condition jump |  | Set value: current set value, actual value 1: actual current value, actual value 2: sampled current amplification factor, actual value 3: Set current amplification factor
1014 | 102194 | 2024-07-27 14:23:29 | Record | Time limit jump |  | Set value: Set time value. Actual value 1: actual time value
1015 | 102454 | 2024-07-27 15:15:07 | Record | Cut-off voltage condition jump |  | Set value: Set voltage value. Actual value 1: actual voltage value
1016 | 102465 | 2024-07-27 15:20:07 | Record | Time limit jump |  | Set value: Set time value. Actual value 1: actual time value
1017 | 102659 | 2024-07-27 16:56:36 | Record | Cut-off voltage condition jump |  | Set value: Set voltage value. Actual value 1: actual voltage value
1018 | 102804 | 2024-07-27 17:18:06 | Record | Cut-off current condition jump |  | Set value: current set value, actual value 1: actual current value, actual value 2: sampled current amplification factor, actual value 3: Set current amplification factor
1019 | 102815 | 2024-07-27 17:23:07 | Record | Time limit jump |  | Set value: Set time value. Actual value 1: actual time value
1020 | 103000 | 2024-07-27 18:00:00 | Record | Synchronize RTC time
1021 | 103075 | 2024-07-27 18:14:44 | Record | Cut-off voltage condition jump |  | Set value: Set voltage value. Actual value 1: actual voltage value
1022 | 103086 | 2024-07-27 18:19:44 | Record | Time limit jump |  | Set value: Set time value. Actual value 1: actual time value
1023 | 103280 | 2024-07-27 19:56:12 | Record | Cut-off voltage condition jump |  | Set value: Set voltage value. Actual value 1: actual voltage value
1024 | 103425 | 2024-07-27 20:17:43 | Record | Cut-off current condition jump |  | Set value: current set value, actual value 1: actual current value, actual value 2: sampled current amplification factor, actual value 3: Set current amplification factor
1025 | 103436 | 2024-07-27 20:22:43 | Record | Time limit jump |  | Set value: Set time value. Actual value 1: actual time value
1026 | 103696 | 2024-07-27 21:14:20 | Record | Cut-off voltage condition jump |  | Set value: Set voltage value. Actual value 1: actual voltage value
1027 | 103707 | 2024-07-27 21:19:20 | Record | Time limit jump |  | Set value: Set time value. Actual value 1: actual time value
1028 | 103901 | 2024-07-27 22:55:43 | Record | Cut-off voltage condition jump |  | Set value: Set voltage value. Actual value 1: actual voltage value
1029 | 104046 | 2024-07-27 23:17:15 | Record | Cut-off current condition jump |  | Set value: current set value, actual value 1: actual current value, actual value 2: sampled current amplification factor, actual value 3: Set current amplification factor
1030 | 104057 | 2024-07-27 23:22:15 | Record | Time limit jump |  | Set value: Set time value. Actual value 1: actual time value
1031 | 104246 | 2024-07-28 00:00:00 | Record | Synchronize RTC time
1032 | 104316 | 2024-07-28 00:13:52 | Record | Cut-off voltage condition jump |  | Set value: Set voltage value. Actual value 1: actual voltage value
1033 | 104327 | 2024-07-28 00:18:52 | Record | Time limit jump |  | Set value: Set time value. Actual value 1: actual time value
1034 | 104521 | 2024-07-28 01:55:13 | Record | Cut-off voltage condition jump |  | Set value: Set voltage value. Actual value 1: actual voltage value
1035 | 104666 | 2024-07-28 02:16:48 | Record | Cut-off current condition jump |  | Set value: current set value, actual value 1: actual current value, actual value 2: sampled current amplification factor, actual value 3: Set current amplification factor
1036 | 104677 | 2024-07-28 02:21:48 | Record | Time limit jump |  | Set value: Set time value. Actual value 1: actual time value
1037 | 104936 | 2024-07-28 03:13:23 | Record | Cut-off voltage condition jump |  | Set value: Set voltage value. Actual value 1: actual voltage value
1038 | 104947 | 2024-07-28 03:18:23 | Record | Time limit jump |  | Set value: Set time value. Actual value 1: actual time value
1039 | 105141 | 2024-07-28 04:54:45 | Record | Cut-off voltage condition jump |  | Set value: Set voltage value. Actual value 1: actual voltage value
1040 | 105286 | 2024-07-28 05:16:14 | Record | Cut-off current condition jump |  | Set value: current set value, actual value 1: actual current value, actual value 2: sampled current amplification factor, actual value 3: Set current amplification factor
1041 | 105297 | 2024-07-28 05:21:14 | Record | Time limit jump |  | Set value: Set time value. Actual value 1: actual time value
1042 | 105556 | 2024-07-28 06:12:49 | Record | Cut-off voltage condition jump |  | Set value: Set voltage value. Actual value 1: actual voltage value
1043 | 105567 | 2024-07-28 06:17:49 | Record | Time limit jump |  | Set value: Set time value. Actual value 1: actual time value
1044 | 105761 | 2024-07-28 07:54:13 | Record | Cut-off voltage condition jump |  | Set value: Set voltage value. Actual value 1: actual voltage value
1045 | 105906 | 2024-07-28 08:15:41 | Record | Cut-off current condition jump |  | Set value: current set value, actual value 1: actual current value, actual value 2: sampled current amplification factor, actual value 3: Set current amplification factor
1046 | 105917 | 2024-07-28 08:20:41 | Record | Time limit jump |  | Set value: Set time value. Actual value 1: actual time value
1047 | 106114 | 2024-07-28 09:00:00 | Record | Synchronize RTC time
1048 | 106176 | 2024-07-28 09:12:14 | Record | Cut-off voltage condition jump |  | Set value: Set voltage value. Actual value 1: actual voltage value
1049 | 106187 | 2024-07-28 09:17:14 | Record | Time limit jump |  | Set value: Set time value. Actual value 1: actual time value
1050 | 106381 | 2024-07-28 10:53:34 | Record | Cut-off voltage condition jump |  | Set value: Set voltage value. Actual value 1: actual voltage value
1051 | 106526 | 2024-07-28 11:15:07 | Record | Cut-off current condition jump |  | Set value: current set value, actual value 1: actual current value, actual value 2: sampled current amplification factor, actual value 3: Set current amplification factor
1052 | 106537 | 2024-07-28 11:20:07 | Record | Time limit jump |  | Set value: Set time value. Actual value 1: actual time value
1053 | 106796 | 2024-07-28 12:11:40 | Record | Cut-off voltage condition jump |  | Set value: Set voltage value. Actual value 1: actual voltage value
1054 | 106807 | 2024-07-28 12:16:40 | Record | Time limit jump |  | Set value: Set time value. Actual value 1: actual time value
1055 | 107001 | 2024-07-28 13:52:58 | Record | Cut-off voltage condition jump |  | Set value: Set voltage value. Actual value 1: actual voltage value
1056 | 107146 | 2024-07-28 14:14:31 | Record | Cut-off current condition jump |  | Set value: current set value, actual value 1: actual current value, actual value 2: sampled current amplification factor, actual value 3: Set current amplification factor
1057 | 107157 | 2024-07-28 14:19:31 | Record | Time limit jump |  | Set value: Set time value. Actual value 1: actual time value
1058 | 107416 | 2024-07-28 15:11:04 | Record | Cut-off voltage condition jump |  | Set value: Set voltage value. Actual value 1: actual voltage value
1059 | 107427 | 2024-07-28 15:16:04 | Record | Time limit jump |  | Set value: Set time value. Actual value 1: actual time value
1060 | 107621 | 2024-07-28 16:52:20 | Record | Cut-off voltage condition jump |  | Set value: Set voltage value. Actual value 1: actual voltage value
1061 | 107766 | 2024-07-28 17:13:49 | Record | Cut-off current condition jump |  | Set value: current set value, actual value 1: actual current value, actual value 2: sampled current amplification factor, actual value 3: Set current amplification factor
1062 | 107777 | 2024-07-28 17:18:49 | Record | Time limit jump |  | Set value: Set time value. Actual value 1: actual time value
1063 | 107983 | 2024-07-28 18:00:00 | Record | Synchronize RTC time
1064 | 108036 | 2024-07-28 18:10:20 | Record | Cut-off voltage condition jump |  | Set value: Set voltage value. Actual value 1: actual voltage value
1065 | 108047 | 2024-07-28 18:15:20 | Record | Time limit jump |  | Set value: Set time value. Actual value 1: actual time value
1066 | 108241 | 2024-07-28 19:51:33 | Record | Cut-off voltage condition jump |  | Set value: Set voltage value. Actual value 1: actual voltage value
1067 | 108387 | 2024-07-28 20:13:14 | Record | Cut-off current condition jump |  | Set value: current set value, actual value 1: actual current value, actual value 2: sampled current amplification factor, actual value 3: Set current amplification factor
1068 | 108398 | 2024-07-28 20:18:14 | Record | Time limit jump |  | Set value: Set time value. Actual value 1: actual time value
1069 | 108657 | 2024-07-28 21:09:45 | Record | Cut-off voltage condition jump |  | Set value: Set voltage value. Actual value 1: actual voltage value
1070 | 108668 | 2024-07-28 21:14:45 | Record | Time limit jump |  | Set value: Set time value. Actual value 1: actual time value
1071 | 108862 | 2024-07-28 22:50:56 | Record | Cut-off voltage condition jump |  | Set value: Set voltage value. Actual value 1: actual voltage value
1072 | 109008 | 2024-07-28 23:12:35 | Record | Cut-off current condition jump |  | Set value: current set value, actual value 1: actual current value, actual value 2: sampled current amplification factor, actual value 3: Set current amplification factor
1073 | 109019 | 2024-07-28 23:17:35 | Record | Time limit jump |  | Set value: Set time value. Actual value 1: actual time value
1074 | 109232 | 2024-07-29 00:00:00 | Record | Synchronize RTC time
1075 | 109278 | 2024-07-29 00:09:05 | Record | Cut-off voltage condition jump |  | Set value: Set voltage value. Actual value 1: actual voltage value
1076 | 109289 | 2024-07-29 00:14:05 | Record | Time limit jump |  | Set value: Set time value. Actual value 1: actual time value
1077 | 109483 | 2024-07-29 01:50:19 | Record | Cut-off voltage condition jump |  | Set value: Set voltage value. Actual value 1: actual voltage value
1078 | 109628 | 2024-07-29 02:11:51 | Record | Cut-off current condition jump |  | Set value: current set value, actual value 1: actual current value, actual value 2: sampled current amplification factor, actual value 3: Set current amplification factor
1079 | 109639 | 2024-07-29 02:16:51 | Record | Time limit jump |  | Set value: Set time value. Actual value 1: actual time value
1080 | 109898 | 2024-07-29 03:08:21 | Record | Cut-off voltage condition jump |  | Set value: Set voltage value. Actual value 1: actual voltage value
1081 | 109909 | 2024-07-29 03:13:21 | Record | Time limit jump |  | Set value: Set time value. Actual value 1: actual time value
1082 | 110103 | 2024-07-29 04:49:33 | Record | Cut-off voltage condition jump |  | Set value: Set voltage value. Actual value 1: actual voltage value
1083 | 110248 | 2024-07-29 05:11:03 | Record | Cut-off current condition jump |  | Set value: current set value, actual value 1: actual current value, actual value 2: sampled current amplification factor, actual value 3: Set current amplification factor
1084 | 110259 | 2024-07-29 05:16:03 | Record | Time limit jump |  | Set value: Set time value. Actual value 1: actual time value
1085 | 110518 | 2024-07-29 06:07:32 | Record | Cut-off voltage condition jump |  | Set value: Set voltage value. Actual value 1: actual voltage value
1086 | 110529 | 2024-07-29 06:12:32 | Record | Time limit jump |  | Set value: Set time value. Actual value 1: actual time value
1087 | 110723 | 2024-07-29 07:48:42 | Record | Cut-off voltage condition jump |  | Set value: Set voltage value. Actual value 1: actual voltage value
1088 | 110868 | 2024-07-29 08:10:12 | Record | Cut-off current condition jump |  | Set value: current set value, actual value 1: actual current value, actual value 2: sampled current amplification factor, actual value 3: Set current amplification factor
1089 | 110879 | 2024-07-29 08:15:12 | Record | Time limit jump |  | Set value: Set time value. Actual value 1: actual time value
1090 | 111103 | 2024-07-29 09:00:00 | Record | Synchronize RTC time
1091 | 111138 | 2024-07-29 09:06:40 | Record | Cut-off voltage condition jump |  | Set value: Set voltage value. Actual value 1: actual voltage value
1092 | 111149 | 2024-07-29 09:11:40 | Record | Time limit jump |  | Set value: Set time value. Actual value 1: actual time value
1093 | 111343 | 2024-07-29 10:47:46 | Record | Cut-off voltage condition jump |  | Set value: Set voltage value. Actual value 1: actual voltage value
1094 | 111488 | 2024-07-29 11:09:17 | Record | Cut-off current condition jump |  | Set value: current set value, actual value 1: actual current value, actual value 2: sampled current amplification factor, actual value 3: Set current amplification factor
1095 | 111499 | 2024-07-29 11:14:17 | Record | Time limit jump |  | Set value: Set time value. Actual value 1: actual time value
1096 | 111758 | 2024-07-29 12:05:45 | Record | Cut-off voltage condition jump |  | Set value: Set voltage value. Actual value 1: actual voltage value
1097 | 111769 | 2024-07-29 12:10:45 | Record | Time limit jump |  | Set value: Set time value. Actual value 1: actual time value
1098 | 111963 | 2024-07-29 13:46:50 | Record | Cut-off voltage condition jump |  | Set value: Set voltage value. Actual value 1: actual voltage value
1099 | 112109 | 2024-07-29 14:08:28 | Record | Cut-off current condition jump |  | Set value: current set value, actual value 1: actual current value, actual value 2: sampled current amplification factor, actual value 3: Set current amplification factor
1100 | 112120 | 2024-07-29 14:13:28 | Record | Time limit jump |  | Set value: Set time value. Actual value 1: actual time value
1101 | 112197 | 2024-07-29 14:28:50 | Record | The communication between ZWJ and SWJ interrupted,ZWJ active and SWJ disconnect
1102 | 112197 | 2024-07-29 14:28:52 | Record | Synchronize RTC time
1103 | 112379 | 2024-07-29 15:04:55 | Record | Cut-off voltage condition jump |  | Set value: Set voltage value. Actual value 1: actual voltage value
1104 | 112390 | 2024-07-29 15:09:55 | Record | Time limit jump |  | Set value: Set time value. Actual value 1: actual time value
1105 | 112583 | 2024-07-29 16:45:55 | Record | Cut-off voltage condition jump |  | Set value: Set voltage value. Actual value 1: actual voltage value
1106 | 112729 | 2024-07-29 17:07:40 | Record | Cut-off current condition jump |  | Set value: current set value, actual value 1: actual current value, actual value 2: sampled current amplification factor, actual value 3: Set current amplification factor
1107 | 112740 | 2024-07-29 17:12:40 | Record | Time limit jump |  | Set value: Set time value. Actual value 1: actual time value
1108 | 112977 | 2024-07-29 18:00:00 | Record | Synchronize RTC time
1109 | 112999 | 2024-07-29 18:04:07 | Record | Cut-off voltage condition jump |  | Set value: Set voltage value. Actual value 1: actual voltage value
1110 | 113010 | 2024-07-29 18:09:07 | Record | Time limit jump |  | Set value: Set time value. Actual value 1: actual time value
1111 | 113204 | 2024-07-29 19:45:09 | Record | Cut-off voltage condition jump |  | Set value: Set voltage value. Actual value 1: actual voltage value
1112 | 113350 | 2024-07-29 20:06:51 | Record | Cut-off current condition jump |  | Set value: current set value, actual value 1: actual current value, actual value 2: sampled current amplification factor, actual value 3: Set current amplification factor
1113 | 113361 | 2024-07-29 20:11:51 | Record | Time limit jump |  | Set value: Set time value. Actual value 1: actual time value
1114 | 113620 | 2024-07-29 21:03:17 | Record | Cut-off voltage condition jump |  | Set value: Set voltage value. Actual value 1: actual voltage value
1115 | 113631 | 2024-07-29 21:08:17 | Record | Time limit jump |  | Set value: Set time value. Actual value 1: actual time value
1116 | 113825 | 2024-07-29 22:44:19 | Record | Cut-off voltage condition jump |  | Set value: Set voltage value. Actual value 1: actual voltage value
1117 | 113971 | 2024-07-29 23:05:56 | Record | Cut-off current condition jump |  | Set value: current set value, actual value 1: actual current value, actual value 2: sampled current amplification factor, actual value 3: Set current amplification factor
1118 | 113982 | 2024-07-29 23:10:56 | Record | Time limit jump |  | Set value: Set time value. Actual value 1: actual time value
1119 | 114228 | 2024-07-30 00:00:00 | Record | Synchronize RTC time
1120 | 114241 | 2024-07-30 00:02:21 | Record | Cut-off voltage condition jump |  | Set value: Set voltage value. Actual value 1: actual voltage value
1121 | 114252 | 2024-07-30 00:07:21 | Record | Time limit jump |  | Set value: Set time value. Actual value 1: actual time value
1122 | 114445 | 2024-07-30 01:43:21 | Record | Cut-off voltage condition jump |  | Set value: Set voltage value. Actual value 1: actual voltage value
1123 | 114590 | 2024-07-30 02:04:55 | Record | Cut-off current condition jump |  | Set value: current set value, actual value 1: actual current value, actual value 2: sampled current amplification factor, actual value 3: Set current amplification factor
1124 | 114601 | 2024-07-30 02:09:55 | Record | Time limit jump |  | Set value: Set time value. Actual value 1: actual time value
1125 | 114859 | 2024-07-30 03:01:19 | Record | Cut-off voltage condition jump |  | Set value: Set voltage value. Actual value 1: actual voltage value
1126 | 114870 | 2024-07-30 03:06:19 | Record | Time limit jump |  | Set value: Set time value. Actual value 1: actual time value
1127 | 115063 | 2024-07-30 04:42:18 | Record | Cut-off voltage condition jump |  | Set value: Set voltage value. Actual value 1: actual voltage value
1128 | 115208 | 2024-07-30 05:03:54 | Record | Cut-off current condition jump |  | Set value: current set value, actual value 1: actual current value, actual value 2: sampled current amplification factor, actual value 3: Set current amplification factor
1129 | 115219 | 2024-07-30 05:08:54 | Record | Time limit jump |  | Set value: Set time value. Actual value 1: actual time value
1130 | 115477 | 2024-07-30 06:00:18 | Record | Cut-off voltage condition jump |  | Set value: Set voltage value. Actual value 1: actual voltage value
1131 | 115488 | 2024-07-30 06:05:18 | Record | Time limit jump |  | Set value: Set time value. Actual value 1: actual time value
1132 | 115681 | 2024-07-30 07:41:14 | Record | Cut-off voltage condition jump |  | Set value: Set voltage value. Actual value 1: actual voltage value
1133 | 115827 | 2024-07-30 08:02:52 | Record | Cut-off current condition jump |  | Set value: current set value, actual value 1: actual current value, actual value 2: sampled current amplification factor, actual value 3: Set current amplification factor
1134 | 115838 | 2024-07-30 08:07:52 | Record | Time limit jump |  | Set value: Set time value. Actual value 1: actual time value
1135 | 116096 | 2024-07-30 08:59:15 | Record | Cut-off voltage condition jump |  | Set value: Set voltage value. Actual value 1: actual voltage value
1136 | 116098 | 2024-07-30 09:00:00 | Record | Synchronize RTC time
1137 | 116107 | 2024-07-30 09:04:15 | Record | Time limit jump |  | Set value: Set time value. Actual value 1: actual time value
1138 | 116300 | 2024-07-30 10:40:07 | Record | Cut-off voltage condition jump |  | Set value: Set voltage value. Actual value 1: actual voltage value
1139 | 116447 | 2024-07-30 11:01:54 | Record | Cut-off current condition jump |  | Set value: current set value, actual value 1: actual current value, actual value 2: sampled current amplification factor, actual value 3: Set current amplification factor
1140 | 116458 | 2024-07-30 11:06:54 | Record | Time limit jump |  | Set value: Set time value. Actual value 1: actual time value
1141 | 116716 | 2024-07-30 11:58:16 | Record | Cut-off voltage condition jump |  | Set value: Set voltage value. Actual value 1: actual voltage value
1142 | 116727 | 2024-07-30 12:03:16 | Record | Time limit jump |  | Set value: Set time value. Actual value 1: actual time value
1143 | 116920 | 2024-07-30 13:39:06 | Record | Cut-off voltage condition jump |  | Set value: Set voltage value. Actual value 1: actual voltage value
1144 | 117067 | 2024-07-30 14:00:55 | Record | Cut-off current condition jump |  | Set value: current set value, actual value 1: actual current value, actual value 2: sampled current amplification factor, actual value 3: Set current amplification factor
1145 | 117078 | 2024-07-30 14:05:55 | Record | Time limit jump |  | Set value: Set time value. Actual value 1: actual time value
1146 | 117336 | 2024-07-30 14:57:17 | Record | Cut-off voltage condition jump |  | Set value: Set voltage value. Actual value 1: actual voltage value
1147 | 117347 | 2024-07-30 15:02:17 | Record | Time limit jump |  | Set value: Set time value. Actual value 1: actual time value
1148 | 117540 | 2024-07-30 16:38:10 | Record | Cut-off voltage condition jump |  | Set value: Set voltage value. Actual value 1: actual voltage value
1149 | 117685 | 2024-07-30 16:59:45 | Record | Cut-off current condition jump |  | Set value: current set value, actual value 1: actual current value, actual value 2: sampled current amplification factor, actual value 3: Set current amplification factor
1150 | 117696 | 2024-07-30 17:04:45 | Record | Time limit jump |  | Set value: Set time value. Actual value 1: actual time value
1151 | 117954 | 2024-07-30 17:56:06 | Record | Cut-off voltage condition jump |  | Set value: Set voltage value. Actual value 1: actual voltage value
1152 | 117962 | 2024-07-30 18:00:00 | Record | Synchronize RTC time
1153 | 117965 | 2024-07-30 18:01:06 | Record | Time limit jump |  | Set value: Set time value. Actual value 1: actual time value
1154 | 118158 | 2024-07-30 19:37:01 | Record | Cut-off voltage condition jump |  | Set value: Set voltage value. Actual value 1: actual voltage value
1155 | 118303 | 2024-07-30 19:58:31 | Record | Cut-off current condition jump |  | Set value: current set value, actual value 1: actual current value, actual value 2: sampled current amplification factor, actual value 3: Set current amplification factor
1156 | 118314 | 2024-07-30 20:03:31 | Record | Time limit jump |  | Set value: Set time value. Actual value 1: actual time value
1157 | 118572 | 2024-07-30 20:54:52 | Record | Cut-off voltage condition jump |  | Set value: Set voltage value. Actual value 1: actual voltage value
1158 | 118583 | 2024-07-30 20:59:52 | Record | Time limit jump |  | Set value: Set time value. Actual value 1: actual time value
1159 | 118776 | 2024-07-30 22:35:45 | Record | Cut-off voltage condition jump |  | Set value: Set voltage value. Actual value 1: actual voltage value
1160 | 118921 | 2024-07-30 22:57:18 | Record | Cut-off current condition jump |  | Set value: current set value, actual value 1: actual current value, actual value 2: sampled current amplification factor, actual value 3: Set current amplification factor
1161 | 118932 | 2024-07-30 23:02:18 | Record | Time limit jump |  | Set value: Set time value. Actual value 1: actual time value
1162 | 119190 | 2024-07-30 23:53:38 | Record | Cut-off voltage condition jump |  | Set value: Set voltage value. Actual value 1: actual voltage value
1163 | 119201 | 2024-07-30 23:58:38 | Record | Time limit jump |  | Set value: Set time value. Actual value 1: actual time value
1164 | 119204 | 2024-07-31 00:00:00 | Record | Synchronize RTC time
1165 | 119394 | 2024-07-31 01:34:24 | Record | Cut-off voltage condition jump |  | Set value: Set voltage value. Actual value 1: actual voltage value
1166 | 119540 | 2024-07-31 01:56:06 | Record | Cut-off current condition jump |  | Set value: current set value, actual value 1: actual current value, actual value 2: sampled current amplification factor, actual value 3: Set current amplification factor
1167 | 119551 | 2024-07-31 02:01:06 | Record | Time limit jump |  | Set value: Set time value. Actual value 1: actual time value
1168 | 119809 | 2024-07-31 02:52:25 | Record | Cut-off voltage condition jump |  | Set value: Set voltage value. Actual value 1: actual voltage value
1169 | 119820 | 2024-07-31 02:57:25 | Record | Time limit jump |  | Set value: Set time value. Actual value 1: actual time value
1170 | 120013 | 2024-07-31 04:33:09 | Record | Cut-off voltage condition jump |  | Set value: Set voltage value. Actual value 1: actual voltage value
1171 | 120159 | 2024-07-31 04:54:53 | Record | Cut-off current condition jump |  | Set value: current set value, actual value 1: actual current value, actual value 2: sampled current amplification factor, actual value 3: Set current amplification factor
1172 | 120170 | 2024-07-31 04:59:53 | Record | Time limit jump |  | Set value: Set time value. Actual value 1: actual time value
1173 | 120428 | 2024-07-31 05:51:11 | Record | Cut-off voltage condition jump |  | Set value: Set voltage value. Actual value 1: actual voltage value
1174 | 120439 | 2024-07-31 05:56:11 | Record | Time limit jump |  | Set value: Set time value. Actual value 1: actual time value
1175 | 120632 | 2024-07-31 07:31:48 | Record | Cut-off voltage condition jump |  | Set value: Set voltage value. Actual value 1: actual voltage value
1176 | 120780 | 2024-07-31 07:53:45 | Record | Cut-off current condition jump |  | Set value: current set value, actual value 1: actual current value, actual value 2: sampled current amplification factor, actual value 3: Set current amplification factor
1177 | 120791 | 2024-07-31 07:58:45 | Record | Time limit jump |  | Set value: Set time value. Actual value 1: actual time value
1178 | 121049 | 2024-07-31 08:50:03 | Record | Cut-off voltage condition jump |  | Set value: Set voltage value. Actual value 1: actual voltage value
1179 | 121060 | 2024-07-31 08:55:03 | Record | Time limit jump |  | Set value: Set time value. Actual value 1: actual time value
1180 | 121070 | 2024-07-31 09:00:00 | Record | Synchronize RTC time
1181 | 121226 | 2024-07-31 10:17:59 | Record | The communication between ZWJ and SWJ interrupted,ZWJ active and SWJ disconnect
1182 | 121253 | 2024-07-31 10:30:39 | Record | Cut-off voltage condition jump |  | Set value: Set voltage value. Actual value 1: actual voltage value
1183 | 121281 | 2024-07-31 10:34:42 | Record | Synchronize RTC time
1184 | 121284 | 2024-07-31 10:35:16 | Record | The communication between ZWJ and SWJ interrupted,ZWJ active and SWJ disconnect
1185 | 121288 | 2024-07-31 10:35:45 | Record | Synchronize RTC time
1186 | 121402 | 2024-07-31 10:52:42 | Record | Cut-off current condition jump |  | Set value: current set value, actual value 1: actual current value, actual value 2: sampled current amplification factor, actual value 3: Set current amplification factor
1187 | 121413 | 2024-07-31 10:57:42 | Record | Time limit jump |  | Set value: Set time value. Actual value 1: actual time value
1188 | 121671 | 2024-07-31 11:48:59 | Record | Cut-off voltage condition jump |  | Set value: Set voltage value. Actual value 1: actual voltage value
1189 | 121682 | 2024-07-31 11:53:59 | Record | Time limit jump |  | Set value: Set time value. Actual value 1: actual time value
1190 | 121804 | 2024-07-31 12:54:55 | Record | The communication between ZWJ and SWJ interrupted,ZWJ active and SWJ disconnect
1191 | 121807 | 2024-07-31 12:56:13 | Record | Synchronize RTC time
1192 | 121807 | 2024-07-31 12:56:25 | Record | The communication between ZWJ and SWJ interrupted,ZWJ active and SWJ disconnect
1193 | 121807 | 2024-07-31 12:56:29 | Record | Synchronize RTC time
1194 | 121875 | 2024-07-31 13:29:36 | Record | Cut-off voltage condition jump |  | Set value: Set voltage value. Actual value 1: actual voltage value
1195 | 122023 | 2024-07-31 13:51:39 | Record | Cut-off current condition jump |  | Set value: current set value, actual value 1: actual current value, actual value 2: sampled current amplification factor, actual value 3: Set current amplification factor
1196 | 122034 | 2024-07-31 13:56:39 | Record | Time limit jump |  | Set value: Set time value. Actual value 1: actual time value
1197 | 122292 | 2024-07-31 14:47:55 | Record | Cut-off voltage condition jump |  | Set value: Set voltage value. Actual value 1: actual voltage value
1198 | 122303 | 2024-07-31 14:52:55 | Record | Time limit jump |  | Set value: Set time value. Actual value 1: actual time value
1199 | 122496 | 2024-07-31 16:28:31 | Record | Cut-off voltage condition jump |  | Set value: Set voltage value. Actual value 1: actual voltage value
1200 | 122643 | 2024-07-31 16:50:22 | Record | Cut-off current condition jump |  | Set value: current set value, actual value 1: actual current value, actual value 2: sampled current amplification factor, actual value 3: Set current amplification factor
1201 | 122654 | 2024-07-31 16:55:22 | Record | Time limit jump |  | Set value: Set time value. Actual value 1: actual time value
1202 | 122912 | 2024-07-31 17:46:38 | Record | Cut-off voltage condition jump |  | Set value: Set voltage value. Actual value 1: actual voltage value
1203 | 122923 | 2024-07-31 17:51:38 | Record | Time limit jump |  | Set value: Set time value. Actual value 1: actual time value
1204 | 122940 | 2024-07-31 18:00:00 | Record | Synchronize RTC time
1205 | 123116 | 2024-07-31 19:27:14 | Record | Cut-off voltage condition jump |  | Set value: Set voltage value. Actual value 1: actual voltage value
1206 | 123264 | 2024-07-31 19:49:09 | Record | Cut-off current condition jump |  | Set value: current set value, actual value 1: actual current value, actual value 2: sampled current amplification factor, actual value 3: Set current amplification factor
1207 | 123275 | 2024-07-31 19:54:09 | Record | Time limit jump |  | Set value: Set time value. Actual value 1: actual time value
1208 | 123533 | 2024-07-31 20:45:24 | Record | Cut-off voltage condition jump |  | Set value: Set voltage value. Actual value 1: actual voltage value
1209 | 123544 | 2024-07-31 20:50:24 | Record | Time limit jump |  | Set value: Set time value. Actual value 1: actual time value
1210 | 123736 | 2024-07-31 22:25:54 | Record | Cut-off voltage condition jump |  | Set value: Set voltage value. Actual value 1: actual voltage value
1211 | 123884 | 2024-07-31 22:47:57 | Record | Cut-off current condition jump |  | Set value: current set value, actual value 1: actual current value, actual value 2: sampled current amplification factor, actual value 3: Set current amplification factor
1212 | 123895 | 2024-07-31 22:52:57 | Record | Time limit jump |  | Set value: Set time value. Actual value 1: actual time value
1213 | 124153 | 2024-07-31 23:44:11 | Record | Cut-off voltage condition jump |  | Set value: Set voltage value. Actual value 1: actual voltage value
1214 | 124164 | 2024-07-31 23:49:11 | Record | Time limit jump |  | Set value: Set time value. Actual value 1: actual time value
1215 | 124186 | 2024-08-01 00:00:00 | Record | Synchronize RTC time
1216 | 124356 | 2024-08-01 01:24:38 | Record | Cut-off voltage condition jump |  | Set value: Set voltage value. Actual value 1: actual voltage value
1217 | 124505 | 2024-08-01 01:46:43 | Record | Cut-off current condition jump |  | Set value: current set value, actual value 1: actual current value, actual value 2: sampled current amplification factor, actual value 3: Set current amplification factor
1218 | 124516 | 2024-08-01 01:51:43 | Record | Time limit jump |  | Set value: Set time value. Actual value 1: actual time value
1219 | 124774 | 2024-08-01 02:42:57 | Record | Cut-off voltage condition jump |  | Set value: Set voltage value. Actual value 1: actual voltage value
1220 | 124785 | 2024-08-01 02:47:57 | Record | Time limit jump |  | Set value: Set time value. Actual value 1: actual time value
1221 | 124977 | 2024-08-01 04:23:21 | Record | Cut-off voltage condition jump |  | Set value: Set voltage value. Actual value 1: actual voltage value
1222 | 125127 | 2024-08-01 04:45:41 | Record | Cut-off current condition jump |  | Set value: current set value, actual value 1: actual current value, actual value 2: sampled current amplification factor, actual value 3: Set current amplification factor
1223 | 125138 | 2024-08-01 04:50:41 | Record | Time limit jump |  | Set value: Set time value. Actual value 1: actual time value
1224 | 125396 | 2024-08-01 05:41:54 | Record | Cut-off voltage condition jump |  | Set value: Set voltage value. Actual value 1: actual voltage value
1225 | 125407 | 2024-08-01 05:46:54 | Record | Time limit jump |  | Set value: Set time value. Actual value 1: actual time value
1226 | 125599 | 2024-08-01 07:22:15 | Record | Cut-off voltage condition jump |  | Set value: Set voltage value. Actual value 1: actual voltage value
1227 | 125749 | 2024-08-01 07:44:29 | Record | Cut-off current condition jump |  | Set value: current set value, actual value 1: actual current value, actual value 2: sampled current amplification factor, actual value 3: Set current amplification factor
1228 | 125760 | 2024-08-01 07:49:29 | Record | Time limit jump |  | Set value: Set time value. Actual value 1: actual time value
1229 | 126017 | 2024-08-01 08:40:42 | Record | Cut-off voltage condition jump |  | Set value: Set voltage value. Actual value 1: actual voltage value
1230 | 126028 | 2024-08-01 08:45:42 | Record | Time limit jump |  | Set value: Set time value. Actual value 1: actual time value
1231 | 126057 | 2024-08-01 09:00:00 | Record | Synchronize RTC time
1232 | 126220 | 2024-08-01 10:21:00 | Record | Cut-off voltage condition jump |  | Set value: Set voltage value. Actual value 1: actual voltage value
1233 | 126371 | 2024-08-01 10:43:24 | Record | Cut-off current condition jump |  | Set value: current set value, actual value 1: actual current value, actual value 2: sampled current amplification factor, actual value 3: Set current amplification factor
1234 | 126382 | 2024-08-01 10:48:24 | Record | Time limit jump |  | Set value: Set time value. Actual value 1: actual time value
1235 | 126639 | 2024-08-01 11:39:36 | Record | Cut-off voltage condition jump |  | Set value: Set voltage value. Actual value 1: actual voltage value
1236 | 126650 | 2024-08-01 11:44:36 | Record | Time limit jump |  | Set value: Set time value. Actual value 1: actual time value
1237 | 126799 | 2024-08-01 12:58:54 | Warning | COM error
1238 | 126800 | 2024-08-01 12:58:54 | Error | Error of long time sampling
1239 | 126800 | 2024-08-01 12:58:54 | Prompt | Channel status changed
1240 | 126800 | 2024-08-01 13:05:59 | Prompt | Continue
1241 | 126800 | 2024-08-01 13:05:59 | Prompt | Channel status changed
1242 | 126801 | 2024-08-01 13:06:06 | Warning | COM error
1243 | 126802 | 2024-08-01 13:06:06 | Error | Error of long time sampling
1244 | 126802 | 2024-08-01 13:06:06 | Prompt | Channel status changed
1245 | 126802 | 2024-08-01 13:06:41 | Prompt | Continue
1246 | 126802 | 2024-08-01 13:06:41 | Prompt | Channel status changed
1247 | 126803 | 2024-08-01 13:07:27 | Warning | COM error
1248 | 126804 | 2024-08-01 13:07:27 | Error | Error of long time sampling
1249 | 126804 | 2024-08-01 13:07:27 | Prompt | Channel status changed
1250 | 126804 | 2024-08-01 13:10:28 | Record | The communication between ZWJ and SWJ interrupted,ZWJ active and SWJ disconnect
1251 | 126804 | 2024-08-01 13:11:04 | Record | Synchronize RTC time
1252 | 126804 | 2024-08-01 13:17:12 | Warning | Power off
1253 | 126804 | 2024-08-01 13:19:50 | Prompt | Power on
1254 | 126804 | 2024-08-01 13:19:50 | Prompt | Channel status changed
1255 | 126804 | 2024-08-01 13:19:53 | Record | Synchronize RTC time
1256 | 126804 | 2024-08-01 13:20:27 | Prompt | Continue
1257 | 126804 | 2024-08-01 13:20:27 | Prompt | Channel status changed
1258 | 126846 | 2024-08-01 13:40:32 | Record | Cut-off voltage condition jump |  | Set value: Set voltage value. Actual value 1: actual voltage value
1259 | 126997 | 2024-08-01 14:02:58 | Record | Cut-off current condition jump |  | Set value: current set value, actual value 1: actual current value, actual value 2: sampled current amplification factor, actual value 3: Set current amplification factor
1260 | 127008 | 2024-08-01 14:07:58 | Record | Time limit jump |  | Set value: Set time value. Actual value 1: actual time value
1261 | 127265 | 2024-08-01 14:59:08 | Record | Cut-off voltage condition jump |  | Set value: Set voltage value. Actual value 1: actual voltage value
1262 | 127276 | 2024-08-01 15:04:08 | Record | Time limit jump |  | Set value: Set time value. Actual value 1: actual time value
1263 | 127468 | 2024-08-01 16:39:14 | Record | Cut-off voltage condition jump |  | Set value: Set voltage value. Actual value 1: actual voltage value
1264 | 127621 | 2024-08-01 17:01:56 | Record | Cut-off current condition jump |  | Set value: current set value, actual value 1: actual current value, actual value 2: sampled current amplification factor, actual value 3: Set current amplification factor
1265 | 127632 | 2024-08-01 17:06:56 | Record | Time limit jump |  | Set value: Set time value. Actual value 1: actual time value
1266 | 127889 | 2024-08-01 17:58:06 | Record | Cut-off voltage condition jump |  | Set value: Set voltage value. Actual value 1: actual voltage value
1267 | 127900 | 2024-08-01 18:03:06 | Record | Time limit jump |  | Set value: Set time value. Actual value 1: actual time value
1268 | 128092 | 2024-08-01 19:38:21 | Record | Cut-off voltage condition jump |  | Set value: Set voltage value. Actual value 1: actual voltage value
1269 | 128242 | 2024-08-01 20:00:41 | Record | Cut-off current condition jump |  | Set value: current set value, actual value 1: actual current value, actual value 2: sampled current amplification factor, actual value 3: Set current amplification factor
1270 | 128253 | 2024-08-01 20:05:41 | Record | Time limit jump |  | Set value: Set time value. Actual value 1: actual time value
1271 | 128510 | 2024-08-01 20:56:51 | Record | Cut-off voltage condition jump |  | Set value: Set voltage value. Actual value 1: actual voltage value
1272 | 128521 | 2024-08-01 21:01:51 | Record | Time limit jump |  | Set value: Set time value. Actual value 1: actual time value
1273 | 128638 | 2024-08-01 22:00:00 | Record | Synchronize RTC time
1274 | 128713 | 2024-08-01 22:37:07 | Record | Cut-off voltage condition jump |  | Set value: Set voltage value. Actual value 1: actual voltage value
1275 | 128863 | 2024-08-01 22:59:25 | Record | Cut-off current condition jump |  | Set value: current set value, actual value 1: actual current value, actual value 2: sampled current amplification factor, actual value 3: Set current amplification factor
1276 | 128874 | 2024-08-01 23:04:25 | Record | Time limit jump |  | Set value: Set time value. Actual value 1: actual time value
1277 | 129131 | 2024-08-01 23:55:34 | Record | Cut-off voltage condition jump |  | Set value: Set voltage value. Actual value 1: actual voltage value
1278 | 129140 | 2024-08-02 00:00:00 | Record | Synchronize RTC time
1279 | 129142 | 2024-08-02 00:00:33 | Record | Time limit jump |  | Set value: Set time value. Actual value 1: actual time value
1280 | 129334 | 2024-08-02 01:35:47 | Record | Cut-off voltage condition jump |  | Set value: Set voltage value. Actual value 1: actual voltage value
1281 | 129484 | 2024-08-02 01:58:03 | Record | Cut-off current condition jump |  | Set value: current set value, actual value 1: actual current value, actual value 2: sampled current amplification factor, actual value 3: Set current amplification factor
1282 | 129495 | 2024-08-02 02:03:03 | Record | Time limit jump |  | Set value: Set time value. Actual value 1: actual time value
1283 | 129752 | 2024-08-02 02:54:12 | Record | Cut-off voltage condition jump |  | Set value: Set voltage value. Actual value 1: actual voltage value
1284 | 129763 | 2024-08-02 02:59:12 | Record | Time limit jump |  | Set value: Set time value. Actual value 1: actual time value
1285 | 129955 | 2024-08-02 04:34:26 | Record | Cut-off voltage condition jump |  | Set value: Set voltage value. Actual value 1: actual voltage value
1286 | 130105 | 2024-08-02 04:56:39 | Record | Cut-off current condition jump |  | Set value: current set value, actual value 1: actual current value, actual value 2: sampled current amplification factor, actual value 3: Set current amplification factor
1287 | 130116 | 2024-08-02 05:01:40 | Record | Time limit jump |  | Set value: Set time value. Actual value 1: actual time value
1288 | 130373 | 2024-08-02 05:52:48 | Record | Cut-off voltage condition jump |  | Set value: Set voltage value. Actual value 1: actual voltage value
1289 | 130384 | 2024-08-02 05:57:48 | Record | Time limit jump |  | Set value: Set time value. Actual value 1: actual time value
1290 | 130576 | 2024-08-02 07:32:59 | Record | Cut-off voltage condition jump |  | Set value: Set voltage value. Actual value 1: actual voltage value
1291 | 130726 | 2024-08-02 07:55:13 | Record | Cut-off current condition jump |  | Set value: current set value, actual value 1: actual current value, actual value 2: sampled current amplification factor, actual value 3: Set current amplification factor
1292 | 130737 | 2024-08-02 08:00:13 | Record | Time limit jump |  | Set value: Set time value. Actual value 1: actual time value
1293 | 130994 | 2024-08-02 08:51:20 | Record | Cut-off voltage condition jump |  | Set value: Set voltage value. Actual value 1: actual voltage value
1294 | 131005 | 2024-08-02 08:56:20 | Record | Time limit jump |  | Set value: Set time value. Actual value 1: actual time value
1295 | 131013 | 2024-08-02 09:00:00 | Record | Synchronize RTC time
1296 | 131197 | 2024-08-02 10:31:28 | Record | Cut-off voltage condition jump |  | Set value: Set voltage value. Actual value 1: actual voltage value
1297 | 131348 | 2024-08-02 10:53:51 | Record | Cut-off current condition jump |  | Set value: current set value, actual value 1: actual current value, actual value 2: sampled current amplification factor, actual value 3: Set current amplification factor
1298 | 131359 | 2024-08-02 10:58:51 | Record | Time limit jump |  | Set value: Set time value. Actual value 1: actual time value
1299 | 131616 | 2024-08-02 11:49:57 | Record | Cut-off voltage condition jump |  | Set value: Set voltage value. Actual value 1: actual voltage value
1300 | 131627 | 2024-08-02 11:54:57 | Record | Time limit jump |  | Set value: Set time value. Actual value 1: actual time value
1301 | 131773 | 2024-08-02 13:07:41 | Record | The communication between ZWJ and SWJ interrupted,ZWJ active and SWJ disconnect
1302 | 131808 | 2024-08-02 13:25:11 | Record | Synchronize RTC time
1303 | 131819 | 2024-08-02 13:30:02 | Record | Cut-off voltage condition jump |  | Set value: Set voltage value. Actual value 1: actual voltage value
1304 | 131865 | 2024-08-02 13:36:56 | Prompt | Stop
1305 | 131865 | 2024-08-02 13:36:56 | Prompt | Channel status changed
1306 | 131865 | 2024-08-02 14:12:09 | Prompt | Continue
1307 | 131865 | 2024-08-02 14:12:09 | Prompt | Channel status changed
1308 | 131946 | 2024-08-02 14:24:07 | Record | Cut-off current condition jump |  | Set value: current set value, actual value 1: actual current value, actual value 2: sampled current amplification factor, actual value 3: Set current amplification factor
1309 | 131957 | 2024-08-02 14:29:07 | Record | Time limit jump |  | Set value: Set time value. Actual value 1: actual time value
1310 | 132214 | 2024-08-02 15:20:13 | Record | Cut-off voltage condition jump |  | Set value: Set voltage value. Actual value 1: actual voltage value
1311 | 132225 | 2024-08-02 15:25:13 | Record | Time limit jump |  | Set value: Set time value. Actual value 1: actual time value
1312 | 132283 | 2024-08-02 15:54:10 | Warning | XWJ data collection exception,SWJ data lose
1313 | 132284 | 2024-08-02 15:54:10 | Error | Error of long time sampling
1314 | 132284 | 2024-08-02 15:54:10 | Prompt | Channel status changed
1315 | 132284 | 2024-08-02 15:55:00 | Prompt | Continue
1316 | 132284 | 2024-08-02 15:55:00 | Prompt | Channel status changed
1317 | 132295 | 2024-08-02 16:00:20 | Warning | COM error
1318 | 132296 | 2024-08-02 16:00:20 | Error | Error of long time sampling
1319 | 132296 | 2024-08-02 16:00:20 | Prompt | Channel status changed
1320 | 132296 | 2024-08-02 16:01:37 | Prompt | Continue
1321 | 132296 | 2024-08-02 16:01:37 | Prompt | Channel status changed
1322 | 132419 | 2024-08-02 17:02:31 | Record | Cut-off voltage condition jump |  | Set value: Set voltage value. Actual value 1: actual voltage value
1323 | 132569 | 2024-08-02 17:24:50 | Record | Cut-off current condition jump |  | Set value: current set value, actual value 1: actual current value, actual value 2: sampled current amplification factor, actual value 3: Set current amplification factor
1324 | 132580 | 2024-08-02 17:29:50 | Record | Time limit jump |  | Set value: Set time value. Actual value 1: actual time value
1325 | 132731 | 2024-08-02 18:00:00 | Record | Synchronize RTC time
1326 | 132837 | 2024-08-02 18:20:54 | Record | Cut-off voltage condition jump |  | Set value: Set voltage value. Actual value 1: actual voltage value
1327 | 132848 | 2024-08-02 18:25:54 | Record | Time limit jump |  | Set value: Set time value. Actual value 1: actual time value
1328 | 133040 | 2024-08-02 20:01:00 | Record | Cut-off voltage condition jump |  | Set value: Set voltage value. Actual value 1: actual voltage value
1329 | 133190 | 2024-08-02 20:23:15 | Record | Cut-off current condition jump |  | Set value: current set value, actual value 1: actual current value, actual value 2: sampled current amplification factor, actual value 3: Set current amplification factor
1330 | 133201 | 2024-08-02 20:28:15 | Record | Time limit jump |  | Set value: Set time value. Actual value 1: actual time value
1331 | 133458 | 2024-08-02 21:19:20 | Record | Cut-off voltage condition jump |  | Set value: Set voltage value. Actual value 1: actual voltage value
1332 | 133469 | 2024-08-02 21:24:20 | Record | Time limit jump |  | Set value: Set time value. Actual value 1: actual time value
1333 | 133661 | 2024-08-02 22:59:25 | Record | Cut-off voltage condition jump |  | Set value: Set voltage value. Actual value 1: actual voltage value
1334 | 133811 | 2024-08-02 23:21:44 | Record | Cut-off current condition jump |  | Set value: current set value, actual value 1: actual current value, actual value 2: sampled current amplification factor, actual value 3: Set current amplification factor
1335 | 133822 | 2024-08-02 23:26:44 | Record | Time limit jump |  | Set value: Set time value. Actual value 1: actual time value
1336 | 133989 | 2024-08-03 00:00:00 | Record | Synchronize RTC time
1337 | 134079 | 2024-08-03 00:17:48 | Record | Cut-off voltage condition jump |  | Set value: Set voltage value. Actual value 1: actual voltage value
1338 | 134090 | 2024-08-03 00:22:48 | Record | Time limit jump |  | Set value: Set time value. Actual value 1: actual time value
1339 | 134282 | 2024-08-03 01:57:51 | Record | Cut-off voltage condition jump |  | Set value: Set voltage value. Actual value 1: actual voltage value
1340 | 134432 | 2024-08-03 02:20:12 | Record | Cut-off current condition jump |  | Set value: current set value, actual value 1: actual current value, actual value 2: sampled current amplification factor, actual value 3: Set current amplification factor
1341 | 134443 | 2024-08-03 02:25:12 | Record | Time limit jump |  | Set value: Set time value. Actual value 1: actual time value
1342 | 134700 | 2024-08-03 03:16:16 | Record | Cut-off voltage condition jump |  | Set value: Set voltage value. Actual value 1: actual voltage value
1343 | 134711 | 2024-08-03 03:21:16 | Record | Time limit jump |  | Set value: Set time value. Actual value 1: actual time value
1344 | 134903 | 2024-08-03 04:56:19 | Record | Cut-off voltage condition jump |  | Set value: Set voltage value. Actual value 1: actual voltage value
1345 | 135053 | 2024-08-03 05:18:38 | Record | Cut-off current condition jump |  | Set value: current set value, actual value 1: actual current value, actual value 2: sampled current amplification factor, actual value 3: Set current amplification factor
1346 | 135064 | 2024-08-03 05:23:38 | Record | Time limit jump |  | Set value: Set time value. Actual value 1: actual time value
1347 | 135321 | 2024-08-03 06:14:41 | Record | Cut-off voltage condition jump |  | Set value: Set voltage value. Actual value 1: actual voltage value
1348 | 135332 | 2024-08-03 06:19:41 | Record | Time limit jump |  | Set value: Set time value. Actual value 1: actual time value
1349 | 135523 | 2024-08-03 07:54:41 | Record | Cut-off voltage condition jump |  | Set value: Set voltage value. Actual value 1: actual voltage value
1350 | 135674 | 2024-08-03 08:17:03 | Record | Cut-off current condition jump |  | Set value: current set value, actual value 1: actual current value, actual value 2: sampled current amplification factor, actual value 3: Set current amplification factor
1351 | 135685 | 2024-08-03 08:22:03 | Record | Time limit jump |  | Set value: Set time value. Actual value 1: actual time value
1352 | 135875 | 2024-08-03 09:00:00 | Record | Synchronize RTC time
1353 | 135942 | 2024-08-03 09:13:06 | Record | Cut-off voltage condition jump |  | Set value: Set voltage value. Actual value 1: actual voltage value
1354 | 135953 | 2024-08-03 09:18:06 | Record | Time limit jump |  | Set value: Set time value. Actual value 1: actual time value
1355 | 136144 | 2024-08-03 10:53:06 | Record | Cut-off voltage condition jump |  | Set value: Set voltage value. Actual value 1: actual voltage value
1356 | 136295 | 2024-08-03 11:15:31 | Record | Cut-off current condition jump |  | Set value: current set value, actual value 1: actual current value, actual value 2: sampled current amplification factor, actual value 3: Set current amplification factor
1357 | 136306 | 2024-08-03 11:20:31 | Record | Time limit jump |  | Set value: Set time value. Actual value 1: actual time value
1358 | 136563 | 2024-08-03 12:11:33 | Record | Cut-off voltage condition jump |  | Set value: Set voltage value. Actual value 1: actual voltage value
1359 | 136574 | 2024-08-03 12:16:33 | Record | Time limit jump |  | Set value: Set time value. Actual value 1: actual time value
1360 | 136765 | 2024-08-03 13:51:32 | Record | Cut-off voltage condition jump |  | Set value: Set voltage value. Actual value 1: actual voltage value
1361 | 136916 | 2024-08-03 14:13:56 | Record | Cut-off current condition jump |  | Set value: current set value, actual value 1: actual current value, actual value 2: sampled current amplification factor, actual value 3: Set current amplification factor
1362 | 136927 | 2024-08-03 14:18:56 | Record | Time limit jump |  | Set value: Set time value. Actual value 1: actual time value
1363 | 137184 | 2024-08-03 15:09:58 | Record | Cut-off voltage condition jump |  | Set value: Set voltage value. Actual value 1: actual voltage value
1364 | 137195 | 2024-08-03 15:14:58 | Record | Time limit jump |  | Set value: Set time value. Actual value 1: actual time value
1365 | 137386 | 2024-08-03 16:49:57 | Record | Cut-off voltage condition jump |  | Set value: Set voltage value. Actual value 1: actual voltage value
1366 | 137536 | 2024-08-03 17:12:15 | Record | Cut-off current condition jump |  | Set value: current set value, actual value 1: actual current value, actual value 2: sampled current amplification factor, actual value 3: Set current amplification factor
1367 | 137547 | 2024-08-03 17:17:15 | Record | Time limit jump |  | Set value: Set time value. Actual value 1: actual time value
1368 | 137761 | 2024-08-03 18:00:00 | Record | Synchronize RTC time
1369 | 137804 | 2024-08-03 18:08:15 | Record | Cut-off voltage condition jump |  | Set value: Set voltage value. Actual value 1: actual voltage value
1370 | 137815 | 2024-08-03 18:13:15 | Record | Time limit jump |  | Set value: Set time value. Actual value 1: actual time value
1371 | 138006 | 2024-08-03 19:48:12 | Record | Cut-off voltage condition jump |  | Set value: Set voltage value. Actual value 1: actual voltage value
1372 | 138157 | 2024-08-03 20:10:34 | Record | Cut-off current condition jump |  | Set value: current set value, actual value 1: actual current value, actual value 2: sampled current amplification factor, actual value 3: Set current amplification factor
1373 | 138168 | 2024-08-03 20:15:34 | Record | Time limit jump |  | Set value: Set time value. Actual value 1: actual time value
1374 | 138424 | 2024-08-03 21:06:34 | Record | Cut-off voltage condition jump |  | Set value: Set voltage value. Actual value 1: actual voltage value
1375 | 138435 | 2024-08-03 21:11:34 | Record | Time limit jump |  | Set value: Set time value. Actual value 1: actual time value
1376 | 138626 | 2024-08-03 22:46:28 | Record | Cut-off voltage condition jump |  | Set value: Set voltage value. Actual value 1: actual voltage value
1377 | 138776 | 2024-08-03 23:08:48 | Record | Cut-off current condition jump |  | Set value: current set value, actual value 1: actual current value, actual value 2: sampled current amplification factor, actual value 3: Set current amplification factor
1378 | 138787 | 2024-08-03 23:13:48 | Record | Time limit jump |  | Set value: Set time value. Actual value 1: actual time value
1379 | 139018 | 2024-08-04 00:00:00 | Record | Synchronize RTC time
1380 | 139043 | 2024-08-04 00:04:48 | Record | Cut-off voltage condition jump |  | Set value: Set voltage value. Actual value 1: actual voltage value
1381 | 139054 | 2024-08-04 00:09:48 | Record | Time limit jump |  | Set value: Set time value. Actual value 1: actual time value
1382 | 139245 | 2024-08-04 01:44:42 | Record | Cut-off voltage condition jump |  | Set value: Set voltage value. Actual value 1: actual voltage value
1383 | 139396 | 2024-08-04 02:07:04 | Record | Cut-off current condition jump |  | Set value: current set value, actual value 1: actual current value, actual value 2: sampled current amplification factor, actual value 3: Set current amplification factor
1384 | 139407 | 2024-08-04 02:12:04 | Record | Time limit jump |  | Set value: Set time value. Actual value 1: actual time value
1385 | 139663 | 2024-08-04 03:03:03 | Record | Cut-off voltage condition jump |  | Set value: Set voltage value. Actual value 1: actual voltage value
1386 | 139674 | 2024-08-04 03:08:03 | Record | Time limit jump |  | Set value: Set time value. Actual value 1: actual time value
1387 | 139865 | 2024-08-04 04:42:54 | Record | Cut-off voltage condition jump |  | Set value: Set voltage value. Actual value 1: actual voltage value
1388 | 140015 | 2024-08-04 05:05:14 | Record | Cut-off current condition jump |  | Set value: current set value, actual value 1: actual current value, actual value 2: sampled current amplification factor, actual value 3: Set current amplification factor
1389 | 140026 | 2024-08-04 05:10:14 | Record | Time limit jump |  | Set value: Set time value. Actual value 1: actual time value
1390 | 140282 | 2024-08-04 06:01:13 | Record | Cut-off voltage condition jump |  | Set value: Set voltage value. Actual value 1: actual voltage value
1391 | 140293 | 2024-08-04 06:06:13 | Record | Time limit jump |  | Set value: Set time value. Actual value 1: actual time value
1392 | 140484 | 2024-08-04 07:41:05 | Record | Cut-off voltage condition jump |  | Set value: Set voltage value. Actual value 1: actual voltage value
1393 | 140635 | 2024-08-04 08:03:31 | Record | Cut-off current condition jump |  | Set value: current set value, actual value 1: actual current value, actual value 2: sampled current amplification factor, actual value 3: Set current amplification factor
1394 | 140646 | 2024-08-04 08:08:31 | Record | Time limit jump |  | Set value: Set time value. Actual value 1: actual time value
1395 | 140902 | 2024-08-04 08:59:29 | Record | Cut-off voltage condition jump |  | Set value: Set voltage value. Actual value 1: actual voltage value
1396 | 140904 | 2024-08-04 09:00:00 | Record | Synchronize RTC time
1397 | 140913 | 2024-08-04 09:04:29 | Record | Time limit jump |  | Set value: Set time value. Actual value 1: actual time value
1398 | 141104 | 2024-08-04 10:39:17 | Record | Cut-off voltage condition jump |  | Set value: Set voltage value. Actual value 1: actual voltage value
1399 | 141255 | 2024-08-04 11:01:47 | Record | Cut-off current condition jump |  | Set value: current set value, actual value 1: actual current value, actual value 2: sampled current amplification factor, actual value 3: Set current amplification factor
1400 | 141266 | 2024-08-04 11:06:47 | Record | Time limit jump |  | Set value: Set time value. Actual value 1: actual time value
1401 | 141522 | 2024-08-04 11:57:45 | Record | Cut-off voltage condition jump |  | Set value: Set voltage value. Actual value 1: actual voltage value
1402 | 141533 | 2024-08-04 12:02:45 | Record | Time limit jump |  | Set value: Set time value. Actual value 1: actual time value
1403 | 141724 | 2024-08-04 13:37:34 | Record | Cut-off voltage condition jump |  | Set value: Set voltage value. Actual value 1: actual voltage value
1404 | 141875 | 2024-08-04 14:00:02 | Record | Cut-off current condition jump |  | Set value: current set value, actual value 1: actual current value, actual value 2: sampled current amplification factor, actual value 3: Set current amplification factor
1405 | 141886 | 2024-08-04 14:05:02 | Record | Time limit jump |  | Set value: Set time value. Actual value 1: actual time value
1406 | 142142 | 2024-08-04 14:55:59 | Record | Cut-off voltage condition jump |  | Set value: Set voltage value. Actual value 1: actual voltage value
1407 | 142153 | 2024-08-04 15:00:59 | Record | Time limit jump |  | Set value: Set time value. Actual value 1: actual time value
1408 | 142344 | 2024-08-04 16:35:46 | Record | Cut-off voltage condition jump |  | Set value: Set voltage value. Actual value 1: actual voltage value
1409 | 142495 | 2024-08-04 16:58:14 | Record | Cut-off current condition jump |  | Set value: current set value, actual value 1: actual current value, actual value 2: sampled current amplification factor, actual value 3: Set current amplification factor
1410 | 142506 | 2024-08-04 17:03:14 | Record | Time limit jump |  | Set value: Set time value. Actual value 1: actual time value
1411 | 142762 | 2024-08-04 17:54:11 | Record | Cut-off voltage condition jump |  | Set value: Set voltage value. Actual value 1: actual voltage value
1412 | 142773 | 2024-08-04 17:59:11 | Record | Time limit jump |  | Set value: Set time value. Actual value 1: actual time value
1413 | 142775 | 2024-08-04 18:00:00 | Record | Synchronize RTC time
1414 | 142964 | 2024-08-04 19:33:58 | Record | Cut-off voltage condition jump |  | Set value: Set voltage value. Actual value 1: actual voltage value
1415 | 143115 | 2024-08-04 19:56:25 | Record | Cut-off current condition jump |  | Set value: current set value, actual value 1: actual current value, actual value 2: sampled current amplification factor, actual value 3: Set current amplification factor
1416 | 143126 | 2024-08-04 20:01:25 | Record | Time limit jump |  | Set value: Set time value. Actual value 1: actual time value
1417 | 143382 | 2024-08-04 20:52:21 | Record | Cut-off voltage condition jump |  | Set value: Set voltage value. Actual value 1: actual voltage value
1418 | 143393 | 2024-08-04 20:57:21 | Record | Time limit jump |  | Set value: Set time value. Actual value 1: actual time value
1419 | 143584 | 2024-08-04 22:32:06 | Record | Cut-off voltage condition jump |  | Set value: Set voltage value. Actual value 1: actual voltage value
1420 | 143735 | 2024-08-04 22:54:32 | Record | Cut-off current condition jump |  | Set value: current set value, actual value 1: actual current value, actual value 2: sampled current amplification factor, actual value 3: Set current amplification factor
1421 | 143746 | 2024-08-04 22:59:32 | Record | Time limit jump |  | Set value: Set time value. Actual value 1: actual time value
1422 | 144002 | 2024-08-04 23:50:28 | Record | Cut-off voltage condition jump |  | Set value: Set voltage value. Actual value 1: actual voltage value
1423 | 144013 | 2024-08-04 23:55:28 | Record | Time limit jump |  | Set value: Set time value. Actual value 1: actual time value
1424 | 144023 | 2024-08-05 00:00:00 | Record | Synchronize RTC time
1425 | 144204 | 2024-08-05 01:30:12 | Record | Cut-off voltage condition jump |  | Set value: Set voltage value. Actual value 1: actual voltage value
1426 | 144355 | 2024-08-05 01:52:39 | Record | Cut-off current condition jump |  | Set value: current set value, actual value 1: actual current value, actual value 2: sampled current amplification factor, actual value 3: Set current amplification factor
1427 | 144366 | 2024-08-05 01:57:39 | Record | Time limit jump |  | Set value: Set time value. Actual value 1: actual time value
1428 | 144622 | 2024-08-05 02:48:34 | Record | Cut-off voltage condition jump |  | Set value: Set voltage value. Actual value 1: actual voltage value
1429 | 144633 | 2024-08-05 02:53:34 | Record | Time limit jump |  | Set value: Set time value. Actual value 1: actual time value
1430 | 144824 | 2024-08-05 04:28:18 | Record | Cut-off voltage condition jump |  | Set value: Set voltage value. Actual value 1: actual voltage value
1431 | 144975 | 2024-08-05 04:50:47 | Record | Cut-off current condition jump |  | Set value: current set value, actual value 1: actual current value, actual value 2: sampled current amplification factor, actual value 3: Set current amplification factor
1432 | 144986 | 2024-08-05 04:55:47 | Record | Time limit jump |  | Set value: Set time value. Actual value 1: actual time value
1433 | 145242 | 2024-08-05 05:46:42 | Record | Cut-off voltage condition jump |  | Set value: Set voltage value. Actual value 1: actual voltage value
1434 | 145253 | 2024-08-05 05:51:42 | Record | Time limit jump |  | Set value: Set time value. Actual value 1: actual time value
1435 | 145444 | 2024-08-05 07:26:25 | Record | Cut-off voltage condition jump |  | Set value: Set voltage value. Actual value 1: actual voltage value
1436 | 145595 | 2024-08-05 07:48:52 | Record | Cut-off current condition jump |  | Set value: current set value, actual value 1: actual current value, actual value 2: sampled current amplification factor, actual value 3: Set current amplification factor
1437 | 145606 | 2024-08-05 07:53:52 | Record | Time limit jump |  | Set value: Set time value. Actual value 1: actual time value
1438 | 145862 | 2024-08-05 08:44:46 | Record | Cut-off voltage condition jump |  | Set value: Set voltage value. Actual value 1: actual voltage value
1439 | 145873 | 2024-08-05 08:49:46 | Record | Time limit jump |  | Set value: Set time value. Actual value 1: actual time value
1440 | 145894 | 2024-08-05 09:00:00 | Record | Synchronize RTC time
1441 | 146064 | 2024-08-05 10:24:26 | Record | Cut-off voltage condition jump |  | Set value: Set voltage value. Actual value 1: actual voltage value
1442 | 146216 | 2024-08-05 10:46:59 | Record | Cut-off current condition jump |  | Set value: current set value, actual value 1: actual current value, actual value 2: sampled current amplification factor, actual value 3: Set current amplification factor
1443 | 146227 | 2024-08-05 10:51:59 | Record | Time limit jump |  | Set value: Set time value. Actual value 1: actual time value
1444 | 146483 | 2024-08-05 11:42:52 | Record | Cut-off voltage condition jump |  | Set value: Set voltage value. Actual value 1: actual voltage value
1445 | 146494 | 2024-08-05 11:47:52 | Record | Time limit jump |  | Set value: Set time value. Actual value 1: actual time value
1446 | 146685 | 2024-08-05 13:22:30 | Record | Cut-off voltage condition jump |  | Set value: Set voltage value. Actual value 1: actual voltage value
1447 | 146837 | 2024-08-05 13:45:01 | Record | Cut-off current condition jump |  | Set value: current set value, actual value 1: actual current value, actual value 2: sampled current amplification factor, actual value 3: Set current amplification factor
1448 | 146848 | 2024-08-05 13:50:01 | Record | Time limit jump |  | Set value: Set time value. Actual value 1: actual time value
1449 | 147104 | 2024-08-05 14:40:54 | Record | Cut-off voltage condition jump |  | Set value: Set voltage value. Actual value 1: actual voltage value
1450 | 147115 | 2024-08-05 14:45:54 | Record | Time limit jump |  | Set value: Set time value. Actual value 1: actual time value
1451 | 147306 | 2024-08-05 16:20:32 | Record | Cut-off voltage condition jump |  | Set value: Set voltage value. Actual value 1: actual voltage value
1452 | 147458 | 2024-08-05 16:43:10 | Record | Cut-off current condition jump |  | Set value: current set value, actual value 1: actual current value, actual value 2: sampled current amplification factor, actual value 3: Set current amplification factor
1453 | 147469 | 2024-08-05 16:48:10 | Record | Time limit jump |  | Set value: Set time value. Actual value 1: actual time value
1454 | 147725 | 2024-08-05 17:39:02 | Record | Cut-off voltage condition jump |  | Set value: Set voltage value. Actual value 1: actual voltage value
1455 | 147736 | 2024-08-05 17:44:02 | Record | Time limit jump |  | Set value: Set time value. Actual value 1: actual time value
1456 | 147742 | 2024-08-05 17:46:55 | Record | The communication between ZWJ and SWJ interrupted,ZWJ active and SWJ disconnect
1457 | 147927 | 2024-08-05 19:18:39 | Record | Cut-off voltage condition jump |  | Set value: Set voltage value. Actual value 1: actual voltage value
1458 | 148079 | 2024-08-05 19:41:12 | Record | Cut-off current condition jump |  | Set value: current set value, actual value 1: actual current value, actual value 2: sampled current amplification factor, actual value 3: Set current amplification factor
1459 | 148090 | 2024-08-05 19:46:12 | Record | Time limit jump |  | Set value: Set time value. Actual value 1: actual time value
1460 | 148346 | 2024-08-05 20:37:04 | Record | Cut-off voltage condition jump |  | Set value: Set voltage value. Actual value 1: actual voltage value
1461 | 148357 | 2024-08-05 20:42:04 | Record | Time limit jump |  | Set value: Set time value. Actual value 1: actual time value
1462 | 148548 | 2024-08-05 22:16:39 | Record | Cut-off voltage condition jump |  | Set value: Set voltage value. Actual value 1: actual voltage value
1463 | 148700 | 2024-08-05 22:39:16 | Record | Cut-off current condition jump |  | Set value: current set value, actual value 1: actual current value, actual value 2: sampled current amplification factor, actual value 3: Set current amplification factor
1464 | 148711 | 2024-08-05 22:44:16 | Record | Time limit jump |  | Set value: Set time value. Actual value 1: actual time value
1465 | 148967 | 2024-08-05 23:35:07 | Record | Cut-off voltage condition jump |  | Set value: Set voltage value. Actual value 1: actual voltage value
1466 | 148978 | 2024-08-05 23:40:07 | Record | Time limit jump |  | Set value: Set time value. Actual value 1: actual time value
1467 | 149169 | 2024-08-06 01:14:39 | Record | Cut-off voltage condition jump |  | Set value: Set voltage value. Actual value 1: actual voltage value
1468 | 149321 | 2024-08-06 01:37:14 | Record | Cut-off current condition jump |  | Set value: current set value, actual value 1: actual current value, actual value 2: sampled current amplification factor, actual value 3: Set current amplification factor
1469 | 149332 | 2024-08-06 01:42:14 | Record | Time limit jump |  | Set value: Set time value. Actual value 1: actual time value
1470 | 149588 | 2024-08-06 02:33:05 | Record | Cut-off voltage condition jump |  | Set value: Set voltage value. Actual value 1: actual voltage value
1471 | 149599 | 2024-08-06 02:38:05 | Record | Time limit jump |  | Set value: Set time value. Actual value 1: actual time value
1472 | 149790 | 2024-08-06 04:12:38 | Record | Cut-off voltage condition jump |  | Set value: Set voltage value. Actual value 1: actual voltage value
1473 | 149942 | 2024-08-06 04:35:17 | Record | Cut-off current condition jump |  | Set value: current set value, actual value 1: actual current value, actual value 2: sampled current amplification factor, actual value 3: Set current amplification factor
1474 | 149953 | 2024-08-06 04:40:17 | Record | Time limit jump |  | Set value: Set time value. Actual value 1: actual time value
1475 | 150209 | 2024-08-06 05:31:07 | Record | Cut-off voltage condition jump |  | Set value: Set voltage value. Actual value 1: actual voltage value
1476 | 150220 | 2024-08-06 05:36:07 | Record | Time limit jump |  | Set value: Set time value. Actual value 1: actual time value
1477 | 150410 | 2024-08-06 07:10:37 | Record | Cut-off voltage condition jump |  | Set value: Set voltage value. Actual value 1: actual voltage value
1478 | 150563 | 2024-08-06 07:33:18 | Record | Cut-off current condition jump |  | Set value: current set value, actual value 1: actual current value, actual value 2: sampled current amplification factor, actual value 3: Set current amplification factor
1479 | 150574 | 2024-08-06 07:38:18 | Record | Time limit jump |  | Set value: Set time value. Actual value 1: actual time value
1480 | 150830 | 2024-08-06 08:29:08 | Record | Cut-off voltage condition jump |  | Set value: Set voltage value. Actual value 1: actual voltage value
1481 | 150841 | 2024-08-06 08:34:09 | Record | Time limit jump |  | Set value: Set time value. Actual value 1: actual time value
1482 | 150909 | 2024-08-06 09:08:07 | Record | Synchronize RTC time
1483 | 151031 | 2024-08-06 10:08:38 | Record | Cut-off voltage condition jump |  | Set value: Set voltage value. Actual value 1: actual voltage value
1484 | 151184 | 2024-08-06 10:31:19 | Record | Cut-off current condition jump |  | Set value: current set value, actual value 1: actual current value, actual value 2: sampled current amplification factor, actual value 3: Set current amplification factor
1485 | 151195 | 2024-08-06 10:36:19 | Record | Time limit jump |  | Set value: Set time value. Actual value 1: actual time value
1486 | 151451 | 2024-08-06 11:27:08 | Record | Cut-off voltage condition jump |  | Set value: Set voltage value. Actual value 1: actual voltage value
1487 | 151462 | 2024-08-06 11:32:08 | Record | Time limit jump |  | Set value: Set time value. Actual value 1: actual time value
1488 | 151652 | 2024-08-06 13:06:36 | Record | Cut-off voltage condition jump |  | Set value: Set voltage value. Actual value 1: actual voltage value
1489 | 151805 | 2024-08-06 13:29:19 | Record | Cut-off current condition jump |  | Set value: current set value, actual value 1: actual current value, actual value 2: sampled current amplification factor, actual value 3: Set current amplification factor
1490 | 151816 | 2024-08-06 13:34:19 | Record | Time limit jump |  | Set value: Set time value. Actual value 1: actual time value
1491 | 152072 | 2024-08-06 14:25:08 | Record | Cut-off voltage condition jump |  | Set value: Set voltage value. Actual value 1: actual voltage value
1492 | 152083 | 2024-08-06 14:30:08 | Record | Time limit jump |  | Set value: Set time value. Actual value 1: actual time value
1493 | 152269 | 2024-08-06 16:03:05 | Record | The communication between ZWJ and SWJ interrupted,ZWJ active and SWJ disconnect
1494 | 152273 | 2024-08-06 16:04:31 | Record | Cut-off voltage condition jump |  | Set value: Set voltage value. Actual value 1: actual voltage value
1495 | 152427 | 2024-08-06 16:27:22 | Record | Cut-off current condition jump |  | Set value: current set value, actual value 1: actual current value, actual value 2: sampled current amplification factor, actual value 3: Set current amplification factor
1496 | 152438 | 2024-08-06 16:32:22 | Record | Time limit jump |  | Set value: Set time value. Actual value 1: actual time value
1497 | 152693 | 2024-08-06 17:23:11 | Record | Cut-off voltage condition jump |  | Set value: Set voltage value. Actual value 1: actual voltage value
1498 | 152704 | 2024-08-06 17:28:11 | Record | Time limit jump |  | Set value: Set time value. Actual value 1: actual time value
1499 | 152894 | 2024-08-06 19:02:37 | Record | Cut-off voltage condition jump |  | Set value: Set voltage value. Actual value 1: actual voltage value
1500 | 153047 | 2024-08-06 19:25:18 | Record | Cut-off current condition jump |  | Set value: current set value, actual value 1: actual current value, actual value 2: sampled current amplification factor, actual value 3: Set current amplification factor
1501 | 153058 | 2024-08-06 19:30:18 | Record | Time limit jump |  | Set value: Set time value. Actual value 1: actual time value
1502 | 153313 | 2024-08-06 20:21:06 | Record | Cut-off voltage condition jump |  | Set value: Set voltage value. Actual value 1: actual voltage value
1503 | 153324 | 2024-08-06 20:26:06 | Record | Time limit jump |  | Set value: Set time value. Actual value 1: actual time value
1504 | 153514 | 2024-08-06 22:00:33 | Record | Cut-off voltage condition jump |  | Set value: Set voltage value. Actual value 1: actual voltage value
1505 | 153666 | 2024-08-06 22:23:10 | Record | Cut-off current condition jump |  | Set value: current set value, actual value 1: actual current value, actual value 2: sampled current amplification factor, actual value 3: Set current amplification factor
1506 | 153677 | 2024-08-06 22:28:10 | Record | Time limit jump |  | Set value: Set time value. Actual value 1: actual time value
1507 | 153932 | 2024-08-06 23:18:57 | Record | Cut-off voltage condition jump |  | Set value: Set voltage value. Actual value 1: actual voltage value
1508 | 153943 | 2024-08-06 23:23:57 | Record | Time limit jump |  | Set value: Set time value. Actual value 1: actual time value
1509 | 154133 | 2024-08-07 00:58:23 | Record | Cut-off voltage condition jump |  | Set value: Set voltage value. Actual value 1: actual voltage value
1510 | 154285 | 2024-08-07 01:20:56 | Record | Cut-off current condition jump |  | Set value: current set value, actual value 1: actual current value, actual value 2: sampled current amplification factor, actual value 3: Set current amplification factor
1511 | 154296 | 2024-08-07 01:25:56 | Record | Time limit jump |  | Set value: Set time value. Actual value 1: actual time value
1512 | 154551 | 2024-08-07 02:16:43 | Record | Cut-off voltage condition jump |  | Set value: Set voltage value. Actual value 1: actual voltage value
1513 | 154562 | 2024-08-07 02:21:43 | Record | Time limit jump |  | Set value: Set time value. Actual value 1: actual time value
1514 | 154752 | 2024-08-07 03:56:09 | Record | Cut-off voltage condition jump |  | Set value: Set voltage value. Actual value 1: actual voltage value
1515 | 154904 | 2024-08-07 04:18:45 | Record | Cut-off current condition jump |  | Set value: current set value, actual value 1: actual current value, actual value 2: sampled current amplification factor, actual value 3: Set current amplification factor
1516 | 154915 | 2024-08-07 04:23:45 | Record | Time limit jump |  | Set value: Set time value. Actual value 1: actual time value
1517 | 155170 | 2024-08-07 05:14:31 | Record | Cut-off voltage condition jump |  | Set value: Set voltage value. Actual value 1: actual voltage value
1518 | 155181 | 2024-08-07 05:19:31 | Record | Time limit jump |  | Set value: Set time value. Actual value 1: actual time value
1519 | 155371 | 2024-08-07 06:53:53 | Record | Cut-off voltage condition jump |  | Set value: Set voltage value. Actual value 1: actual voltage value
1520 | 155523 | 2024-08-07 07:16:30 | Record | Cut-off current condition jump |  | Set value: current set value, actual value 1: actual current value, actual value 2: sampled current amplification factor, actual value 3: Set current amplification factor
1521 | 155534 | 2024-08-07 07:21:30 | Record | Time limit jump |  | Set value: Set time value. Actual value 1: actual time value
1522 | 155789 | 2024-08-07 08:12:16 | Record | Cut-off voltage condition jump |  | Set value: Set voltage value. Actual value 1: actual voltage value
1523 | 155800 | 2024-08-07 08:17:16 | Record | Time limit jump |  | Set value: Set time value. Actual value 1: actual time value
1524 | 155990 | 2024-08-07 09:51:38 | Record | Cut-off voltage condition jump |  | Set value: Set voltage value. Actual value 1: actual voltage value
1525 | 156105 | 2024-08-07 10:08:50 | Record | Synchronize RTC time
1526 | 156142 | 2024-08-07 10:14:14 | Record | Cut-off current condition jump |  | Set value: current set value, actual value 1: actual current value, actual value 2: sampled current amplification factor, actual value 3: Set current amplification factor
1527 | 156153 | 2024-08-07 10:19:14 | Record | Time limit jump |  | Set value: Set time value. Actual value 1: actual time value
1528 | 156354 | 2024-08-07 10:59:19 | Prompt | Reset step
1529 | 156354 | 2024-08-07 10:59:19 | Prompt | Stop
1530 | 156354 | 2024-08-07 10:59:19 | Prompt | Channel status changed
1531 | 156354 | 2024-08-07 10:59:19 | Prompt | Continue
1532 | 156408 | 2024-08-07 11:10:00 | Record | Cut-off voltage condition jump |  | Set value: Set voltage value. Actual value 1: actual voltage value
1533 | 156419 | 2024-08-07 11:15:00 | Record | Time limit jump |  | Set value: Set time value. Actual value 1: actual time value
1534 | 156430 | 2024-08-07 11:20:14 | Prompt | Reset step
1535 | 156430 | 2024-08-07 11:20:14 | Prompt | Stop
1536 | 156430 | 2024-08-07 11:20:14 | Prompt | Channel status changed
1537 | 156430 | 2024-08-07 11:20:14 | Prompt | Continue
1538 | 156607 | 2024-08-07 12:48:21 | Record | Cut-off voltage condition jump |  | Set value: Set voltage value. Actual value 1: actual voltage value
1539 | 156777 | 2024-08-07 13:13:34 | Record | Cut-off current condition jump |  | Set value: current set value, actual value 1: actual current value, actual value 2: sampled current amplification factor, actual value 3: Set current amplification factor
1540 | 156788 | 2024-08-07 13:18:34 | Record | Time limit jump |  | Set value: Set time value. Actual value 1: actual time value
1541 | 157043 | 2024-08-07 14:09:16 | Record | Cut-off voltage condition jump |  | Set value: Set voltage value. Actual value 1: actual voltage value
1542 | 157054 | 2024-08-07 14:14:16 | Record | Time limit jump |  | Set value: Set time value. Actual value 1: actual time value
1543 | 157244 | 2024-08-07 15:48:21 | Record | Cut-off voltage condition jump |  | Set value: Set voltage value. Actual value 1: actual voltage value
1544 | 157400 | 2024-08-07 16:11:31 | Record | Cut-off current condition jump |  | Set value: current set value, actual value 1: actual current value, actual value 2: sampled current amplification factor, actual value 3: Set current amplification factor
1545 | 157411 | 2024-08-07 16:16:31 | Record | Time limit jump |  | Set value: Set time value. Actual value 1: actual time value
1546 | 157666 | 2024-08-07 17:07:14 | Record | Cut-off voltage condition jump |  | Set value: Set voltage value. Actual value 1: actual voltage value
1547 | 157677 | 2024-08-07 17:12:14 | Record | Time limit jump |  | Set value: Set time value. Actual value 1: actual time value
1548 | 157867 | 2024-08-07 18:46:32 | Record | Cut-off voltage condition jump |  | Set value: Set voltage value. Actual value 1: actual voltage value
1549 | 157957 | 2024-08-07 19:00:00 | Record | Synchronize RTC time
1550 | 158020 | 2024-08-07 19:09:15 | Record | Cut-off current condition jump |  | Set value: current set value, actual value 1: actual current value, actual value 2: sampled current amplification factor, actual value 3: Set current amplification factor
1551 | 158031 | 2024-08-07 19:14:15 | Record | Time limit jump |  | Set value: Set time value. Actual value 1: actual time value
1552 | 158286 | 2024-08-07 20:04:59 | Record | Cut-off voltage condition jump |  | Set value: Set voltage value. Actual value 1: actual voltage value
1553 | 158297 | 2024-08-07 20:09:59 | Record | Time limit jump |  | Set value: Set time value. Actual value 1: actual time value
1554 | 158487 | 2024-08-07 21:44:26 | Record | Cut-off voltage condition jump |  | Set value: Set voltage value. Actual value 1: actual voltage value
1555 | 158637 | 2024-08-07 22:06:41 | Record | Cut-off current condition jump |  | Set value: current set value, actual value 1: actual current value, actual value 2: sampled current amplification factor, actual value 3: Set current amplification factor
1556 | 158648 | 2024-08-07 22:11:41 | Record | Time limit jump |  | Set value: Set time value. Actual value 1: actual time value
1557 | 158903 | 2024-08-07 23:02:25 | Record | Cut-off voltage condition jump |  | Set value: Set voltage value. Actual value 1: actual voltage value
1558 | 158914 | 2024-08-07 23:07:25 | Record | Time limit jump |  | Set value: Set time value. Actual value 1: actual time value
1559 | 159020 | 2024-08-08 00:00:00 | Record | Synchronize RTC time
1560 | 159104 | 2024-08-08 00:41:53 | Record | Cut-off voltage condition jump |  | Set value: Set voltage value. Actual value 1: actual voltage value
1561 | 159254 | 2024-08-08 01:04:07 | Record | Cut-off current condition jump |  | Set value: current set value, actual value 1: actual current value, actual value 2: sampled current amplification factor, actual value 3: Set current amplification factor
1562 | 159265 | 2024-08-08 01:09:07 | Record | Time limit jump |  | Set value: Set time value. Actual value 1: actual time value
1563 | 159520 | 2024-08-08 01:59:50 | Record | Cut-off voltage condition jump |  | Set value: Set voltage value. Actual value 1: actual voltage value
1564 | 159531 | 2024-08-08 02:04:50 | Record | Time limit jump |  | Set value: Set time value. Actual value 1: actual time value
1565 | 159722 | 2024-08-08 03:39:21 | Record | Cut-off voltage condition jump |  | Set value: Set voltage value. Actual value 1: actual voltage value
1566 | 159870 | 2024-08-08 04:01:20 | Record | Cut-off current condition jump |  | Set value: current set value, actual value 1: actual current value, actual value 2: sampled current amplification factor, actual value 3: Set current amplification factor
1567 | 159881 | 2024-08-08 04:06:20 | Record | Time limit jump |  | Set value: Set time value. Actual value 1: actual time value
1568 | 160136 | 2024-08-08 04:57:03 | Record | Cut-off voltage condition jump |  | Set value: Set voltage value. Actual value 1: actual voltage value
1569 | 160147 | 2024-08-08 05:02:03 | Record | Time limit jump |  | Set value: Set time value. Actual value 1: actual time value
1570 | 160338 | 2024-08-08 06:36:38 | Record | Cut-off voltage condition jump |  | Set value: Set voltage value. Actual value 1: actual voltage value
1571 | 160485 | 2024-08-08 06:58:31 | Record | Cut-off current condition jump |  | Set value: current set value, actual value 1: actual current value, actual value 2: sampled current amplification factor, actual value 3: Set current amplification factor
1572 | 160496 | 2024-08-08 07:03:31 | Record | Time limit jump |  | Set value: Set time value. Actual value 1: actual time value
1573 | 160751 | 2024-08-08 07:54:14 | Record | Cut-off voltage condition jump |  | Set value: Set voltage value. Actual value 1: actual voltage value
1574 | 160762 | 2024-08-08 07:59:14 | Record | Time limit jump |  | Set value: Set time value. Actual value 1: actual time value
1575 | 160884 | 2024-08-08 09:00:00 | Record | Synchronize RTC time
1576 | 160952 | 2024-08-08 09:33:36 | Record | Cut-off voltage condition jump |  | Set value: Set voltage value. Actual value 1: actual voltage value
1577 | 161101 | 2024-08-08 09:55:46 | Record | Cut-off current condition jump |  | Set value: current set value, actual value 1: actual current value, actual value 2: sampled current amplification factor, actual value 3: Set current amplification factor
1578 | 161112 | 2024-08-08 10:00:47 | Record | Time limit jump |  | Set value: Set time value. Actual value 1: actual time value
1579 | 161367 | 2024-08-08 10:51:28 | Record | Cut-off voltage condition jump |  | Set value: Set voltage value. Actual value 1: actual voltage value
1580 | 161378 | 2024-08-08 10:56:28 | Record | Time limit jump |  | Set value: Set time value. Actual value 1: actual time value
1581 | 161567 | 2024-08-08 12:30:24 | Record | Cut-off voltage condition jump |  | Set value: Set voltage value. Actual value 1: actual voltage value
1582 | 161724 | 2024-08-08 12:53:48 | Record | Cut-off current condition jump |  | Set value: current set value, actual value 1: actual current value, actual value 2: sampled current amplification factor, actual value 3: Set current amplification factor
1583 | 161735 | 2024-08-08 12:58:48 | Record | Time limit jump |  | Set value: Set time value. Actual value 1: actual time value
1584 | 161990 | 2024-08-08 13:49:28 | Record | Cut-off voltage condition jump |  | Set value: Set voltage value. Actual value 1: actual voltage value
1585 | 162001 | 2024-08-08 13:54:28 | Record | Time limit jump |  | Set value: Set time value. Actual value 1: actual time value
1586 | 162190 | 2024-08-08 15:28:24 | Record | Cut-off voltage condition jump |  | Set value: Set voltage value. Actual value 1: actual voltage value
1587 | 162348 | 2024-08-08 15:51:51 | Record | Cut-off current condition jump |  | Set value: current set value, actual value 1: actual current value, actual value 2: sampled current amplification factor, actual value 3: Set current amplification factor
1588 | 162359 | 2024-08-08 15:56:51 | Record | Time limit jump |  | Set value: Set time value. Actual value 1: actual time value
1589 | 162614 | 2024-08-08 16:47:30 | Record | Cut-off voltage condition jump |  | Set value: Set voltage value. Actual value 1: actual voltage value
1590 | 162625 | 2024-08-08 16:52:30 | Record | Time limit jump |  | Set value: Set time value. Actual value 1: actual time value
1591 | 162761 | 2024-08-08 18:00:00 | Record | Synchronize RTC time
1592 | 162814 | 2024-08-08 18:26:26 | Record | Cut-off voltage condition jump |  | Set value: Set voltage value. Actual value 1: actual voltage value
1593 | 162971 | 2024-08-08 18:49:44 | Record | Cut-off current condition jump |  | Set value: current set value, actual value 1: actual current value, actual value 2: sampled current amplification factor, actual value 3: Set current amplification factor
1594 | 162982 | 2024-08-08 18:54:44 | Record | Time limit jump |  | Set value: Set time value. Actual value 1: actual time value
1595 | 163237 | 2024-08-08 19:45:22 | Record | Cut-off voltage condition jump |  | Set value: Set voltage value. Actual value 1: actual voltage value
1596 | 163248 | 2024-08-08 19:50:22 | Record | Time limit jump |  | Set value: Set time value. Actual value 1: actual time value
1597 | 163437 | 2024-08-08 21:24:19 | Record | Cut-off voltage condition jump |  | Set value: Set voltage value. Actual value 1: actual voltage value
1598 | 163593 | 2024-08-08 21:47:29 | Record | Cut-off current condition jump |  | Set value: current set value, actual value 1: actual current value, actual value 2: sampled current amplification factor, actual value 3: Set current amplification factor
1599 | 163604 | 2024-08-08 21:52:29 | Record | Time limit jump |  | Set value: Set time value. Actual value 1: actual time value
1600 | 163859 | 2024-08-08 22:43:07 | Record | Cut-off voltage condition jump |  | Set value: Set voltage value. Actual value 1: actual voltage value
1601 | 163870 | 2024-08-08 22:48:07 | Record | Time limit jump |  | Set value: Set time value. Actual value 1: actual time value
1602 | 164014 | 2024-08-09 00:00:00 | Record | Synchronize RTC time
1603 | 164060 | 2024-08-09 00:22:08 | Record | Cut-off voltage condition jump |  | Set value: Set voltage value. Actual value 1: actual voltage value
1604 | 164214 | 2024-08-09 00:45:05 | Record | Cut-off current condition jump |  | Set value: current set value, actual value 1: actual current value, actual value 2: sampled current amplification factor, actual value 3: Set current amplification factor
1605 | 164225 | 2024-08-09 00:50:05 | Record | Time limit jump |  | Set value: Set time value. Actual value 1: actual time value
1606 | 164480 | 2024-08-09 01:40:43 | Record | Cut-off voltage condition jump |  | Set value: Set voltage value. Actual value 1: actual voltage value
1607 | 164491 | 2024-08-09 01:45:43 | Record | Time limit jump |  | Set value: Set time value. Actual value 1: actual time value
1608 | 164680 | 2024-08-09 03:19:40 | Record | Cut-off voltage condition jump |  | Set value: Set voltage value. Actual value 1: actual voltage value
1609 | 164835 | 2024-08-09 03:42:43 | Record | Cut-off current condition jump |  | Set value: current set value, actual value 1: actual current value, actual value 2: sampled current amplification factor, actual value 3: Set current amplification factor
1610 | 164846 | 2024-08-09 03:47:43 | Record | Time limit jump |  | Set value: Set time value. Actual value 1: actual time value
1611 | 165101 | 2024-08-09 04:38:20 | Record | Cut-off voltage condition jump |  | Set value: Set voltage value. Actual value 1: actual voltage value
1612 | 165112 | 2024-08-09 04:43:20 | Record | Time limit jump |  | Set value: Set time value. Actual value 1: actual time value
1613 | 165301 | 2024-08-09 06:17:08 | Record | Cut-off voltage condition jump |  | Set value: Set voltage value. Actual value 1: actual voltage value
1614 | 165459 | 2024-08-09 06:40:33 | Record | Cut-off current condition jump |  | Set value: current set value, actual value 1: actual current value, actual value 2: sampled current amplification factor, actual value 3: Set current amplification factor
1615 | 165470 | 2024-08-09 06:45:33 | Record | Time limit jump |  | Set value: Set time value. Actual value 1: actual time value
1616 | 165725 | 2024-08-09 07:36:10 | Record | Cut-off voltage condition jump |  | Set value: Set voltage value. Actual value 1: actual voltage value
1617 | 165736 | 2024-08-09 07:41:10 | Record | Time limit jump |  | Set value: Set time value. Actual value 1: actual time value
1618 | 165894 | 2024-08-09 09:00:00 | Record | Synchronize RTC time
1619 | 165925 | 2024-08-09 09:14:57 | Record | Cut-off voltage condition jump |  | Set value: Set voltage value. Actual value 1: actual voltage value
1620 | 166083 | 2024-08-09 09:38:27 | Record | Cut-off current condition jump |  | Set value: current set value, actual value 1: actual current value, actual value 2: sampled current amplification factor, actual value 3: Set current amplification factor
1621 | 166094 | 2024-08-09 09:43:27 | Record | Time limit jump |  | Set value: Set time value. Actual value 1: actual time value
1622 | 166348 | 2024-08-09 10:34:03 | Record | Cut-off voltage condition jump |  | Set value: Set voltage value. Actual value 1: actual voltage value
1623 | 166359 | 2024-08-09 10:39:03 | Record | Time limit jump |  | Set value: Set time value. Actual value 1: actual time value
1624 | 166548 | 2024-08-09 12:12:51 | Record | Cut-off voltage condition jump |  | Set value: Set voltage value. Actual value 1: actual voltage value
1625 | 166706 | 2024-08-09 12:36:19 | Record | Cut-off current condition jump |  | Set value: current set value, actual value 1: actual current value, actual value 2: sampled current amplification factor, actual value 3: Set current amplification factor
1626 | 166717 | 2024-08-09 12:41:19 | Record | Time limit jump |  | Set value: Set time value. Actual value 1: actual time value
1627 | 166786 | 2024-08-09 12:54:55 | Prompt | Stop
1628 | 166786 | 2024-08-09 12:54:55 | Prompt | Channel status changed
1629 | 166786 | 2024-08-09 12:55:02 | Warning | Power off
1630 | 166786 | 2024-08-09 12:56:44 | Prompt | Power on
1631 | 166786 | 2024-08-09 12:56:46 | Record | Synchronize RTC time
1632 | 166786 | 2024-08-09 12:56:57 | Record | Synchronize RTC time
1633 | 166786 | 2024-08-09 12:57:19 | Prompt | Continue
1634 | 166786 | 2024-08-09 12:57:19 | Prompt | Channel status changed
1635 | 166972 | 2024-08-09 13:34:18 | Record | Cut-off voltage condition jump |  | Set value: Set voltage value. Actual value 1: actual voltage value
1636 | 166983 | 2024-08-09 13:39:18 | Record | Time limit jump |  | Set value: Set time value. Actual value 1: actual time value
1637 | 167172 | 2024-08-09 15:13:07 | Record | Cut-off voltage condition jump |  | Set value: Set voltage value. Actual value 1: actual voltage value
1638 | 167328 | 2024-08-09 15:36:20 | Record | Cut-off current condition jump |  | Set value: current set value, actual value 1: actual current value, actual value 2: sampled current amplification factor, actual value 3: Set current amplification factor
1639 | 167339 | 2024-08-09 15:41:20 | Record | Time limit jump |  | Set value: Set time value. Actual value 1: actual time value
1640 | 167593 | 2024-08-09 16:31:55 | Record | Cut-off voltage condition jump |  | Set value: Set voltage value. Actual value 1: actual voltage value
1641 | 167604 | 2024-08-09 16:36:55 | Record | Time limit jump |  | Set value: Set time value. Actual value 1: actual time value
1642 | 167771 | 2024-08-09 18:00:00 | Record | Synchronize RTC time
1643 | 167793 | 2024-08-09 18:10:46 | Record | Cut-off voltage condition jump |  | Set value: Set voltage value. Actual value 1: actual voltage value
1644 | 167948 | 2024-08-09 18:33:44 | Record | Cut-off current condition jump |  | Set value: current set value, actual value 1: actual current value, actual value 2: sampled current amplification factor, actual value 3: Set current amplification factor
1645 | 167959 | 2024-08-09 18:38:44 | Record | Time limit jump |  | Set value: Set time value. Actual value 1: actual time value
1646 | 168213 | 2024-08-09 19:29:19 | Record | Cut-off voltage condition jump |  | Set value: Set voltage value. Actual value 1: actual voltage value
1647 | 168224 | 2024-08-09 19:34:19 | Record | Time limit jump |  | Set value: Set time value. Actual value 1: actual time value
1648 | 168413 | 2024-08-09 21:08:04 | Record | Cut-off voltage condition jump |  | Set value: Set voltage value. Actual value 1: actual voltage value
1649 | 168570 | 2024-08-09 21:31:24 | Record | Cut-off current condition jump |  | Set value: current set value, actual value 1: actual current value, actual value 2: sampled current amplification factor, actual value 3: Set current amplification factor
1650 | 168581 | 2024-08-09 21:36:24 | Record | Time limit jump |  | Set value: Set time value. Actual value 1: actual time value
1651 | 168835 | 2024-08-09 22:26:57 | Record | Cut-off voltage condition jump |  | Set value: Set voltage value. Actual value 1: actual voltage value
1652 | 168846 | 2024-08-09 22:31:57 | Record | Time limit jump |  | Set value: Set time value. Actual value 1: actual time value
1653 | 169023 | 2024-08-10 00:00:00 | Record | Synchronize RTC time
1654 | 169035 | 2024-08-10 00:05:40 | Record | Cut-off voltage condition jump |  | Set value: Set voltage value. Actual value 1: actual voltage value
1655 | 169193 | 2024-08-10 00:29:04 | Record | Cut-off current condition jump |  | Set value: current set value, actual value 1: actual current value, actual value 2: sampled current amplification factor, actual value 3: Set current amplification factor
1656 | 169204 | 2024-08-10 00:34:04 | Record | Time limit jump |  | Set value: Set time value. Actual value 1: actual time value
1657 | 169458 | 2024-08-10 01:24:37 | Record | Cut-off voltage condition jump |  | Set value: Set voltage value. Actual value 1: actual voltage value
1658 | 169469 | 2024-08-10 01:29:37 | Record | Time limit jump |  | Set value: Set time value. Actual value 1: actual time value
1659 | 169658 | 2024-08-10 03:03:16 | Record | Cut-off voltage condition jump |  | Set value: Set voltage value. Actual value 1: actual voltage value
1660 | 169816 | 2024-08-10 03:26:46 | Record | Cut-off current condition jump |  | Set value: current set value, actual value 1: actual current value, actual value 2: sampled current amplification factor, actual value 3: Set current amplification factor
1661 | 169827 | 2024-08-10 03:31:46 | Record | Time limit jump |  | Set value: Set time value. Actual value 1: actual time value
1662 | 170081 | 2024-08-10 04:22:18 | Record | Cut-off voltage condition jump |  | Set value: Set voltage value. Actual value 1: actual voltage value
1663 | 170092 | 2024-08-10 04:27:18 | Record | Time limit jump |  | Set value: Set time value. Actual value 1: actual time value
1664 | 170281 | 2024-08-10 06:00:58 | Record | Cut-off voltage condition jump |  | Set value: Set voltage value. Actual value 1: actual voltage value
1665 | 170439 | 2024-08-10 06:24:28 | Record | Cut-off current condition jump |  | Set value: current set value, actual value 1: actual current value, actual value 2: sampled current amplification factor, actual value 3: Set current amplification factor
1666 | 170450 | 2024-08-10 06:29:28 | Record | Time limit jump |  | Set value: Set time value. Actual value 1: actual time value
1667 | 170704 | 2024-08-10 07:20:00 | Record | Cut-off voltage condition jump |  | Set value: Set voltage value. Actual value 1: actual voltage value
1668 | 170715 | 2024-08-10 07:25:00 | Record | Time limit jump |  | Set value: Set time value. Actual value 1: actual time value
1669 | 170904 | 2024-08-10 08:58:42 | Record | Cut-off voltage condition jump |  | Set value: Set voltage value. Actual value 1: actual voltage value
1670 | 170913 | 2024-08-10 09:00:00 | Record | Synchronize RTC time
1671 | 171061 | 2024-08-10 09:22:03 | Record | Cut-off current condition jump |  | Set value: current set value, actual value 1: actual current value, actual value 2: sampled current amplification factor, actual value 3: Set current amplification factor
1672 | 171072 | 2024-08-10 09:27:03 | Record | Time limit jump |  | Set value: Set time value. Actual value 1: actual time value
1673 | 171326 | 2024-08-10 10:17:35 | Record | Cut-off voltage condition jump |  | Set value: Set voltage value. Actual value 1: actual voltage value
1674 | 171337 | 2024-08-10 10:22:35 | Record | Time limit jump |  | Set value: Set time value. Actual value 1: actual time value
1675 | 171526 | 2024-08-10 11:56:20 | Record | Cut-off voltage condition jump |  | Set value: Set voltage value. Actual value 1: actual voltage value
1676 | 171682 | 2024-08-10 12:19:30 | Record | Cut-off current condition jump |  | Set value: current set value, actual value 1: actual current value, actual value 2: sampled current amplification factor, actual value 3: Set current amplification factor
1677 | 171693 | 2024-08-10 12:24:30 | Record | Time limit jump |  | Set value: Set time value. Actual value 1: actual time value
1678 | 171947 | 2024-08-10 13:15:02 | Record | Cut-off voltage condition jump |  | Set value: Set voltage value. Actual value 1: actual voltage value
1679 | 171958 | 2024-08-10 13:20:02 | Record | Time limit jump |  | Set value: Set time value. Actual value 1: actual time value
1680 | 172147 | 2024-08-10 14:53:42 | Record | Cut-off voltage condition jump |  | Set value: Set voltage value. Actual value 1: actual voltage value
1681 | 172303 | 2024-08-10 15:16:55 | Record | Cut-off current condition jump |  | Set value: current set value, actual value 1: actual current value, actual value 2: sampled current amplification factor, actual value 3: Set current amplification factor
1682 | 172314 | 2024-08-10 15:21:55 | Record | Time limit jump |  | Set value: Set time value. Actual value 1: actual time value
1683 | 172568 | 2024-08-10 16:12:26 | Record | Cut-off voltage condition jump |  | Set value: Set voltage value. Actual value 1: actual voltage value
1684 | 172579 | 2024-08-10 16:17:26 | Record | Time limit jump |  | Set value: Set time value. Actual value 1: actual time value
1685 | 172768 | 2024-08-10 17:51:05 | Record | Cut-off voltage condition jump |  | Set value: Set voltage value. Actual value 1: actual voltage value
1686 | 172828 | 2024-08-10 18:00:00 | Record | Synchronize RTC time
1687 | 172925 | 2024-08-10 18:14:22 | Record | Cut-off current condition jump |  | Set value: current set value, actual value 1: actual current value, actual value 2: sampled current amplification factor, actual value 3: Set current amplification factor
1688 | 172936 | 2024-08-10 18:19:22 | Record | Time limit jump |  | Set value: Set time value. Actual value 1: actual time value
1689 | 173190 | 2024-08-10 19:09:52 | Record | Cut-off voltage condition jump |  | Set value: Set voltage value. Actual value 1: actual voltage value
1690 | 173201 | 2024-08-10 19:14:52 | Record | Time limit jump |  | Set value: Set time value. Actual value 1: actual time value
1691 | 173390 | 2024-08-10 20:48:30 | Record | Cut-off voltage condition jump |  | Set value: Set voltage value. Actual value 1: actual voltage value
1692 | 173547 | 2024-08-10 21:11:50 | Record | Cut-off current condition jump |  | Set value: current set value, actual value 1: actual current value, actual value 2: sampled current amplification factor, actual value 3: Set current amplification factor
1693 | 173558 | 2024-08-10 21:16:50 | Record | Time limit jump |  | Set value: Set time value. Actual value 1: actual time value
1694 | 173812 | 2024-08-10 22:07:20 | Record | Cut-off voltage condition jump |  | Set value: Set voltage value. Actual value 1: actual voltage value
1695 | 173823 | 2024-08-10 22:12:20 | Record | Time limit jump |  | Set value: Set time value. Actual value 1: actual time value
1696 | 174012 | 2024-08-10 23:45:52 | Record | Cut-off voltage condition jump |  | Set value: Set voltage value. Actual value 1: actual voltage value
1697 | 174107 | 2024-08-11 00:00:00 | Record | Synchronize RTC time
1698 | 174171 | 2024-08-11 00:09:25 | Record | Cut-off current condition jump |  | Set value: current set value, actual value 1: actual current value, actual value 2: sampled current amplification factor, actual value 3: Set current amplification factor
1699 | 174182 | 2024-08-11 00:14:25 | Record | Time limit jump |  | Set value: Set time value. Actual value 1: actual time value
1700 | 174436 | 2024-08-11 01:04:54 | Record | Cut-off voltage condition jump |  | Set value: Set voltage value. Actual value 1: actual voltage value
1701 | 174447 | 2024-08-11 01:09:54 | Record | Time limit jump |  | Set value: Set time value. Actual value 1: actual time value
1702 | 174636 | 2024-08-11 02:43:28 | Record | Cut-off voltage condition jump |  | Set value: Set voltage value. Actual value 1: actual voltage value
1703 | 174793 | 2024-08-11 03:06:51 | Record | Cut-off current condition jump |  | Set value: current set value, actual value 1: actual current value, actual value 2: sampled current amplification factor, actual value 3: Set current amplification factor
1704 | 174804 | 2024-08-11 03:11:51 | Record | Time limit jump |  | Set value: Set time value. Actual value 1: actual time value
1705 | 175058 | 2024-08-11 04:02:20 | Record | Cut-off voltage condition jump |  | Set value: Set voltage value. Actual value 1: actual voltage value
1706 | 175069 | 2024-08-11 04:07:20 | Record | Time limit jump |  | Set value: Set time value. Actual value 1: actual time value
1707 | 175258 | 2024-08-11 05:40:55 | Record | Cut-off voltage condition jump |  | Set value: Set voltage value. Actual value 1: actual voltage value
1708 | 175415 | 2024-08-11 06:04:15 | Record | Cut-off current condition jump |  | Set value: current set value, actual value 1: actual current value, actual value 2: sampled current amplification factor, actual value 3: Set current amplification factor
1709 | 175426 | 2024-08-11 06:09:15 | Record | Time limit jump |  | Set value: Set time value. Actual value 1: actual time value
1710 | 175680 | 2024-08-11 06:59:44 | Record | Cut-off voltage condition jump |  | Set value: Set voltage value. Actual value 1: actual voltage value
1711 | 175691 | 2024-08-11 07:04:44 | Record | Time limit jump |  | Set value: Set time value. Actual value 1: actual time value
1712 | 175879 | 2024-08-11 08:38:13 | Record | Cut-off voltage condition jump |  | Set value: Set voltage value. Actual value 1: actual voltage value
1713 | 176025 | 2024-08-11 09:00:00 | Record | Synchronize RTC time
1714 | 176037 | 2024-08-11 09:01:44 | Record | Cut-off current condition jump |  | Set value: current set value, actual value 1: actual current value, actual value 2: sampled current amplification factor, actual value 3: Set current amplification factor
1715 | 176048 | 2024-08-11 09:06:44 | Record | Time limit jump |  | Set value: Set time value. Actual value 1: actual time value
1716 | 176302 | 2024-08-11 09:57:12 | Record | Cut-off voltage condition jump |  | Set value: Set voltage value. Actual value 1: actual voltage value
1717 | 176313 | 2024-08-11 10:02:12 | Record | Time limit jump |  | Set value: Set time value. Actual value 1: actual time value
1718 | 176501 | 2024-08-11 11:35:39 | Record | Cut-off voltage condition jump |  | Set value: Set voltage value. Actual value 1: actual voltage value
1719 | 176660 | 2024-08-11 11:59:16 | Record | Cut-off current condition jump |  | Set value: current set value, actual value 1: actual current value, actual value 2: sampled current amplification factor, actual value 3: Set current amplification factor
1720 | 176671 | 2024-08-11 12:04:16 | Record | Time limit jump |  | Set value: Set time value. Actual value 1: actual time value
1721 | 176925 | 2024-08-11 12:54:44 | Record | Cut-off voltage condition jump |  | Set value: Set voltage value. Actual value 1: actual voltage value
1722 | 176936 | 2024-08-11 12:59:44 | Record | Time limit jump |  | Set value: Set time value. Actual value 1: actual time value
1723 | 177124 | 2024-08-11 14:33:10 | Record | Cut-off voltage condition jump |  | Set value: Set voltage value. Actual value 1: actual voltage value
1724 | 177283 | 2024-08-11 14:56:45 | Record | Cut-off current condition jump |  | Set value: current set value, actual value 1: actual current value, actual value 2: sampled current amplification factor, actual value 3: Set current amplification factor
1725 | 177294 | 2024-08-11 15:01:45 | Record | Time limit jump |  | Set value: Set time value. Actual value 1: actual time value
1726 | 177548 | 2024-08-11 15:52:12 | Record | Cut-off voltage condition jump |  | Set value: Set voltage value. Actual value 1: actual voltage value
1727 | 177559 | 2024-08-11 15:57:12 | Record | Time limit jump |  | Set value: Set time value. Actual value 1: actual time value
1728 | 177747 | 2024-08-11 17:30:37 | Record | Cut-off voltage condition jump |  | Set value: Set voltage value. Actual value 1: actual voltage value
1729 | 177906 | 2024-08-11 17:54:16 | Record | Cut-off current condition jump |  | Set value: current set value, actual value 1: actual current value, actual value 2: sampled current amplification factor, actual value 3: Set current amplification factor
1730 | 177917 | 2024-08-11 17:59:16 | Record | Time limit jump |  | Set value: Set time value. Actual value 1: actual time value
1731 | 177921 | 2024-08-11 18:00:00 | Record | Synchronize RTC time
1732 | 178171 | 2024-08-11 18:49:42 | Record | Cut-off voltage condition jump |  | Set value: Set voltage value. Actual value 1: actual voltage value
1733 | 178182 | 2024-08-11 18:54:42 | Record | Time limit jump |  | Set value: Set time value. Actual value 1: actual time value
1734 | 178370 | 2024-08-11 20:28:05 | Record | Cut-off voltage condition jump |  | Set value: Set voltage value. Actual value 1: actual voltage value
1735 | 178529 | 2024-08-11 20:51:43 | Record | Cut-off current condition jump |  | Set value: current set value, actual value 1: actual current value, actual value 2: sampled current amplification factor, actual value 3: Set current amplification factor
1736 | 178540 | 2024-08-11 20:56:43 | Record | Time limit jump |  | Set value: Set time value. Actual value 1: actual time value
1737 | 178794 | 2024-08-11 21:47:09 | Record | Cut-off voltage condition jump |  | Set value: Set voltage value. Actual value 1: actual voltage value
1738 | 178805 | 2024-08-11 21:52:09 | Record | Time limit jump |  | Set value: Set time value. Actual value 1: actual time value
1739 | 178993 | 2024-08-11 23:25:33 | Record | Cut-off voltage condition jump |  | Set value: Set voltage value. Actual value 1: actual voltage value
1740 | 179151 | 2024-08-11 23:49:06 | Record | Cut-off current condition jump |  | Set value: current set value, actual value 1: actual current value, actual value 2: sampled current amplification factor, actual value 3: Set current amplification factor
1741 | 179162 | 2024-08-11 23:54:06 | Record | Time limit jump |  | Set value: Set time value. Actual value 1: actual time value
1742 | 179192 | 2024-08-12 00:00:00 | Record | Synchronize RTC time
1743 | 179416 | 2024-08-12 00:44:31 | Record | Cut-off voltage condition jump |  | Set value: Set voltage value. Actual value 1: actual voltage value
1744 | 179427 | 2024-08-12 00:49:31 | Record | Time limit jump |  | Set value: Set time value. Actual value 1: actual time value
1745 | 179615 | 2024-08-12 02:22:51 | Record | Cut-off voltage condition jump |  | Set value: Set voltage value. Actual value 1: actual voltage value
1746 | 179775 | 2024-08-12 02:46:35 | Record | Cut-off current condition jump |  | Set value: current set value, actual value 1: actual current value, actual value 2: sampled current amplification factor, actual value 3: Set current amplification factor
1747 | 179786 | 2024-08-12 02:51:35 | Record | Time limit jump |  | Set value: Set time value. Actual value 1: actual time value
1748 | 180040 | 2024-08-12 03:42:00 | Record | Cut-off voltage condition jump |  | Set value: Set voltage value. Actual value 1: actual voltage value
1749 | 180051 | 2024-08-12 03:47:00 | Record | Time limit jump |  | Set value: Set time value. Actual value 1: actual time value
1750 | 180239 | 2024-08-12 05:20:22 | Record | Cut-off voltage condition jump |  | Set value: Set voltage value. Actual value 1: actual voltage value
1751 | 180398 | 2024-08-12 05:43:57 | Record | Cut-off current condition jump |  | Set value: current set value, actual value 1: actual current value, actual value 2: sampled current amplification factor, actual value 3: Set current amplification factor
1752 | 180409 | 2024-08-12 05:48:57 | Record | Time limit jump |  | Set value: Set time value. Actual value 1: actual time value
1753 | 180663 | 2024-08-12 06:39:22 | Record | Cut-off voltage condition jump |  | Set value: Set voltage value. Actual value 1: actual voltage value
1754 | 180674 | 2024-08-12 06:44:22 | Record | Time limit jump |  | Set value: Set time value. Actual value 1: actual time value
1755 | 180862 | 2024-08-12 08:17:43 | Record | Cut-off voltage condition jump |  | Set value: Set voltage value. Actual value 1: actual voltage value
1756 | 181021 | 2024-08-12 08:41:18 | Record | Cut-off current condition jump |  | Set value: current set value, actual value 1: actual current value, actual value 2: sampled current amplification factor, actual value 3: Set current amplification factor
1757 | 181032 | 2024-08-12 08:46:18 | Record | Time limit jump |  | Set value: Set time value. Actual value 1: actual time value
1758 | 181101 | 2024-08-12 09:00:00 | Record | Synchronize RTC time
1759 | 181286 | 2024-08-12 09:36:42 | Record | Cut-off voltage condition jump |  | Set value: Set voltage value. Actual value 1: actual voltage value
1760 | 181297 | 2024-08-12 09:41:42 | Record | Time limit jump |  | Set value: Set time value. Actual value 1: actual time value
1761 | 181485 | 2024-08-12 11:15:05 | Record | Cut-off voltage condition jump |  | Set value: Set voltage value. Actual value 1: actual voltage value
1762 | 181643 | 2024-08-12 11:38:30 | Record | Cut-off current condition jump |  | Set value: current set value, actual value 1: actual current value, actual value 2: sampled current amplification factor, actual value 3: Set current amplification factor
1763 | 181654 | 2024-08-12 11:43:30 | Record | Time limit jump |  | Set value: Set time value. Actual value 1: actual time value
1764 | 181907 | 2024-08-12 12:33:53 | Record | Cut-off voltage condition jump |  | Set value: Set voltage value. Actual value 1: actual voltage value
1765 | 181918 | 2024-08-12 12:38:53 | Record | Time limit jump |  | Set value: Set time value. Actual value 1: actual time value
1766 | 182106 | 2024-08-12 14:12:17 | Record | Cut-off voltage condition jump |  | Set value: Set voltage value. Actual value 1: actual voltage value
1767 | 182264 | 2024-08-12 14:35:42 | Record | Cut-off current condition jump |  | Set value: current set value, actual value 1: actual current value, actual value 2: sampled current amplification factor, actual value 3: Set current amplification factor
1768 | 182275 | 2024-08-12 14:40:42 | Record | Time limit jump |  | Set value: Set time value. Actual value 1: actual time value
1769 | 182528 | 2024-08-12 15:31:05 | Record | Cut-off voltage condition jump |  | Set value: Set voltage value. Actual value 1: actual voltage value
1770 | 182539 | 2024-08-12 15:36:05 | Record | Time limit jump |  | Set value: Set time value. Actual value 1: actual time value
1771 | 182727 | 2024-08-12 17:09:27 | Record | Cut-off voltage condition jump |  | Set value: Set voltage value. Actual value 1: actual voltage value
1772 | 182885 | 2024-08-12 17:32:52 | Record | Cut-off current condition jump |  | Set value: current set value, actual value 1: actual current value, actual value 2: sampled current amplification factor, actual value 3: Set current amplification factor
1773 | 182896 | 2024-08-12 17:37:52 | Record | Time limit jump |  | Set value: Set time value. Actual value 1: actual time value
1774 | 183007 | 2024-08-12 18:00:00 | Record | Synchronize RTC time
1775 | 183149 | 2024-08-12 18:28:14 | Record | Cut-off voltage condition jump |  | Set value: Set voltage value. Actual value 1: actual voltage value
1776 | 183160 | 2024-08-12 18:33:14 | Record | Time limit jump |  | Set value: Set time value. Actual value 1: actual time value
1777 | 183348 | 2024-08-12 20:06:29 | Record | Cut-off voltage condition jump |  | Set value: Set voltage value. Actual value 1: actual voltage value
1778 | 183508 | 2024-08-12 20:30:16 | Record | Cut-off current condition jump |  | Set value: current set value, actual value 1: actual current value, actual value 2: sampled current amplification factor, actual value 3: Set current amplification factor
1779 | 183519 | 2024-08-12 20:35:16 | Record | Time limit jump |  | Set value: Set time value. Actual value 1: actual time value
1780 | 183772 | 2024-08-12 21:25:39 | Record | Cut-off voltage condition jump |  | Set value: Set voltage value. Actual value 1: actual voltage value
1781 | 183783 | 2024-08-12 21:30:39 | Record | Time limit jump |  | Set value: Set time value. Actual value 1: actual time value
1782 | 183971 | 2024-08-12 23:03:52 | Record | Cut-off voltage condition jump |  | Set value: Set voltage value. Actual value 1: actual voltage value
1783 | 184131 | 2024-08-12 23:27:36 | Record | Cut-off current condition jump |  | Set value: current set value, actual value 1: actual current value, actual value 2: sampled current amplification factor, actual value 3: Set current amplification factor
1784 | 184142 | 2024-08-12 23:32:36 | Record | Time limit jump |  | Set value: Set time value. Actual value 1: actual time value
1785 | 184280 | 2024-08-13 00:00:00 | Record | Synchronize RTC time
1786 | 184395 | 2024-08-13 00:22:56 | Record | Cut-off voltage condition jump |  | Set value: Set voltage value. Actual value 1: actual voltage value
1787 | 184406 | 2024-08-13 00:27:56 | Record | Time limit jump |  | Set value: Set time value. Actual value 1: actual time value
1788 | 184594 | 2024-08-13 02:01:06 | Record | Cut-off voltage condition jump |  | Set value: Set voltage value. Actual value 1: actual voltage value
1789 | 184755 | 2024-08-13 02:24:57 | Record | Cut-off current condition jump |  | Set value: current set value, actual value 1: actual current value, actual value 2: sampled current amplification factor, actual value 3: Set current amplification factor
1790 | 184766 | 2024-08-13 02:29:57 | Record | Time limit jump |  | Set value: Set time value. Actual value 1: actual time value
1791 | 185019 | 2024-08-13 03:20:18 | Record | Cut-off voltage condition jump |  | Set value: Set voltage value. Actual value 1: actual voltage value
1792 | 185030 | 2024-08-13 03:25:18 | Record | Time limit jump |  | Set value: Set time value. Actual value 1: actual time value
1793 | 185218 | 2024-08-13 04:58:30 | Record | Cut-off voltage condition jump |  | Set value: Set voltage value. Actual value 1: actual voltage value
1794 | 185378 | 2024-08-13 05:22:16 | Record | Cut-off current condition jump |  | Set value: current set value, actual value 1: actual current value, actual value 2: sampled current amplification factor, actual value 3: Set current amplification factor
1795 | 185389 | 2024-08-13 05:27:16 | Record | Time limit jump |  | Set value: Set time value. Actual value 1: actual time value
1796 | 185642 | 2024-08-13 06:17:36 | Record | Cut-off voltage condition jump |  | Set value: Set voltage value. Actual value 1: actual voltage value
1797 | 185653 | 2024-08-13 06:22:36 | Record | Time limit jump |  | Set value: Set time value. Actual value 1: actual time value
1798 | 185841 | 2024-08-13 07:55:47 | Record | Cut-off voltage condition jump |  | Set value: Set voltage value. Actual value 1: actual voltage value
1799 | 186001 | 2024-08-13 08:19:31 | Record | Cut-off current condition jump |  | Set value: current set value, actual value 1: actual current value, actual value 2: sampled current amplification factor, actual value 3: Set current amplification factor
1800 | 186012 | 2024-08-13 08:24:31 | Record | Time limit jump |  | Set value: Set time value. Actual value 1: actual time value
1801 | 186190 | 2024-08-13 09:00:00 | Record | Synchronize RTC time
1802 | 186265 | 2024-08-13 09:14:51 | Record | Cut-off voltage condition jump |  | Set value: Set voltage value. Actual value 1: actual voltage value
1803 | 186276 | 2024-08-13 09:19:51 | Record | Time limit jump |  | Set value: Set time value. Actual value 1: actual time value
1804 | 186464 | 2024-08-13 10:52:58 | Record | Cut-off voltage condition jump |  | Set value: Set voltage value. Actual value 1: actual voltage value
1805 | 186624 | 2024-08-13 11:16:49 | Record | Cut-off current condition jump |  | Set value: current set value, actual value 1: actual current value, actual value 2: sampled current amplification factor, actual value 3: Set current amplification factor
1806 | 186635 | 2024-08-13 11:21:49 | Record | Time limit jump |  | Set value: Set time value. Actual value 1: actual time value
1807 | 186888 | 2024-08-13 12:12:08 | Record | Cut-off voltage condition jump |  | Set value: Set voltage value. Actual value 1: actual voltage value
1808 | 186899 | 2024-08-13 12:17:08 | Record | Time limit jump |  | Set value: Set time value. Actual value 1: actual time value
1809 | 187086 | 2024-08-13 13:50:08 | Record | Cut-off voltage condition jump |  | Set value: Set voltage value. Actual value 1: actual voltage value
1810 | 187249 | 2024-08-13 14:14:20 | Record | Cut-off current condition jump |  | Set value: current set value, actual value 1: actual current value, actual value 2: sampled current amplification factor, actual value 3: Set current amplification factor
1811 | 187260 | 2024-08-13 14:19:20 | Record | Time limit jump |  | Set value: Set time value. Actual value 1: actual time value
1812 | 187513 | 2024-08-13 15:09:39 | Record | Cut-off voltage condition jump |  | Set value: Set voltage value. Actual value 1: actual voltage value
1813 | 187524 | 2024-08-13 15:14:39 | Record | Time limit jump |  | Set value: Set time value. Actual value 1: actual time value
1814 | 187712 | 2024-08-13 16:47:43 | Record | Cut-off voltage condition jump |  | Set value: Set voltage value. Actual value 1: actual voltage value
1815 | 187873 | 2024-08-13 17:11:42 | Record | Cut-off current condition jump |  | Set value: current set value, actual value 1: actual current value, actual value 2: sampled current amplification factor, actual value 3: Set current amplification factor
1816 | 187884 | 2024-08-13 17:16:42 | Record | Time limit jump |  | Set value: Set time value. Actual value 1: actual time value
1817 | 188101 | 2024-08-13 18:00:00 | Record | Synchronize RTC time
1818 | 188137 | 2024-08-13 18:07:00 | Record | Cut-off voltage condition jump |  | Set value: Set voltage value. Actual value 1: actual voltage value
1819 | 188148 | 2024-08-13 18:12:00 | Record | Time limit jump |  | Set value: Set time value. Actual value 1: actual time value
1820 | 188336 | 2024-08-13 19:45:04 | Record | Cut-off voltage condition jump |  | Set value: Set voltage value. Actual value 1: actual voltage value
1821 | 188496 | 2024-08-13 20:08:55 | Record | Cut-off current condition jump |  | Set value: current set value, actual value 1: actual current value, actual value 2: sampled current amplification factor, actual value 3: Set current amplification factor
1822 | 188507 | 2024-08-13 20:13:55 | Record | Time limit jump |  | Set value: Set time value. Actual value 1: actual time value
1823 | 188760 | 2024-08-13 21:04:13 | Record | Cut-off voltage condition jump |  | Set value: Set voltage value. Actual value 1: actual voltage value
1824 | 188771 | 2024-08-13 21:09:13 | Record | Time limit jump |  | Set value: Set time value. Actual value 1: actual time value
1825 | 188958 | 2024-08-13 22:42:10 | Record | Cut-off voltage condition jump |  | Set value: Set voltage value. Actual value 1: actual voltage value
1826 | 189121 | 2024-08-13 23:06:19 | Record | Cut-off current condition jump |  | Set value: current set value, actual value 1: actual current value, actual value 2: sampled current amplification factor, actual value 3: Set current amplification factor
1827 | 189132 | 2024-08-13 23:11:19 | Record | Time limit jump |  | Set value: Set time value. Actual value 1: actual time value
1828 | 189376 | 2024-08-14 00:00:00 | Record | Synchronize RTC time
1829 | 189385 | 2024-08-14 00:01:37 | Record | Cut-off voltage condition jump |  | Set value: Set voltage value. Actual value 1: actual voltage value
1830 | 189396 | 2024-08-14 00:06:37 | Record | Time limit jump |  | Set value: Set time value. Actual value 1: actual time value
1831 | 189583 | 2024-08-14 01:39:34 | Record | Cut-off voltage condition jump |  | Set value: Set voltage value. Actual value 1: actual voltage value
1832 | 189745 | 2024-08-14 02:03:39 | Record | Cut-off current condition jump |  | Set value: current set value, actual value 1: actual current value, actual value 2: sampled current amplification factor, actual value 3: Set current amplification factor
1833 | 189756 | 2024-08-14 02:08:39 | Record | Time limit jump |  | Set value: Set time value. Actual value 1: actual time value
1834 | 190009 | 2024-08-14 02:58:56 | Record | Cut-off voltage condition jump |  | Set value: Set voltage value. Actual value 1: actual voltage value
1835 | 190020 | 2024-08-14 03:03:56 | Record | Time limit jump |  | Set value: Set time value. Actual value 1: actual time value
1836 | 190207 | 2024-08-14 04:36:47 | Record | Cut-off voltage condition jump |  | Set value: Set voltage value. Actual value 1: actual voltage value
1837 | 190371 | 2024-08-14 05:01:09 | Record | Cut-off current condition jump |  | Set value: current set value, actual value 1: actual current value, actual value 2: sampled current amplification factor, actual value 3: Set current amplification factor
1838 | 190382 | 2024-08-14 05:06:09 | Record | Time limit jump |  | Set value: Set time value. Actual value 1: actual time value
1839 | 190635 | 2024-08-14 05:56:26 | Record | Cut-off voltage condition jump |  | Set value: Set voltage value. Actual value 1: actual voltage value
1840 | 190646 | 2024-08-14 06:01:26 | Record | Time limit jump |  | Set value: Set time value. Actual value 1: actual time value
1841 | 190833 | 2024-08-14 07:34:12 | Record | Cut-off voltage condition jump |  | Set value: Set voltage value. Actual value 1: actual voltage value
1842 | 190998 | 2024-08-14 07:58:42 | Record | Cut-off current condition jump |  | Set value: current set value, actual value 1: actual current value, actual value 2: sampled current amplification factor, actual value 3: Set current amplification factor
1843 | 191009 | 2024-08-14 08:03:42 | Record | Time limit jump |  | Set value: Set time value. Actual value 1: actual time value
1844 | 191262 | 2024-08-14 08:53:58 | Record | Cut-off voltage condition jump |  | Set value: Set voltage value. Actual value 1: actual voltage value
1845 | 191273 | 2024-08-14 08:58:58 | Record | Time limit jump |  | Set value: Set time value. Actual value 1: actual time value
1846 | 191276 | 2024-08-14 09:00:00 | Record | Synchronize RTC time
1847 | 191368 | 2024-08-14 09:46:25 | Prompt | Reset step
1848 | 191368 | 2024-08-14 09:46:25 | Prompt | Stop
1849 | 191368 | 2024-08-14 09:46:25 | Prompt | Channel status changed
1850 | 191368 | 2024-08-14 09:46:25 | Prompt | Continue
1851 | 191437 | 2024-08-14 10:20:32 | Prompt | Reset step
1852 | 191437 | 2024-08-14 10:20:32 | Prompt | Stop
1853 | 191437 | 2024-08-14 10:20:32 | Prompt | Channel status changed
1854 | 191437 | 2024-08-14 10:20:32 | Prompt | Continue
1855 | 191437 | 2024-08-14 10:20:32 | Prompt | Jump
1856 | 191643 | 2024-08-14 11:01:22 | Record | Cut-off voltage condition jump |  | Set value: Set voltage value. Actual value 1: actual voltage value
1857 | 191643 | 2024-08-14 11:01:22 | Prompt | Pause
1858 | 191643 | 2024-08-14 11:01:22 | Prompt | Channel status changed

## idle
No. | DataPoint | Date | State | Voltage(V) | Current(mA) | V1(V) | T1(℃)
1 | 191437 | 2024-08-14 10:20:32 | Stop | 4.144655 | 0

## curve
Total Time-Current&&Voltage&&Capacity&&Energy