## unit
CEL00137_CYCL1_127.0.0.1-BTS83-54-17-7-2818580366.xlsx
device | 54 | 17 | 7
Start time |  | 2024-07-06 23:23:05 |  | End time |  | 2024-08-13 19:30:31
NDA file path
List of unit plans
Time | Current | Voltage | Capacity | Energy | Power | Internal resistance | Temperature | Air pressure
hh:mm:ss | mA | V | Ah | Wh | W | mΩ | ℃ | kPa

## test
Test information
Start step ID |  | 2 | Volt. upper |  | - | P/N |  | CEL00137_CYCL1
Cycle count |  | 300 | Volt. lower |  | - | Builder |  | RCD
Record settings |  | 30s/0V/0mA | Curr. upper |  | - | Remarks |  | 18650s post RPT2. Restart after cycler issue. - RCD 7.6.24 @ 11.19PM
Voltage range |  | 5V | Curr. lower |  | - | - |  | -
Current range |  | +6000/-6000mA(100mA/6000mA) | Start time |  | 2024-07-06 23:23:05 | Barcode
Active material |  | 1000mg | Nominal specific capacity |  | -
Step plan
Step Index | Step Name | Step Time(hh:mm:ss.ms) | Voltage(V) | C-rate(C) | Current(mA) | Cut-off voltage (V) | Cut-off C-rate(C) | Cut-off curr.(mA) | Energy(Wh) | -ΔV(V) | Power(W) | Resistance(mΩ) | Capacity(Ah) | Record settings | Aux.CH recording condition | Max Vi(V) | Min Vi(V) | Max Ti(℃) | Min Ti(℃) | Segment record1 | Segment record2 | Current range (mA)
1 | Rest | 05:00:00.000 | [11 empty] | 30s/0V/0mA
2 | Rest | 00:00:30.000 | [11 empty] | 30s/0V/0mA
3 | CC Chg |  |  |  | 1550 | 4.2 | [7 empty] | 30s/0V/0mA
4 | CV Chg |  | 4.2 |  | 1550 |  |  | 62 | [5 empty] | 9s/0V/0mA
5 | Rest | 00:05:00.000 | [11 empty] | 30s/0V/0mA
6 | CC DChg |  |  |  | 3100 | 2.5 | [7 empty] | 12s/0V/0mA
7 | Rest | 00:05:00.000 | [11 empty] | 30s/0V/0mA
8 | Cycle | Start step ID:3 | Cycle count:300
9 | Rest | 00:05:01.000 | [11 empty] | 30s/0V/0mA
10 | CC DChg |  |  |  | 620 | 2.5 | [7 empty] | 30s/0V/0mA
11 | Rest | 100:00:00.000 | [11 empty] | 30s/0V/0mA
12 | Pause
13 | End

## cycle
Cycle Index | Oneset Date | End Date | Chg. Cap.(Ah) | DChg. Cap.(Ah) | Chg. Spec. Cap.(mAh/g) | DChg. Spec. Cap.(mAh/g) | Chg.-DChg. Eff(%) | Chg. Energy(Wh) | DChg. Energy(Wh) | Chg. Spec. Energy(mWh/g) | DChg. Spec. Energy(mWh/g) | Constant Curr. Chg. Ratio(%) | Constant Curr. Chg. Cap.(Ah) | Plat. Cap.(Ah) | Plat. Spec. Cap. | Plat. Cap. Eff.(%) | Plat. Time | Chg. Capacitor(F) | DChg. Capacitor(F) | Med. Volt.(V) | Cap. Retention(%) | Chg. Time | DChg. Time | Net DChg. Cap.(Ah) | Net DChg. Energy(Wh) | Energy Eff.(%) | T1 Aux.CH oneset temperature(℃) | T1 Aux.CH End T(℃) | T1 Aux. Tmax(℃) | T1 Aux. Tmin(℃) | V1 Aux.CH oneset voltage(V) | V1 Aux.CH End Volt.(V) | V1 Aux. Vmax(V) | V1 Aux. Vmin(V) | T1 Maximum temperature of charging(℃) | T1 Minimum temperature of charging(℃) | T1 Maximum temperature of discharging(℃) | T1 Minimum temperature of discharging(℃)
1 | 2024-07-07 00:23:06 | 2024-07-07 03:45:18 | 3.0395 | 3.0009 | 3039.48 | 3000.9 | 98.73 | 11.6444 | 10.85 | 11644.42 | 10850.03 | 94.07 | 2.8593 | 1.5918 | 1591.8 | 53.04 | 00:30:48 | 9395.2072 | 6637.5127 | 3.62940195 | 100 | 02:13:39 | 00:58:04 | -0.0386 | -0.7944 | 93.18 | 45.5 | 49.4 | 51.1 | 45.4 | 5.0778 | 5.0778 | 5.0778 | 5.0778 | 48.1 | 45.4 | 51 | 46.4
2 | 2024-07-07 03:45:19 | 2024-07-07 07:04:35 | 3.0034 | 2.9811 | 3003.44 | 2981.09 | 99.26 | 11.5027 | 10.7877 | 11502.72 | 10787.72 | 94.21 | 2.8296 | 1.5918 | 1591.8 | 53.39 | 00:30:48 | 8352.1874 | 6626.5068 | 3.63312188 | 99.34 | 02:11:36 | 00:57:41 | -0.0223 | -0.715 | 93.78 | 49.4 | 49.6 | 51.3 | 46.7 | 5.0778 | 5.0778 | 5.0778 | 5.0778 | 49.4 | 46.9 | 51.1 | 46.7
3 | 2024-07-07 07:04:37 | 2024-07-07 10:22:34 | 2.9826 | 2.9656 | 2982.63 | 2965.59 | 99.43 | 11.429 | 10.7384 | 11429.01 | 10738.36 | 94.25 | 2.8111 | 1.5918 | 1591.8 | 53.67 | 00:30:48 | 8365.5956 | 6578.1985 | 3.63653281 | 98.82 | 02:10:35 | 00:57:23 | -0.017 | -0.6907 | 93.96 | 49.5 | 49.6 | 51.3 | 46.8 | 5.0778 | 5.0778 | 5.0778 | 5.0778 | 49.5 | 47 | 51.2 | 46.8
4 | 2024-07-07 10:22:35 | 2024-07-07 13:39:33 | 2.9667 | 2.9518 | 2966.74 | 2951.81 | 99.5 | 11.373 | 10.694 | 11373.02 | 10693.98 | 94.2 | 2.7947 | 1.5918 | 1591.8 | 53.92 | 00:30:48 | 8353.302 | 6537.6343 | 3.63622305 | 98.36 | 02:09:51 | 00:57:07 | -0.0149 | -0.679 | 94.03 | 49.6 | 49.6 | 51.3 | 46.9 | 5.0778 | 5.0778 | 5.0778 | 5.0778 | 49.6 | 47 | 51.1 | 46.9
5 | 2024-07-07 13:39:34 | 2024-07-07 16:55:42 | 2.9526 | 2.9389 | 2952.55 | 2938.89 | 99.54 | 11.3229 | 10.6531 | 11322.9 | 10653.07 | 94.16 | 2.7801 | 1.5814 | 1581.4 | 53.81 | 00:30:36 | 8341.7554 | 6528.9487 | 3.63963281 | 97.93 | 02:09:17 | 00:56:52 | -0.0137 | -0.6698 | 94.08 | 49.6 | 49.7 | 51.4 | 46.8 | 5.0778 | 5.0778 | 5.0778 | 5.0778 | 49.6 | 46.8 | 51.2 | 46.8
6 | 2024-07-07 16:55:44 | 2024-07-07 20:11:06 | 2.9396 | 2.9277 | 2939.57 | 2927.69 | 99.6 | 11.277 | 10.6172 | 11277.02 | 10617.18 | 94.16 | 2.768 | 1.5814 | 1581.4 | 54.02 | 00:30:36 | 8342.2228 | 6507.8088 | 3.63963281 | 97.56 | 02:08:45 | 00:56:39 | -0.0119 | -0.6598 | 94.15 | 49.7 | 50 | 51.6 | 46.5 | 5.0778 | 5.0778 | 5.0778 | 5.0778 | 49.7 | 46.6 | 51.5 | 46.5
7 | 2024-07-07 20:11:07 | 2024-07-07 23:25:42 | 2.9283 | 2.9182 | 2928.28 | 2918.21 | 99.66 | 11.2367 | 10.5866 | 11236.71 | 10586.57 | 94.16 | 2.7572 | 1.5814 | 1581.4 | 54.19 | 00:30:36 | 8335.745 | 6431.3467 | 3.64273281 | 97.24 | 02:08:07 | 00:56:28 | -0.0101 | -0.6501 | 94.21 | 49.9 | 50.3 | 52 | 46.8 | 5.0778 | 5.0778 | 5.0778 | 5.0778 | 49.9 | 46.9 | 51.8 | 46.8
8 | 2024-07-07 23:25:43 | 2024-07-08 02:39:45 | 2.9187 | 2.9079 | 2918.71 | 2907.88 | 99.63 | 11.2023 | 10.5535 | 11202.3 | 10553.52 | 94.14 | 2.7478 | 1.5814 | 1581.4 | 54.38 | 00:30:36 | 8311.4317 | 6440.3497 | 3.64273281 | 96.9 | 02:07:46 | 00:56:16 | -0.0108 | -0.6488 | 94.21 | 50.3 | 50.3 | 51.7 | 46.8 | 5.0778 | 5.0778 | 5.0778 | 5.0778 | 50.3 | 46.9 | 51.6 | 46.8
9 | 2024-07-08 02:39:46 | 2024-07-08 05:53:16 | 2.9085 | 2.8993 | 2908.5 | 2899.27 | 99.68 | 11.1662 | 10.5257 | 11166.18 | 10525.69 | 94.15 | 2.7383 | 1.5814 | 1581.4 | 54.55 | 00:30:36 | 8317.438 | 6416.3779 | 3.64552305 | 96.61 | 02:07:24 | 00:56:06 | -0.0092 | -0.6405 | 94.26 | 50.3 | 49.9 | 51.4 | 46.6 | 5.0778 | 5.0778 | 5.0778 | 5.0778 | 50.3 | 46.7 | 51.3 | 46.6
10 | 2024-07-08 05:53:17 | 2024-07-08 09:06:10 | 2.8996 | 2.8907 | 2899.6 | 2890.65 | 99.69 | 11.1348 | 10.4973 | 11134.8 | 10497.32 | 94.13 | 2.7293 | 1.5814 | 1581.4 | 54.71 | 00:30:36 | 8309.5311 | 6427.9404 | 3.64490313 | 96.33 | 02:06:58 | 00:55:56 | -0.009 | -0.6375 | 94.27 | 49.9 | 49.7 | 51.3 | 46.5 | 5.0778 | 5.0778 | 5.0778 | 5.0778 | 49.9 | 46.7 | 51.2 | 46.5
11 | 2024-07-08 09:06:11 | 2024-07-08 12:18:30 | 2.8908 | 2.8829 | 2890.76 | 2882.9 | 99.73 | 11.1039 | 10.4721 | 11103.9 | 10472.06 | 94.12 | 2.7206 | 1.5814 | 1581.4 | 54.86 | 00:30:36 | 8311.639 | 6404.5747 | 3.64800391 | 96.07 | 02:06:33 | 00:55:47 | -0.0079 | -0.6318 | 94.31 | 49.7 | 49.7 | 51.1 | 46.5 | 5.0778 | 5.0778 | 5.0778 | 5.0778 | 49.7 | 46.7 | 51 | 46.5
12 | 2024-07-08 12:18:31 | 2024-07-08 15:30:24 | 2.8831 | 2.876 | 2883.13 | 2876.01 | 99.75 | 11.0767 | 10.4505 | 11076.75 | 10450.52 | 94.13 | 2.7138 | 1.5814 | 1581.4 | 54.99 | 00:30:36 | 8305.8934 | 6391.7194 | 3.64800391 | 95.84 | 02:06:14 | 00:55:39 | -0.0071 | -0.6262 | 94.35 | 49.7 | 49.5 | 51.1 | 46.7 | 5.0778 | 5.0778 | 5.0778 | 5.0778 | 49.7 | 46.8 | 50.9 | 46.7
13 | 2024-07-08 15:30:25 | 2024-07-08 18:41:45 | 2.8762 | 2.87 | 2876.15 | 2869.98 | 99.79 | 11.0522 | 10.4317 | 11052.22 | 10431.67 | 94.13 | 2.7073 | 1.5814 | 1581.4 | 55.1 | 00:30:36 | 8299.2481 | 6352.7782 | 3.64831406 | 95.64 | 02:05:49 | 00:55:32 | -0.0062 | -0.6205 | 94.39 | 49.5 | 49.7 | 51.2 | 46.9 | 5.0778 | 5.0778 | 5.0778 | 5.0778 | 49.5 | 47.1 | 51.1 | 46.9
14 | 2024-07-08 18:41:47 | 2024-07-08 21:52:53 | 2.8702 | 2.864 | 2870.23 | 2863.95 | 99.78 | 11.0311 | 10.4138 | 11031.11 | 10413.85 | 94.08 | 2.7004 | 1.5814 | 1581.4 | 55.22 | 00:30:36 | 8282.4991 | 6363.6997 | 3.64862305 | 95.44 | 02:05:43 | 00:55:25 | -0.0063 | -0.6173 | 94.4 | 49.7 | 50 | 51.5 | 47.2 | 5.0778 | 5.0778 | 5.0778 | 5.0778 | 49.7 | 47.3 | 51.4 | 47.2
15 | 2024-07-08 21:52:54 | 2024-07-09 01:03:40 | 2.864 | 2.8588 | 2863.99 | 2858.78 | 99.82 | 11.0086 | 10.3968 | 11008.64 | 10396.83 | 94.09 | 2.6948 | 1.5814 | 1581.4 | 55.32 | 00:30:36 | 8278.4471 | 6315.9516 | 3.65234414 | 95.26 | 02:05:28 | 00:55:19 | -0.0052 | -0.6118 | 94.44 | 50 | 50.1 | 51.6 | 46.8 | 5.0778 | 5.0778 | 5.0778 | 5.0778 | 50 | 46.9 | 51.5 | 46.8
16 | 2024-07-09 01:03:42 | 2024-07-09 04:14:05 | 2.8588 | 2.8536 | 2858.84 | 2853.61 | 99.82 | 10.9903 | 10.3795 | 10990.31 | 10379.54 | 94.1 | 2.6901 | 1.5814 | 1581.4 | 55.42 | 00:30:36 | 8263.895 | 6293.7559 | 3.65172305 | 95.09 | 02:05:11 | 00:55:13 | -0.0052 | -0.6108 | 94.44 | 50.1 | 50.3 | 51.8 | 46.8 | 5.0778 | 5.0778 | 5.0778 | 5.0778 | 50.1 | 47 | 51.7 | 46.8
17 | 2024-07-09 04:14:06 | 2024-07-09 07:24:15 | 2.8536 | 2.8484 | 2853.61 | 2848.45 | 99.82 | 10.9715 | 10.362 | 10971.51 | 10362.03 | 94.06 | 2.684 | 1.5814 | 1581.4 | 55.52 | 00:30:36 | 8254.1092 | 6266.8867 | 3.65141406 | 94.92 | 02:05:02 | 00:55:07 | -0.0052 | -0.6095 | 94.44 | 50.3 | 50 | 51.4 | 46.8 | 5.0778 | 5.0778 | 5.0778 | 5.0778 | 50.3 | 46.9 | 51.2 | 46.8
18 | 2024-07-09 07:24:16 | 2024-07-09 10:34:10 | 2.8482 | 2.8433 | 2848.22 | 2843.28 | 99.83 | 10.9524 | 10.3445 | 10952.38 | 10344.53 | 94.01 | 2.6776 | 1.5711 | 1571.1 | 55.26 | 00:30:24 | 8242.9752 | 6256.7117 | 3.65110391 | 94.75 | 02:04:54 | 00:55:01 | -0.0049 | -0.6079 | 94.45 | 50 | 49.5 | 51 | 46.3 | 5.0778 | 5.0778 | 5.0778 | 5.0778 | 50 | 46.5 | 50.9 | 46.3
19 | 2024-07-09 10:34:11 | 2024-07-09 13:43:46 | 2.8433 | 2.839 | 2843.29 | 2838.97 | 99.85 | 10.9351 | 10.3304 | 10935.1 | 10330.4 | 94.01 | 2.6728 | 1.5711 | 1571.1 | 55.34 | 00:30:24 | 8239.3155 | 6247.2212 | 3.65389414 | 94.6 | 02:04:40 | 00:54:56 | -0.0043 | -0.6047 | 94.47 | 49.5 | 49.7 | 51.1 | 46.3 | 5.0778 | 5.0778 | 5.0778 | 5.0778 | 49.5 | 46.5 | 51 | 46.3
20 | 2024-07-09 13:43:48 | 2024-07-09 16:53:08 | 2.8389 | 2.8347 | 2838.93 | 2834.67 | 99.85 | 10.9195 | 10.3166 | 10919.48 | 10316.57 | 94.03 | 2.6694 | 1.5711 | 1571.1 | 55.42 | 00:30:24 | 8233.0685 | 6237.7651 | 3.65389414 | 94.46 | 02:04:30 | 00:54:51 | -0.0043 | -0.6029 | 94.48 | 49.7 | 49.6 | 51 | 46.5 | 5.0778 | 5.0778 | 5.0778 | 5.0778 | 49.7 | 46.7 | 50.9 | 46.5
21 | 2024-07-09 16:53:09 | 2024-07-09 20:02:11 | 2.8346 | 2.8304 | 2834.61 | 2830.36 | 99.85 | 10.9042 | 10.3039 | 10904.2 | 10303.93 | 94.03 | 2.6655 | 1.5711 | 1571.1 | 55.51 | 00:30:24 | 8229.8588 | 6261.4948 | 3.65420391 | 94.32 | 02:04:17 | 00:54:46 | -0.0043 | -0.6003 | 94.5 | 49.6 | 49.6 | 51.1 | 46.7 | 5.0778 | 5.0778 | 5.0778 | 5.0778 | 49.6 | 46.9 | 51 | 46.7
22 | 2024-07-09 20:02:12 | 2024-07-09 23:10:57 | 2.8303 | 2.8269 | 2830.34 | 2826.91 | 99.88 | 10.889 | 10.2936 | 10889.01 | 10293.61 | 94.02 | 2.6612 | 1.5711 | 1571.1 | 55.58 | 00:30:24 | 8229.6904 | 6243.1636 | 3.65451406 | 94.2 | 02:04:04 | 00:54:42 | -0.0034 | -0.5954 | 94.53 | 49.6 | 49.7 | 51.2 | 47 | 5.0778 | 5.0778 | 5.0778 | 5.0778 | 49.6 | 47.2 | 51.1 | 47
23 | 2024-07-09 23:10:59 | 2024-07-10 02:19:33 | 2.8267 | 2.8226 | 2826.69 | 2822.61 | 99.86 | 10.8759 | 10.2803 | 10875.92 | 10280.28 | 93.99 | 2.6569 | 1.5711 | 1571.1 | 55.66 | 00:30:24 | 8218.5615 | 6282.6419 | 3.65451406 | 94.06 | 02:03:58 | 00:54:37 | -0.0041 | -0.5956 | 94.52 | 49.7 | 49.8 | 51.3 | 46.9 | 5.0778 | 5.0778 | 5.0778 | 5.0778 | 49.7 | 46.9 | 51.2 | 46.9
24 | 2024-07-10 02:19:35 | 2024-07-10 05:27:55 | 2.8224 | 2.8192 | 2822.44 | 2819.16 | 99.88 | 10.8609 | 10.2681 | 10860.88 | 10268.05 | 94 | 2.653 | 1.5711 | 1571.1 | 55.73 | 00:30:24 | 8224.0983 | 6272.5729 | 3.65730391 | 93.94 | 02:03:48 | 00:54:33 | -0.0033 | -0.5928 | 94.54 | 49.8 | 49.9 | 51.4 | 46.5 | 5.0778 | 5.0778 | 5.0778 | 5.0778 | 49.8 | 46.6 | 51.3 | 46.5
25 | 2024-07-10 05:27:56 | 2024-07-10 08:36:05 | 2.819 | 2.8166 | 2818.97 | 2816.58 | 99.92 | 10.8485 | 10.2585 | 10848.5 | 10258.5 | 93.98 | 2.6492 | 1.5711 | 1571.1 | 55.78 | 00:30:24 | 8216.471 | 6194.4233 | 3.65668398 | 93.86 | 02:03:39 | 00:54:30 | -0.0024 | -0.59 | 94.56 | 49.9 | 49.8 | 51.2 | 46.6 | 5.0778 | 5.0778 | 5.0778 | 5.0778 | 49.9 | 46.8 | 51.1 | 46.6
26 | 2024-07-10 08:36:06 | 2024-07-10 11:49:59 | 2.8162 | 2.8123 | 2816.24 | 2812.27 | 99.86 | 10.8386 | 10.2454 | 10838.57 | 10245.43 | 93.93 | 2.6453 | 1.5711 | 1571.1 | 55.87 | 00:30:24 | 8191.3247 | 6258.4407 | 3.65668398 | 93.71 | 02:03:38 | 00:54:25 | -0.004 | -0.5931 | 94.53 | 49.8 | 48.8 | 50.1 | 46.4 | 5.0778 | 5.0778 | 5.0778 | 5.0778 | 49.8 | 46.5 | 49.9 | 46.4
27 | 2024-07-10 11:50:01 | 2024-07-10 14:57:48 | 2.8119 | 2.8097 | 2811.86 | 2809.7 | 99.92 | 10.8232 | 10.2371 | 10823.24 | 10237.14 | 93.94 | 2.6414 | 1.5711 | 1571.1 | 55.92 | 00:30:24 | 8205.6402 | 6216.9697 | 3.65699414 | 93.63 | 02:03:26 | 00:54:22 | -0.0022 | -0.5861 | 94.58 | 48.8 | 49.7 | 51.2 | 46.5 | 5.0778 | 5.0778 | 5.0778 | 5.0778 | 48.8 | 46.6 | 51.1 | 46.5
28 | 2024-07-10 14:57:49 | 2024-07-10 18:05:17 | 2.8093 | 2.8071 | 2809.29 | 2807.11 | 99.92 | 10.8134 | 10.2284 | 10813.37 | 10228.37 | 93.99 | 2.6405 | 1.5711 | 1571.1 | 55.97 | 00:30:24 | 8194.1386 | 6173.5926 | 3.65668398 | 93.54 | 02:03:09 | 00:54:19 | -0.0022 | -0.585 | 94.59 | 49.7 | 49.9 | 51.3 | 46.7 | 5.0778 | 5.0778 | 5.0778 | 5.0778 | 49.7 | 46.9 | 51.2 | 46.7
29 | 2024-07-10 18:05:18 | 2024-07-10 21:12:34 | 2.8069 | 2.8037 | 2806.86 | 2803.66 | 99.89 | 10.8046 | 10.218 | 10804.56 | 10218.02 | 94.01 | 2.6388 | 1.5711 | 1571.1 | 56.04 | 00:30:24 | 8182.2346 | 6223.7798 | 3.65699414 | 93.43 | 02:03:02 | 00:54:15 | -0.0032 | -0.5865 | 94.57 | 49.9 | 49.7 | 51 | 46.9 | 5.0778 | 5.0778 | 5.0778 | 5.0778 | 49.9 | 47.1 | 50.9 | 46.9
30 | 2024-07-10 21:12:35 | 2024-07-11 00:19:48 | 2.8035 | 2.8011 | 2803.52 | 2801.07 | 99.91 | 10.7931 | 10.2099 | 10793.06 | 10209.92 | 93.96 | 2.6341 | 1.5711 | 1571.1 | 56.09 | 00:30:24 | 8185.0358 | 6231.1337 | 3.65699414 | 93.34 | 02:03:01 | 00:54:12 | -0.0024 | -0.5831 | 94.6 | 49.6 | 49.6 | 51 | 47 | 5.0778 | 5.0778 | 5.0778 | 5.0778 | 49.6 | 47.2 | 51 | 47
31 | 2024-07-11 00:19:49 | 2024-07-11 03:26:57 | 2.8005 | 2.7985 | 2800.51 | 2798.49 | 99.93 | 10.7827 | 10.2009 | 10782.66 | 10200.89 | 93.9 | 2.6298 | 1.5711 | 1571.1 | 56.14 | 00:30:24 | 8180.4099 | 6198.0749 | 3.66040391 | 93.25 | 02:03:00 | 00:54:09 | -0.002 | -0.5818 | 94.6 | 49.6 | 49.6 | 51.1 | 46.6 | 5.0778 | 5.0778 | 5.0778 | 5.0778 | 49.6 | 46.7 | 51 | 46.6
32 | 2024-07-11 03:26:58 | 2024-07-11 06:33:57 | 2.7982 | 2.7959 | 2798.18 | 2795.91 | 99.92 | 10.7742 | 10.1915 | 10774.22 | 10191.51 | 93.89 | 2.6272 | 1.5711 | 1571.1 | 56.19 | 00:30:24 | 8167.9974 | 6202.9952 | 3.65978398 | 93.17 | 02:02:53 | 00:54:06 | -0.0023 | -0.5827 | 94.59 | 49.6 | 49.7 | 51.2 | 46.2 | 5.0778 | 5.0778 | 5.0778 | 5.0778 | 49.6 | 46.3 | 51 | 46.2
33 | 2024-07-11 06:33:58 | 2024-07-11 09:40:48 | 2.7956 | 2.7933 | 2795.62 | 2793.32 | 99.92 | 10.7648 | 10.1825 | 10764.81 | 10182.53 | 93.88 | 2.6246 | 1.5711 | 1571.1 | 56.24 | 00:30:24 | 8159.9642 | 6199.6293 | 3.65947383 | 93.08 | 02:02:48 | 00:54:03 | -0.0023 | -0.5823 | 94.59 | 49.7 | 49.6 | 50.9 | 46.3 | 5.0778 | 5.0778 | 5.0778 | 5.0778 | 49.7 | 46.4 | 50.8 | 46.3
34 | 2024-07-11 09:40:50 | 2024-07-11 12:47:28 | 2.793 | 2.7907 | 2792.96 | 2790.74 | 99.92 | 10.7553 | 10.1741 | 10755.28 | 10174.07 | 93.9 | 2.6225 | 1.5711 | 1571.1 | 56.3 | 00:30:24 | 8159.8228 | 6206.9473 | 3.65947383 | 93 | 02:02:39 | 00:54:00 | -0.0022 | -0.5812 | 94.6 | 49.6 | 49.2 | 50.6 | 46.3 | 5.0778 | 5.0778 | 5.0778 | 5.0778 | 49.6 | 46.5 | 50.5 | 46.3
35 | 2024-07-11 12:47:29 | 2024-07-11 15:53:58 | 2.7903 | 2.7882 | 2790.29 | 2788.15 | 99.92 | 10.7458 | 10.1657 | 10745.85 | 10165.7 | 93.89 | 2.6199 | 1.5711 | 1571.1 | 56.35 | 00:30:24 | 8156.1564 | 6210.7177 | 3.65947383 | 92.91 | 02:02:33 | 00:53:57 | -0.0021 | -0.5802 | 94.6 | 49.2 | 49.2 | 50.6 | 46.3 | 5.0778 | 5.0778 | 5.0778 | 5.0778 | 49.2 | 46.5 | 50.5 | 46.3
36 | 2024-07-11 15:54:00 | 2024-07-11 19:00:21 | 2.7879 | 2.7864 | 2787.86 | 2786.43 | 99.95 | 10.7372 | 10.1603 | 10737.24 | 10160.34 | 93.9 | 2.6177 | 1.5711 | 1571.1 | 56.38 | 00:30:24 | 8158.2008 | 6177.2518 | 3.65947383 | 92.85 | 02:02:27 | 00:53:55 | -0.0014 | -0.5769 | 94.63 | 49.2 | 49.3 | 50.7 | 46.5 | 5.0778 | 5.0778 | 5.0778 | 5.0778 | 49.2 | 46.7 | 50.6 | 46.5
37 | 2024-07-11 19:00:22 | 2024-07-11 22:06:30 | 2.7862 | 2.7847 | 2786.21 | 2784.71 | 99.95 | 10.7313 | 10.1548 | 10731.34 | 10154.81 | 93.91 | 2.6164 | 1.5711 | 1571.1 | 56.42 | 00:30:24 | 8145.4305 | 6126.6499 | 3.65947383 | 92.8 | 02:02:16 | 00:53:53 | -0.0015 | -0.5765 | 94.63 | 49.2 | 49.3 | 50.8 | 46.7 | 5.0778 | 5.0778 | 5.0778 | 5.0778 | 49.2 | 46.8 | 50.7 | 46.7
38 | 2024-07-11 22:06:31 | 2024-07-12 01:12:36 | 2.7844 | 2.7821 | 2784.35 | 2782.12 | 99.92 | 10.7247 | 10.1472 | 10724.68 | 10147.22 | 93.86 | 2.6134 | 1.5711 | 1571.1 | 56.47 | 00:30:24 | 8129.5073 | 6174.7779 | 3.65978398 | 92.71 | 02:02:16 | 00:53:50 | -0.0022 | -0.5775 | 94.62 | 49.3 | 49.4 | 50.8 | 46.7 | 5.0778 | 5.0778 | 5.0778 | 5.0778 | 49.3 | 46.9 | 50.7 | 46.7
39 | 2024-07-12 01:12:37 | 2024-07-12 04:18:45 | 2.7819 | 2.7804 | 2781.9 | 2780.4 | 99.95 | 10.7161 | 10.1414 | 10716.07 | 10141.39 | 93.84 | 2.6104 | 1.5711 | 1571.1 | 56.51 | 00:30:24 | 8135.3836 | 6162.7126 | 3.65947383 | 92.65 | 02:02:20 | 00:53:48 | -0.0015 | -0.5747 | 94.64 | 49.4 | 49.5 | 51 | 46.4 | 5.0778 | 5.0778 | 5.0778 | 5.0778 | 49.4 | 46.5 | 50.9 | 46.4
40 | 2024-07-12 04:18:46 | 2024-07-12 07:24:37 | 2.78 | 2.7787 | 2779.96 | 2778.68 | 99.95 | 10.7088 | 10.1343 | 10708.77 | 10134.29 | 93.84 | 2.6087 | 1.5711 | 1571.1 | 56.54 | 00:30:24 | 8127.8269 | 6105.2861 | 3.66257383 | 92.59 | 02:02:06 | 00:53:46 | -0.0013 | -0.5745 | 94.64 | 49.5 | 49.6 | 50.9 | 46.2 | 5.0778 | 5.0778 | 5.0778 | 5.0778 | 49.5 | 46.3 | 50.8 | 46.2
41 | 2024-07-12 07:24:39 | 2024-07-12 10:30:27 | 2.7784 | 2.7761 | 2778.36 | 2776.09 | 99.92 | 10.7029 | 10.1252 | 10702.95 | 10125.19 | 93.83 | 2.607 | 1.5607 | 1560.7 | 56.22 | 00:30:12 | 8111.5843 | 6159.041 | 3.66195391 | 92.51 | 02:02:06 | 00:53:43 | -0.0023 | -0.5778 | 94.6 | 49.5 | 49.1 | 50.5 | 46.1 | 5.0778 | 5.0778 | 5.0778 | 5.0778 | 49.5 | 46.2 | 50.4 | 46.1
42 | 2024-07-12 10:30:28 | 2024-07-12 13:36:08 | 2.7758 | 2.7744 | 2775.79 | 2774.37 | 99.95 | 10.6942 | 10.1185 | 10694.21 | 10118.46 | 93.79 | 2.6035 | 1.5607 | 1560.7 | 56.26 | 00:30:12 | 8120.45 | 6102.7497 | 3.66164492 | 92.45 | 02:02:00 | 00:53:41 | -0.0014 | -0.5758 | 94.62 | 49.1 | 48.7 | 50.2 | 46 | 5.0778 | 5.0778 | 5.0778 | 5.0778 | 49.1 | 46.1 | 50.1 | 46
43 | 2024-07-12 13:36:10 | 2024-07-12 16:41:48 | 2.7741 | 2.7726 | 2774.08 | 2772.65 | 99.95 | 10.6882 | 10.113 | 10688.15 | 10113.04 | 93.8 | 2.6022 | 1.5607 | 1560.7 | 56.29 | 00:30:12 | 8107.712 | 6103.5884 | 3.66164492 | 92.39 | 02:02:00 | 00:53:39 | -0.0014 | -0.5751 | 94.62 | 48.7 | 48.8 | 50.2 | 46.1 | 5.0778 | 5.0778 | 5.0778 | 5.0775 | 48.7 | 46.3 | 50.1 | 46.1
44 | 2024-07-12 16:41:49 | 2024-07-12 19:47:11 | 2.7721 | 2.7701 | 2772.05 | 2770.06 | 99.93 | 10.6808 | 10.1051 | 10680.79 | 10105.12 | 93.83 | 2.6009 | 1.5607 | 1560.7 | 56.34 | 00:30:12 | 8105.8621 | 6171.607 | 3.66164492 | 92.31 | 02:01:48 | 00:53:36 | -0.002 | -0.5757 | 94.61 | 48.8 | 48.8 | 50.2 | 46.2 | 5.0778 | 5.0778 | 5.0778 | 5.0778 | 48.8 | 46.4 | 50.1 | 46.2
45 | 2024-07-12 19:47:13 | 2024-07-12 22:52:45 | 2.7697 | 2.7692 | 2769.71 | 2769.2 | 99.98 | 10.6731 | 10.1001 | 10673.11 | 10100.13 | 93.74 | 2.5962 | 1.5607 | 1560.7 | 56.36 | 00:30:12 | 8108.5061 | 6079.8689 | 3.66071406 | 92.28 | 02:01:58 | 00:53:35 | -0.0005 | -0.573 | 94.63 | 48.8 | 48.4 | 49.9 | 45.7 | 5.0778 | 5.0778 | 5.0778 | 5.0778 | 48.8 | 45.8 | 49.8 | 45.7
46 | 2024-07-12 22:52:46 | 2024-07-13 01:58:07 | 2.7686 | 2.7666 | 2768.62 | 2766.62 | 99.93 | 10.6693 | 10.0918 | 10669.27 | 10091.78 | 93.71 | 2.5945 | 1.5607 | 1560.7 | 56.41 | 00:30:12 | 8083.561 | 6161.5703 | 3.66071406 | 92.19 | 02:01:50 | 00:53:32 | -0.002 | -0.5775 | 94.59 | 48.4 | 48.4 | 49.8 | 45.6 | 5.0778 | 5.0778 | 5.0778 | 5.0778 | 48.4 | 45.7 | 49.7 | 45.6
47 | 2024-07-13 01:58:09 | 2024-07-13 05:03:28 | 2.7664 | 2.7658 | 2766.37 | 2765.76 | 99.98 | 10.6613 | 10.0887 | 10661.34 | 10088.68 | 93.71 | 2.5923 | 1.5607 | 1560.7 | 56.43 | 00:30:12 | 8098.5713 | 6071.1537 | 3.66071406 | 92.16 | 02:01:49 | 00:53:31 | -0.0006 | -0.5727 | 94.63 | 48.4 | 48.5 | 49.9 | 45.7 | 5.0778 | 5.0778 | 5.0778 | 5.0778 | 48.4 | 45.8 | 49.8 | 45.7
48 | 2024-07-13 05:03:29 | 2024-07-13 08:08:41 | 2.7653 | 2.764 | 2765.3 | 2764.03 | 99.95 | 10.657 | 10.083 | 10657.04 | 10083.03 | 93.73 | 2.5919 | 1.5607 | 1560.7 | 56.47 | 00:30:12 | 8079.8305 | 6068.5169 | 3.66071406 | 92.11 | 02:01:43 | 00:53:29 | -0.0013 | -0.574 | 94.61 | 48.5 | 48.5 | 49.9 | 45.7 | 5.0778 | 5.0778 | 5.0778 | 5.0778 | 48.5 | 45.9 | 49.8 | 45.7
49 | 2024-07-13 08:08:42 | 2024-07-13 11:13:53 | 2.7636 | 2.7623 | 2763.64 | 2762.31 | 99.95 | 10.6512 | 10.0771 | 10651.23 | 10077.07 | 93.71 | 2.5897 | 1.5607 | 1560.7 | 56.5 | 00:30:12 | 8073.1305 | 6085.4513 | 3.66040391 | 92.05 | 02:01:44 | 00:53:27 | -0.0013 | -0.5742 | 94.61 | 48.5 | 48.3 | 49.7 | 45.6 | 5.0778 | 5.0778 | 5.0778 | 5.0778 | 48.5 | 45.7 | 49.6 | 45.6
50 | 2024-07-13 11:13:54 | 2024-07-13 14:19:00 | 2.7619 | 2.7606 | 2761.87 | 2760.59 | 99.95 | 10.6453 | 10.0707 | 10645.27 | 10070.68 | 93.67 | 2.5871 | 1.5607 | 1560.7 | 56.54 | 00:30:12 | 8071.5638 | 6097.8437 | 3.66009414 | 91.99 | 02:01:42 | 00:53:25 | -0.0013 | -0.5746 | 94.6 | 48.3 | 48.1 | 49.5 | 45.4 | 5.0778 | 5.0778 | 5.0778 | 5.0778 | 48.3 | 45.5 | 49.4 | 45.4
51 | 2024-07-13 14:19:01 | 2024-07-13 17:24:01 | 2.7599 | 2.7589 | 2759.93 | 2758.87 | 99.96 | 10.6385 | 10.0646 | 10638.46 | 10064.56 | 93.66 | 2.585 | 1.5607 | 1560.7 | 56.57 | 00:30:12 | 8069.1917 | 6095.2064 | 3.66319492 | 91.93 | 02:01:37 | 00:53:23 | -0.0011 | -0.5739 | 94.61 | 48.1 | 48 | 49.5 | 45.3 | 5.0778 | 5.0778 | 5.0778 | 5.0778 | 48.1 | 45.4 | 49.3 | 45.3
52 | 2024-07-13 17:24:02 | 2024-07-13 20:28:51 | 2.7584 | 2.7571 | 2758.37 | 2757.14 | 99.96 | 10.6328 | 10.0592 | 10632.81 | 10059.24 | 93.65 | 2.5833 | 1.5607 | 1560.7 | 56.61 | 00:30:12 | 8065.9855 | 6115.8349 | 3.66319492 | 91.88 | 02:01:29 | 00:53:21 | -0.0012 | -0.5736 | 94.61 | 48 | 48.1 | 49.6 | 45.3 | 5.0778 | 5.0778 | 5.0778 | 5.0778 | 48 | 45.5 | 49.4 | 45.3
53 | 2024-07-13 20:28:52 | 2024-07-13 23:33:41 | 2.7569 | 2.7563 | 2756.94 | 2756.28 | 99.98 | 10.6276 | 10.057 | 10627.58 | 10057.01 | 93.67 | 2.5824 | 1.5607 | 1560.7 | 56.63 | 00:30:12 | 8067.6398 | 6073.322 | 3.66350391 | 91.85 | 02:01:29 | 00:53:20 | -0.0007 | -0.5706 | 94.63 | 48.1 | 48.3 | 49.7 | 45.5 | 5.0778 | 5.0778 | 5.0778 | 5.0778 | 48.1 | 45.7 | 49.6 | 45.5
54 | 2024-07-13 23:33:42 | 2024-07-14 02:38:19 | 2.7558 | 2.7546 | 2755.77 | 2754.56 | 99.96 | 10.623 | 10.052 | 10622.96 | 10052.01 | 93.69 | 2.582 | 1.5607 | 1560.7 | 56.66 | 00:30:12 | 8057.6241 | 6096.1306 | 3.66350391 | 91.79 | 02:01:21 | 00:53:18 | -0.0012 | -0.5709 | 94.63 | 48.3 | 48.5 | 49.9 | 45.7 | 5.0778 | 5.0778 | 5.0778 | 5.0778 | 48.3 | 45.8 | 49.8 | 45.7
55 | 2024-07-14 02:38:21 | 2024-07-14 05:42:55 | 2.7543 | 2.7537 | 2754.3 | 2753.7 | 99.98 | 10.6175 | 10.0493 | 10617.52 | 10049.3 | 93.71 | 2.5811 | 1.5607 | 1560.7 | 56.68 | 00:30:12 | 8061.4359 | 6053.8445 | 3.66381406 | 91.76 | 02:01:18 | 00:53:17 | -0.0006 | -0.5682 | 94.65 | 48.5 | 48.6 | 49.9 | 45.8 | 5.0778 | 5.0778 | 5.0778 | 5.0778 | 48.5 | 46 | 49.9 | 45.8
56 | 2024-07-14 05:42:56 | 2024-07-14 08:47:29 | 2.7533 | 2.752 | 2753.25 | 2751.98 | 99.95 | 10.6137 | 10.0431 | 10613.73 | 10043.13 | 93.67 | 2.579 | 1.5607 | 1560.7 | 56.71 | 00:30:12 | 8046.0539 | 6086.9315 | 3.66350391 | 91.7 | 02:01:18 | 00:53:15 | -0.0013 | -0.5706 | 94.62 | 48.6 | 48.3 | 49.7 | 45.7 | 5.0778 | 5.0778 | 5.0778 | 5.0778 | 48.6 | 45.8 | 49.6 | 45.7
57 | 2024-07-14 08:47:30 | 2024-07-14 11:51:57 | 2.7515 | 2.7503 | 2751.51 | 2750.25 | 99.95 | 10.6079 | 10.0372 | 10607.89 | 10037.22 | 93.67 | 2.5772 | 1.5607 | 1560.7 | 56.75 | 00:30:12 | 8051.4959 | 6113.3993 | 3.66319492 | 91.65 | 02:01:15 | 00:53:13 | -0.0013 | -0.5707 | 94.62 | 48.3 | 48.2 | 49.7 | 45.6 | 5.0778 | 5.0778 | 5.0778 | 5.0778 | 48.3 | 45.7 | 49.6 | 45.6
58 | 2024-07-14 11:51:58 | 2024-07-14 14:56:24 | 2.7499 | 2.7494 | 2749.87 | 2749.39 | 99.98 | 10.6022 | 10.034 | 10602.15 | 10034.01 | 93.63 | 2.5747 | 1.5607 | 1560.7 | 56.77 | 00:30:12 | 8047.7553 | 6051.2507 | 3.66319492 | 91.62 | 02:01:15 | 00:53:12 | -0.0005 | -0.5681 | 94.64 | 48.2 | 48.2 | 49.7 | 45.6 | 5.0778 | 5.0778 | 5.0778 | 5.0778 | 48.2 | 45.7 | 49.5 | 45.6
59 | 2024-07-14 14:56:25 | 2024-07-14 18:16:44 | 2.7506 | 2.7477 | 2750.6 | 2747.67 | 99.89 | 10.6043 | 10.0286 | 10604.29 | 10028.58 | 93.63 | 2.5755 | 1.5607 | 1560.7 | 56.8 | 00:30:12 | 8039.6257 | 6098.3132 | 3.66288398 | 91.56 | 02:01:12 | 00:53:10 | -0.0029 | -0.5757 | 94.57 | 48.2 | 48.2 | 49.6 | 45.5 | 5.0778 | 5.0778 | 5.0778 | 0.0015 | 48.2 | 45.6 | 49.6 | 45.5
60 | 2024-07-14 18:16:45 | 2024-07-14 21:20:57 | 2.7472 | 2.7468 | 2747.23 | 2746.81 | 99.98 | 10.5926 | 10.0257 | 10592.64 | 10025.72 | 93.64 | 2.5725 | 1.5607 | 1560.7 | 56.82 | 00:30:12 | 8043.1898 | 6049.002 | 3.66319492 | 91.53 | 02:01:05 | 00:53:09 | -0.0004 | -0.5669 | 94.65 | 48.2 | 48.3 | 49.8 | 45.6 | 5.0778 | 5.0778 | 5.0778 | 5.0778 | 48.2 | 45.8 | 49.7 | 45.6
61 | 2024-07-14 21:20:58 | 2024-07-15 00:25:07 | 2.7464 | 2.7459 | 2746.42 | 2745.95 | 99.98 | 10.5895 | 10.0229 | 10589.55 | 10022.86 | 93.64 | 2.5716 | 1.5607 | 1560.7 | 56.84 | 00:30:12 | 8031.8474 | 6021.9781 | 3.66319492 | 91.5 | 02:01:02 | 00:53:08 | -0.0005 | -0.5667 | 94.65 | 48.3 | 48.3 | 49.8 | 45.7 | 5.0778 | 5.0778 | 5.0778 | 5.0778 | 48.3 | 45.8 | 49.7 | 45.7
62 | 2024-07-15 00:25:08 | 2024-07-15 03:29:15 | 2.7455 | 2.7442 | 2745.53 | 2744.22 | 99.95 | 10.5863 | 10.0175 | 10586.28 | 10017.48 | 93.65 | 2.5712 | 1.5607 | 1560.7 | 56.87 | 00:30:12 | 8026.1847 | 6081.3681 | 3.66288398 | 91.45 | 02:01:00 | 00:53:06 | -0.0013 | -0.5688 | 94.63 | 48.3 | 48.3 | 49.8 | 45.7 | 5.0778 | 5.0778 | 5.0778 | 5.0778 | 48.3 | 45.8 | 49.7 | 45.7
63 | 2024-07-15 03:29:16 | 2024-07-15 06:33:17 | 2.7439 | 2.7434 | 2743.9 | 2743.36 | 99.98 | 10.5805 | 10.0147 | 10580.46 | 10014.73 | 93.64 | 2.5695 | 1.5607 | 1560.7 | 56.89 | 00:30:12 | 8033.7628 | 6041.4141 | 3.66319492 | 91.42 | 02:00:57 | 00:53:05 | -0.0005 | -0.5657 | 94.65 | 48.3 | 48.5 | 49.9 | 45.8 | 5.0778 | 5.0778 | 5.0778 | 5.0778 | 48.3 | 45.9 | 49.7 | 45.8
64 | 2024-07-15 06:33:18 | 2024-07-15 09:37:11 | 2.7429 | 2.7416 | 2742.86 | 2741.64 | 99.96 | 10.5765 | 10.0089 | 10576.53 | 10008.88 | 93.65 | 2.5686 | 1.5504 | 1550.4 | 56.55 | 00:30:00 | 8024.5898 | 6081.4428 | 3.66288398 | 91.36 | 02:00:51 | 00:53:03 | -0.0012 | -0.5676 | 94.63 | 48.5 | 48.3 | 49.7 | 45.7 | 5.0778 | 5.0778 | 5.0778 | 5.0778 | 48.5 | 45.8 | 49.6 | 45.7
65 | 2024-07-15 09:37:12 | 2024-07-15 12:51:24 | 2.741 | 2.7399 | 2740.99 | 2739.92 | 99.96 | 10.5701 | 10.0052 | 10570.06 | 10005.24 | 93.62 | 2.5661 | 1.5582 | 1558.2 | 56.87 | 00:30:09 | 8025.1551 | 6061.4144 | 3.67621484 | 91.3 | 02:00:51 | 00:53:01 | -0.0011 | -0.5648 | 94.66 | 48.3 | 48.1 | 49.5 | 45.7 | 5.0778 | 0.0015 | 5.0778 | 0.0015 | 48.3 | 45.8 | 49.4 | 45.7
66 | 2024-07-15 12:51:25 | 2024-07-15 15:58:39 | 2.7393 | 2.7391 | 2739.34 | 2739.06 | 99.99 | 10.5641 | 9.9994 | 10564.13 | 9999.42 | 93.6 | 2.5639 | 1.5504 | 1550.4 | 56.6 | 00:30:00 | 8014.1102 | 6064.1311 | 3.66226406 | 91.27 | 02:00:48 | 00:53:00 | -0.0003 | -0.5647 | 94.65 | 48.1 | 48.1 | 49.6 | 45.5 | 0.0017 | 5.0778 | 5.0778 | 0.0015 | 48.1 | 45.6 | 49.4 | 45.5
67 | 2024-07-15 15:58:40 | 2024-07-15 19:02:22 | 2.7386 | 2.7382 | 2738.56 | 2738.2 | 99.99 | 10.5615 | 9.9972 | 10561.48 | 9997.2 | 93.62 | 2.5639 | 1.5504 | 1550.4 | 56.62 | 00:30:00 | 8016.2642 | 6051.842 | 3.66629492 | 91.25 | 02:00:44 | 00:52:59 | -0.0004 | -0.5643 | 94.66 | 48.1 | 48.4 | 49.8 | 45.7 | 5.0778 | 5.0778 | 5.0778 | 5.0778 | 48.1 | 45.8 | 49.7 | 45.7
68 | 2024-07-15 19:02:23 | 2024-07-15 22:06:03 | 2.7379 | 2.7373 | 2737.93 | 2737.33 | 99.98 | 10.5589 | 9.9943 | 10558.88 | 9994.32 | 93.61 | 2.563 | 1.5504 | 1550.4 | 56.64 | 00:30:00 | 8009.2575 | 6025.8519 | 3.66660508 | 91.22 | 02:00:43 | 00:52:58 | -0.0006 | -0.5646 | 94.65 | 48.4 | 48.4 | 49.8 | 45.8 | 5.0778 | 5.0778 | 5.0778 | 5.0778 | 48.4 | 45.9 | 49.7 | 45.8
69 | 2024-07-15 22:06:04 | 2024-07-16 01:09:42 | 2.737 | 2.7365 | 2736.96 | 2736.47 | 99.98 | 10.5553 | 9.9914 | 10555.32 | 9991.38 | 93.63 | 2.5626 | 1.5504 | 1550.4 | 56.66 | 00:30:00 | 8003.6045 | 6011.4171 | 3.66629492 | 91.19 | 02:00:42 | 00:52:57 | -0.0005 | -0.5639 | 94.66 | 48.4 | 48.4 | 49.8 | 45.8 | 5.0778 | 5.0778 | 5.0778 | 5.0778 | 48.4 | 45.9 | 49.7 | 45.8
70 | 2024-07-16 01:09:43 | 2024-07-16 04:13:16 | 2.7361 | 2.7347 | 2736.08 | 2734.75 | 99.95 | 10.5521 | 9.9864 | 10552.07 | 9986.38 | 93.63 | 2.5617 | 1.5504 | 1550.4 | 56.69 | 00:30:00 | 8000.9129 | 6099.9532 | 3.66629492 | 91.13 | 02:00:39 | 00:52:55 | -0.0013 | -0.5657 | 94.64 | 48.4 | 48.4 | 49.8 | 45.8 | 5.0778 | 5.0778 | 5.0778 | 5.0778 | 48.4 | 45.9 | 49.7 | 45.8
71 | 2024-07-16 04:13:17 | 2024-07-16 07:16:43 | 2.7343 | 2.7339 | 2734.3 | 2733.89 | 99.99 | 10.5459 | 9.9826 | 10545.87 | 9982.61 | 93.63 | 2.56 | 1.5504 | 1550.4 | 56.71 | 00:30:00 | 8012.7718 | 6050.3803 | 3.66629492 | 91.1 | 02:00:33 | 00:52:54 | -0.0004 | -0.5633 | 94.66 | 48.4 | 48.2 | 49.7 | 45.7 | 5.0778 | 5.0778 | 5.0778 | 5.0778 | 48.4 | 45.8 | 49.6 | 45.7
72 | 2024-07-16 07:16:44 | 2024-07-16 10:20:10 | 2.7335 | 2.733 | 2733.46 | 2733.03 | 99.98 | 10.5431 | 9.9787 | 10543.08 | 9978.7 | 93.58 | 2.5579 | 1.5504 | 1550.4 | 56.73 | 00:30:00 | 7997.4129 | 6008.3942 | 3.66536406 | 91.07 | 02:00:35 | 00:52:53 | -0.0004 | -0.5644 | 94.65 | 48.2 | 48 | 49.4 | 45.5 | 5.0778 | 5.0778 | 5.0778 | 5.0778 | 48.2 | 45.6 | 49.3 | 45.5
73 | 2024-07-16 10:20:11 | 2024-07-16 13:24:16 | 2.732 | 2.7313 | 2731.95 | 2731.3 | 99.98 | 10.5401 | 9.9697 | 10540.06 | 9969.72 | 93.14 | 2.5445 | 1.5504 | 1550.4 | 56.76 | 00:30:00 | 7947.1186 | 6035.4611 | 3.66443398 | 91.02 | 02:01:15 | 00:52:51 | -0.0007 | -0.5703 | 94.59 | 48 | 48 | 49.3 | 42 | 5.0778 | 5.0778 | 5.0778 | 5.0778 | 48 | 42 | 49.2 | 43.3
74 | 2024-07-16 13:24:17 | 2024-07-16 16:27:28 | 2.7316 | 2.7313 | 2731.57 | 2731.31 | 99.99 | 10.5359 | 9.9775 | 10535.9 | 9977.52 | 93.66 | 2.5583 | 1.5607 | 1560.7 | 57.14 | 00:30:12 | 7994.4576 | 6022.8598 | 3.66753516 | 91.02 | 02:00:21 | 00:52:51 | -0.0003 | -0.5584 | 94.7 | 48 | 49.6 | 50.9 | 46.2 | 5.0778 | 5.0778 | 5.0778 | 5.0778 | 48 | 46.3 | 50.8 | 46.2
75 | 2024-07-16 16:27:29 | 2024-07-16 19:30:30 | 2.731 | 2.7304 | 2731.02 | 2730.45 | 99.98 | 10.5321 | 9.9769 | 10532.14 | 9976.87 | 93.74 | 2.56 | 1.5607 | 1560.7 | 57.16 | 00:30:12 | 7993.4024 | 6039.3114 | 3.66815508 | 90.99 | 02:00:12 | 00:52:50 | -0.0006 | -0.5553 | 94.73 | 49.6 | 50 | 51.3 | 46.9 | 5.0778 | 5.0778 | 5.0778 | 5.0778 | 49.6 | 47 | 51.2 | 46.9
76 | 2024-07-16 19:30:31 | 2024-07-16 22:33:22 | 2.7299 | 2.7296 | 2729.95 | 2729.58 | 99.99 | 10.5279 | 9.9743 | 10527.89 | 9974.35 | 93.78 | 2.56 | 1.5607 | 1560.7 | 57.18 | 00:30:12 | 7995.5436 | 6024.7762 | 3.66846484 | 90.96 | 02:00:03 | 00:52:49 | -0.0004 | -0.5535 | 94.74 | 50 | 50.1 | 51.4 | 47.1 | 5.0778 | 5.0778 | 5.0778 | 5.0778 | 50 | 47.2 | 51.3 | 47.1
77 | 2024-07-16 22:33:23 | 2024-07-17 01:36:11 | 2.7291 | 2.7287 | 2729.12 | 2728.72 | 99.99 | 10.5249 | 9.9711 | 10524.89 | 9971.12 | 93.77 | 2.5592 | 1.5607 | 1560.7 | 57.2 | 00:30:12 | 7988.5501 | 6008.0292 | 3.66815508 | 90.93 | 02:00:01 | 00:52:48 | -0.0004 | -0.5538 | 94.74 | 50.1 | 50.2 | 51.4 | 47 | 5.0778 | 5.0778 | 5.0778 | 5.0778 | 50.1 | 47.2 | 51.3 | 47
78 | 2024-07-17 01:36:12 | 2024-07-17 04:39:03 | 2.7284 | 2.7279 | 2728.38 | 2727.86 | 99.98 | 10.5224 | 9.9681 | 10522.35 | 9968.07 | 93.75 | 2.5579 | 1.5607 | 1560.7 | 57.22 | 00:30:12 | 7982.3688 | 6001.5805 | 3.66815508 | 90.9 | 02:00:04 | 00:52:47 | -0.0005 | -0.5543 | 94.73 | 50.1 | 50.1 | 51.3 | 47.1 | 5.0778 | 5.0778 | 5.0778 | 5.0778 | 50.1 | 47.2 | 51.3 | 47.1
79 | 2024-07-17 04:39:04 | 2024-07-17 07:41:46 | 2.7272 | 2.7261 | 2727.24 | 2726.14 | 99.96 | 10.5182 | 9.9619 | 10518.21 | 9961.9 | 93.74 | 2.5566 | 1.5607 | 1560.7 | 57.25 | 00:30:12 | 7978.3373 | 6079.572 | 3.66784492 | 90.84 | 01:59:58 | 00:52:45 | -0.0011 | -0.5563 | 94.71 | 50.1 | 49.9 | 51.2 | 46.9 | 5.0778 | 5.0778 | 5.0778 | 5.0778 | 50.1 | 47.1 | 51.1 | 46.9
80 | 2024-07-17 07:41:47 | 2024-07-17 10:44:30 | 2.7257 | 2.7253 | 2725.71 | 2725.27 | 99.98 | 10.5131 | 9.9582 | 10513.13 | 9958.2 | 93.72 | 2.5544 | 1.5607 | 1560.7 | 57.27 | 00:30:12 | 7988.7857 | 6042.8329 | 3.66753516 | 90.82 | 02:00:01 | 00:52:44 | -0.0004 | -0.5549 | 94.72 | 49.9 | 49.7 | 51.1 | 46.8 | 5.0778 | 5.0778 | 5.0778 | 5.0778 | 49.9 | 46.9 | 50.9 | 46.8
81 | 2024-07-17 10:44:31 | 2024-07-17 13:47:12 | 2.7247 | 2.7244 | 2724.71 | 2724.41 | 99.99 | 10.5097 | 9.9551 | 10509.66 | 9955.14 | 93.69 | 2.5527 | 1.5607 | 1560.7 | 57.29 | 00:30:12 | 7974.8168 | 6007.6595 | 3.66753516 | 90.79 | 01:59:59 | 00:52:43 | -0.0003 | -0.5545 | 94.72 | 49.7 | 49.9 | 51.2 | 46.7 | 5.0778 | 5.0778 | 5.0778 | 5.0778 | 49.7 | 46.9 | 51.1 | 46.7
82 | 2024-07-17 13:47:13 | 2024-07-17 17:12:11 | 2.7238 | 2.7227 | 2723.82 | 2722.69 | 99.96 | 10.5061 | 9.9527 | 10506.1 | 9952.66 | 93.72 | 2.5527 | 1.5564 | 1556.4 | 57.17 | 00:30:07 | 7968.3932 | 6037.1098 | 3.67094492 | 90.73 | 01:59:55 | 00:52:41 | -0.0011 | -0.5534 | 94.73 | 49.9 | 49.7 | 50.9 | 46.6 | 5.0778 | 0.0015 | 5.0778 | 0.0015 | 49.9 | 47.1 | 50.8 | 46.6
83 | 2024-07-17 17:12:12 | 2024-07-17 20:14:45 | 2.7222 | 2.7227 | 2722.19 | 2722.69 | 100.02 | 10.5007 | 9.9493 | 10500.66 | 9949.29 | 93.68 | 2.5501 | 1.5607 | 1560.7 | 57.32 | 00:30:12 | 7973.1789 | 5964.2189 | 3.66753516 | 90.73 | 01:59:53 | 00:52:41 | 0.0005 | -0.5514 | 94.75 | 49.7 | 50 | 51.2 | 46.9 | 0.0015 | 5.0778 | 5.0778 | 0.0015 | 49.7 | 47 | 51.1 | 46.9
84 | 2024-07-17 20:14:46 | 2024-07-17 23:17:22 | 2.7224 | 2.7218 | 2722.41 | 2721.83 | 99.98 | 10.5011 | 9.9463 | 10501.09 | 9946.28 | 93.69 | 2.5505 | 1.5607 | 1560.7 | 57.34 | 00:30:12 | 7955.2471 | 5973.6003 | 3.667225 | 90.7 | 01:59:57 | 00:52:40 | -0.0006 | -0.5548 | 94.72 | 50 | 49.9 | 51.1 | 46.8 | 5.0778 | 5.0778 | 5.0778 | 5.0778 | 50 | 47 | 51 | 46.8
85 | 2024-07-17 23:17:23 | 2024-07-18 02:19:54 | 2.7215 | 2.721 | 2721.47 | 2720.97 | 99.98 | 10.4978 | 9.9435 | 10497.76 | 9943.54 | 93.69 | 2.5497 | 1.5607 | 1560.7 | 57.36 | 00:30:12 | 7954.6977 | 5971.7089 | 3.667225 | 90.67 | 01:59:53 | 00:52:39 | -0.0005 | -0.5542 | 94.72 | 49.9 | 49.9 | 51.2 | 46.9 | 5.0778 | 5.0778 | 5.0778 | 5.0778 | 49.9 | 47.1 | 51.1 | 46.9
86 | 2024-07-18 02:19:55 | 2024-07-18 05:22:23 | 2.7207 | 2.7201 | 2720.68 | 2720.11 | 99.98 | 10.4948 | 9.9408 | 10494.77 | 9940.75 | 93.68 | 2.5488 | 1.5607 | 1560.7 | 57.38 | 00:30:12 | 7952.0113 | 5958.5572 | 3.667225 | 90.64 | 01:59:51 | 00:52:38 | -0.0006 | -0.554 | 94.72 | 49.9 | 50 | 51.3 | 47 | 5.0778 | 5.0778 | 5.0778 | 5.0778 | 49.9 | 47.1 | 51.1 | 47
87 | 2024-07-18 05:22:24 | 2024-07-18 08:24:47 | 2.7197 | 2.7184 | 2719.71 | 2718.38 | 99.95 | 10.4913 | 9.9349 | 10491.26 | 9934.86 | 93.67 | 2.5475 | 1.5607 | 1560.7 | 57.41 | 00:30:12 | 7945.8396 | 6059.9567 | 3.66691484 | 90.59 | 01:59:48 | 00:52:36 | -0.0013 | -0.5564 | 94.7 | 50 | 49.8 | 51 | 46.8 | 5.0778 | 5.0778 | 5.0778 | 5.0778 | 50 | 46.9 | 50.9 | 46.8
88 | 2024-07-18 08:24:48 | 2024-07-18 11:27:08 | 2.718 | 2.7175 | 2717.98 | 2717.52 | 99.98 | 10.4854 | 9.9313 | 10485.45 | 9931.25 | 93.65 | 2.5454 | 1.5504 | 1550.4 | 57.05 | 00:30:00 | 7960.5074 | 6011.8712 | 3.67001484 | 90.56 | 01:59:46 | 00:52:35 | -0.0005 | -0.5542 | 94.71 | 49.7 | 49.7 | 51 | 46.7 | 5.0778 | 5.0778 | 5.0778 | 5.0778 | 49.7 | 46.8 | 50.9 | 46.7
89 | 2024-07-18 11:27:09 | 2024-07-18 14:29:26 | 2.7171 | 2.7167 | 2717.14 | 2716.66 | 99.98 | 10.4823 | 9.9284 | 10482.31 | 9928.44 | 93.65 | 2.5445 | 1.5504 | 1550.4 | 57.07 | 00:30:00 | 7947.1186 | 5987.1611 | 3.670325 | 90.53 | 01:59:44 | 00:52:34 | -0.0005 | -0.5539 | 94.72 | 49.7 | 49.9 | 51.2 | 46.7 | 5.0778 | 5.0778 | 5.0778 | 5.0778 | 49.7 | 46.9 | 51 | 46.7
90 | 2024-07-18 14:29:27 | 2024-07-18 17:31:39 | 2.7163 | 2.7158 | 2716.34 | 2715.8 | 99.98 | 10.4792 | 9.9258 | 10479.18 | 9925.81 | 93.64 | 2.5437 | 1.5504 | 1550.4 | 57.09 | 00:30:00 | 7940.1626 | 5992.086 | 3.670325 | 90.5 | 01:59:40 | 00:52:33 | -0.0005 | -0.5534 | 94.72 | 49.9 | 49.9 | 51.2 | 46.8 | 5.0778 | 5.0778 | 5.0778 | 5.0778 | 49.9 | 47 | 51.1 | 46.8
91 | 2024-07-18 17:31:40 | 2024-07-18 20:33:49 | 2.7153 | 2.7149 | 2715.34 | 2714.94 | 99.99 | 10.4755 | 9.9237 | 10475.52 | 9923.67 | 93.66 | 2.5432 | 1.5607 | 1560.7 | 57.49 | 00:30:12 | 7940.9495 | 5995.8774 | 3.67063516 | 90.47 | 01:59:38 | 00:52:32 | -0.0004 | -0.5518 | 94.73 | 49.9 | 50.1 | 51.4 | 47 | 5.0778 | 5.0778 | 5.0778 | 5.0778 | 49.9 | 47.2 | 51.3 | 47
92 | 2024-07-18 20:33:50 | 2024-07-18 23:35:58 | 2.7146 | 2.7141 | 2714.59 | 2714.08 | 99.98 | 10.4727 | 9.9207 | 10472.68 | 9920.68 | 93.66 | 2.5424 | 1.5607 | 1560.7 | 57.51 | 00:30:12 | 7938.2625 | 6005.3939 | 3.670325 | 90.44 | 01:59:38 | 00:52:31 | -0.0005 | -0.552 | 94.73 | 50.1 | 50 | 51.3 | 47 | 5.0778 | 5.0778 | 5.0778 | 5.0778 | 50.1 | 47.2 | 51.2 | 47
93 | 2024-07-18 23:35:59 | 2024-07-19 02:38:02 | 2.7136 | 2.7132 | 2713.61 | 2713.22 | 99.99 | 10.4693 | 9.9176 | 10469.3 | 9917.6 | 93.66 | 2.5415 | 1.5504 | 1550.4 | 57.14 | 00:30:00 | 7941.9756 | 6006.9217 | 3.670325 | 90.41 | 01:59:34 | 00:52:30 | -0.0004 | -0.5517 | 94.73 | 50 | 50 | 51.3 | 47 | 5.0778 | 5.0778 | 5.0778 | 5.0778 | 50 | 47.2 | 51.1 | 47
94 | 2024-07-19 02:38:03 | 2024-07-19 05:40:07 | 2.7129 | 2.7124 | 2712.9 | 2712.35 | 99.98 | 10.4668 | 9.9145 | 10466.77 | 9914.47 | 93.63 | 2.5402 | 1.5504 | 1550.4 | 57.16 | 00:30:00 | 7933.6678 | 6006.1578 | 3.67001484 | 90.38 | 01:59:36 | 00:52:29 | -0.0005 | -0.5523 | 94.72 | 50 | 49.9 | 51.2 | 46.9 | 5.0778 | 5.0778 | 5.0778 | 5.0778 | 50 | 47.1 | 51.1 | 46.9
95 | 2024-07-19 05:40:08 | 2024-07-19 08:42:10 | 2.7119 | 2.7115 | 2711.95 | 2711.49 | 99.98 | 10.4634 | 9.9109 | 10463.38 | 9910.9 | 93.64 | 2.5393 | 1.5504 | 1550.4 | 57.18 | 00:30:00 | 7933.098 | 5987.1227 | 3.67001484 | 90.36 | 01:59:35 | 00:52:28 | -0.0005 | -0.5525 | 94.72 | 49.9 | 49.8 | 51 | 46.8 | 5.0778 | 5.0778 | 5.0778 | 5.0778 | 49.9 | 47 | 50.9 | 46.8
96 | 2024-07-19 08:42:11 | 2024-07-19 11:44:12 | 2.7111 | 2.7106 | 2711.11 | 2710.63 | 99.98 | 10.4607 | 9.9075 | 10460.66 | 9907.51 | 93.59 | 2.5372 | 1.5504 | 1550.4 | 57.2 | 00:30:00 | 7924.2307 | 5975.0006 | 3.66970508 | 90.33 | 01:59:36 | 00:52:27 | -0.0005 | -0.5532 | 94.71 | 49.8 | 49.7 | 51.1 | 46.7 | 5.0778 | 5.0778 | 5.0778 | 5.0778 | 49.8 | 46.8 | 50.9 | 46.7
97 | 2024-07-19 11:44:13 | 2024-07-19 14:46:10 | 2.7101 | 2.7098 | 2710.15 | 2709.77 | 99.99 | 10.457 | 9.905 | 10457 | 9905 | 93.62 | 2.5372 | 1.5504 | 1550.4 | 57.22 | 00:30:00 | 7922.1233 | 5951.636 | 3.66970508 | 90.3 | 01:59:32 | 00:52:26 | -0.0004 | -0.552 | 94.72 | 49.7 | 49.9 | 51.2 | 46.9 | 5.0778 | 5.0778 | 5.0778 | 5.0778 | 49.7 | 47 | 51.1 | 46.9
98 | 2024-07-19 14:46:11 | 2024-07-19 17:48:04 | 2.7094 | 2.7089 | 2709.37 | 2708.91 | 99.98 | 10.4539 | 9.9027 | 10453.94 | 9902.7 | 93.63 | 2.5368 | 1.5504 | 1550.4 | 57.23 | 00:30:00 | 7916.522 | 5966.6734 | 3.67001484 | 90.27 | 01:59:29 | 00:52:25 | -0.0005 | -0.5512 | 94.73 | 49.9 | 50 | 51.2 | 47 | 5.0778 | 5.0778 | 5.0778 | 5.0778 | 49.9 | 47.1 | 51.1 | 47
99 | 2024-07-19 17:48:05 | 2024-07-19 20:49:52 | 2.7084 | 2.708 | 2708.38 | 2708.05 | 99.99 | 10.4504 | 9.8996 | 10450.37 | 9899.64 | 93.62 | 2.5355 | 1.5504 | 1550.4 | 57.25 | 00:30:00 | 7914.6168 | 5968.1725 | 3.67001484 | 90.24 | 01:59:24 | 00:52:24 | -0.0003 | -0.5507 | 94.73 | 50 | 49.9 | 51.2 | 47 | 5.0778 | 5.0778 | 5.0778 | 5.0778 | 50 | 47.1 | 51.1 | 47
100 | 2024-07-19 20:49:53 | 2024-07-19 23:51:39 | 2.7076 | 2.7072 | 2707.58 | 2707.19 | 99.99 | 10.4475 | 9.8965 | 10447.45 | 9896.5 | 93.61 | 2.5346 | 1.5504 | 1550.4 | 57.27 | 00:30:00 | 7914.0521 | 5973.0749 | 3.66970508 | 90.21 | 01:59:24 | 00:52:23 | -0.0004 | -0.551 | 94.73 | 49.9 | 49.8 | 51.1 | 46.9 | 5.0778 | 5.0778 | 5.0778 | 5.0778 | 49.9 | 47.1 | 51 | 46.9
101 | 2024-07-19 23:51:40 | 2024-07-20 02:53:27 | 2.7069 | 2.7063 | 2706.89 | 2706.31 | 99.98 | 10.4451 | 9.8935 | 10445.07 | 9893.5 | 93.6 | 2.5337 | 1.5504 | 1550.4 | 57.29 | 00:30:00 | 7911.3277 | 6008.8202 | 3.66970508 | 90.18 | 01:59:26 | 00:52:22 | -0.0006 | -0.5516 | 94.72 | 49.8 | 49.8 | 51.1 | 46.8 | 5.0778 | 5.0778 | 5.0778 | 5.0778 | 49.8 | 47 | 51 | 46.8
102 | 2024-07-20 02:53:28 | 2024-07-20 05:55:04 | 2.7058 | 2.7055 | 2705.79 | 2705.45 | 99.99 | 10.4412 | 9.8904 | 10441.18 | 9890.44 | 93.59 | 2.5324 | 1.5504 | 1550.4 | 57.31 | 00:30:00 | 7913.5995 | 5986.3107 | 3.66970508 | 90.15 | 01:59:16 | 00:52:21 | -0.0003 | -0.5507 | 94.73 | 49.8 | 49.9 | 51.1 | 46.9 | 5.0778 | 5.0778 | 5.0778 | 5.0778 | 49.8 | 47 | 51.1 | 46.9
103 | 2024-07-20 05:55:05 | 2024-07-20 08:56:42 | 2.705 | 2.7046 | 2705.02 | 2704.6 | 99.98 | 10.4383 | 9.8877 | 10438.26 | 9887.69 | 93.6 | 2.532 | 1.5504 | 1550.4 | 57.32 | 00:30:00 | 7905.9251 | 5993.5606 | 3.66939492 | 90.13 | 01:59:18 | 00:52:20 | -0.0004 | -0.5506 | 94.73 | 49.9 | 49.8 | 51.1 | 46.9 | 5.0778 | 5.0778 | 5.0778 | 5.0778 | 49.9 | 47 | 51 | 46.9
104 | 2024-07-20 08:56:43 | 2024-07-20 11:58:16 | 2.704 | 2.7037 | 2704.05 | 2703.74 | 99.99 | 10.435 | 9.8844 | 10434.96 | 9884.42 | 93.57 | 2.5303 | 1.5504 | 1550.4 | 57.34 | 00:30:00 | 7904.8433 | 5984.8003 | 3.66939492 | 90.1 | 01:59:16 | 00:52:19 | -0.0003 | -0.5505 | 94.72 | 49.8 | 49.8 | 51 | 46.8 | 5.0778 | 5.0778 | 5.0778 | 5.0778 | 49.8 | 46.9 | 50.9 | 46.8
105 | 2024-07-20 11:58:17 | 2024-07-20 14:59:52 | 2.7034 | 2.7029 | 2703.35 | 2702.88 | 99.98 | 10.4324 | 9.8815 | 10432.43 | 9881.5 | 93.58 | 2.5299 | 1.5504 | 1550.4 | 57.36 | 00:30:00 | 7903.5059 | 5982.8961 | 3.66939492 | 90.07 | 01:59:18 | 00:52:18 | -0.0005 | -0.5509 | 94.72 | 49.8 | 49.8 | 51.1 | 46.8 | 5.0778 | 5.0778 | 5.0778 | 5.0778 | 49.8 | 47 | 50.9 | 46.8
106 | 2024-07-20 14:59:53 | 2024-07-20 18:01:25 | 2.7025 | 2.702 | 2702.45 | 2702.02 | 99.98 | 10.4291 | 9.8787 | 10429.12 | 9878.65 | 93.57 | 2.5286 | 1.5504 | 1550.4 | 57.38 | 00:30:00 | 7899.4698 | 6006.1757 | 3.66939492 | 90.04 | 01:59:16 | 00:52:17 | -0.0004 | -0.5505 | 94.72 | 49.8 | 49.8 | 51 | 46.8 | 5.0778 | 5.0778 | 5.0778 | 5.0778 | 49.8 | 47 | 51 | 46.8
107 | 2024-07-20 18:01:26 | 2024-07-20 21:02:56 | 2.7015 | 2.7012 | 2701.55 | 2701.16 | 99.99 | 10.4258 | 9.876 | 10425.84 | 9875.99 | 93.57 | 2.5277 | 1.5504 | 1550.4 | 57.4 | 00:30:00 | 7901.035 | 6023.8648 | 3.66939492 | 90.01 | 01:59:15 | 00:52:16 | -0.0004 | -0.5499 | 94.73 | 49.8 | 49.8 | 51.1 | 46.8 | 5.0778 | 5.0778 | 5.0778 | 5.0778 | 49.8 | 47 | 51 | 46.8
108 | 2024-07-20 21:02:57 | 2024-07-21 00:04:21 | 2.7008 | 2.7003 | 2700.8 | 2700.29 | 99.98 | 10.4231 | 9.8731 | 10423.12 | 9873.05 | 93.58 | 2.5273 | 1.5504 | 1550.4 | 57.42 | 00:30:00 | 7901.7964 | 6024.2545 | 3.66908516 | 89.98 | 01:59:10 | 00:52:15 | -0.0005 | -0.5501 | 94.72 | 49.8 | 49.8 | 51.1 | 46.9 | 5.0778 | 5.0778 | 5.0778 | 5.0778 | 49.8 | 47 | 51 | 46.9
109 | 2024-07-21 00:04:22 | 2024-07-21 03:05:49 | 2.7 | 2.7003 | 2699.95 | 2700.3 | 100.01 | 10.4201 | 9.8722 | 10420.07 | 9872.21 | 93.56 | 2.526 | 1.5504 | 1550.4 | 57.42 | 00:30:00 | 7899.883 | 5909.5859 | 3.66908516 | 89.98 | 01:59:13 | 00:52:15 | 0.0003 | -0.5479 | 94.74 | 49.8 | 49.8 | 51.1 | 46.8 | 5.0778 | 5.0778 | 5.0778 | 5.0778 | 49.8 | 47 | 51 | 46.8
110 | 2024-07-21 03:05:50 | 2024-07-21 06:07:10 | 2.6999 | 2.6994 | 2699.87 | 2699.43 | 99.98 | 10.4195 | 9.8694 | 10419.51 | 9869.38 | 93.58 | 2.5264 | 1.5504 | 1550.4 | 57.43 | 00:30:00 | 7877.868 | 5924.4334 | 3.66908516 | 89.95 | 01:59:07 | 00:52:14 | -0.0004 | -0.5501 | 94.72 | 49.8 | 49.8 | 51.1 | 46.9 | 5.0778 | 5.0778 | 5.0778 | 5.0778 | 49.8 | 47 | 51 | 46.9
111 | 2024-07-21 06:07:11 | 2024-07-21 09:08:32 | 2.699 | 2.6986 | 2699.04 | 2698.57 | 99.98 | 10.4166 | 9.8661 | 10416.6 | 9866.08 | 93.56 | 2.5251 | 1.5504 | 1550.4 | 57.45 | 00:30:00 | 7878.0739 | 5923.6685 | 3.668775 | 89.93 | 01:59:09 | 00:52:13 | -0.0005 | -0.5505 | 94.71 | 49.8 | 49.7 | 51 | 46.8 | 5.0778 | 5.0778 | 5.0778 | 5.0778 | 49.8 | 46.9 | 50.9 | 46.8
112 | 2024-07-21 09:08:33 | 2024-07-21 12:09:55 | 2.6982 | 2.6977 | 2698.25 | 2697.71 | 99.98 | 10.4139 | 9.863 | 10413.91 | 9862.95 | 93.52 | 2.5234 | 1.5504 | 1550.4 | 57.47 | 00:30:00 | 7874.7781 | 5943.1316 | 3.668775 | 89.9 | 01:59:11 | 00:52:12 | -0.0005 | -0.551 | 94.71 | 49.7 | 49.6 | 50.9 | 46.7 | 5.0778 | 5.0778 | 5.0778 | 5.0778 | 49.7 | 46.8 | 50.8 | 46.7
113 | 2024-07-21 12:09:56 | 2024-07-21 15:11:10 | 2.6971 | 2.6969 | 2697.12 | 2696.85 | 99.99 | 10.4099 | 9.8601 | 10409.85 | 9860.12 | 93.54 | 2.523 | 1.5504 | 1550.4 | 57.49 | 00:30:00 | 7877.7472 | 5938.9814 | 3.67218516 | 89.87 | 01:59:04 | 00:52:11 | -0.0003 | -0.5497 | 94.72 | 49.6 | 49.7 | 50.9 | 46.7 | 5.0778 | 5.0778 | 5.0778 | 5.0778 | 49.6 | 46.9 | 50.8 | 46.7
114 | 2024-07-21 15:11:11 | 2024-07-21 18:12:24 | 2.6963 | 2.696 | 2696.33 | 2695.99 | 99.99 | 10.4069 | 9.8568 | 10406.92 | 9856.82 | 93.51 | 2.5213 | 1.5504 | 1550.4 | 57.51 | 00:30:00 | 7870.2433 | 5933.7073 | 3.671875 | 89.84 | 01:59:04 | 00:52:10 | -0.0003 | -0.5501 | 94.71 | 49.7 | 49.6 | 50.8 | 46.7 | 5.0778 | 5.0778 | 5.0778 | 5.0778 | 49.7 | 46.8 | 50.8 | 46.7
115 | 2024-07-21 18:12:25 | 2024-07-21 21:13:36 | 2.6955 | 2.6951 | 2695.53 | 2695.13 | 99.98 | 10.4042 | 9.8542 | 10404.17 | 9854.17 | 93.52 | 2.5208 | 1.5504 | 1550.4 | 57.53 | 00:30:00 | 7868.8973 | 5970.2876 | 3.671875 | 89.81 | 01:59:04 | 00:52:09 | -0.0004 | -0.55 | 94.71 | 49.6 | 49.6 | 50.9 | 46.7 | 5.0778 | 5.0778 | 5.0778 | 5.0778 | 49.6 | 46.8 | 50.8 | 46.7
116 | 2024-07-21 21:13:37 | 2024-07-22 00:14:47 | 2.6948 | 2.6943 | 2694.76 | 2694.27 | 99.98 | 10.4013 | 9.8518 | 10401.31 | 9851.85 | 93.51 | 2.52 | 1.5504 | 1550.4 | 57.54 | 00:30:00 | 7876.8 | 6016.5857 | 3.67218516 | 89.78 | 01:59:03 | 00:52:08 | -0.0005 | -0.5495 | 94.72 | 49.6 | 49.7 | 50.9 | 46.7 | 5.0778 | 5.0778 | 5.0778 | 5.0778 | 49.6 | 46.8 | 50.9 | 46.7
117 | 2024-07-22 00:14:48 | 2024-07-22 03:15:49 | 2.6937 | 2.6934 | 2693.67 | 2693.4 | 99.99 | 10.3974 | 9.8488 | 10397.35 | 9848.84 | 93.52 | 2.5191 | 1.5504 | 1550.4 | 57.56 | 00:30:00 | 7878.3324 | 6008.8812 | 3.671875 | 89.75 | 01:58:55 | 00:52:07 | -0.0003 | -0.5485 | 94.72 | 49.7 | 49.7 | 51 | 46.8 | 5.0778 | 5.0778 | 5.0778 | 5.0778 | 49.7 | 46.9 | 50.9 | 46.8
118 | 2024-07-22 03:15:50 | 2024-07-22 06:16:56 | 2.6929 | 2.6934 | 2692.94 | 2693.4 | 100.02 | 10.3948 | 9.8481 | 10394.77 | 9848.05 | 93.51 | 2.5182 | 1.5504 | 1550.4 | 57.56 | 00:30:00 | 7873.4909 | 5905.6333 | 3.671875 | 89.75 | 01:59:00 | 00:52:07 | 0.0005 | -0.5467 | 94.74 | 49.7 | 49.7 | 51 | 46.7 | 5.0778 | 5.0778 | 5.0778 | 5.0778 | 49.7 | 46.9 | 50.9 | 46.7
119 | 2024-07-22 06:16:57 | 2024-07-22 09:17:57 | 2.6929 | 2.6925 | 2692.85 | 2692.54 | 99.99 | 10.3942 | 9.8449 | 10394.23 | 9844.87 | 93.52 | 2.5182 | 1.5504 | 1550.4 | 57.58 | 00:30:00 | 7856.5985 | 5916.0325 | 3.67156484 | 89.72 | 01:58:55 | 00:52:06 | -0.0003 | -0.5494 | 94.71 | 49.7 | 49.6 | 50.8 | 46.7 | 5.0778 | 5.0778 | 5.0778 | 5.0778 | 49.7 | 46.8 | 50.8 | 46.7
120 | 2024-07-22 09:17:58 | 2024-07-22 12:19:02 | 2.692 | 2.6917 | 2692.03 | 2691.68 | 99.99 | 10.3914 | 9.8415 | 10391.43 | 9841.53 | 93.48 | 2.5165 | 1.5504 | 1550.4 | 57.6 | 00:30:00 | 7853.356 | 5918.6232 | 3.67156484 | 89.7 | 01:59:00 | 00:52:05 | -0.0003 | -0.5499 | 94.71 | 49.6 | 49.5 | 50.7 | 46.6 | 5.0778 | 5.0778 | 5.0778 | 5.0778 | 49.6 | 46.7 | 50.7 | 46.6
121 | 2024-07-22 12:19:03 | 2024-07-22 15:19:58 | 2.6912 | 2.6908 | 2691.18 | 2690.82 | 99.99 | 10.3884 | 9.8389 | 10388.42 | 9838.89 | 93.48 | 2.5157 | 1.5504 | 1550.4 | 57.62 | 00:30:00 | 7852.7826 | 5933.5849 | 3.67156484 | 89.67 | 01:58:52 | 00:52:04 | -0.0004 | -0.5495 | 94.71 | 49.5 | 49.6 | 50.9 | 46.6 | 5.0778 | 5.0778 | 5.0778 | 5.0778 | 49.5 | 46.8 | 50.8 | 46.6
122 | 2024-07-22 15:19:59 | 2024-07-22 18:20:51 | 2.6904 | 2.6891 | 2690.39 | 2689.1 | 99.95 | 10.3854 | 9.8327 | 10385.35 | 9832.68 | 93.51 | 2.5157 | 1.5504 | 1550.4 | 57.66 | 00:30:00 | 7854.8946 | 5953.5263 | 3.67156484 | 89.61 | 01:58:51 | 00:52:02 | -0.0013 | -0.5527 | 94.68 | 49.6 | 45.5 | 49.6 | 45.5 | 5.0778 | 5.0778 | 5.0778 | 5.0778 | 49.6 | 46.9 | 49.1 | 46.1
123 | 2024-07-22 18:20:52 | 2024-07-22 21:21:49 | 2.6884 | 2.6891 | 2688.38 | 2689.1 | 100.03 | 10.382 | 9.8344 | 10381.96 | 9834.37 | 93.38 | 2.5105 | 1.5504 | 1550.4 | 57.66 | 00:30:00 | 7862.0134 | 5992.3722 | 3.671875 | 89.61 | 01:58:56 | 00:52:02 | 0.0007 | -0.5476 | 94.73 | 45.4 | 50.2 | 51.5 | 44.1 | 5.0778 | 5.0778 | 5.0778 | 5.0778 | 47 | 44.1 | 51.3 | 46.2
124 | 2024-07-22 21:21:50 | 2024-07-23 00:22:29 | 2.689 | 2.6891 | 2689.04 | 2689.1 | 100 | 10.3792 | 9.8372 | 10379.2 | 9837.17 | 93.62 | 2.5174 | 1.5504 | 1550.4 | 57.66 | 00:30:00 | 7866.6184 | 5983.1869 | 3.67280508 | 89.61 | 01:58:38 | 00:52:02 | 0.0001 | -0.542 | 94.78 | 50.2 | 50.5 | 51.8 | 47.5 | 5.0778 | 5.0778 | 5.0778 | 5.0778 | 50.2 | 47.6 | 51.7 | 47.5
125 | 2024-07-23 00:22:30 | 2024-07-23 03:23:11 | 2.6886 | 2.6891 | 2688.57 | 2689.1 | 100.02 | 10.3778 | 9.836 | 10377.84 | 9836.01 | 93.58 | 2.5161 | 1.5504 | 1550.4 | 57.66 | 00:30:00 | 7860.4641 | 5875.116 | 3.67280508 | 89.61 | 01:58:40 | 00:52:02 | 0.0005 | -0.5418 | 94.78 | 50.6 | 50.5 | 51.7 | 47.3 | 5.0778 | 5.0778 | 5.0778 | 5.0778 | 50.6 | 47.5 | 51.7 | 47.3
126 | 2024-07-23 03:23:12 | 2024-07-23 06:23:54 | 2.6887 | 2.6882 | 2688.67 | 2688.23 | 99.98 | 10.3781 | 9.8326 | 10378.06 | 9832.57 | 93.57 | 2.5157 | 1.5504 | 1550.4 | 57.67 | 00:30:00 | 7838.0022 | 5900.971 | 3.67249492 | 89.58 | 01:58:42 | 00:52:01 | -0.0004 | -0.5455 | 94.74 | 50.5 | 50.3 | 51.6 | 47.2 | 5.0778 | 5.0778 | 5.0778 | 5.0778 | 50.5 | 47.3 | 51.5 | 47.2
127 | 2024-07-23 06:23:55 | 2024-07-23 09:24:34 | 2.6877 | 2.6874 | 2687.7 | 2687.37 | 99.99 | 10.3749 | 9.8286 | 10374.88 | 9828.65 | 93.53 | 2.5139 | 1.5504 | 1550.4 | 57.69 | 00:30:00 | 7838.933 | 5886.85 | 3.671875 | 89.55 | 01:58:40 | 00:52:00 | -0.0003 | -0.5462 | 94.74 | 50.3 | 50.1 | 51.4 | 47 | 5.0778 | 5.0778 | 5.0778 | 5.0778 | 50.3 | 47.2 | 51.3 | 47
128 | 2024-07-23 09:24:35 | 2024-07-23 12:25:09 | 2.6871 | 2.6865 | 2687.12 | 2686.51 | 99.98 | 10.3732 | 9.829 | 10373.18 | 9829.04 | 93.54 | 2.5135 | 1.5504 | 1550.4 | 57.71 | 00:30:00 | 7837.6233 | 5972.8589 | 3.67311484 | 89.52 | 01:58:37 | 00:51:59 | -0.0006 | -0.5441 | 94.75 | 50.1 | 50.6 | 52 | 47.9 | 5.0778 | 5.0778 | 5.0778 | 5.0778 | 50.1 | 47.9 | 51.9 | 48
129 | 2024-07-23 12:25:10 | 2024-07-23 15:25:40 | 2.6857 | 2.6857 | 2685.72 | 2685.65 | 100 | 10.3674 | 9.8236 | 10367.43 | 9823.6 | 93.56 | 2.5127 | 1.5504 | 1550.4 | 57.73 | 00:30:00 | 7849.7009 | 5925.5649 | 3.67218516 | 89.49 | 01:58:33 | 00:51:58 | -0.0001 | -0.5438 | 94.75 | 50.6 | 50.3 | 51.6 | 47.2 | 5.0778 | 5.0778 | 5.0778 | 5.0778 | 50.6 | 47.4 | 51.6 | 47.2
130 | 2024-07-23 15:25:41 | 2024-07-23 18:26:09 | 2.6854 | 2.6857 | 2685.4 | 2685.65 | 100.01 | 10.3664 | 9.8245 | 10366.38 | 9824.55 | 93.57 | 2.5127 | 1.5504 | 1550.4 | 57.73 | 00:30:00 | 7841.2677 | 5872.0097 | 3.67249492 | 89.49 | 01:58:31 | 00:51:58 | 0.0002 | -0.5418 | 94.77 | 50.3 | 50.8 | 52.1 | 47.6 | 5.0778 | 5.0778 | 5.0778 | 5.0778 | 50.3 | 47.7 | 52 | 47.6
131 | 2024-07-23 18:26:10 | 2024-07-23 21:26:17 | 2.6854 | 2.6848 | 2685.35 | 2684.79 | 99.98 | 10.3645 | 9.8245 | 10364.46 | 9824.51 | 93.73 | 2.517 | 1.5504 | 1550.4 | 57.75 | 00:30:00 | 7842.0598 | 5946.2579 | 3.673425 | 89.47 | 01:58:11 | 00:51:57 | -0.0006 | -0.54 | 94.79 | 50.8 | 51.1 | 52.5 | 48.5 | 5.0778 | 5.0778 | 5.0778 | 5.0778 | 51.1 | 48.8 | 52.4 | 48.5
132 | 2024-07-23 21:26:18 | 2024-07-24 00:26:28 | 2.6844 | 2.6839 | 2684.42 | 2683.93 | 99.98 | 10.3618 | 9.8214 | 10361.76 | 9821.43 | 93.71 | 2.5157 | 1.5504 | 1550.4 | 57.77 | 00:30:00 | 7850.668 | 5983.1485 | 3.673425 | 89.44 | 01:58:15 | 00:51:56 | -0.0005 | -0.5403 | 94.79 | 51.1 | 51.1 | 52.4 | 48.5 | 5.0778 | 5.0778 | 5.0778 | 5.0778 | 51.1 | 48.7 | 52.2 | 48.5
133 | 2024-07-24 00:26:29 | 2024-07-24 03:26:44 | 2.6834 | 2.6839 | 2683.45 | 2683.93 | 100.02 | 10.3588 | 9.8212 | 10358.81 | 9821.18 | 93.6 | 2.5118 | 1.5504 | 1550.4 | 57.77 | 00:30:00 | 7844.8855 | 5879.3052 | 3.673425 | 89.44 | 01:58:20 | 00:51:56 | 0.0005 | -0.5376 | 94.81 | 51.1 | 51.2 | 52.6 | 48.7 | 5.0778 | 5.0778 | 5.0778 | 5.0778 | 51.1 | 48.8 | 52.5 | 48.7
134 | 2024-07-24 03:26:45 | 2024-07-24 06:27:06 | 2.6834 | 2.6831 | 2683.38 | 2683.07 | 99.99 | 10.3582 | 9.8183 | 10358.17 | 9818.25 | 93.59 | 2.5114 | 1.5504 | 1550.4 | 57.78 | 00:30:00 | 7824.6021 | 5911.9954 | 3.673425 | 89.41 | 01:58:27 | 00:51:55 | -0.0003 | -0.5399 | 94.79 | 51.2 | 51.5 | 52.9 | 47.9 | 5.0778 | 5.0778 | 5.0778 | 5.0778 | 51.2 | 47.9 | 52.8 | 47.9
135 | 2024-07-24 06:27:07 | 2024-07-24 09:27:23 | 2.6826 | 2.6822 | 2682.63 | 2682.21 | 99.98 | 10.3552 | 9.8134 | 10355.21 | 9813.4 | 93.6 | 2.5109 | 1.5504 | 1550.4 | 57.8 | 00:30:00 | 7827.4673 | 5924.713 | 3.67249492 | 89.38 | 01:58:23 | 00:51:54 | -0.0004 | -0.5418 | 94.77 | 51.5 | 51.8 | 52.9 | 47.8 | 5.0778 | 5.0778 | 5.0778 | 5.0778 | 51.5 | 48 | 52.8 | 47.8
136 | 2024-07-24 09:27:24 | 2024-07-24 12:27:35 | 2.6818 | 2.6813 | 2681.79 | 2681.35 | 99.98 | 10.352 | 9.8101 | 10351.96 | 9810.07 | 93.6 | 2.5101 | 1.5504 | 1550.4 | 57.82 | 00:30:00 | 7828.9761 | 5899.2461 | 3.67249492 | 89.35 | 01:58:19 | 00:51:53 | -0.0004 | -0.5419 | 94.77 | 51.8 | 50.7 | 52.1 | 47.8 | 5.0778 | 5.0778 | 5.0778 | 5.0778 | 51.8 | 48 | 52 | 47.8
137 | 2024-07-24 12:27:36 | 2024-07-24 15:27:44 | 2.681 | 2.6813 | 2681.05 | 2681.35 | 100.01 | 10.3492 | 9.8117 | 10349.21 | 9811.72 | 93.65 | 2.5109 | 1.5504 | 1550.4 | 57.82 | 00:30:00 | 7829.5782 | 5863.6969 | 3.67311484 | 89.35 | 01:58:16 | 00:51:53 | 0.0003 | -0.5375 | 94.81 | 50.7 | 51.7 | 53 | 48.3 | 5.0778 | 5.0778 | 5.0778 | 5.0778 | 50.7 | 48.5 | 52.9 | 48.3
138 | 2024-07-24 15:27:45 | 2024-07-24 18:27:43 | 2.6809 | 2.6805 | 2680.93 | 2680.49 | 99.98 | 10.3481 | 9.8089 | 10348.09 | 9808.89 | 93.72 | 2.5127 | 1.5504 | 1550.4 | 57.84 | 00:30:00 | 7822.3473 | 5866.2323 | 3.67311484 | 89.32 | 01:58:07 | 00:51:52 | -0.0004 | -0.5392 | 94.79 | 51.7 | 51 | 52.3 | 48.8 | 5.0778 | 5.0778 | 5.0778 | 5.0778 | 51.7 | 49 | 52.2 | 48.8
139 | 2024-07-24 18:27:44 | 2024-07-24 21:27:37 | 2.68 | 2.6796 | 2680.02 | 2679.62 | 99.99 | 10.3456 | 9.8078 | 10345.63 | 9807.81 | 93.71 | 2.5114 | 1.5504 | 1550.4 | 57.86 | 00:30:00 | 7826.7177 | 5938.2052 | 3.673425 | 89.29 | 01:58:04 | 00:51:51 | -0.0004 | -0.5378 | 94.8 | 51 | 51.6 | 53 | 49.1 | 5.0778 | 5.0778 | 5.0778 | 5.0778 | 51 | 49.3 | 52.9 | 49.1
140 | 2024-07-24 21:27:38 | 2024-07-25 00:27:36 | 2.679 | 2.6788 | 2678.98 | 2678.76 | 99.99 | 10.3416 | 9.8062 | 10341.62 | 9806.17 | 93.63 | 2.5083 | 1.5504 | 1550.4 | 57.88 | 00:30:00 | 7827.8216 | 5954.4791 | 3.67435508 | 89.27 | 01:58:08 | 00:51:50 | -0.0002 | -0.5354 | 94.82 | 51.6 | 51.9 | 53.3 | 49.2 | 5.0778 | 5.0778 | 5.0778 | 5.0778 | 51.6 | 49.2 | 53.2 | 49.3
141 | 2024-07-25 00:27:37 | 2024-07-25 03:27:32 | 2.6784 | 2.6788 | 2678.43 | 2678.76 | 100.01 | 10.3395 | 9.805 | 10339.47 | 9804.96 | 93.68 | 2.5092 | 1.5504 | 1550.4 | 57.88 | 00:30:00 | 7830.5096 | 5889.0947 | 3.67404492 | 89.27 | 01:58:06 | 00:51:50 | 0.0003 | -0.5345 | 94.83 | 51.9 | 52.5 | 53.9 | 48.7 | 5.0778 | 5.0778 | 5.0778 | 5.0778 | 51.9 | 48.9 | 53.7 | 48.7
142 | 2024-07-25 03:27:33 | 2024-07-25 06:27:31 | 2.6783 | 2.6779 | 2678.31 | 2677.9 | 99.98 | 10.3386 | 9.8012 | 10338.63 | 9801.24 | 93.64 | 2.5079 | 1.5504 | 1550.4 | 57.9 | 00:30:00 | 7813.8767 | 5891.6644 | 3.67311484 | 89.24 | 01:58:10 | 00:51:49 | -0.0004 | -0.5374 | 94.8 | 52.5 | 52.1 | 53.3 | 48.9 | 5.0778 | 5.0778 | 5.0778 | 5.0778 | 52.5 | 49 | 53.2 | 48.9
143 | 2024-07-25 06:27:32 | 2024-07-25 09:27:21 | 2.6773 | 2.677 | 2677.28 | 2677.04 | 99.99 | 10.3346 | 9.7982 | 10334.59 | 9798.2 | 93.64 | 2.5071 | 1.5504 | 1550.4 | 57.92 | 00:30:00 | 7813.2936 | 5896.4756 | 3.67311484 | 89.21 | 01:58:02 | 00:51:48 | -0.0002 | -0.5364 | 94.81 | 52.1 | 51.8 | 53.2 | 48.6 | 5.0778 | 5.0778 | 5.0778 | 5.0778 | 52.1 | 48.8 | 53.1 | 48.6
144 | 2024-07-25 09:27:22 | 2024-07-25 12:27:11 | 2.6766 | 2.6762 | 2676.59 | 2676.18 | 99.98 | 10.3323 | 9.7941 | 10332.27 | 9794.14 | 93.67 | 2.5071 | 1.5504 | 1550.4 | 57.93 | 00:30:00 | 7813.2961 | 5892.3351 | 3.676525 | 89.18 | 01:58:03 | 00:51:47 | -0.0004 | -0.5381 | 94.79 | 51.8 | 51.5 | 52.9 | 48.7 | 5.0778 | 5.0778 | 5.0778 | 5.0778 | 51.8 | 48.9 | 52.8 | 48.7
145 | 2024-07-25 12:27:12 | 2024-07-25 15:26:59 | 2.6758 | 2.6753 | 2675.79 | 2675.32 | 99.98 | 10.3298 | 9.7909 | 10329.8 | 9790.94 | 93.66 | 2.5062 | 1.5504 | 1550.4 | 57.95 | 00:30:00 | 7812.7027 | 5947.9572 | 3.67621484 | 89.15 | 01:58:02 | 00:51:46 | -0.0005 | -0.5389 | 94.78 | 51.5 | 51 | 52.4 | 48.6 | 5.0778 | 5.0778 | 5.0778 | 5.0778 | 51.5 | 48.8 | 52.3 | 48.6
146 | 2024-07-25 15:27:00 | 2024-07-25 18:26:46 | 2.6746 | 2.6745 | 2674.62 | 2674.46 | 99.99 | 10.3263 | 9.7889 | 10326.26 | 9788.91 | 93.59 | 2.5032 | 1.5504 | 1550.4 | 57.97 | 00:30:00 | 7815.9007 | 5966.612 | 3.676525 | 89.12 | 01:58:02 | 00:51:45 | -0.0002 | -0.5373 | 94.8 | 51 | 51.3 | 52.7 | 48.9 | 5.0778 | 5.0778 | 5.0778 | 5.0778 | 51 | 49.1 | 52.6 | 48.9
147 | 2024-07-25 18:26:47 | 2024-07-25 21:26:35 | 2.674 | 2.6745 | 2674.04 | 2674.46 | 100.02 | 10.324 | 9.7887 | 10324.04 | 9788.69 | 93.59 | 2.5027 | 1.5504 | 1550.4 | 57.97 | 00:30:00 | 7814.5352 | 5866.3035 | 3.67683516 | 89.12 | 01:58:05 | 00:51:45 | 0.0004 | -0.5354 | 94.81 | 51.3 | 51.6 | 53 | 48.6 | 5.0778 | 5.0778 | 5.0778 | 5.0778 | 51.3 | 48.7 | 52.9 | 48.6
148 | 2024-07-25 21:26:36 | 2024-07-26 00:26:18 | 2.674 | 2.6736 | 2673.96 | 2673.59 | 99.99 | 10.3234 | 9.7855 | 10323.45 | 9785.45 | 93.6 | 2.5027 | 1.5504 | 1550.4 | 57.99 | 00:30:00 | 7793.5959 | 5898.9563 | 3.67621484 | 89.09 | 01:57:58 | 00:51:44 | -0.0004 | -0.538 | 94.79 | 51.6 | 52 | 53.4 | 48.7 | 5.0778 | 5.0778 | 5.0778 | 5.0778 | 51.6 | 48.9 | 53.2 | 48.7
149 | 2024-07-26 00:26:19 | 2024-07-26 03:26:02 | 2.673 | 2.6727 | 2672.97 | 2672.73 | 99.99 | 10.3195 | 9.7826 | 10319.54 | 9782.62 | 93.58 | 2.5015 | 1.5504 | 1550.4 | 58.01 | 00:30:00 | 7795.8436 | 5910.53 | 3.67621484 | 89.06 | 01:58:02 | 00:51:43 | -0.0002 | -0.5369 | 94.8 | 52 | 51.5 | 52.9 | 48.6 | 5.0778 | 5.0778 | 5.0778 | 5.0778 | 52 | 48.7 | 52.8 | 48.6
150 | 2024-07-26 03:26:03 | 2024-07-26 06:25:46 | 2.6723 | 2.6719 | 2672.26 | 2671.87 | 99.99 | 10.317 | 9.7791 | 10317.01 | 9779.06 | 93.58 | 2.5006 | 1.5504 | 1550.4 | 58.03 | 00:30:00 | 7801.5258 | 5949.4159 | 3.67590508 | 89.04 | 01:58:02 | 00:51:42 | -0.0004 | -0.538 | 94.79 | 51.4 | 51.6 | 53 | 48.4 | 5.0778 | 5.0778 | 5.0778 | 5.0778 | 51.4 | 48.6 | 52.9 | 48.4
151 | 2024-07-26 06:25:47 | 2024-07-26 09:25:23 | 2.6715 | 2.6719 | 2671.5 | 2671.87 | 100.01 | 10.3143 | 9.7782 | 10314.31 | 9778.15 | 93.62 | 2.501 | 1.5504 | 1550.4 | 58.03 | 00:30:00 | 7807.0641 | 5836.3807 | 3.67559492 | 89.04 | 01:57:55 | 00:51:42 | 0.0004 | -0.5362 | 94.8 | 51.6 | 51.3 | 52.6 | 48.6 | 5.0778 | 5.0778 | 5.0778 | 5.0778 | 51.6 | 48.8 | 52.5 | 48.6
152 | 2024-07-26 09:25:24 | 2024-07-26 12:24:55 | 2.6715 | 2.671 | 2671.45 | 2671.01 | 99.98 | 10.3141 | 9.7757 | 10314.13 | 9775.73 | 93.62 | 2.501 | 1.5504 | 1550.4 | 58.05 | 00:30:00 | 7786.133 | 5865.3916 | 3.67590508 | 89.01 | 01:57:51 | 00:51:41 | -0.0004 | -0.5384 | 94.78 | 51.3 | 51.1 | 52.5 | 48.8 | 5.0778 | 5.0778 | 5.0778 | 5.0778 | 51.3 | 49 | 52.4 | 48.8
153 | 2024-07-26 12:24:56 | 2024-07-26 15:24:29 | 2.6706 | 2.6701 | 2670.59 | 2670.15 | 99.98 | 10.3114 | 9.7744 | 10311.39 | 9774.43 | 93.57 | 2.4989 | 1.5504 | 1550.4 | 58.06 | 00:30:00 | 7787.7975 | 5923.9921 | 3.676525 | 88.98 | 01:57:54 | 00:51:40 | -0.0004 | -0.537 | 94.79 | 51.1 | 51.5 | 52.9 | 49.1 | 5.0778 | 5.0778 | 5.0778 | 5.0778 | 51.1 | 49.2 | 52.9 | 49.1
154 | 2024-07-26 15:24:30 | 2024-07-26 18:23:50 | 2.6696 | 2.6693 | 2669.63 | 2669.29 | 99.99 | 10.3076 | 9.7717 | 10307.58 | 9771.73 | 93.64 | 2.4997 | 1.5504 | 1550.4 | 58.08 | 00:30:00 | 7800.9508 | 5947.0853 | 3.67621484 | 88.95 | 01:57:42 | 00:51:39 | -0.0003 | -0.5358 | 94.8 | 51.5 | 51.9 | 53.4 | 48.9 | 5.0778 | 5.0778 | 5.0778 | 5.0778 | 51.5 | 49 | 53.3 | 48.9
155 | 2024-07-26 18:23:51 | 2024-07-26 21:23:15 | 2.6689 | 2.6693 | 2668.86 | 2669.29 | 100.02 | 10.3047 | 9.7712 | 10304.67 | 9771.18 | 93.6 | 2.498 | 1.5504 | 1550.4 | 58.08 | 00:30:00 | 7795.5707 | 5849.4418 | 3.67621484 | 88.95 | 01:57:46 | 00:51:39 | 0.0004 | -0.5335 | 94.82 | 51.9 | 52.1 | 53.4 | 49.2 | 5.0778 | 5.0778 | 5.0778 | 5.0778 | 51.9 | 49.4 | 53.3 | 49.2
156 | 2024-07-26 21:23:16 | 2024-07-27 00:22:44 | 2.6688 | 2.6684 | 2668.83 | 2668.43 | 99.98 | 10.3042 | 9.7687 | 10304.18 | 9768.66 | 93.58 | 2.4976 | 1.5504 | 1550.4 | 58.1 | 00:30:00 | 7775.4117 | 5901.0058 | 3.676525 | 88.92 | 01:57:51 | 00:51:38 | -0.0004 | -0.5355 | 94.8 | 52.1 | 51.8 | 53.3 | 48.9 | 5.0778 | 5.0778 | 5.0778 | 5.0778 | 52.1 | 49 | 53.2 | 48.9
157 | 2024-07-27 00:22:45 | 2024-07-27 03:22:05 | 2.6679 | 2.6676 | 2667.94 | 2667.56 | 99.99 | 10.301 | 9.765 | 10300.97 | 9764.98 | 93.6 | 2.4971 | 1.5504 | 1550.4 | 58.12 | 00:30:00 | 7790.7768 | 5934.1327 | 3.67590508 | 88.89 | 01:57:45 | 00:51:37 | -0.0004 | -0.536 | 94.8 | 51.8 | 52 | 53.3 | 48.8 | 5.0778 | 5.0778 | 5.0778 | 5.0778 | 51.8 | 48.9 | 53.3 | 48.8
158 | 2024-07-27 03:22:06 | 2024-07-27 06:21:21 | 2.6672 | 2.6676 | 2667.18 | 2667.56 | 100.01 | 10.2982 | 9.764 | 10298.18 | 9763.96 | 93.62 | 2.4971 | 1.5504 | 1550.4 | 58.12 | 00:30:00 | 7792.8248 | 5823.6698 | 3.67559492 | 88.89 | 01:57:39 | 00:51:37 | 0.0004 | -0.5342 | 94.81 | 52 | 51.6 | 53 | 49 | 5.0778 | 5.0778 | 5.0778 | 5.0778 | 52 | 49.1 | 52.8 | 49
159 | 2024-07-27 06:21:22 | 2024-07-27 09:20:38 | 2.6672 | 2.6667 | 2667.15 | 2666.69 | 99.98 | 10.2981 | 9.7617 | 10298.12 | 9761.75 | 93.63 | 2.4971 | 1.5504 | 1550.4 | 58.14 | 00:30:00 | 7771.9183 | 5862.5659 | 3.67590508 | 88.86 | 01:57:41 | 00:51:36 | -0.0005 | -0.5364 | 94.79 | 51.6 | 51.3 | 52.8 | 49.2 | 5.0778 | 5.0778 | 5.0778 | 5.0778 | 51.6 | 49.5 | 52.7 | 49.2
160 | 2024-07-27 09:20:39 | 2024-07-27 12:19:57 | 2.6659 | 2.6658 | 2665.94 | 2665.84 | 100 | 10.2941 | 9.7593 | 10294.07 | 9759.27 | 93.57 | 2.4945 | 1.5504 | 1550.4 | 58.16 | 00:30:00 | 7776.3963 | 5876.267 | 3.67621484 | 88.83 | 01:57:44 | 00:51:35 | -0.0001 | -0.5348 | 94.8 | 51.3 | 51.7 | 53.1 | 49.1 | 5.0778 | 5.0778 | 5.0778 | 5.0778 | 51.3 | 49.2 | 53 | 49.1
161 | 2024-07-27 12:19:58 | 2024-07-27 15:19:05 | 2.6652 | 2.665 | 2665.23 | 2664.98 | 99.99 | 10.2915 | 9.7566 | 10291.51 | 9756.63 | 93.6 | 2.4946 | 1.5504 | 1550.4 | 58.18 | 00:30:00 | 7774.3672 | 5927.2494 | 3.67590508 | 88.81 | 01:57:34 | 00:51:34 | -0.0003 | -0.5349 | 94.8 | 51.7 | 52.1 | 53.5 | 49.1 | 5.0778 | 5.0778 | 5.0778 | 5.0778 | 51.7 | 49.2 | 53.4 | 49.1
162 | 2024-07-27 15:19:06 | 2024-07-27 18:18:15 | 2.6644 | 2.6641 | 2664.35 | 2664.12 | 99.99 | 10.2882 | 9.7538 | 10288.15 | 9753.79 | 93.56 | 2.4928 | 1.5504 | 1550.4 | 58.2 | 00:30:00 | 7777.345 | 5946.9793 | 3.67590508 | 88.78 | 01:57:37 | 00:51:33 | -0.0002 | -0.5344 | 94.81 | 52.1 | 51.9 | 53.3 | 49.2 | 5.0778 | 5.0778 | 5.0778 | 5.0778 | 52.1 | 49.2 | 53.2 | 49.2
163 | 2024-07-27 18:18:16 | 2024-07-27 21:17:32 | 2.6637 | 2.6641 | 2663.73 | 2664.12 | 100.01 | 10.2857 | 9.7527 | 10285.71 | 9752.66 | 93.54 | 2.4915 | 1.5504 | 1550.4 | 58.2 | 00:30:00 | 7773.3176 | 5862.4532 | 3.67559492 | 88.78 | 01:57:44 | 00:51:33 | 0.0004 | -0.533 | 94.82 | 51.9 | 51.9 | 53.3 | 48.8 | 5.0778 | 5.0778 | 5.0778 | 5.0778 | 51.9 | 48.9 | 53.3 | 48.8
164 | 2024-07-27 21:17:33 | 2024-07-28 00:16:39 | 2.6635 | 2.6633 | 2663.48 | 2663.25 | 99.99 | 10.2845 | 9.7487 | 10284.48 | 9748.7 | 93.58 | 2.4924 | 1.5504 | 1550.4 | 58.21 | 00:30:00 | 7761.3773 | 5864.9943 | 3.67528516 | 88.75 | 01:57:35 | 00:51:32 | -0.0002 | -0.5358 | 94.79 | 51.9 | 51.7 | 53.1 | 48.8 | 5.0778 | 5.0778 | 5.0778 | 5.0778 | 51.9 | 48.9 | 52.9 | 48.8
165 | 2024-07-28 00:16:40 | 2024-07-28 03:15:42 | 2.6627 | 2.6624 | 2662.74 | 2662.39 | 99.99 | 10.2819 | 9.7465 | 10281.91 | 9746.47 | 93.6 | 2.4924 | 1.5504 | 1550.4 | 58.23 | 00:30:00 | 7765.4692 | 5916.9556 | 3.67528516 | 88.72 | 01:57:32 | 00:51:31 | -0.0003 | -0.5354 | 94.79 | 51.7 | 51.5 | 52.8 | 49 | 5.0778 | 5.0778 | 5.0778 | 5.0778 | 51.7 | 49.2 | 52.8 | 49
166 | 2024-07-28 03:15:43 | 2024-07-28 06:14:45 | 2.6618 | 2.6624 | 2661.84 | 2662.38 | 100.02 | 10.2789 | 9.747 | 10278.88 | 9746.98 | 93.59 | 2.4911 | 1.5504 | 1550.4 | 58.23 | 00:30:00 | 7773.972 | 5846.4364 | 3.67559492 | 88.72 | 01:57:32 | 00:51:31 | 0.0005 | -0.5319 | 94.83 | 51.5 | 51.6 | 53 | 49.5 | 5.0778 | 5.0778 | 5.0778 | 5.0778 | 51.5 | 49.6 | 52.9 | 49.5
167 | 2024-07-28 06:14:46 | 2024-07-28 09:13:49 | 2.6619 | 2.6615 | 2661.89 | 2661.51 | 99.99 | 10.279 | 9.7447 | 10279.05 | 9744.72 | 93.58 | 2.4911 | 1.5504 | 1550.4 | 58.25 | 00:30:00 | 7757.2588 | 5915.0054 | 3.67590508 | 88.69 | 01:57:34 | 00:51:30 | -0.0004 | -0.5343 | 94.8 | 51.6 | 51.8 | 53.3 | 49.3 | 5.0778 | 5.0778 | 5.0778 | 5.0778 | 51.6 | 49.5 | 53.3 | 49.3
168 | 2024-07-28 09:13:50 | 2024-07-28 12:12:48 | 2.6608 | 2.6607 | 2660.78 | 2660.66 | 100 | 10.2753 | 9.7413 | 10275.33 | 9741.3 | 93.52 | 2.4885 | 1.5504 | 1550.4 | 58.27 | 00:30:00 | 7763.7868 | 5933.5639 | 3.67559492 | 88.66 | 01:57:31 | 00:51:29 | -0.0001 | -0.534 | 94.8 | 51.8 | 51.9 | 53.3 | 49.1 | 5.0778 | 5.0778 | 5.0778 | 5.0778 | 51.8 | 49.2 | 53.2 | 49.1
169 | 2024-07-28 12:12:49 | 2024-07-28 15:11:54 | 2.66 | 2.6598 | 2660.03 | 2659.81 | 99.99 | 10.2724 | 9.7381 | 10272.43 | 9738.1 | 93.5 | 2.4872 | 1.5504 | 1550.4 | 58.29 | 00:30:00 | 7759.8019 | 5941.9279 | 3.67528516 | 88.63 | 01:57:38 | 00:51:28 | -0.0002 | -0.5343 | 94.8 | 51.9 | 51.9 | 53.3 | 48.9 | 5.0778 | 5.0778 | 5.0778 | 5.0778 | 51.9 | 49 | 53.2 | 48.9
170 | 2024-07-28 15:11:55 | 2024-07-28 18:10:54 | 2.6592 | 2.6598 | 2659.16 | 2659.81 | 100.02 | 10.2691 | 9.7366 | 10269.06 | 9736.58 | 93.52 | 2.4868 | 1.5401 | 1540.1 | 57.9 | 00:29:48 | 7760.6241 | 5824.2831 | 3.674975 | 88.63 | 01:57:32 | 00:51:28 | 0.0007 | -0.5325 | 94.81 | 51.9 | 51.9 | 53.3 | 48.7 | 5.0778 | 5.0778 | 5.0778 | 5.0778 | 51.9 | 48.8 | 53.2 | 48.7
171 | 2024-07-28 18:10:55 | 2024-07-28 21:09:52 | 2.6592 | 2.659 | 2659.23 | 2658.95 | 99.99 | 10.269 | 9.7336 | 10268.96 | 9733.59 | 93.55 | 2.4877 | 1.5401 | 1540.1 | 57.92 | 00:29:48 | 7740.4324 | 5865.5329 | 3.67466484 | 88.61 | 01:57:31 | 00:51:27 | -0.0003 | -0.5354 | 94.79 | 51.9 | 51.7 | 53 | 48.8 | 5.0778 | 5.0778 | 5.0778 | 5.0778 | 51.9 | 49 | 52.9 | 48.8
172 | 2024-07-28 21:09:53 | 2024-07-29 00:08:46 | 2.6585 | 2.6581 | 2658.48 | 2658.09 | 99.99 | 10.2665 | 9.7317 | 10266.45 | 9731.7 | 93.56 | 2.4872 | 1.5401 | 1540.1 | 57.94 | 00:29:48 | 7751.5141 | 5926.6796 | 3.674975 | 88.58 | 01:57:28 | 00:51:26 | -0.0004 | -0.5348 | 94.79 | 51.6 | 51.5 | 52.8 | 49.2 | 5.0778 | 5.0778 | 5.0778 | 5.0778 | 51.6 | 49.4 | 52.7 | 49.2
173 | 2024-07-29 00:08:47 | 2024-07-29 03:07:36 | 2.6575 | 2.6581 | 2657.53 | 2658.09 | 100.02 | 10.2633 | 9.732 | 10263.31 | 9732.01 | 93.58 | 2.4868 | 1.5504 | 1550.4 | 58.33 | 00:30:00 | 7760.5883 | 5841.4305 | 3.67528516 | 88.58 | 01:57:24 | 00:51:26 | 0.0006 | -0.5313 | 94.82 | 51.5 | 51.6 | 53.1 | 49.3 | 5.0778 | 5.0778 | 5.0778 | 5.0778 | 51.5 | 49.4 | 53 | 49.3
174 | 2024-07-29 03:07:37 | 2024-07-29 06:06:28 | 2.6574 | 2.6572 | 2657.42 | 2657.22 | 99.99 | 10.2629 | 9.7295 | 10262.86 | 9729.46 | 93.55 | 2.4859 | 1.5401 | 1540.1 | 57.96 | 00:29:48 | 7739.18 | 5905.4705 | 3.67528516 | 88.55 | 01:57:27 | 00:51:25 | -0.0002 | -0.5334 | 94.8 | 51.7 | 52 | 53.4 | 49.4 | 5.0778 | 5.0778 | 5.0778 | 5.0778 | 51.7 | 49.5 | 53.3 | 49.4
175 | 2024-07-29 06:06:29 | 2024-07-29 09:05:21 | 2.6564 | 2.6564 | 2656.43 | 2656.36 | 100 | 10.2593 | 9.7259 | 10259.34 | 9725.9 | 93.5 | 2.4838 | 1.5401 | 1540.1 | 57.98 | 00:29:48 | 7744.8996 | 5902.421 | 3.674975 | 88.52 | 01:57:29 | 00:51:24 | -0.0001 | -0.5334 | 94.8 | 52 | 51.9 | 53.2 | 49.1 | 5.0778 | 5.0778 | 5.0778 | 5.0778 | 52 | 49.2 | 53.2 | 49.1
176 | 2024-07-29 09:05:22 | 2024-07-29 12:04:13 | 2.6556 | 2.6555 | 2655.56 | 2655.51 | 100 | 10.256 | 9.7223 | 10255.98 | 9722.3 | 93.45 | 2.4816 | 1.5401 | 1540.1 | 58 | 00:29:48 | 7738.2359 | 5912.9743 | 3.678075 | 88.49 | 01:57:29 | 00:51:23 | -0.0001 | -0.5337 | 94.8 | 51.9 | 52 | 53.4 | 48.8 | 5.0778 | 5.0778 | 5.0778 | 5.0778 | 51.9 | 48.9 | 53.3 | 48.8
177 | 2024-07-29 12:04:14 | 2024-07-29 15:03:04 | 2.6551 | 2.6555 | 2655.08 | 2655.5 | 100.02 | 10.254 | 9.721 | 10253.99 | 9721.04 | 93.5 | 2.4825 | 1.5401 | 1540.1 | 58 | 00:29:48 | 7738.8646 | 5826.9363 | 3.67776484 | 88.49 | 01:57:28 | 00:51:23 | 0.0004 | -0.533 | 94.8 | 52 | 51.8 | 53.2 | 48.6 | 5.0778 | 5.0778 | 5.0778 | 5.0778 | 52 | 48.8 | 53 | 48.6
178 | 2024-07-29 15:03:05 | 2024-07-29 18:01:50 | 2.6549 | 2.6546 | 2654.95 | 2654.65 | 99.99 | 10.2533 | 9.7183 | 10253.35 | 9718.34 | 93.54 | 2.4834 | 1.5401 | 1540.1 | 58.01 | 00:29:48 | 7731.1785 | 5875.0075 | 3.67776484 | 88.46 | 01:57:24 | 00:51:22 | -0.0003 | -0.535 | 94.78 | 51.8 | 51.5 | 52.8 | 48.9 | 5.0778 | 5.0778 | 5.0778 | 5.0778 | 51.8 | 49.1 | 52.7 | 48.9
179 | 2024-07-29 18:01:51 | 2024-07-29 21:00:32 | 2.6542 | 2.6546 | 2654.16 | 2654.64 | 100.02 | 10.2508 | 9.7185 | 10250.78 | 9718.51 | 93.52 | 2.4821 | 1.5401 | 1540.1 | 58.01 | 00:29:48 | 7739.6009 | 5796.5701 | 3.67776484 | 88.46 | 01:57:20 | 00:51:22 | 0.0005 | -0.5323 | 94.81 | 51.5 | 51.3 | 52.8 | 49.2 | 5.0778 | 5.0778 | 5.0778 | 5.0778 | 51.5 | 49.4 | 52.7 | 49.2
180 | 2024-07-29 21:00:33 | 2024-07-29 23:59:12 | 2.654 | 2.6538 | 2654.03 | 2653.78 | 99.99 | 10.2505 | 9.716 | 10250.49 | 9715.98 | 93.52 | 2.4821 | 1.5401 | 1540.1 | 58.03 | 00:29:48 | 7723.0054 | 5838.5976 | 3.678075 | 88.43 | 01:57:19 | 00:51:21 | -0.0003 | -0.5345 | 94.79 | 51.3 | 51.6 | 53 | 49 | 5.0778 | 5.0778 | 5.0778 | 5.0778 | 51.3 | 49.1 | 52.9 | 49
181 | 2024-07-29 23:59:13 | 2024-07-30 02:57:51 | 2.653 | 2.6529 | 2652.98 | 2652.92 | 100 | 10.2468 | 9.7134 | 10246.81 | 9713.4 | 93.48 | 2.4799 | 1.5401 | 1540.1 | 58.05 | 00:29:48 | 7722.5149 | 5888.0215 | 3.678075 | 88.4 | 01:57:19 | 00:51:20 | -0.0001 | -0.5334 | 94.79 | 51.6 | 51.9 | 53.2 | 49.3 | 5.0778 | 5.0778 | 5.0778 | 5.0778 | 51.6 | 49.3 | 53.2 | 49.3
182 | 2024-07-30 02:57:52 | 2024-07-30 05:56:36 | 2.6523 | 2.6529 | 2652.27 | 2652.92 | 100.02 | 10.2442 | 9.7129 | 10244.25 | 9712.94 | 93.45 | 2.4786 | 1.5401 | 1540.1 | 58.05 | 00:29:48 | 7726.7814 | 5813.5788 | 3.678075 | 88.4 | 01:57:25 | 00:51:20 | 0.0006 | -0.5313 | 94.81 | 51.9 | 51.9 | 53.4 | 48.9 | 5.0778 | 5.0778 | 5.0778 | 5.0778 | 51.9 | 49 | 53.2 | 48.9
183 | 2024-07-30 05:56:37 | 2024-07-30 08:55:23 | 2.6522 | 2.6521 | 2652.19 | 2652.06 | 100 | 10.2436 | 9.7088 | 10243.55 | 9708.85 | 93.44 | 2.4782 | 1.5401 | 1540.1 | 58.07 | 00:29:48 | 7710.9376 | 5829.2884 | 3.67745508 | 88.38 | 01:57:28 | 00:51:19 | -0.0001 | -0.5347 | 94.78 | 51.9 | 51.8 | 53.2 | 48.6 | 5.0778 | 5.0778 | 5.0778 | 5.0778 | 51.9 | 48.6 | 53.1 | 48.6
184 | 2024-07-30 08:55:24 | 2024-07-30 11:54:04 | 2.6514 | 2.6512 | 2651.44 | 2651.2 | 99.99 | 10.2407 | 9.705 | 10240.71 | 9705.02 | 93.47 | 2.4782 | 1.5401 | 1540.1 | 58.09 | 00:29:48 | 7715.093 | 5847.3236 | 3.67683516 | 88.35 | 01:57:23 | 00:51:18 | -0.0002 | -0.5357 | 94.77 | 51.8 | 51.5 | 52.9 | 48.5 | 5.0778 | 5.0778 | 5.0778 | 5.0778 | 51.8 | 48.7 | 52.8 | 48.5
185 | 2024-07-30 11:54:05 | 2024-07-30 14:52:38 | 2.6507 | 2.6503 | 2650.71 | 2650.34 | 99.99 | 10.2382 | 9.7031 | 10238.16 | 9703.06 | 93.49 | 2.4782 | 1.5401 | 1540.1 | 58.11 | 00:29:48 | 7721.3102 | 5899.2072 | 3.67714492 | 88.32 | 01:57:17 | 00:51:17 | -0.0004 | -0.5351 | 94.77 | 51.5 | 51.3 | 52.7 | 48.9 | 5.0778 | 5.0778 | 5.0778 | 5.0778 | 51.5 | 49.1 | 52.6 | 48.9
186 | 2024-07-30 14:52:39 | 2024-07-30 17:51:11 | 2.6497 | 2.6503 | 2649.7 | 2650.34 | 100.02 | 10.2347 | 9.7037 | 10234.67 | 9703.72 | 93.5 | 2.4773 | 1.5401 | 1540.1 | 58.11 | 00:29:48 | 7731.0735 | 5826.6097 | 3.67776484 | 88.32 | 01:57:16 | 00:51:17 | 0.0006 | -0.531 | 94.81 | 51.3 | 51.5 | 53 | 49.2 | 5.0778 | 5.0778 | 5.0778 | 5.0778 | 51.3 | 49.3 | 52.9 | 49.2
187 | 2024-07-30 17:51:12 | 2024-07-30 20:49:36 | 2.6496 | 2.6495 | 2649.64 | 2649.48 | 99.99 | 10.2344 | 9.7018 | 10234.42 | 9701.84 | 93.51 | 2.4778 | 1.5401 | 1540.1 | 58.13 | 00:29:48 | 7711.6928 | 5892.7683 | 3.67776484 | 88.29 | 01:57:10 | 00:51:16 | -0.0002 | -0.5326 | 94.8 | 51.5 | 52 | 53.4 | 49.3 | 5.0778 | 5.0778 | 5.0778 | 5.0778 | 51.5 | 49.5 | 53.3 | 49.3
188 | 2024-07-30 20:49:37 | 2024-07-30 23:48:04 | 2.6487 | 2.6495 | 2648.71 | 2649.48 | 100.03 | 10.231 | 9.7016 | 10230.99 | 9701.61 | 93.5 | 2.4765 | 1.5401 | 1540.1 | 58.13 | 00:29:48 | 7722.1591 | 5808.2222 | 3.678075 | 88.29 | 01:57:12 | 00:51:16 | 0.0008 | -0.5294 | 94.83 | 51.9 | 52.1 | 53.4 | 49.5 | 5.0778 | 5.0778 | 5.0778 | 5.0778 | 51.9 | 49.5 | 53.4 | 49.5
189 | 2024-07-30 23:48:06 | 2024-07-31 02:46:42 | 2.6488 | 2.6486 | 2648.82 | 2648.62 | 99.99 | 10.2312 | 9.6972 | 10231.19 | 9697.22 | 93.41 | 2.4743 | 1.5401 | 1540.1 | 58.15 | 00:29:48 | 7696.8433 | 5847.1762 | 3.67714492 | 88.26 | 01:57:23 | 00:51:15 | -0.0002 | -0.534 | 94.78 | 52.1 | 51.5 | 52.9 | 49 | 5.0778 | 5.0778 | 5.0778 | 5.0778 | 52.1 | 49.1 | 52.9 | 49
190 | 2024-07-31 02:46:43 | 2024-07-31 05:45:21 | 2.6477 | 2.6478 | 2647.73 | 2647.75 | 100 | 10.228 | 9.6925 | 10227.99 | 9692.49 | 93.37 | 2.4722 | 1.5401 | 1540.1 | 58.17 | 00:29:48 | 7702.5244 | 5864.2263 | 3.676525 | 88.23 | 01:57:25 | 00:51:14 | 0 | -0.5355 | 94.76 | 51.5 | 51.3 | 52.7 | 48.1 | 5.0778 | 5.0778 | 5.0778 | 5.0778 | 51.5 | 48.2 | 52.6 | 48.1
191 | 2024-07-31 05:45:22 | 2024-07-31 08:44:01 | 2.6472 | 2.6469 | 2647.22 | 2646.89 | 99.99 | 10.2262 | 9.6886 | 10226.19 | 9688.57 | 93.36 | 2.4713 | 1.5401 | 1540.1 | 58.18 | 00:29:48 | 7701.909 | 5888.1469 | 3.67590508 | 88.2 | 01:57:27 | 00:51:13 | -0.0003 | -0.5376 | 94.74 | 51.3 | 51.2 | 52.5 | 48.1 | 5.0778 | 5.0778 | 5.0778 | 5.0778 | 51.3 | 48.3 | 52.4 | 48.1
192 | 2024-07-31 08:44:02 | 2024-07-31 11:42:33 | 2.6462 | 2.646 | 2646.15 | 2646.03 | 100 | 10.2223 | 9.6853 | 10222.3 | 9685.31 | 93.36 | 2.4705 | 1.5401 | 1540.1 | 58.2 | 00:29:48 | 7705.4269 | 5904.3323 | 3.67590508 | 88.17 | 01:57:21 | 00:51:12 | -0.0001 | -0.537 | 94.75 | 51.2 | 50.6 | 52 | 48.1 | 5.0778 | 5.0778 | 5.0778 | 5.0778 | 51.2 | 48.2 | 52 | 48.1
193 | 2024-07-31 11:42:34 | 2024-07-31 14:40:58 | 2.6453 | 2.646 | 2645.26 | 2646.03 | 100.03 | 10.2192 | 9.6852 | 10219.22 | 9685.2 | 93.39 | 2.4705 | 1.5401 | 1540.1 | 58.2 | 00:29:48 | 7709.5716 | 5784.2903 | 3.67590508 | 88.17 | 01:57:12 | 00:51:12 | 0.0008 | -0.534 | 94.77 | 50.6 | 50.8 | 52.2 | 48.3 | 5.0778 | 5.0778 | 5.0778 | 5.0778 | 50.6 | 48.5 | 52.2 | 48.3
194 | 2024-07-31 14:40:59 | 2024-07-31 17:39:25 | 2.6453 | 2.6452 | 2645.34 | 2645.17 | 99.99 | 10.2194 | 9.6837 | 10219.44 | 9683.65 | 93.37 | 2.47 | 1.5401 | 1540.1 | 58.22 | 00:29:48 | 7685.5204 | 5867.4565 | 3.67621484 | 88.15 | 01:57:16 | 00:51:11 | -0.0002 | -0.5358 | 94.76 | 50.8 | 51.1 | 52.5 | 48.5 | 5.0778 | 5.0778 | 5.0778 | 5.0778 | 50.8 | 48.7 | 52.4 | 48.6
195 | 2024-07-31 17:39:26 | 2024-07-31 20:37:48 | 2.6447 | 2.6452 | 2644.68 | 2645.17 | 100.02 | 10.2171 | 9.6837 | 10217.14 | 9683.7 | 93.38 | 2.4696 | 1.5401 | 1540.1 | 58.22 | 00:29:48 | 7698.6092 | 5820.7565 | 3.676525 | 88.15 | 01:57:12 | 00:51:11 | 0.0005 | -0.5334 | 94.78 | 51.1 | 51.3 | 52.7 | 48.7 | 5.0778 | 5.0778 | 5.0778 | 5.0778 | 51.1 | 48.8 | 52.6 | 48.7
196 | 2024-07-31 20:37:49 | 2024-07-31 23:36:14 | 2.6443 | 2.6443 | 2644.27 | 2644.31 | 100 | 10.2154 | 9.6794 | 10215.4 | 9679.36 | 93.31 | 2.4674 | 1.5401 | 1540.1 | 58.24 | 00:29:48 | 7681.5862 | 5833.2308 | 3.67590508 | 88.12 | 01:57:16 | 00:51:10 | 0 | -0.536 | 94.75 | 51.3 | 50.7 | 52.2 | 48.2 | 5.0778 | 5.0778 | 5.0778 | 5.0778 | 51.3 | 48.3 | 52.2 | 48.2
197 | 2024-07-31 23:36:15 | 2024-08-01 02:34:43 | 2.6437 | 2.6434 | 2643.68 | 2643.45 | 99.99 | 10.2138 | 9.6755 | 10213.76 | 9675.52 | 93.28 | 2.4661 | 1.5297 | 1529.7 | 57.87 | 00:29:36 | 7683.7437 | 5881.6138 | 3.67528516 | 88.09 | 01:57:21 | 00:51:09 | -0.0002 | -0.5382 | 94.73 | 50.7 | 50.8 | 52.2 | 47.8 | 5.0778 | 5.0778 | 5.0778 | 5.0778 | 50.7 | 47.9 | 52.1 | 47.8
198 | 2024-08-01 02:34:44 | 2024-08-01 05:33:15 | 2.643 | 2.6434 | 2642.98 | 2643.45 | 100.02 | 10.2114 | 9.6745 | 10211.38 | 9674.48 | 93.28 | 2.4653 | 1.5297 | 1529.7 | 57.87 | 00:29:36 | 7687.2484 | 5804.866 | 3.674975 | 88.09 | 01:57:23 | 00:51:09 | 0.0005 | -0.5369 | 94.74 | 50.8 | 50.6 | 51.9 | 47.7 | 5.0778 | 5.0778 | 5.0778 | 5.0778 | 50.8 | 47.9 | 51.9 | 47.7
199 | 2024-08-01 05:33:16 | 2024-08-01 08:31:46 | 2.6427 | 2.6426 | 2642.7 | 2642.59 | 100 | 10.2102 | 9.6713 | 10210.18 | 9671.33 | 93.27 | 2.4649 | 1.5297 | 1529.7 | 57.89 | 00:29:36 | 7673.5421 | 5833.8662 | 3.674975 | 88.06 | 01:57:23 | 00:51:08 | -0.0001 | -0.5388 | 94.72 | 50.6 | 50.3 | 51.8 | 47.7 | 5.0778 | 5.0778 | 5.0778 | 5.0778 | 50.6 | 47.8 | 51.7 | 47.7
200 | 2024-08-01 08:31:47 | 2024-08-01 11:30:17 | 2.6419 | 2.6417 | 2641.88 | 2641.73 | 99.99 | 10.2075 | 9.6679 | 10207.54 | 9667.93 | 93.25 | 2.4636 | 1.5297 | 1529.7 | 57.91 | 00:29:36 | 7677.7539 | 5857.577 | 3.67466484 | 88.03 | 01:57:24 | 00:51:07 | -0.0002 | -0.5396 | 94.71 | 50.3 | 50.3 | 51.7 | 47.5 | 5.0778 | 5.0778 | 5.0778 | 5.0778 | 50.3 | 47.7 | 51.5 | 47.5
201 | 2024-08-01 11:30:18 | 2024-08-01 14:49:22 | 2.641 | 2.6409 | 2640.97 | 2640.86 | 100 | 10.2043 | 9.668 | 10204.35 | 9667.96 | 93.27 | 2.4631 | 1.5435 | 1543.5 | 58.45 | 00:29:52 | 7680.5335 | 5900.7386 | 3.67466484 | 88 | 01:57:18 | 00:51:06 | -0.0001 | -0.5364 | 94.74 | 50.2 | 49.8 | 51.2 | 47.2 | 5.0778 | 5.0778 | 5.0778 | 5.0778 | 50.2 | 47.8 | 51.1 | 47.2
202 | 2024-08-01 14:49:23 | 2024-08-01 17:48:09 | 2.6394 | 2.64 | 2639.44 | 2640 | 100.02 | 10.1991 | 9.6592 | 10199.06 | 9659.2 | 93.08 | 2.4567 | 1.5297 | 1529.7 | 57.94 | 00:29:36 | 7668.6822 | 5844.8307 | 3.673425 | 87.97 | 01:57:42 | 00:51:05 | 0.0006 | -0.5399 | 94.71 | 49.9 | 49.7 | 51.2 | 45.9 | 5.0778 | 5.0778 | 5.0778 | 4.7533 | 49.9 | 45.9 | 51.1 | 45.9
203 | 2024-08-01 17:48:10 | 2024-08-01 20:46:32 | 2.6396 | 2.64 | 2639.6 | 2640 | 100.02 | 10.1998 | 9.6633 | 10199.81 | 9663.29 | 93.22 | 2.4606 | 1.5297 | 1529.7 | 57.94 | 00:29:36 | 7670.4282 | 5879.5817 | 3.674975 | 87.97 | 01:57:18 | 00:51:05 | 0.0004 | -0.5365 | 94.74 | 49.7 | 50.5 | 52 | 47.4 | 5.0778 | 5.0778 | 5.0778 | 5.0778 | 49.7 | 47.5 | 51.8 | 47.4
204 | 2024-08-01 20:46:33 | 2024-08-01 23:44:59 | 2.6395 | 2.64 | 2639.52 | 2640 | 100.02 | 10.199 | 9.6637 | 10199.01 | 9663.67 | 93.25 | 2.4614 | 1.5297 | 1529.7 | 57.94 | 00:29:36 | 7677.225 | 5821.5188 | 3.67528516 | 87.97 | 01:57:22 | 00:51:05 | 0.0005 | -0.5353 | 94.75 | 50.5 | 50.6 | 52.1 | 47.6 | 5.0778 | 5.0778 | 5.0778 | 5.0778 | 50.5 | 47.7 | 52 | 47.6
205 | 2024-08-01 23:45:00 | 2024-08-02 02:43:19 | 2.6393 | 2.6391 | 2639.28 | 2639.14 | 99.99 | 10.1978 | 9.6612 | 10197.83 | 9661.19 | 93.26 | 2.4614 | 1.5297 | 1529.7 | 57.96 | 00:29:36 | 7662.8183 | 5901.4308 | 3.67528516 | 87.94 | 01:57:17 | 00:51:04 | -0.0001 | -0.5366 | 94.74 | 50.6 | 50.6 | 52.2 | 47.7 | 5.0778 | 5.0778 | 5.0778 | 5.0778 | 50.6 | 47.8 | 52 | 47.7
206 | 2024-08-02 02:43:21 | 2024-08-02 05:41:38 | 2.6385 | 2.6391 | 2638.45 | 2639.14 | 100.03 | 10.1949 | 9.6603 | 10194.88 | 9660.34 | 93.26 | 2.4605 | 1.5297 | 1529.7 | 57.96 | 00:29:36 | 7678.6637 | 5793.2196 | 3.67528516 | 87.94 | 01:57:14 | 00:51:04 | 0.0007 | -0.5345 | 94.76 | 50.7 | 50.6 | 52.1 | 47.7 | 5.0778 | 5.0778 | 5.0778 | 5.0778 | 50.7 | 47.8 | 52 | 47.7
207 | 2024-08-02 05:41:39 | 2024-08-02 08:39:57 | 2.6385 | 2.6383 | 2638.52 | 2638.28 | 99.99 | 10.195 | 9.6572 | 10195 | 9657.18 | 93.24 | 2.4601 | 1.5297 | 1529.7 | 57.98 | 00:29:36 | 7654.6918 | 5851.0551 | 3.674975 | 87.92 | 01:57:16 | 00:51:03 | -0.0002 | -0.5378 | 94.72 | 50.6 | 50.5 | 52 | 47.6 | 5.0778 | 5.0778 | 5.0778 | 5.0778 | 50.6 | 47.7 | 51.9 | 47.6
208 | 2024-08-02 08:39:58 | 2024-08-02 11:38:10 | 2.6375 | 2.6374 | 2637.47 | 2637.42 | 100 | 10.1915 | 9.6537 | 10191.49 | 9653.66 | 93.21 | 2.4584 | 1.5297 | 1529.7 | 58 | 00:29:36 | 7665.7649 | 5870.4497 | 3.67466484 | 87.89 | 01:57:11 | 00:51:02 | 0 | -0.5378 | 94.72 | 50.5 | 50.4 | 51.9 | 47.4 | 5.0778 | 5.0778 | 5.0778 | 5.0778 | 50.5 | 47.6 | 51.8 | 47.4
209 | 2024-08-02 11:38:11 | 2024-08-02 14:36:27 | 2.6368 | 2.6374 | 2636.79 | 2637.42 | 100.02 | 10.1892 | 9.6533 | 10189.18 | 9653.35 | 93.2 | 2.4575 | 1.5297 | 1529.7 | 58 | 00:29:36 | 7665.1817 | 5805.8998 | 3.67466484 | 87.89 | 01:57:16 | 00:51:02 | 0.0006 | -0.5358 | 94.74 | 50.4 | 50.3 | 51.8 | 47.4 | 5.0778 | 5.0778 | 5.0778 | 5.0778 | 50.4 | 47.6 | 51.8 | 47.4
210 | 2024-08-02 14:36:28 | 2024-08-02 18:11:00 | 2.6373 | 2.6392 | 2637.26 | 2639.23 | 100.07 | 10.1979 | 9.66 | 10197.91 | 9660.03 | 93.14 | 2.4563 | 1.5298 | 1529.8 | 57.96 | 00:29:36 | 7648.9032 | 5820.9224 | 3.67466484 | 87.95 | 01:56:08 | 00:51:04 | 0.002 | -0.5379 | 94.73 | 50.3 | 50.5 | 52 | 46.7 | 5.0778 | 5.0778 | 5.0778 | 5.0778 | 50.3 | 46.7 | 51.8 | 47.4
211 | 2024-08-02 18:11:01 | 2024-08-02 21:09:15 | 2.6385 | 2.6383 | 2638.51 | 2638.31 | 99.99 | 10.1951 | 9.657 | 10195.13 | 9656.98 | 93.24 | 2.4602 | 1.5297 | 1529.7 | 57.98 | 00:29:36 | 7655.0461 | 5763.0776 | 3.674975 | 87.92 | 01:57:13 | 00:51:03 | -0.0002 | -0.5382 | 94.72 | 50.5 | 50.7 | 52.1 | 47.8 | 5.0778 | 5.0778 | 5.0778 | 5.0778 | 50.5 | 47.9 | 52.1 | 47.8
212 | 2024-08-02 21:09:16 | 2024-08-03 00:07:30 | 2.6376 | 2.6374 | 2637.62 | 2637.43 | 99.99 | 10.1917 | 9.6537 | 10191.71 | 9653.75 | 93.24 | 2.4593 | 1.5297 | 1529.7 | 58 | 00:29:36 | 7643.9654 | 5773.1026 | 3.67466484 | 87.89 | 01:57:13 | 00:51:02 | -0.0002 | -0.538 | 94.72 | 50.7 | 50.6 | 52 | 47.8 | 5.0778 | 5.0778 | 5.0778 | 5.0778 | 50.7 | 47.9 | 51.9 | 47.8
213 | 2024-08-03 00:07:31 | 2024-08-03 03:05:44 | 2.6367 | 2.6366 | 2636.73 | 2636.58 | 99.99 | 10.1887 | 9.6504 | 10188.69 | 9650.36 | 93.21 | 2.4576 | 1.5297 | 1529.7 | 58.02 | 00:29:36 | 7640.64 | 5762.537 | 3.67466484 | 87.86 | 01:57:13 | 00:51:01 | -0.0002 | -0.5383 | 94.72 | 50.6 | 50.6 | 52 | 47.7 | 5.0778 | 5.0778 | 5.0778 | 5.0778 | 50.6 | 47.8 | 52 | 47.7
214 | 2024-08-03 03:05:45 | 2024-08-03 06:03:55 | 2.6357 | 2.6357 | 2635.68 | 2635.71 | 100 | 10.1847 | 9.6472 | 10184.72 | 9647.21 | 93.19 | 2.4563 | 1.5297 | 1529.7 | 58.04 | 00:29:36 | 7636.5691 | 5782.4031 | 3.67435508 | 87.83 | 01:57:11 | 00:51:00 | 0 | -0.5375 | 94.72 | 50.6 | 50.6 | 52 | 47.7 | 5.0778 | 5.0778 | 5.0778 | 5.0778 | 50.6 | 47.8 | 51.9 | 47.7
215 | 2024-08-03 06:03:56 | 2024-08-03 09:02:07 | 2.6351 | 2.6348 | 2635.12 | 2634.85 | 99.99 | 10.1829 | 9.6446 | 10182.87 | 9644.61 | 93.2 | 2.4558 | 1.5297 | 1529.7 | 58.06 | 00:29:36 | 7639.2991 | 5850.1453 | 3.67776484 | 87.8 | 01:57:13 | 00:50:59 | -0.0003 | -0.5383 | 94.71 | 50.6 | 50.6 | 52 | 47.7 | 5.0778 | 5.0778 | 5.0778 | 5.0778 | 50.6 | 47.8 | 51.9 | 47.7
216 | 2024-08-03 09:02:08 | 2024-08-03 12:00:14 | 2.634 | 2.634 | 2634.02 | 2634 | 100 | 10.179 | 9.6414 | 10178.96 | 9641.43 | 93.17 | 2.4541 | 1.5297 | 1529.7 | 58.08 | 00:29:36 | 7648.2796 | 5874.0925 | 3.67776484 | 87.77 | 01:57:09 | 00:50:58 | 0 | -0.5375 | 94.72 | 50.5 | 50.5 | 51.9 | 47.6 | 5.0778 | 5.0778 | 5.0778 | 5.0778 | 50.5 | 47.7 | 51.8 | 47.6
217 | 2024-08-03 12:00:15 | 2024-08-03 14:58:24 | 2.6333 | 2.634 | 2633.34 | 2634.04 | 100.03 | 10.1765 | 9.6411 | 10176.53 | 9641.13 | 93.18 | 2.4537 | 1.5298 | 1529.8 | 58.08 | 00:29:36 | 7649.0952 | 5774.3785 | 3.67776484 | 87.77 | 01:57:11 | 00:50:58 | 0.0007 | -0.5354 | 94.74 | 50.5 | 50.6 | 52 | 47.7 | 5.0778 | 5.0778 | 5.0778 | 5.0778 | 50.5 | 47.8 | 52 | 47.7
218 | 2024-08-03 14:58:25 | 2024-08-03 17:56:29 | 2.6333 | 2.6332 | 2633.26 | 2633.17 | 100 | 10.1759 | 9.6387 | 10175.95 | 9638.66 | 93.18 | 2.4537 | 1.5298 | 1529.8 | 58.1 | 00:29:36 | 7630.7702 | 5835.2604 | 3.67776484 | 87.75 | 01:57:08 | 00:50:57 | -0.0001 | -0.5373 | 94.72 | 50.6 | 50.6 | 52.1 | 47.7 | 5.0778 | 5.0778 | 5.0778 | 5.0778 | 50.6 | 47.8 | 52 | 47.7
219 | 2024-08-03 17:56:30 | 2024-08-03 20:54:30 | 2.6324 | 2.6331 | 2632.41 | 2633.14 | 100.03 | 10.173 | 9.6382 | 10172.96 | 9638.24 | 93.18 | 2.4528 | 1.5297 | 1529.7 | 58.1 | 00:29:36 | 7642.3096 | 5763.6925 | 3.67776484 | 87.74 | 01:57:05 | 00:50:57 | 0.0007 | -0.5347 | 94.74 | 50.6 | 50.7 | 52.2 | 47.8 | 5.0778 | 5.0778 | 5.0778 | 5.0778 | 50.6 | 47.9 | 52 | 47.8
220 | 2024-08-03 20:54:31 | 2024-08-03 23:52:32 | 2.6324 | 2.6323 | 2632.41 | 2632.26 | 99.99 | 10.1728 | 9.6353 | 10172.78 | 9635.26 | 93.18 | 2.4528 | 1.5297 | 1529.7 | 58.12 | 00:29:36 | 7627.8979 | 5808.8602 | 3.67745508 | 87.72 | 01:57:06 | 00:50:56 | -0.0002 | -0.5375 | 94.72 | 50.7 | 50.7 | 52.1 | 47.7 | 5.0778 | 5.0778 | 5.0778 | 5.0778 | 50.7 | 47.9 | 52 | 47.7
221 | 2024-08-03 23:52:33 | 2024-08-04 02:50:33 | 2.6315 | 2.6314 | 2631.46 | 2631.4 | 100 | 10.1694 | 9.6324 | 10169.4 | 9632.44 | 93.18 | 2.4519 | 1.5297 | 1529.7 | 58.13 | 00:29:36 | 7633.3553 | 5871.6831 | 3.67745508 | 87.69 | 01:57:06 | 00:50:55 | -0.0001 | -0.537 | 94.72 | 50.7 | 50.6 | 52 | 47.7 | 5.0778 | 5.0778 | 5.0778 | 5.0778 | 50.7 | 47.8 | 51.9 | 47.7
222 | 2024-08-04 02:50:34 | 2024-08-04 05:48:34 | 2.6306 | 2.6314 | 2630.64 | 2631.4 | 100.03 | 10.1667 | 9.6315 | 10166.65 | 9631.45 | 93.16 | 2.4507 | 1.5297 | 1529.7 | 58.13 | 00:29:36 | 7641.6282 | 5777.3102 | 3.67714492 | 87.69 | 01:57:06 | 00:50:55 | 0.0008 | -0.5352 | 94.74 | 50.6 | 50.5 | 51.9 | 47.6 | 5.0778 | 5.0778 | 5.0778 | 5.0778 | 50.6 | 47.7 | 51.9 | 47.6
223 | 2024-08-04 05:48:35 | 2024-08-04 08:46:30 | 2.6305 | 2.6305 | 2630.48 | 2630.54 | 100 | 10.1658 | 9.6286 | 10165.85 | 9628.64 | 93.16 | 2.4507 | 1.5297 | 1529.7 | 58.15 | 00:29:36 | 7625.258 | 5811.6931 | 3.67714492 | 87.66 | 01:57:02 | 00:50:54 | 0.0001 | -0.5372 | 94.72 | 50.5 | 50.5 | 52 | 47.6 | 5.0778 | 5.0778 | 5.0778 | 5.0778 | 50.5 | 47.7 | 52 | 47.6
224 | 2024-08-04 08:46:31 | 2024-08-04 11:44:29 | 2.6298 | 2.6297 | 2629.78 | 2629.68 | 100 | 10.1634 | 9.6257 | 10163.4 | 9625.71 | 93.14 | 2.4494 | 1.5297 | 1529.7 | 58.17 | 00:29:36 | 7627.3454 | 5870.1066 | 3.67714492 | 87.63 | 01:57:06 | 00:50:53 | -0.0001 | -0.5377 | 94.71 | 50.6 | 50.4 | 51.9 | 47.6 | 5.0778 | 5.0778 | 5.0778 | 5.0778 | 50.6 | 47.7 | 51.7 | 47.6
225 | 2024-08-04 11:44:30 | 2024-08-04 14:42:31 | 2.629 | 2.6297 | 2628.99 | 2629.69 | 100.03 | 10.1608 | 9.625 | 10160.83 | 9625.03 | 93.12 | 2.4481 | 1.5297 | 1529.7 | 58.17 | 00:29:36 | 7633.5954 | 5791.0738 | 3.67683516 | 87.63 | 01:57:09 | 00:50:53 | 0.0007 | -0.5358 | 94.73 | 50.4 | 50.4 | 51.9 | 47.5 | 5.0778 | 5.0778 | 5.0778 | 5.0778 | 50.4 | 47.6 | 51.8 | 47.5
226 | 2024-08-04 14:42:32 | 2024-08-04 17:40:29 | 2.629 | 2.6288 | 2628.97 | 2628.82 | 99.99 | 10.1605 | 9.6228 | 10160.51 | 9622.85 | 93.14 | 2.4485 | 1.5297 | 1529.7 | 58.19 | 00:29:36 | 7622.7343 | 5864.81 | 3.67714492 | 87.6 | 01:57:06 | 00:50:52 | -0.0001 | -0.5377 | 94.71 | 50.4 | 50.6 | 52 | 47.6 | 5.0778 | 5.0778 | 5.0778 | 5.0778 | 50.4 | 47.8 | 51.9 | 47.7
227 | 2024-08-04 17:40:30 | 2024-08-04 20:38:23 | 2.6281 | 2.6288 | 2628.09 | 2628.83 | 100.03 | 10.1573 | 9.6224 | 10157.27 | 9622.4 | 93.13 | 2.4476 | 1.5297 | 1529.7 | 58.19 | 00:29:36 | 7632.2217 | 5782.5981 | 3.67683516 | 87.6 | 01:57:02 | 00:50:52 | 0.0007 | -0.5349 | 94.73 | 50.6 | 50.6 | 52 | 47.7 | 5.0778 | 5.0778 | 5.0778 | 5.0778 | 50.6 | 47.8 | 51.9 | 47.7
228 | 2024-08-04 20:38:24 | 2024-08-04 23:36:21 | 2.6282 | 2.628 | 2628.15 | 2627.96 | 99.99 | 10.1574 | 9.6198 | 10157.38 | 9619.77 | 93.13 | 2.4476 | 1.5297 | 1529.7 | 58.21 | 00:29:36 | 7615.8541 | 5858.3654 | 3.67683516 | 87.57 | 01:57:07 | 00:50:51 | -0.0002 | -0.5376 | 94.71 | 50.6 | 50.5 | 51.9 | 47.7 | 5.0778 | 5.0778 | 5.0778 | 5.0778 | 50.6 | 47.8 | 51.9 | 47.7
229 | 2024-08-04 23:36:22 | 2024-08-05 02:34:09 | 2.6272 | 2.628 | 2627.18 | 2627.95 | 100.03 | 10.1539 | 9.6192 | 10153.94 | 9619.16 | 93.15 | 2.4472 | 1.5297 | 1529.7 | 58.21 | 00:29:36 | 7630.8705 | 5764.3013 | 3.67683516 | 87.57 | 01:56:58 | 00:50:51 | 0.0008 | -0.5348 | 94.73 | 50.5 | 50.5 | 52 | 47.7 | 5.0778 | 5.0778 | 5.0778 | 5.0778 | 50.5 | 47.8 | 51.9 | 47.7
230 | 2024-08-05 02:34:10 | 2024-08-05 05:31:57 | 2.6273 | 2.6271 | 2627.25 | 2627.1 | 99.99 | 10.1539 | 9.6168 | 10153.93 | 9616.81 | 93.15 | 2.4472 | 1.5297 | 1529.7 | 58.23 | 00:29:36 | 7610.4684 | 5838.5178 | 3.67683516 | 87.54 | 01:56:58 | 00:50:50 | -0.0002 | -0.5371 | 94.71 | 50.5 | 50.6 | 52.1 | 47.8 | 5.0778 | 5.0778 | 5.0778 | 5.0778 | 50.5 | 47.9 | 52 | 47.8
231 | 2024-08-05 05:31:58 | 2024-08-05 08:29:45 | 2.6265 | 2.6271 | 2626.45 | 2627.09 | 100.02 | 10.1512 | 9.616 | 10151.22 | 9616.03 | 93.13 | 2.4459 | 1.5297 | 1529.7 | 58.23 | 00:29:36 | 7624.8325 | 5758.0667 | 3.67683516 | 87.54 | 01:56:57 | 00:50:50 | 0.0006 | -0.5352 | 94.73 | 50.6 | 50.6 | 51.9 | 47.7 | 5.0778 | 5.0778 | 5.0778 | 5.0778 | 50.6 | 47.8 | 51.9 | 47.7
232 | 2024-08-05 08:29:46 | 2024-08-05 11:27:32 | 2.6263 | 2.6262 | 2626.33 | 2626.25 | 100 | 10.1506 | 9.6133 | 10150.64 | 9613.26 | 93.11 | 2.4455 | 1.5297 | 1529.7 | 58.25 | 00:29:36 | 7605.1251 | 5806.6248 | 3.676525 | 87.52 | 01:56:59 | 00:50:49 | -0.0001 | -0.5374 | 94.71 | 50.5 | 50.6 | 52 | 47.7 | 5.0778 | 5.0778 | 5.0778 | 5.0778 | 50.5 | 47.8 | 51.9 | 47.7
233 | 2024-08-05 11:27:33 | 2024-08-05 14:25:17 | 2.6255 | 2.6254 | 2625.46 | 2625.42 | 100 | 10.1477 | 9.6103 | 10147.66 | 9610.35 | 93.11 | 2.4447 | 1.5298 | 1529.8 | 58.27 | 00:29:36 | 7612.7575 | 5857.216 | 3.676525 | 87.49 | 01:56:57 | 00:50:48 | 0 | -0.5373 | 94.71 | 50.6 | 50.5 | 51.9 | 47.6 | 5.0778 | 5.0778 | 5.0778 | 5.0778 | 50.6 | 47.7 | 51.8 | 47.6
234 | 2024-08-05 14:25:18 | 2024-08-05 17:23:04 | 2.6247 | 2.6254 | 2624.74 | 2625.43 | 100.03 | 10.1453 | 9.6102 | 10145.32 | 9610.16 | 93.1 | 2.4435 | 1.5298 | 1529.8 | 58.27 | 00:29:36 | 7617.3491 | 5779.5092 | 3.676525 | 87.49 | 01:56:59 | 00:50:48 | 0.0007 | -0.5352 | 94.73 | 50.5 | 50.5 | 52 | 47.6 | 5.0778 | 5.0778 | 5.0778 | 5.0778 | 50.5 | 47.8 | 51.8 | 47.6
235 | 2024-08-05 17:23:05 | 2024-08-05 20:20:51 | 2.6248 | 2.6254 | 2624.83 | 2625.38 | 100.02 | 10.1454 | 9.6099 | 10145.39 | 9609.94 | 93.11 | 2.4439 | 1.5297 | 1529.7 | 58.27 | 00:29:36 | 7606.1194 | 5742.3949 | 3.676525 | 87.49 | 01:56:59 | 00:50:48 | 0.0006 | -0.5355 | 94.72 | 50.6 | 50.6 | 52 | 47.7 | 5.0778 | 5.0778 | 5.0778 | 5.0778 | 50.6 | 47.8 | 52 | 47.7
236 | 2024-08-05 20:20:52 | 2024-08-05 23:18:40 | 2.6248 | 2.6245 | 2624.79 | 2624.5 | 99.99 | 10.1451 | 9.6068 | 10145.07 | 9606.78 | 93.1 | 2.4438 | 1.5297 | 1529.7 | 58.29 | 00:29:36 | 7599.7235 | 5800.5647 | 3.676525 | 87.46 | 01:57:02 | 00:50:47 | -0.0003 | -0.5383 | 94.69 | 50.6 | 50.5 | 51.9 | 47.6 | 5.0778 | 5.0778 | 5.0778 | 5.0778 | 50.6 | 47.7 | 51.8 | 47.6
237 | 2024-08-05 23:18:41 | 2024-08-06 02:16:23 | 2.6238 | 2.6236 | 2623.83 | 2623.64 | 99.99 | 10.1418 | 9.6037 | 10141.81 | 9603.67 | 93.09 | 2.4425 | 1.5194 | 1519.4 | 57.91 | 00:29:24 | 7603.8415 | 5856.6221 | 3.67621484 | 87.43 | 01:56:57 | 00:50:46 | -0.0002 | -0.5381 | 94.69 | 50.5 | 50.4 | 51.9 | 47.5 | 5.0778 | 5.0778 | 5.0778 | 5.0778 | 50.5 | 47.6 | 51.8 | 47.5
238 | 2024-08-06 02:16:24 | 2024-08-06 05:14:05 | 2.623 | 2.6236 | 2623.03 | 2623.64 | 100.02 | 10.1391 | 9.6033 | 10139.07 | 9603.3 | 93.08 | 2.4416 | 1.5194 | 1519.4 | 57.91 | 00:29:24 | 7615.4629 | 5777.7659 | 3.67621484 | 87.43 | 01:56:56 | 00:50:46 | 0.0006 | -0.5358 | 94.72 | 50.4 | 50.5 | 51.9 | 47.5 | 5.0778 | 5.0778 | 5.0778 | 5.0778 | 50.4 | 47.7 | 51.8 | 47.5
239 | 2024-08-06 05:14:06 | 2024-08-06 08:11:53 | 2.6231 | 2.6228 | 2623.06 | 2622.78 | 99.99 | 10.139 | 9.6003 | 10139.03 | 9600.25 | 93.07 | 2.4412 | 1.5194 | 1519.4 | 57.93 | 00:29:24 | 7593.7142 | 5831.1644 | 3.67590508 | 87.4 | 01:57:03 | 00:50:45 | -0.0003 | -0.5388 | 94.69 | 50.5 | 50.4 | 51.7 | 47.5 | 5.0778 | 5.0778 | 5.0778 | 5.0778 | 50.5 | 47.6 | 51.6 | 47.5
240 | 2024-08-06 08:11:54 | 2024-08-06 11:09:36 | 2.6221 | 2.6228 | 2622.08 | 2622.79 | 100.03 | 10.1356 | 9.5999 | 10135.58 | 9599.87 | 93.07 | 2.4403 | 1.5194 | 1519.4 | 57.93 | 00:29:24 | 7605.3059 | 5755.1427 | 3.67590508 | 87.4 | 01:56:58 | 00:50:45 | 0.0007 | -0.5357 | 94.71 | 50.4 | 50.4 | 51.8 | 47.5 | 5.0778 | 5.0778 | 5.0778 | 5.0778 | 50.4 | 47.6 | 51.7 | 47.5
241 | 2024-08-06 11:09:37 | 2024-08-06 14:07:21 | 2.6222 | 2.622 | 2622.25 | 2621.98 | 99.99 | 10.1361 | 9.5973 | 10136.11 | 9597.29 | 93.05 | 2.4399 | 1.5194 | 1519.4 | 57.95 | 00:29:24 | 7587.6792 | 5804.9198 | 3.67590508 | 87.37 | 01:57:01 | 00:50:44 | -0.0003 | -0.5388 | 94.68 | 50.4 | 50.4 | 51.8 | 47.5 | 5.0778 | 5.0778 | 5.0778 | 5.0778 | 50.4 | 47.6 | 51.7 | 47.5
242 | 2024-08-06 14:07:22 | 2024-08-06 17:04:58 | 2.6214 | 2.6211 | 2621.38 | 2621.13 | 99.99 | 10.133 | 9.5946 | 10132.96 | 9594.61 | 93.05 | 2.4391 | 1.5194 | 1519.4 | 57.97 | 00:29:24 | 7599.4844 | 5849.8816 | 3.67590508 | 87.34 | 01:56:54 | 00:50:43 | -0.0003 | -0.5384 | 94.69 | 50.4 | 49.9 | 51.3 | 47.6 | 5.0778 | 5.0778 | 5.0778 | 5.0778 | 50.4 | 47.7 | 51.3 | 47.6
243 | 2024-08-06 17:04:59 | 2024-08-06 20:02:38 | 2.6204 | 2.6211 | 2620.45 | 2621.08 | 100.02 | 10.13 | 9.5942 | 10130.01 | 9594.22 | 93.03 | 2.4377 | 1.5194 | 1519.4 | 57.97 | 00:29:24 | 7603.4278 | 5798.5213 | 3.67590508 | 87.34 | 01:56:57 | 00:50:43 | 0.0006 | -0.5358 | 94.71 | 49.9 | 50.4 | 51.9 | 47.4 | 5.0778 | 5.0778 | 5.0778 | 5.0778 | 49.9 | 47.5 | 51.8 | 47.4
244 | 2024-08-06 20:02:39 | 2024-08-06 23:00:12 | 2.6205 | 2.6211 | 2620.48 | 2621.07 | 100.02 | 10.1295 | 9.5945 | 10129.53 | 9594.47 | 93.08 | 2.439 | 1.5194 | 1519.4 | 57.97 | 00:29:24 | 7593.1648 | 5735.1214 | 3.67621484 | 87.34 | 01:56:51 | 00:50:43 | 0.0006 | -0.5351 | 94.72 | 50.4 | 50.6 | 52 | 47.6 | 5.0778 | 5.0778 | 5.0778 | 5.0778 | 50.4 | 47.8 | 52 | 47.7
245 | 2024-08-06 23:00:13 | 2024-08-07 01:57:46 | 2.6204 | 2.6202 | 2620.44 | 2620.2 | 99.99 | 10.129 | 9.5926 | 10129.03 | 9592.63 | 93.09 | 2.4395 | 1.5297 | 1529.7 | 58.38 | 00:29:36 | 7582.3862 | 5838.8275 | 3.676525 | 87.31 | 01:56:52 | 00:50:42 | -0.0002 | -0.5364 | 94.7 | 50.6 | 50.8 | 52.2 | 47.9 | 5.0778 | 5.0778 | 5.0778 | 5.0778 | 50.6 | 48 | 52.1 | 47.9
246 | 2024-08-07 01:57:48 | 2024-08-07 04:55:19 | 2.6194 | 2.6202 | 2619.44 | 2620.21 | 100.03 | 10.1255 | 9.5919 | 10125.51 | 9591.91 | 93.08 | 2.4382 | 1.5194 | 1519.4 | 57.99 | 00:29:24 | 7598.6335 | 5734.3263 | 3.67621484 | 87.31 | 01:56:50 | 00:50:42 | 0.0008 | -0.5336 | 94.73 | 50.7 | 50.8 | 52.2 | 47.8 | 5.0778 | 5.0778 | 5.0778 | 5.0778 | 50.7 | 47.9 | 52.2 | 47.8
247 | 2024-08-07 04:55:20 | 2024-08-07 07:52:52 | 2.6196 | 2.6193 | 2619.59 | 2619.34 | 99.99 | 10.1259 | 9.5887 | 10125.88 | 9588.74 | 93.07 | 2.4382 | 1.5194 | 1519.4 | 58.01 | 00:29:24 | 7578.2712 | 5806.8378 | 3.67590508 | 87.29 | 01:56:52 | 00:50:41 | -0.0003 | -0.5371 | 94.7 | 50.8 | 50.6 | 52.1 | 47.7 | 5.0778 | 5.0778 | 5.0778 | 5.0778 | 50.8 | 47.8 | 52 | 47.7
248 | 2024-08-07 07:52:53 | 2024-08-07 10:50:23 | 2.6187 | 2.6194 | 2618.72 | 2619.36 | 100.02 | 10.123 | 9.5882 | 10123.03 | 9588.19 | 93.06 | 2.4369 | 1.5194 | 1519.4 | 58.01 | 00:29:24 | 7592.5581 | 5731.3751 | 3.67590508 | 87.29 | 01:56:50 | 00:50:41 | 0.0006 | -0.5348 | 94.72 | 50.6 | 50.6 | 52 | 47.7 | 5.0778 | 5.0778 | 5.0778 | 5.0778 | 50.6 | 47.8 | 51.9 | 47.7
249 | 2024-08-07 10:50:24 | 2024-08-07 13:47:25 | 2.6173 | 2.616 | 2617.32 | 2615.97 | 99.95 | 10.1171 | 9.5522 | 10117.08 | 9552.2 | 93.07 | 2.436 | 1.4988 | 1498.8 | 57.29 | 00:29:00 | 7571.6664 | 5810.4556 | 3.665675 | 87.17 | 01:56:26 | 00:50:37 | -0.0013 | -0.5649 | 94.42 | 50.6 | 45.3 | 50.6 | 41.3 | 5.0778 | 5.0778 | 5.0778 | 5.0778 | 50.6 | 42 | 46.5 | 41.3
250 | 2024-08-07 13:47:26 | 2024-08-07 16:45:22 | 2.6154 | 2.6168 | 2615.37 | 2616.82 | 100.06 | 10.116 | 9.5736 | 10115.98 | 9573.59 | 92.68 | 2.424 | 1.5194 | 1519.4 | 58.06 | 00:29:24 | 7574.8828 | 5835.7868 | 3.67311484 | 87.2 | 01:57:19 | 00:50:38 | 0.0015 | -0.5424 | 94.64 | 45.3 | 49.3 | 50.6 | 43.9 | 5.0778 | 5.0778 | 5.0778 | 5.0778 | 46.6 | 43.9 | 50.5 | 45.6
251 | 2024-08-07 16:45:23 | 2024-08-07 19:42:50 | 2.6166 | 2.6177 | 2616.63 | 2617.67 | 100.04 | 10.1166 | 9.5817 | 10116.63 | 9581.74 | 92.98 | 2.4331 | 1.5194 | 1519.4 | 58.04 | 00:29:24 | 7586.7817 | 5748.2542 | 3.67559492 | 87.23 | 01:56:48 | 00:50:39 | 0.001 | -0.5349 | 94.71 | 49.2 | 50.5 | 51.8 | 47.3 | 5.0778 | 5.0778 | 5.0778 | 5.0778 | 49.2 | 47.4 | 51.7 | 47.3
252 | 2024-08-07 19:42:51 | 2024-08-07 22:39:46 | 2.6176 | 2.6177 | 2617.57 | 2617.65 | 100 | 10.1178 | 9.587 | 10117.75 | 9587.03 | 93.31 | 2.4425 | 1.5298 | 1529.8 | 58.44 | 00:29:36 | 7595.839 | 5813.0836 | 3.67745508 | 87.23 | 01:56:17 | 00:50:39 | 0.0001 | -0.5307 | 94.75 | 50.5 | 51.5 | 52.9 | 48.6 | 5.0778 | 5.0778 | 5.0778 | 5.0778 | 51 | 48.6 | 52.8 | 49.1
253 | 2024-08-07 22:39:47 | 2024-08-08 01:36:43 | 2.6173 | 2.6176 | 2617.32 | 2617.63 | 100.01 | 10.1168 | 9.5888 | 10116.85 | 9588.77 | 93.29 | 2.4416 | 1.5297 | 1529.7 | 58.44 | 00:29:36 | 7601.2462 | 5809.6901 | 3.678075 | 87.23 | 01:56:18 | 00:50:39 | 0.0003 | -0.5281 | 94.78 | 51.5 | 51.9 | 53.2 | 49.5 | 5.0778 | 5.0778 | 5.0778 | 5.0778 | 51.5 | 49.5 | 53 | 49.9
254 | 2024-08-08 01:36:44 | 2024-08-08 04:34:00 | 2.6166 | 2.6168 | 2616.56 | 2616.8 | 100.01 | 10.1139 | 9.5868 | 10113.86 | 9586.76 | 93.15 | 2.4373 | 1.5298 | 1529.8 | 58.46 | 00:29:36 | 7585.8381 | 5853.7252 | 3.67869492 | 87.2 | 01:56:39 | 00:50:38 | 0.0002 | -0.5271 | 94.79 | 51.9 | 52.3 | 53.8 | 49.1 | 5.0778 | 5.0778 | 5.0778 | 5.0778 | 51.9 | 49.1 | 53.7 | 49.4
255 | 2024-08-08 04:34:01 | 2024-08-08 07:31:07 | 2.616 | 2.6168 | 2615.98 | 2616.82 | 100.03 | 10.1113 | 9.5837 | 10111.31 | 9583.71 | 93.19 | 2.4378 | 1.5298 | 1529.8 | 58.46 | 00:29:36 | 7595.5195 | 5775.8904 | 3.67714492 | 87.2 | 01:56:29 | 00:50:38 | 0.0008 | -0.5276 | 94.78 | 52.3 | 53 | 54.3 | 48.7 | 5.0778 | 5.0778 | 5.0778 | 5.0778 | 52.3 | 48.9 | 54.2 | 48.7
256 | 2024-08-08 07:31:08 | 2024-08-08 10:28:13 | 2.6161 | 2.6159 | 2616.12 | 2615.95 | 99.99 | 10.1112 | 9.5794 | 10111.18 | 9579.37 | 93.2 | 2.4382 | 1.5298 | 1529.8 | 58.48 | 00:29:36 | 7578.475 | 5789.3627 | 3.676525 | 87.17 | 01:56:30 | 00:50:37 | -0.0002 | -0.5318 | 94.74 | 53 | 51.6 | 53 | 48.8 | 5.0778 | 5.0778 | 5.0778 | 5.0778 | 53 | 48.9 | 52.7 | 48.8
257 | 2024-08-08 10:28:14 | 2024-08-08 13:25:43 | 2.6148 | 2.6143 | 2614.82 | 2614.26 | 99.98 | 10.1082 | 9.5662 | 10108.17 | 9566.22 | 92.97 | 2.4309 | 1.5194 | 1519.4 | 58.12 | 00:29:24 | 7565.9448 | 5805.5393 | 3.67683516 | 87.12 | 01:56:54 | 00:50:35 | -0.0006 | -0.542 | 94.64 | 51.6 | 48.9 | 51.6 | 47.6 | 5.0778 | 5.0778 | 5.0778 | 5.0778 | 51.6 | 47.7 | 50.4 | 47.6
258 | 2024-08-08 13:25:44 | 2024-08-08 16:23:05 | 2.6135 | 2.6134 | 2613.51 | 2613.43 | 100 | 10.1054 | 9.5634 | 10105.38 | 9563.42 | 92.97 | 2.4297 | 1.5195 | 1519.5 | 58.14 | 00:29:24 | 7582.3432 | 5841.6876 | 3.67683516 | 87.09 | 01:56:48 | 00:50:34 | -0.0001 | -0.542 | 94.64 | 48.9 | 48.9 | 50.5 | 47.5 | 5.0778 | 5.0778 | 5.0778 | 5.0778 | 49.5 | 47.5 | 50.4 | 47.7
259 | 2024-08-08 16:23:06 | 2024-08-08 19:20:23 | 2.6128 | 2.6134 | 2612.79 | 2613.41 | 100.02 | 10.1035 | 9.5646 | 10103.5 | 9564.57 | 92.96 | 2.4288 | 1.5195 | 1519.5 | 58.14 | 00:29:24 | 7583.7542 | 5781.5532 | 3.67745508 | 87.09 | 01:56:44 | 00:50:34 | 0.0006 | -0.5389 | 94.67 | 48.9 | 49.3 | 50.8 | 47.5 | 5.0778 | 5.0778 | 5.0778 | 5.0778 | 49.1 | 47.5 | 50.8 | 48.1
260 | 2024-08-08 19:20:24 | 2024-08-08 22:18:03 | 2.6126 | 2.6134 | 2612.59 | 2613.36 | 100.03 | 10.1027 | 9.5646 | 10102.67 | 9564.61 | 92.82 | 2.4249 | 1.5194 | 1519.4 | 58.14 | 00:29:24 | 7557.2388 | 5703.2084 | 3.67776484 | 87.09 | 01:57:06 | 00:50:34 | 0.0008 | -0.5381 | 94.67 | 49.3 | 49.6 | 51.1 | 47.7 | 5.0778 | 5.0778 | 5.0778 | 5.0778 | 49.3 | 47.7 | 51.1 | 47.9
261 | 2024-08-08 22:18:04 | 2024-08-09 01:15:41 | 2.6123 | 2.6125 | 2612.29 | 2612.48 | 100.01 | 10.101 | 9.5595 | 10100.95 | 9559.47 | 92.81 | 2.4244 | 1.5194 | 1519.4 | 58.16 | 00:29:24 | 7541.6289 | 5731.4488 | 3.67683516 | 87.06 | 01:57:06 | 00:50:33 | 0.0002 | -0.5415 | 94.64 | 49.6 | 50 | 51.5 | 46.9 | 5.0778 | 5.0778 | 5.0778 | 5.0778 | 49.6 | 46.9 | 51.4 | 47
262 | 2024-08-09 01:15:42 | 2024-08-09 04:13:07 | 2.6118 | 2.6116 | 2611.76 | 2611.6 | 99.99 | 10.0985 | 9.5551 | 10098.48 | 9555.15 | 92.86 | 2.4253 | 1.5091 | 1509.1 | 57.78 | 00:29:12 | 7548.2926 | 5791.8966 | 3.67590508 | 87.03 | 01:56:54 | 00:50:32 | -0.0002 | -0.5433 | 94.62 | 50 | 49.4 | 50.8 | 47.1 | 5.0778 | 5.0778 | 5.0778 | 5.0778 | 50 | 47.2 | 50.7 | 47.1
263 | 2024-08-09 04:13:08 | 2024-08-09 07:10:29 | 2.6112 | 2.6116 | 2611.16 | 2611.61 | 100.02 | 10.0962 | 9.5549 | 10096.21 | 9554.93 | 92.9 | 2.4257 | 1.5091 | 1509.1 | 57.78 | 00:29:12 | 7563.817 | 5707.9557 | 3.67621484 | 87.03 | 01:56:50 | 00:50:32 | 0.0004 | -0.5413 | 94.64 | 49.4 | 48.8 | 50.3 | 47.3 | 5.0778 | 5.0778 | 5.0778 | 5.0778 | 49.4 | 47.4 | 50.2 | 47.3
264 | 2024-08-09 07:10:30 | 2024-08-09 10:07:48 | 2.6112 | 2.6108 | 2611.18 | 2610.75 | 99.98 | 10.0966 | 9.5531 | 10096.58 | 9553.12 | 92.93 | 2.4266 | 1.5091 | 1509.1 | 57.8 | 00:29:12 | 7552.2903 | 5814.4353 | 3.67621484 | 87 | 01:56:48 | 00:50:31 | -0.0004 | -0.5435 | 94.62 | 48.8 | 48.8 | 50.3 | 47.5 | 5.0778 | 5.0778 | 5.0778 | 5.0778 | 49.2 | 47.5 | 50.3 | 47.5
265 | 2024-08-09 10:07:49 | 2024-08-09 13:05:05 | 2.6102 | 2.6108 | 2610.16 | 2610.77 | 100.02 | 10.0937 | 9.5542 | 10093.7 | 9554.25 | 92.9 | 2.4249 | 1.5194 | 1519.4 | 58.2 | 00:29:24 | 7567.3339 | 5765.8092 | 3.67683516 | 87 | 01:56:46 | 00:50:31 | 0.0006 | -0.5395 | 94.66 | 48.8 | 49 | 50.6 | 47.4 | 5.0778 | 5.0778 | 5.0778 | 5.0778 | 48.9 | 47.4 | 50.5 | 48
266 | 2024-08-09 13:05:06 | 2024-08-09 16:04:49 | 2.6098 | 2.6097 | 2609.82 | 2609.71 | 100 | 10.0919 | 9.5525 | 10091.9 | 9552.54 | 92.83 | 2.4227 | 1.5194 | 1519.4 | 58.22 | 00:29:24 | 7548.4293 | 5823.2924 | 3.67714492 | 86.96 | 01:56:50 | 00:50:29 | -0.0001 | -0.5394 | 94.66 | 49 | 49.5 | 51.1 | 47.6 | 5.0778 | 5.0778 | 5.0778 | 0.0015 | 49 | 47.6 | 51 | 47.7
267 | 2024-08-09 16:04:50 | 2024-08-09 19:02:11 | 2.6091 | 2.6094 | 2609.13 | 2609.45 | 100.01 | 10.0895 | 9.5505 | 10089.5 | 9550.49 | 92.78 | 2.4208 | 1.5194 | 1519.4 | 58.23 | 00:29:24 | 7518.1153 | 5812.649 | 3.676525 | 86.96 | 01:56:52 | 00:50:29 | 0.0003 | -0.539 | 94.66 | 49.5 | 49.8 | 51.3 | 47.4 | 5.0778 | 5.0778 | 5.0778 | 5.0778 | 49.5 | 47.4 | 51.2 | 47.4
268 | 2024-08-09 19:02:11 | 2024-08-09 21:59:33 | 2.6088 | 2.6088 | 2608.81 | 2608.85 | 100 | 10.0879 | 9.5468 | 10087.89 | 9546.79 | 92.8 | 2.4209 | 1.5091 | 1509.1 | 57.84 | 00:29:12 | 7510.6068 | 5815.7711 | 3.67621484 | 86.94 | 01:56:53 | 00:50:28 | 0 | -0.5411 | 94.64 | 49.8 | 49.2 | 50.7 | 47 | 5.0778 | 5.0778 | 5.0778 | 5.0778 | 49.8 | 47 | 50.7 | 47
269 | 2024-08-09 21:59:33 | 2024-08-10 00:56:54 | 2.6084 | 2.6082 | 2608.36 | 2608.24 | 100 | 10.0863 | 9.5438 | 10086.32 | 9543.78 | 92.82 | 2.4211 | 1.5091 | 1509.1 | 57.86 | 00:29:12 | 7517.1779 | 5813.2997 | 3.67559492 | 86.92 | 01:56:52 | 00:50:28 | -0.0001 | -0.5425 | 94.62 | 49.2 | 49 | 50.4 | 47 | 5.0778 | 5.0778 | 5.0778 | 5.0778 | 49.2 | 47.1 | 50.4 | 47
270 | 2024-08-10 00:56:54 | 2024-08-10 03:54:09 | 2.6079 | 2.608 | 2607.89 | 2607.99 | 100 | 10.0847 | 9.544 | 10084.74 | 9544.02 | 92.88 | 2.4221 | 1.5091 | 1509.1 | 57.86 | 00:29:12 | 7526.4128 | 5820.5609 | 3.67590508 | 86.91 | 01:56:47 | 00:50:27 | 0.0001 | -0.5407 | 94.64 | 49 | 48.8 | 50.3 | 47.4 | 5.0778 | 5.0778 | 5.0778 | 5.0778 | 49 | 47.5 | 50.3 | 47.4
271 | 2024-08-10 03:54:09 | 2024-08-10 06:51:19 | 2.6075 | 2.6076 | 2607.5 | 2607.64 | 100.01 | 10.0836 | 9.544 | 10083.59 | 9543.96 | 92.86 | 2.4212 | 1.5091 | 1509.1 | 57.87 | 00:29:12 | 7523.5886 | 5805.2838 | 3.676525 | 86.9 | 01:56:43 | 00:50:27 | 0.0001 | -0.5396 | 94.65 | 48.8 | 49.1 | 50.6 | 47.5 | 5.0778 | 5.0778 | 5.0778 | 5.0778 | 48.8 | 47.5 | 50.6 | 47.9
272 | 2024-08-10 06:51:20 | 2024-08-10 09:48:34 | 2.607 | 2.6073 | 2607 | 2607.29 | 100.01 | 10.0818 | 9.5434 | 10081.78 | 9543.35 | 92.84 | 2.4204 | 1.5194 | 1519.4 | 58.28 | 00:29:24 | 7512.9103 | 5792.2913 | 3.67683516 | 86.88 | 01:56:47 | 00:50:27 | 0.0003 | -0.5384 | 94.66 | 49.1 | 49.5 | 51 | 47.6 | 5.0778 | 5.0778 | 5.0778 | 5.0778 | 49.1 | 47.6 | 50.9 | 47.6
273 | 2024-08-10 09:48:34 | 2024-08-10 12:45:48 | 2.6066 | 2.6067 | 2606.57 | 2606.72 | 100.01 | 10.0802 | 9.5401 | 10080.18 | 9540.15 | 92.8 | 2.4189 | 1.5091 | 1509.1 | 57.89 | 00:29:12 | 7512.2637 | 5801.0117 | 3.67590508 | 86.86 | 01:56:48 | 00:50:26 | 0.0002 | -0.54 | 94.64 | 49.5 | 49.7 | 51.2 | 47.4 | 5.0778 | 5.0778 | 5.0778 | 5.0778 | 49.5 | 47.5 | 51.1 | 47.4
274 | 2024-08-10 12:45:48 | 2024-08-10 15:43:03 | 2.6061 | 2.6064 | 2606.14 | 2606.39 | 100.01 | 10.0782 | 9.5392 | 10078.15 | 9539.18 | 92.78 | 2.418 | 1.5091 | 1509.1 | 57.9 | 00:29:12 | 7505.6819 | 5819.2369 | 3.67621484 | 86.85 | 01:56:49 | 00:50:25 | 0.0003 | -0.539 | 94.65 | 49.7 | 49.4 | 50.9 | 47.4 | 5.0778 | 5.0778 | 5.0778 | 5.0778 | 49.7 | 47.4 | 50.9 | 47.4
275 | 2024-08-10 15:43:03 | 2024-08-10 18:40:13 | 2.6058 | 2.606 | 2605.8 | 2605.98 | 100.01 | 10.0767 | 9.5373 | 10076.67 | 9537.3 | 92.83 | 2.419 | 1.5091 | 1509.1 | 57.91 | 00:29:12 | 7506.6813 | 5799.3641 | 3.67590508 | 86.84 | 01:56:44 | 00:50:25 | 0.0002 | -0.5394 | 94.65 | 49.4 | 49.5 | 51 | 47.3 | 5.0778 | 5.0778 | 5.0778 | 5.0778 | 49.4 | 47.4 | 50.9 | 47.3
276 | 2024-08-10 18:40:13 | 2024-08-10 21:37:13 | 2.6055 | 2.6055 | 2605.49 | 2605.46 | 100 | 10.0755 | 9.5353 | 10075.54 | 9535.31 | 92.89 | 2.4202 | 1.5091 | 1509.1 | 57.92 | 00:29:12 | 7514.3378 | 5811.563 | 3.67590508 | 86.82 | 01:56:35 | 00:50:24 | 0 | -0.5402 | 94.64 | 49.5 | 49.2 | 50.7 | 47.6 | 5.0778 | 5.0778 | 5.0778 | 5.0778 | 49.5 | 47.7 | 50.6 | 47.6
277 | 2024-08-10 21:37:13 | 2024-08-11 00:34:23 | 2.6051 | 2.6053 | 2605.08 | 2605.27 | 100.01 | 10.0746 | 9.5352 | 10074.56 | 9535.15 | 92.82 | 2.418 | 1.5091 | 1509.1 | 57.92 | 00:29:12 | 7507.5651 | 5805.5542 | 3.67590508 | 86.82 | 01:56:44 | 00:50:24 | 0.0002 | -0.5394 | 94.65 | 49.2 | 49 | 50.5 | 47.8 | 5.0778 | 5.0778 | 5.0778 | 5.0778 | 49.2 | 47.9 | 50.4 | 47.8
278 | 2024-08-11 00:34:23 | 2024-08-11 03:31:30 | 2.6045 | 2.6048 | 2604.5 | 2604.81 | 100.01 | 10.0726 | 9.5337 | 10072.65 | 9533.68 | 92.8 | 2.417 | 1.5091 | 1509.1 | 57.93 | 00:29:12 | 7508.6039 | 5802.324 | 3.67621484 | 86.8 | 01:56:43 | 00:50:24 | 0.0003 | -0.539 | 94.65 | 49 | 49.3 | 50.8 | 47.4 | 5.0778 | 5.0778 | 5.0778 | 5.0778 | 49 | 47.4 | 50.8 | 47.4
279 | 2024-08-11 03:31:30 | 2024-08-11 06:28:37 | 2.6042 | 2.6044 | 2604.21 | 2604.39 | 100.01 | 10.0716 | 9.5312 | 10071.56 | 9531.24 | 92.8 | 2.4166 | 1.5091 | 1509.1 | 57.94 | 00:29:12 | 7505.3594 | 5803.6111 | 3.67559492 | 86.79 | 01:56:44 | 00:50:23 | 0.0002 | -0.5403 | 94.64 | 49.3 | 49.4 | 50.8 | 47.4 | 5.0778 | 5.0778 | 5.0778 | 5.0778 | 49.3 | 47.4 | 50.8 | 47.4
280 | 2024-08-11 06:28:37 | 2024-08-11 09:25:47 | 2.6037 | 2.6039 | 2603.74 | 2603.86 | 100 | 10.0698 | 9.5292 | 10069.78 | 9529.23 | 92.76 | 2.4153 | 1.5091 | 1509.1 | 57.96 | 00:29:12 | 7503.2745 | 5803.5482 | 3.67559492 | 86.77 | 01:56:46 | 00:50:23 | 0.0001 | -0.5405 | 94.63 | 49.4 | 49 | 50.5 | 47.4 | 5.0778 | 5.0778 | 5.0778 | 5.0778 | 49.4 | 47.5 | 50.5 | 47.4
281 | 2024-08-11 09:25:47 | 2024-08-11 12:22:55 | 2.6031 | 2.6033 | 2603.12 | 2603.34 | 100.01 | 10.0676 | 9.527 | 10067.56 | 9526.98 | 92.74 | 2.4141 | 1.5091 | 1509.1 | 57.97 | 00:29:12 | 7499.4237 | 5796.8113 | 3.67528516 | 86.75 | 01:56:45 | 00:50:22 | 0.0002 | -0.5406 | 94.63 | 49 | 48.9 | 50.4 | 47.2 | 5.0778 | 5.0778 | 5.0778 | 5.0778 | 49 | 47.2 | 50.3 | 47.2
282 | 2024-08-11 12:22:55 | 2024-08-11 15:19:59 | 2.6028 | 2.603 | 2602.78 | 2603.01 | 100.01 | 10.0665 | 9.5253 | 10066.49 | 9525.3 | 92.78 | 2.415 | 1.5091 | 1509.1 | 57.97 | 00:29:12 | 7500.1564 | 5797.1937 | 3.674975 | 86.74 | 01:56:41 | 00:50:22 | 0.0002 | -0.5412 | 94.62 | 48.9 | 49 | 50.4 | 47.1 | 5.0778 | 5.0778 | 5.0778 | 5.0778 | 48.9 | 47.2 | 50.4 | 47.1
283 | 2024-08-11 15:19:59 | 2024-08-11 18:17:06 | 2.6024 | 2.6028 | 2602.43 | 2602.75 | 100.01 | 10.0654 | 9.5251 | 10065.39 | 9525.06 | 92.72 | 2.4129 | 1.5091 | 1509.1 | 57.98 | 00:29:12 | 7491.6449 | 5783.3047 | 3.67528516 | 86.73 | 01:56:45 | 00:50:21 | 0.0003 | -0.5403 | 94.63 | 49 | 49 | 50.4 | 47.4 | 5.0778 | 5.0778 | 5.0778 | 5.0778 | 49 | 47.5 | 50.4 | 47.4
284 | 2024-08-11 18:17:06 | 2024-08-11 21:14:11 | 2.6021 | 2.6022 | 2602.07 | 2602.23 | 100.01 | 10.0639 | 9.523 | 10063.94 | 9522.98 | 92.74 | 2.4131 | 1.5091 | 1509.1 | 57.99 | 00:29:12 | 7496.3451 | 5807.7041 | 3.67528516 | 86.71 | 01:56:44 | 00:50:21 | 0.0002 | -0.541 | 94.62 | 49 | 49 | 50.5 | 47.1 | 5.0778 | 5.0778 | 5.0778 | 5.0778 | 49 | 47.1 | 50.5 | 47.1
285 | 2024-08-11 21:14:11 | 2024-08-12 00:11:22 | 2.6016 | 2.6015 | 2601.6 | 2601.53 | 100 | 10.0623 | 9.5196 | 10062.29 | 9519.65 | 92.72 | 2.4122 | 1.5091 | 1509.1 | 58.01 | 00:29:12 | 7495.6191 | 5803.9168 | 3.67466484 | 86.69 | 01:56:50 | 00:50:20 | -0.0001 | -0.5426 | 94.61 | 49 | 48.9 | 50.4 | 47.1 | 5.0778 | 5.0778 | 5.0778 | 5.0778 | 49 | 47.2 | 50.3 | 47.2
286 | 2024-08-12 00:11:22 | 2024-08-12 03:08:27 | 2.601 | 2.6014 | 2601.05 | 2601.44 | 100.02 | 10.0602 | 9.5199 | 10060.21 | 9519.85 | 92.74 | 2.4123 | 1.5091 | 1509.1 | 58.01 | 00:29:12 | 7495.8781 | 5805.9546 | 3.674975 | 86.69 | 01:56:45 | 00:50:20 | 0.0004 | -0.5404 | 94.63 | 49 | 48.9 | 50.4 | 47.2 | 5.0778 | 5.0778 | 5.0778 | 5.0778 | 49 | 47.3 | 50.4 | 47.2
287 | 2024-08-12 03:08:27 | 2024-08-12 06:05:26 | 2.601 | 2.601 | 2600.97 | 2601.01 | 100 | 10.0599 | 9.5191 | 10059.9 | 9519.11 | 92.76 | 2.4127 | 1.5091 | 1509.1 | 58.02 | 00:29:12 | 7495.0144 | 5786.0767 | 3.67528516 | 86.67 | 01:56:39 | 00:50:19 | 0 | -0.5408 | 94.62 | 48.9 | 49 | 50.5 | 47.5 | 5.0778 | 5.0778 | 5.0778 | 5.0778 | 48.9 | 47.5 | 50.4 | 47.5
288 | 2024-08-12 06:05:26 | 2024-08-12 09:02:22 | 2.6004 | 2.6004 | 2600.42 | 2600.44 | 100 | 10.0578 | 9.5176 | 10057.84 | 9517.56 | 92.75 | 2.412 | 1.5091 | 1509.1 | 58.03 | 00:29:12 | 7488.7798 | 5800.3604 | 3.67528516 | 86.66 | 01:56:36 | 00:50:19 | 0 | -0.5403 | 94.63 | 49 | 49.3 | 50.8 | 47.6 | 5.0778 | 5.0778 | 5.0778 | 5.0778 | 49 | 47.6 | 50.7 | 47.6
289 | 2024-08-12 09:02:22 | 2024-08-12 11:59:23 | 2.5999 | 2.6002 | 2599.94 | 2600.23 | 100.01 | 10.056 | 9.517 | 10056.05 | 9517.04 | 92.72 | 2.4106 | 1.5091 | 1509.1 | 58.04 | 00:29:12 | 7488.7255 | 5789.89 | 3.67559492 | 86.65 | 01:56:42 | 00:50:18 | 0.0003 | -0.539 | 94.64 | 49.3 | 49.4 | 50.9 | 47.6 | 5.0778 | 5.0778 | 5.0778 | 5.0778 | 49.3 | 47.6 | 50.8 | 47.6
290 | 2024-08-12 11:59:23 | 2024-08-12 14:56:18 | 2.5997 | 2.5998 | 2599.65 | 2599.81 | 100.01 | 10.0547 | 9.515 | 10054.65 | 9514.98 | 92.75 | 2.4111 | 1.5091 | 1509.1 | 58.05 | 00:29:12 | 7490.241 | 5777.8739 | 3.67528516 | 86.63 | 01:56:36 | 00:50:18 | 0.0002 | -0.5397 | 94.63 | 49.4 | 49.5 | 51 | 47.3 | 5.0778 | 5.0778 | 5.0778 | 5.0778 | 49.4 | 47.4 | 50.9 | 47.3
291 | 2024-08-12 14:56:18 | 2024-08-12 17:53:08 | 2.5993 | 2.5993 | 2599.3 | 2599.31 | 100 | 10.0531 | 9.5134 | 10053.11 | 9513.38 | 92.75 | 2.4109 | 1.5091 | 1509.1 | 58.06 | 00:29:12 | 7487.3948 | 5802.3035 | 3.67528516 | 86.62 | 01:56:32 | 00:50:17 | 0 | -0.5397 | 94.63 | 49.5 | 49.3 | 50.7 | 47.7 | 5.0778 | 5.0778 | 5.0778 | 5.0778 | 49.5 | 47.7 | 50.7 | 47.7
292 | 2024-08-12 17:53:08 | 2024-08-12 20:49:55 | 2.5988 | 2.5991 | 2598.82 | 2599.08 | 100.01 | 10.0512 | 9.5126 | 10051.16 | 9512.58 | 92.8 | 2.4118 | 1.5091 | 1509.1 | 58.06 | 00:29:12 | 7494.2715 | 5795.1099 | 3.67528516 | 86.61 | 01:56:29 | 00:50:17 | 0.0003 | -0.5386 | 94.64 | 49.3 | 49 | 50.6 | 47.6 | 5.0778 | 5.0778 | 5.0778 | 5.0778 | 49.3 | 47.7 | 50.5 | 47.6
293 | 2024-08-12 20:49:55 | 2024-08-12 23:46:46 | 2.5985 | 2.5985 | 2598.45 | 2598.46 | 100 | 10.0505 | 9.5088 | 10050.52 | 9508.78 | 92.76 | 2.4103 | 1.5091 | 1509.1 | 58.08 | 00:29:12 | 7487.532 | 5792.6226 | 3.67435508 | 86.59 | 01:56:34 | 00:50:16 | 0 | -0.5417 | 94.61 | 49 | 48.8 | 50.2 | 47.4 | 5.0778 | 5.0778 | 5.0778 | 5.0778 | 49 | 47.5 | 50.2 | 47.4
294 | 2024-08-12 23:46:46 | 2024-08-13 02:43:39 | 2.5978 | 2.598 | 2597.84 | 2598.02 | 100.01 | 10.049 | 9.5075 | 10048.96 | 9507.48 | 92.67 | 2.4073 | 1.5091 | 1509.1 | 58.09 | 00:29:12 | 7474.4812 | 5799.426 | 3.67466484 | 86.57 | 01:56:38 | 00:50:16 | 0.0002 | -0.5415 | 94.61 | 48.8 | 48.7 | 50.3 | 47.3 | 5.0778 | 5.0778 | 5.0778 | 5.0778 | 48.8 | 47.4 | 50.2 | 47.3
295 | 2024-08-13 02:43:39 | 2024-08-13 05:40:49 | 2.5973 | 2.5976 | 2597.32 | 2597.58 | 100.01 | 10.0471 | 9.506 | 10047.07 | 9505.97 | 92.59 | 2.4049 | 1.5091 | 1509.1 | 58.1 | 00:29:12 | 7474.988 | 5795.0945 | 3.67466484 | 86.56 | 01:56:54 | 00:50:15 | 0.0003 | -0.5411 | 94.61 | 48.7 | 49.1 | 50.6 | 47 | 5.0778 | 5.0778 | 5.0778 | 5.0778 | 48.7 | 47 | 50.6 | 47.1
296 | 2024-08-13 05:40:50 | 2024-08-13 08:37:50 | 2.5968 | 2.5969 | 2596.82 | 2596.87 | 100 | 10.0449 | 9.5012 | 10044.89 | 9501.21 | 92.62 | 2.4053 | 1.5091 | 1509.1 | 58.11 | 00:29:12 | 7468.0136 | 5783.5187 | 3.67311484 | 86.54 | 01:56:46 | 00:50:14 | 0 | -0.5437 | 94.59 | 49.1 | 48.9 | 50.4 | 46.5 | 5.0778 | 5.0778 | 5.0778 | 5.0778 | 49.1 | 46.6 | 50.4 | 46.5
297 | 2024-08-13 08:37:51 | 2024-08-13 11:34:54 | 2.5964 | 2.5964 | 2596.41 | 2596.37 | 100 | 10.0434 | 9.4988 | 10043.45 | 9498.78 | 92.59 | 2.4041 | 1.4987 | 1498.7 | 57.72 | 00:29:00 | 7468.3935 | 5780.1907 | 3.67280508 | 86.52 | 01:56:49 | 00:50:14 | 0 | -0.5447 | 94.58 | 48.9 | 48.3 | 49.8 | 46.7 | 5.0778 | 5.0778 | 5.0778 | 5.0778 | 48.9 | 46.8 | 49.7 | 46.7
298 | 2024-08-13 11:34:55 | 2024-08-13 14:31:55 | 2.5958 | 2.5961 | 2595.83 | 2596.14 | 100.01 | 10.0412 | 9.4987 | 10041.23 | 9498.69 | 92.63 | 2.4046 | 1.5091 | 1509.1 | 58.13 | 00:29:12 | 7471.8822 | 5767.5203 | 3.67311484 | 86.51 | 01:56:46 | 00:50:14 | 0.0003 | -0.5425 | 94.6 | 48.3 | 48.3 | 49.9 | 46.7 | 5.0778 | 5.0778 | 5.0778 | 5.0778 | 48.4 | 46.8 | 49.8 | 46.7
299 | 2024-08-13 14:31:55 | 2024-08-13 17:28:42 | 2.5958 | 2.5957 | 2595.75 | 2595.74 | 100 | 10.0413 | 9.4978 | 10041.3 | 9497.83 | 92.7 | 2.4061 | 1.5091 | 1509.1 | 58.14 | 00:29:12 | 7478.7113 | 5795.4627 | 3.67311484 | 86.5 | 01:56:33 | 00:50:13 | 0 | -0.5435 | 94.59 | 48.3 | 48.7 | 50.2 | 47 | 5.0778 | 5.0778 | 5.0778 | 5.0778 | 48.5 | 47 | 50.1 | 47.1
300 | 2024-08-13 17:28:42 | 2024-08-13 20:30:31 | 2.5952 | 2.5958 | 2595.22 | 2595.76 | 100.02 | 10.0394 | 9.4997 | 10039.45 | 9499.7 | 92.65 | 2.4044 | 1.5091 | 1509.1 | 58.14 | 00:29:12 | 7471.1946 | 5787.7064 | 3.67435508 | 86.5 | 01:56:35 | 00:50:13 | 0.0005 | -0.5397 | 94.62 | 48.7 | 47.8 | 50.3 | 47.4 | 5.0778 | 5.0778 | 5.0778 | 5.0778 | 48.7 | 47.4 | 50.2 | 47.5

## step
Cycle Index | Step Index | Step Number | Step Type | Step Time | Oneset Date | End Date | Capacity(Ah) | Spec. Cap.(mAh/g) | Chg. Cap.(Ah) | Chg. Spec. Cap.(mAh/g) | DChg. Cap.(Ah) | DChg. Spec. Cap.(mAh/g) | Net DChg. Cap.(Ah) | Energy(Wh) | Spec. Energy(mWh/g) | Chg. Energy(Wh) | Chg. Spec. Energy(mWh/g) | DChg. Energy(Wh) | DChg. Spec. Energy(mWh/g) | Net DChg. Energy(Wh) | Super Capacitor(F) | Oneset Volt.(V) | Chg. Oneset Volt.(V) | DChg. Oneset Volt.(V) | End Voltage(V) | End of Chg.Volt.(V) | End of DChg.Volt.(V) | Chg. Med. Volt.(V) | DChg. Med. Volt.(V) | Starting current(mA) | End Current(mA) | DCIR(mΩ) | T1 Aux.CH oneset temperature(℃) | T1 Aux.CH End T(℃) | T1 Aux. Tmax(℃) | T1 Aux. Tmin(℃) | V1 Aux.CH oneset voltage(V) | V1 Aux.CH End Volt.(V) | V1 Aux. Vmax(V) | V1 Aux. Vmin(V)
1 | 2 | 1 | Rest | 00:00:30 | 2024-07-07 00:23:06 | 2024-07-07 00:23:35 | 0 | 0 | 0 | 0 | 0 | 0 | 0 | 0 | 0 | 0 | 0 | 0 | 0 | 0 | 0 | 3.0571 | 0 | 0 | 3.0574 | 0 | 0 | 0 | 0 | 0 | 0 | 0 | 45.5 | 45.5 | 45.5 | 45.5 | 5.0778 | 5.0778 | 5.0778 | 5.0778
1 | 3 | 2 | CC Chg | 01:50:40 | 2024-07-07 00:23:36 | 2024-07-07 02:14:14 | 2.8593 | 2859.3 | 2.8593 | 2859.3 | 0 | 0 | -2.8593 | 10.8875 | 10887.52 | 10.8875 | 10887.52 | 0 | 0 | -10.8875 | 9395.2072 | 3.1045 | 3.1045 | 0 | 4.2001 | 4.2001 | 0 | 3.7971 | 0 | 1550.2233 | 1550.2233 | 30.4 | 45.5 | 47.8 | 48.1 | 45.4 | 5.0778 | 5.0778 | 5.0778 | 5.0778
1 | 4 | 3 | CV Chg | 00:22:59 | 2024-07-07 02:14:15 | 2024-07-07 02:37:13 | 0.1802 | 180.18 | 0.1802 | 180.18 | 0 | 0 | -0.1802 | 0.7569 | 756.89 | 0.7569 | 756.89 | 0 | 0 | -0.7569 | 0 | 4.2001 | 4.2001 | 0 | 4.2008 | 4.2008 | 0 | 4.2008 | 0 | 1550.2233 | 61.8738 | 0 | 47.8 | 46.5 | 47.8 | 46.5 | 5.0778 | 5.0778 | 5.0778 | 5.0778
1 | 5 | 4 | Rest | 00:05:00 | 2024-07-07 02:37:15 | 2024-07-07 02:42:14 | 0 | 0 | 0 | 0 | 0 | 0 | 0 | 0 | 0 | 0 | 0 | 0 | 0 | 0 | 0 | 4.1989 | 0 | 0 | 4.1955 | 0 | 0 | 0 | 0 | 0 | 0 | 30.06 | 46.5 | 46.4 | 46.5 | 46.4 | 5.0778 | 5.0778 | 5.0778 | 5.0778
1 | 6 | 5 | CC DChg | 00:58:04 | 2024-07-07 02:42:15 | 2024-07-07 03:40:18 | 3.0009 | 3000.9 | 0 | 0 | 3.0009 | 3000.9 | 3.0009 | 10.85 | 10850.03 | 0 | 0 | 10.85 | 10850.03 | 10.85 | 6637.5127 | 4.1192 | 0 | 4.1192 | 2.4916 | 0 | 2.4916 | 0 | 3.6294 | -3100.8184 | -3100.8184 | 24.59 | 46.4 | 51 | 51 | 46.4 | 5.0778 | 5.0778 | 5.0778 | 5.0778
1 | 7 | 6 | Rest | 00:05:00 | 2024-07-07 03:40:19 | 2024-07-07 03:45:18 | 0 | 0 | 0 | 0 | 0 | 0 | 0 | 0 | 0 | 0 | 0 | 0 | 0 | 0 | 0 | 2.6318 | 0 | 0 | 2.9356 | 0 | 0 | 0 | 0 | 0 | 0 | 45.19 | 51 | 49.4 | 51.1 | 49.4 | 5.0778 | 5.0778 | 5.0778 | 5.0778
2 | 3 | 7 | CC Chg | 01:49:31 | 2024-07-07 03:45:19 | 2024-07-07 05:34:49 | 2.8296 | 2829.58 | 2.8296 | 2829.58 | 0 | 0 | -2.8296 | 10.7724 | 10772.37 | 10.7724 | 10772.37 | 0 | 0 | -10.7724 | 8352.1874 | 2.9805 | 2.9805 | 0 | 4.2001 | 4.2001 | 0 | 3.8024 | 0 | 1550.2233 | 1550.2233 | 29 | 49.4 | 48.2 | 49.4 | 47.3 | 5.0778 | 5.0778 | 5.0778 | 5.0778
2 | 4 | 8 | CV Chg | 00:22:05 | 2024-07-07 05:34:50 | 2024-07-07 05:56:54 | 0.1739 | 173.86 | 0.1739 | 173.86 | 0 | 0 | -0.1739 | 0.7304 | 730.35 | 0.7304 | 730.35 | 0 | 0 | -0.7304 | 0 | 4.2001 | 4.2001 | 0 | 4.2008 | 4.2008 | 0 | 4.2008 | 0 | 1550.2233 | 61.8738 | 0 | 48.2 | 46.9 | 48.2 | 46.9 | 5.0778 | 5.0778 | 5.0778 | 5.0778
2 | 5 | 9 | Rest | 00:05:00 | 2024-07-07 05:56:55 | 2024-07-07 06:01:54 | 0 | 0 | 0 | 0 | 0 | 0 | 0 | 0 | 0 | 0 | 0 | 0 | 0 | 0 | 0 | 4.1989 | 0 | 0 | 4.1955 | 0 | 0 | 0 | 0 | 0 | 0 | 30.06 | 46.9 | 46.7 | 46.9 | 46.7 | 5.0778 | 5.0778 | 5.0778 | 5.0778
2 | 6 | 10 | CC DChg | 00:57:41 | 2024-07-07 06:01:55 | 2024-07-07 06:59:35 | 2.9811 | 2981.09 | 0 | 0 | 2.9811 | 2981.09 | 2.9811 | 10.7877 | 10787.72 | 0 | 0 | 10.7877 | 10787.72 | 10.7877 | 6626.5068 | 4.1192 | 0 | 4.1192 | 2.4997 | 0 | 2.4997 | 0 | 3.6331 | -3100.8184 | -3100.8184 | 24.59 | 46.7 | 51.1 | 51.1 | 46.7 | 5.0778 | 5.0778 | 5.0778 | 5.0778
2 | 7 | 11 | Rest | 00:05:00 | 2024-07-07 06:59:36 | 2024-07-07 07:04:35 | 0 | 0 | 0 | 0 | 0 | 0 | 0 | 0 | 0 | 0 | 0 | 0 | 0 | 0 | 0 | 2.6392 | 0 | 0 | 2.9452 | 0 | 0 | 0 | 0 | 0 | 0 | 44.99 | 51.1 | 49.6 | 51.3 | 49.6 | 5.0778 | 5.0778 | 5.0778 | 5.0778
3 | 3 | 12 | CC Chg | 01:48:48 | 2024-07-07 07:04:37 | 2024-07-07 08:53:24 | 2.8111 | 2811.07 | 2.8111 | 2811.07 | 0 | 0 | -2.8111 | 10.7083 | 10708.31 | 10.7083 | 10708.31 | 0 | 0 | -10.7083 | 8365.5956 | 2.9905 | 2.9905 | 0 | 4.2001 | 4.2001 | 0 | 3.8039 | 0 | 1550.2233 | 1550.2233 | 29.2 | 49.5 | 48.3 | 49.5 | 47.2 | 5.0778 | 5.0778 | 5.0778 | 5.0778
3 | 4 | 13 | CV Chg | 00:21:47 | 2024-07-07 08:53:25 | 2024-07-07 09:15:11 | 0.1716 | 171.56 | 0.1716 | 171.56 | 0 | 0 | -0.1716 | 0.7207 | 720.7 | 0.7207 | 720.7 | 0 | 0 | -0.7207 | 0 | 4.2001 | 4.2001 | 0 | 4.2008 | 4.2008 | 0 | 4.2008 | 0 | 1550.2233 | 61.9606 | 0 | 48.3 | 47 | 48.3 | 47 | 5.0778 | 5.0778 | 5.0778 | 5.0778
3 | 5 | 14 | Rest | 00:05:00 | 2024-07-07 09:15:12 | 2024-07-07 09:20:11 | 0 | 0 | 0 | 0 | 0 | 0 | 0 | 0 | 0 | 0 | 0 | 0 | 0 | 0 | 0 | 4.1989 | 0 | 0 | 4.1955 | 0 | 0 | 0 | 0 | 0 | 0 | 30.02 | 47 | 46.8 | 47 | 46.8 | 5.0778 | 5.0778 | 5.0778 | 5.0778
3 | 6 | 15 | CC DChg | 00:57:23 | 2024-07-07 09:20:12 | 2024-07-07 10:17:34 | 2.9656 | 2965.59 | 0 | 0 | 2.9656 | 2965.59 | 2.9656 | 10.7384 | 10738.36 | 0 | 0 | 10.7384 | 10738.36 | 10.7384 | 6578.1985 | 4.1192 | 0 | 4.1192 | 2.4963 | 0 | 2.4963 | 0 | 3.6365 | -3100.8184 | -3100.8184 | 24.59 | 46.8 | 51.2 | 51.2 | 46.8 | 5.0778 | 5.0778 | 5.0778 | 5.0778
3 | 7 | 16 | Rest | 00:05:00 | 2024-07-07 10:17:35 | 2024-07-07 10:22:34 | 0 | 0 | 0 | 0 | 0 | 0 | 0 | 0 | 0 | 0 | 0 | 0 | 0 | 0 | 0 | 2.6352 | 0 | 0 | 2.9511 | 0 | 0 | 0 | 0 | 0 | 0 | 44.79 | 51.2 | 49.6 | 51.3 | 49.6 | 5.0778 | 5.0778 | 5.0778 | 5.0778
4 | 3 | 17 | CC Chg | 01:48:10 | 2024-07-07 10:22:35 | 2024-07-07 12:10:44 | 2.7947 | 2794.7 | 2.7947 | 2794.7 | 0 | 0 | -2.7947 | 10.6503 | 10650.32 | 10.6503 | 10650.32 | 0 | 0 | -10.6503 | 8353.302 | 2.9957 | 2.9957 | 0 | 4.2001 | 4.2001 | 0 | 3.8046 | 0 | 1550.2233 | 1550.2233 | 28.8 | 49.6 | 48 | 49.6 | 47.1 | 5.0778 | 5.0778 | 5.0778 | 5.0778
4 | 4 | 18 | CV Chg | 00:21:41 | 2024-07-07 12:10:46 | 2024-07-07 12:32:26 | 0.172 | 172.04 | 0.172 | 172.04 | 0 | 0 | -0.172 | 0.7227 | 722.69 | 0.7227 | 722.69 | 0 | 0 | -0.7227 | 0 | 4.2001 | 4.2001 | 0 | 4.2008 | 4.2008 | 0 | 4.2008 | 0 | 1550.2233 | 61.973 | 0 | 48 | 47 | 48 | 47 | 5.0778 | 5.0778 | 5.0778 | 5.0778
4 | 5 | 19 | Rest | 00:05:00 | 2024-07-07 12:32:27 | 2024-07-07 12:37:26 | 0 | 0 | 0 | 0 | 0 | 0 | 0 | 0 | 0 | 0 | 0 | 0 | 0 | 0 | 0 | 4.1989 | 0 | 0 | 4.1955 | 0 | 0 | 0 | 0 | 0 | 0 | 30.01 | 47 | 46.9 | 47 | 46.9 | 5.0778 | 5.0778 | 5.0778 | 5.0778
4 | 6 | 20 | CC DChg | 00:57:07 | 2024-07-07 12:37:27 | 2024-07-07 13:34:33 | 2.9518 | 2951.81 | 0 | 0 | 2.9518 | 2951.81 | 2.9518 | 10.694 | 10693.98 | 0 | 0 | 10.694 | 10693.98 | 10.694 | 6537.6343 | 4.1189 | 0 | 4.1189 | 2.4935 | 0 | 2.4935 | 0 | 3.6362 | -3100.4465 | -3100.8184 | 24.7 | 46.9 | 51.1 | 51.1 | 46.9 | 5.0778 | 5.0778 | 5.0778 | 5.0778
4 | 7 | 21 | Rest | 00:05:00 | 2024-07-07 13:34:34 | 2024-07-07 13:39:33 | 0 | 0 | 0 | 0 | 0 | 0 | 0 | 0 | 0 | 0 | 0 | 0 | 0 | 0 | 0 | 2.6339 | 0 | 0 | 2.9554 | 0 | 0 | 0 | 0 | 0 | 0 | 45.29 | 51.1 | 49.6 | 51.3 | 49.6 | 5.0778 | 5.0778 | 5.0778 | 5.0778
5 | 3 | 22 | CC Chg | 01:47:36 | 2024-07-07 13:39:34 | 2024-07-07 15:27:09 | 2.7801 | 2780.07 | 2.7801 | 2780.07 | 0 | 0 | -2.7801 | 10.5983 | 10598.32 | 10.5983 | 10598.32 | 0 | 0 | -10.5983 | 8341.7554 | 3.0004 | 3.0004 | 0 | 4.2001 | 4.2001 | 0 | 3.8092 | 0 | 1550.2233 | 1550.2233 | 29 | 49.6 | 47.7 | 49.6 | 47.1 | 5.0778 | 5.0778 | 5.0778 | 5.0778
5 | 4 | 23 | CV Chg | 00:21:41 | 2024-07-07 15:27:10 | 2024-07-07 15:48:50 | 0.1725 | 172.49 | 0.1725 | 172.49 | 0 | 0 | -0.1725 | 0.7246 | 724.58 | 0.7246 | 724.58 | 0 | 0 | -0.7246 | 0 | 4.2001 | 4.2001 | 0 | 4.2008 | 4.2008 | 0 | 4.2008 | 0 | 1550.2233 | 61.849 | 0 | 47.7 | 46.8 | 47.7 | 46.8 | 5.0778 | 5.0778 | 5.0778 | 5.0778
5 | 5 | 24 | Rest | 00:05:00 | 2024-07-07 15:48:51 | 2024-07-07 15:53:50 | 0 | 0 | 0 | 0 | 0 | 0 | 0 | 0 | 0 | 0 | 0 | 0 | 0 | 0 | 0 | 4.1992 | 0 | 0 | 4.1958 | 0 | 0 | 0 | 0 | 0 | 0 | 25.06 | 46.8 | 46.8 | 46.8 | 46.8 | 5.0778 | 5.0778 | 5.0778 | 5.0778
5 | 6 | 25 | CC DChg | 00:56:52 | 2024-07-07 15:53:51 | 2024-07-07 16:50:42 | 2.9389 | 2938.89 | 0 | 0 | 2.9389 | 2938.89 | 2.9389 | 10.6531 | 10653.07 | 0 | 0 | 10.6531 | 10653.07 | 10.6531 | 6528.9487 | 4.1189 | 0 | 4.1189 | 2.4984 | 0 | 2.4984 | 0 | 3.6396 | -3100.8184 | -3100.8184 | 24.8 | 46.8 | 51.2 | 51.2 | 46.8 | 5.0778 | 5.0778 | 5.0778 | 5.0778
5 | 7 | 26 | Rest | 00:05:00 | 2024-07-07 16:50:43 | 2024-07-07 16:55:42 | 0 | 0 | 0 | 0 | 0 | 0 | 0 | 0 | 0 | 0 | 0 | 0 | 0 | 0 | 0 | 2.6376 | 0 | 0 | 2.961 | 0 | 0 | 0 | 0 | 0 | 0 | 44.89 | 51.2 | 49.7 | 51.4 | 49.7 | 5.0778 | 5.0778 | 5.0778 | 5.0778
6 | 3 | 27 | CC Chg | 01:47:08 | 2024-07-07 16:55:44 | 2024-07-07 18:42:51 | 2.768 | 2768.01 | 2.768 | 2768.01 | 0 | 0 | -2.768 | 10.5563 | 10556.32 | 10.5563 | 10556.32 | 0 | 0 | -10.5563 | 8342.2228 | 3.0056 | 3.0056 | 0 | 4.2001 | 4.2001 | 0 | 3.8086 | 0 | 1550.2233 | 1550.2233 | 28.8 | 49.7 | 47.8 | 49.7 | 47.2 | 5.0778 | 5.0778 | 5.0778 | 5.0778
6 | 4 | 28 | CV Chg | 00:21:37 | 2024-07-07 18:42:52 | 2024-07-07 19:04:27 | 0.1716 | 171.56 | 0.1716 | 171.56 | 0 | 0 | -0.1716 | 0.7207 | 720.7 | 0.7207 | 720.7 | 0 | 0 | -0.7207 | 0 | 4.2001 | 4.2001 | 0 | 4.2008 | 4.2008 | 0 | 4.2008 | 0 | 1550.2233 | 61.88 | 0 | 47.8 | 46.6 | 47.8 | 46.6 | 5.0778 | 5.0778 | 5.0778 | 5.0778
6 | 5 | 29 | Rest | 00:05:00 | 2024-07-07 19:04:28 | 2024-07-07 19:09:27 | 0 | 0 | 0 | 0 | 0 | 0 | 0 | 0 | 0 | 0 | 0 | 0 | 0 | 0 | 0 | 4.1989 | 0 | 0 | 4.1958 | 0 | 0 | 0 | 0 | 0 | 0 | 30.06 | 46.6 | 46.5 | 46.6 | 46.5 | 5.0778 | 5.0778 | 5.0778 | 5.0778
6 | 6 | 30 | CC DChg | 00:56:39 | 2024-07-07 19:09:28 | 2024-07-07 20:06:06 | 2.9277 | 2927.69 | 0 | 0 | 2.9277 | 2927.69 | 2.9277 | 10.6172 | 10617.18 | 0 | 0 | 10.6172 | 10617.18 | 10.6172 | 6507.8088 | 4.1183 | 0 | 4.1183 | 2.4988 | 0 | 2.4988 | 0 | 3.6396 | -3100.8184 | -3100.8184 | 25 | 46.5 | 51.5 | 51.5 | 46.5 | 5.0778 | 5.0778 | 5.0778 | 5.0778
6 | 7 | 31 | Rest | 00:05:00 | 2024-07-07 20:06:07 | 2024-07-07 20:11:06 | 0 | 0 | 0 | 0 | 0 | 0 | 0 | 0 | 0 | 0 | 0 | 0 | 0 | 0 | 0 | 2.6389 | 0 | 0 | 2.9647 | 0 | 0 | 0 | 0 | 0 | 0 | 45.19 | 51.5 | 50 | 51.6 | 50 | 5.0778 | 5.0778 | 5.0778 | 5.0778
7 | 3 | 32 | CC Chg | 01:46:43 | 2024-07-07 20:11:07 | 2024-07-07 21:57:49 | 2.7572 | 2757.24 | 2.7572 | 2757.24 | 0 | 0 | -2.7572 | 10.5182 | 10518.23 | 10.5182 | 10518.23 | 0 | 0 | -10.5182 | 8335.745 | 3.0094 | 3.0094 | 0 | 4.2001 | 4.2001 | 0 | 3.812 | 0 | 1550.2233 | 1550.2233 | 28.8 | 49.9 | 47.9 | 49.9 | 47.5 | 5.0778 | 5.0778 | 5.0778 | 5.0778
7 | 4 | 33 | CV Chg | 00:21:24 | 2024-07-07 21:57:50 | 2024-07-07 22:19:13 | 0.171 | 171.03 | 0.171 | 171.03 | 0 | 0 | -0.171 | 0.7185 | 718.48 | 0.7185 | 718.48 | 0 | 0 | -0.7185 | 0 | 4.2001 | 4.2001 | 0 | 4.2008 | 4.2008 | 0 | 4.2008 | 0 | 1550.2233 | 61.9234 | 0 | 47.9 | 46.9 | 48 | 46.9 | 5.0778 | 5.0778 | 5.0778 | 5.0778
7 | 5 | 34 | Rest | 00:05:00 | 2024-07-07 22:19:15 | 2024-07-07 22:24:14 | 0 | 0 | 0 | 0 | 0 | 0 | 0 | 0 | 0 | 0 | 0 | 0 | 0 | 0 | 0 | 4.1989 | 0 | 0 | 4.1958 | 0 | 0 | 0 | 0 | 0 | 0 | 30.04 | 46.9 | 46.8 | 46.9 | 46.8 | 5.0778 | 5.0778 | 5.0778 | 5.0778
7 | 6 | 35 | CC DChg | 00:56:28 | 2024-07-07 22:24:15 | 2024-07-07 23:20:42 | 2.9182 | 2918.21 | 0 | 0 | 2.9182 | 2918.21 | 2.9182 | 10.5866 | 10586.57 | 0 | 0 | 10.5866 | 10586.57 | 10.5866 | 6431.3467 | 4.1186 | 0 | 4.1186 | 2.4851 | 0 | 2.4851 | 0 | 3.6427 | -3100.8184 | -3100.8184 | 24.9 | 46.8 | 51.8 | 51.8 | 46.8 | 5.0778 | 5.0778 | 5.0778 | 5.0778
7 | 7 | 36 | Rest | 00:05:00 | 2024-07-07 23:20:43 | 2024-07-07 23:25:42 | 0 | 0 | 0 | 0 | 0 | 0 | 0 | 0 | 0 | 0 | 0 | 0 | 0 | 0 | 0 | 2.6274 | 0 | 0 | 2.9656 | 0 | 0 | 0 | 0 | 0 | 0 | 45.89 | 51.9 | 50.3 | 52 | 50.3 | 5.0778 | 5.0778 | 5.0778 | 5.0778
8 | 3 | 37 | CC Chg | 01:46:21 | 2024-07-07 23:25:43 | 2024-07-08 01:12:04 | 2.7478 | 2747.77 | 2.7478 | 2747.77 | 0 | 0 | -2.7478 | 10.4842 | 10484.23 | 10.4842 | 10484.23 | 0 | 0 | -10.4842 | 8311.4317 | 3.01 | 3.01 | 0 | 4.2001 | 4.2001 | 0 | 3.8105 | 0 | 1550.2233 | 1550.2233 | 28.6 | 50.3 | 47.9 | 50.3 | 47.8 | 5.0778 | 5.0778 | 5.0778 | 5.0778
8 | 4 | 38 | CV Chg | 00:21:25 | 2024-07-08 01:12:05 | 2024-07-08 01:33:29 | 0.1709 | 170.94 | 0.1709 | 170.94 | 0 | 0 | -0.1709 | 0.7181 | 718.07 | 0.7181 | 718.07 | 0 | 0 | -0.7181 | 0 | 4.2001 | 4.2001 | 0 | 4.2008 | 4.2008 | 0 | 4.2008 | 0 | 1550.2233 | 61.8924 | 0 | 47.9 | 46.9 | 47.9 | 46.9 | 5.0778 | 5.0778 | 5.0778 | 5.0778
8 | 5 | 39 | Rest | 00:05:00 | 2024-07-08 01:33:30 | 2024-07-08 01:38:29 | 0 | 0 | 0 | 0 | 0 | 0 | 0 | 0 | 0 | 0 | 0 | 0 | 0 | 0 | 0 | 4.1992 | 0 | 0 | 4.1958 | 0 | 0 | 0 | 0 | 0 | 0 | 25.04 | 46.9 | 46.8 | 46.9 | 46.8 | 5.0778 | 5.0778 | 5.0778 | 5.0778
8 | 6 | 40 | CC DChg | 00:56:16 | 2024-07-08 01:38:30 | 2024-07-08 02:34:45 | 2.9079 | 2907.88 | 0 | 0 | 2.9079 | 2907.88 | 2.9079 | 10.5535 | 10553.52 | 0 | 0 | 10.5535 | 10553.52 | 10.5535 | 6440.3497 | 4.1183 | 0 | 4.1183 | 2.4929 | 0 | 2.4929 | 0 | 3.6427 | -3100.4465 | -3100.8184 | 25 | 46.8 | 51.6 | 51.6 | 46.8 | 5.0778 | 5.0778 | 5.0778 | 5.0778
8 | 7 | 41 | Rest | 00:05:00 | 2024-07-08 02:34:46 | 2024-07-08 02:39:45 | 0 | 0 | 0 | 0 | 0 | 0 | 0 | 0 | 0 | 0 | 0 | 0 | 0 | 0 | 0 | 2.633 | 0 | 0 | 2.9706 | 0 | 0 | 0 | 0 | 0 | 0 | 45.19 | 51.6 | 50.3 | 51.7 | 50.3 | 5.0778 | 5.0778 | 5.0778 | 5.0778
9 | 3 | 42 | CC Chg | 01:45:59 | 2024-07-08 02:39:46 | 2024-07-08 04:25:44 | 2.7383 | 2738.3 | 2.7383 | 2738.3 | 0 | 0 | -2.7383 | 10.4512 | 10451.21 | 10.4512 | 10451.21 | 0 | 0 | -10.4512 | 8317.438 | 3.0149 | 3.0149 | 0 | 4.2001 | 4.2001 | 0 | 3.8136 | 0 | 1550.2233 | 1550.2233 | 28.6 | 50.3 | 48 | 50.3 | 47.9 | 5.0778 | 5.0778 | 5.0778 | 5.0778
9 | 4 | 43 | CV Chg | 00:21:25 | 2024-07-08 04:25:45 | 2024-07-08 04:47:09 | 0.1702 | 170.2 | 0.1702 | 170.2 | 0 | 0 | -0.1702 | 0.715 | 714.98 | 0.715 | 714.98 | 0 | 0 | -0.715 | 0 | 4.2001 | 4.2001 | 0 | 4.2011 | 4.2011 | 0 | 4.2008 | 0 | 1550.2233 | 61.973 | 0 | 48 | 46.7 | 48 | 46.7 | 5.0778 | 5.0778 | 5.0778 | 5.0778
9 | 5 | 44 | Rest | 00:05:00 | 2024-07-08 04:47:10 | 2024-07-08 04:52:09 | 0 | 0 | 0 | 0 | 0 | 0 | 0 | 0 | 0 | 0 | 0 | 0 | 0 | 0 | 0 | 4.1989 | 0 | 0 | 4.1958 | 0 | 0 | 0 | 0 | 0 | 0 | 35.02 | 46.7 | 46.6 | 46.7 | 46.6 | 5.0778 | 5.0778 | 5.0778 | 5.0778
9 | 6 | 45 | CC DChg | 00:56:06 | 2024-07-08 04:52:10 | 2024-07-08 05:48:15 | 2.8993 | 2899.27 | 0 | 0 | 2.8993 | 2899.27 | 2.8993 | 10.5257 | 10525.69 | 0 | 0 | 10.5257 | 10525.69 | 10.5257 | 6416.3779 | 4.118 | 0 | 4.118 | 2.4913 | 0 | 2.4913 | 0 | 3.6455 | -3100.8184 | -3100.8184 | 25.1 | 46.6 | 51.3 | 51.3 | 46.6 | 5.0778 | 5.0778 | 5.0778 | 5.0778
9 | 7 | 46 | Rest | 00:05:00 | 2024-07-08 05:48:17 | 2024-07-08 05:53:16 | 0 | 0 | 0 | 0 | 0 | 0 | 0 | 0 | 0 | 0 | 0 | 0 | 0 | 0 | 0 | 2.633 | 0 | 0 | 2.9734 | 0 | 0 | 0 | 0 | 0 | 0 | 45.69 | 51.3 | 49.9 | 51.4 | 49.9 | 5.0778 | 5.0778 | 5.0778 | 5.0778
10 | 3 | 47 | CC Chg | 01:45:38 | 2024-07-08 05:53:17 | 2024-07-08 07:38:54 | 2.7293 | 2729.25 | 2.7293 | 2729.25 | 0 | 0 | -2.7293 | 10.4192 | 10419.19 | 10.4192 | 10419.19 | 0 | 0 | -10.4192 | 8309.5311 | 3.0177 | 3.0177 | 0 | 4.2001 | 4.2001 | 0 | 3.8163 | 0 | 1550.2233 | 1550.2233 | 28.6 | 49.9 | 48 | 49.9 | 47.9 | 5.0778 | 5.0778 | 5.0778 | 5.0778
10 | 4 | 48 | CV Chg | 00:21:20 | 2024-07-08 07:38:55 | 2024-07-08 08:00:14 | 0.1704 | 170.35 | 0.1704 | 170.35 | 0 | 0 | -0.1704 | 0.7156 | 715.61 | 0.7156 | 715.61 | 0 | 0 | -0.7156 | 0 | 4.2001 | 4.2001 | 0 | 4.2008 | 4.2008 | 0 | 4.2008 | 0 | 1550.2233 | 61.8986 | 0 | 48 | 46.7 | 48 | 46.7 | 5.0778 | 5.0778 | 5.0778 | 5.0778
10 | 5 | 49 | Rest | 00:05:00 | 2024-07-08 08:00:15 | 2024-07-08 08:05:14 | 0 | 0 | 0 | 0 | 0 | 0 | 0 | 0 | 0 | 0 | 0 | 0 | 0 | 0 | 0 | 4.1989 | 0 | 0 | 4.1958 | 0 | 0 | 0 | 0 | 0 | 0 | 30.05 | 46.7 | 46.5 | 46.7 | 46.5 | 5.0778 | 5.0778 | 5.0778 | 5.0778
10 | 6 | 50 | CC DChg | 00:55:56 | 2024-07-08 08:05:15 | 2024-07-08 09:01:10 | 2.8907 | 2890.65 | 0 | 0 | 2.8907 | 2890.65 | 2.8907 | 10.4973 | 10497.32 | 0 | 0 | 10.4973 | 10497.32 | 10.4973 | 6427.9404 | 4.1177 | 0 | 4.1177 | 2.4988 | 0 | 2.4988 | 0 | 3.6449 | -3100.8184 | -3100.8184 | 25.19 | 46.5 | 51.2 | 51.2 | 46.5 | 5.0778 | 5.0778 | 5.0778 | 5.0778
10 | 7 | 51 | Rest | 00:05:00 | 2024-07-08 09:01:11 | 2024-07-08 09:06:10 | 0 | 0 | 0 | 0 | 0 | 0 | 0 | 0 | 0 | 0 | 0 | 0 | 0 | 0 | 0 | 2.6389 | 0 | 0 | 2.9774 | 0 | 0 | 0 | 0 | 0 | 0 | 45.19 | 51.2 | 49.7 | 51.3 | 49.7 | 5.0778 | 5.0778 | 5.0778 | 5.0778
11 | 3 | 52 | CC Chg | 01:45:18 | 2024-07-08 09:06:11 | 2024-07-08 10:51:28 | 2.7206 | 2720.64 | 2.7206 | 2720.64 | 0 | 0 | -2.7206 | 10.3893 | 10389.26 | 10.3893 | 10389.26 | 0 | 0 | -10.3893 | 8311.639 | 3.0218 | 3.0218 | 0 | 4.2001 | 4.2001 | 0 | 3.8151 | 0 | 1550.2233 | 1550.2233 | 28.6 | 49.7 | 47.9 | 49.7 | 47.4 | 5.0778 | 5.0778 | 5.0778 | 5.0778
11 | 4 | 53 | CV Chg | 00:21:15 | 2024-07-08 10:51:29 | 2024-07-08 11:12:43 | 0.1701 | 170.12 | 0.1701 | 170.12 | 0 | 0 | -0.1701 | 0.7146 | 714.64 | 0.7146 | 714.64 | 0 | 0 | -0.7146 | 0 | 4.2001 | 4.2001 | 0 | 4.2008 | 4.2008 | 0 | 4.2008 | 0 | 1550.2233 | 61.9482 | 0 | 47.9 | 46.7 | 47.9 | 46.7 | 5.0778 | 5.0778 | 5.0778 | 5.0778
11 | 5 | 54 | Rest | 00:05:00 | 2024-07-08 11:12:44 | 2024-07-08 11:17:43 | 0 | 0 | 0 | 0 | 0 | 0 | 0 | 0 | 0 | 0 | 0 | 0 | 0 | 0 | 0 | 4.1989 | 0 | 0 | 4.1958 | 0 | 0 | 0 | 0 | 0 | 0 | 30.03 | 46.7 | 46.5 | 46.7 | 46.5 | 5.0778 | 5.0778 | 5.0778 | 5.0778
11 | 6 | 55 | CC DChg | 00:55:47 | 2024-07-08 11:17:44 | 2024-07-08 12:13:30 | 2.8829 | 2882.9 | 0 | 0 | 2.8829 | 2882.9 | 2.8829 | 10.4721 | 10472.06 | 0 | 0 | 10.4721 | 10472.06 | 10.4721 | 6404.5747 | 4.1174 | 0 | 4.1174 | 2.4969 | 0 | 2.4969 | 0 | 3.648 | -3100.8184 | -3100.8184 | 25.3 | 46.5 | 51 | 51 | 46.5 | 5.0778 | 5.0778 | 5.0778 | 5.0778
11 | 7 | 56 | Rest | 00:05:00 | 2024-07-08 12:13:31 | 2024-07-08 12:18:30 | 0 | 0 | 0 | 0 | 0 | 0 | 0 | 0 | 0 | 0 | 0 | 0 | 0 | 0 | 0 | 2.6386 | 0 | 0 | 2.9793 | 0 | 0 | 0 | 0 | 0 | 0 | 45.69 | 51 | 49.7 | 51.1 | 49.7 | 5.0778 | 5.0778 | 5.0778 | 5.0778
12 | 3 | 57 | CC Chg | 01:45:02 | 2024-07-08 12:18:31 | 2024-07-08 14:03:32 | 2.7138 | 2713.75 | 2.7138 | 2713.75 | 0 | 0 | -2.7138 | 10.3652 | 10365.23 | 10.3652 | 10365.23 | 0 | 0 | -10.3652 | 8305.8934 | 3.0239 | 3.0239 | 0 | 4.2001 | 4.2001 | 0 | 3.8173 | 0 | 1550.2233 | 1550.2233 | 28.8 | 49.7 | 48.1 | 49.7 | 47.5 | 5.0778 | 5.0778 | 5.0778 | 5.0778
12 | 4 | 58 | CV Chg | 00:21:12 | 2024-07-08 14:03:33 | 2024-07-08 14:24:44 | 0.1694 | 169.37 | 0.1694 | 169.37 | 0 | 0 | -0.1694 | 0.7115 | 711.51 | 0.7115 | 711.51 | 0 | 0 | -0.7115 | 0 | 4.2001 | 4.2001 | 0 | 4.2008 | 4.2008 | 0 | 4.2008 | 0 | 1550.2233 | 61.8862 | 0 | 48.1 | 46.8 | 48.1 | 46.8 | 5.0778 | 5.0778 | 5.0778 | 5.0778
12 | 5 | 59 | Rest | 00:05:00 | 2024-07-08 14:24:46 | 2024-07-08 14:29:45 | 0 | 0 | 0 | 0 | 0 | 0 | 0 | 0 | 0 | 0 | 0 | 0 | 0 | 0 | 0 | 4.1989 | 0 | 0 | 4.1958 | 0 | 0 | 0 | 0 | 0 | 0 | 30.06 | 46.8 | 46.7 | 46.8 | 46.7 | 5.0778 | 5.0778 | 5.0778 | 5.0778
12 | 6 | 60 | CC DChg | 00:55:39 | 2024-07-08 14:29:46 | 2024-07-08 15:25:24 | 2.876 | 2876.01 | 0 | 0 | 2.876 | 2876.01 | 2.876 | 10.4505 | 10450.52 | 0 | 0 | 10.4505 | 10450.52 | 10.4505 | 6391.7194 | 4.1174 | 0 | 4.1174 | 2.4975 | 0 | 2.4975 | 0 | 3.648 | -3100.8184 | -3100.8184 | 25.3 | 46.7 | 50.9 | 50.9 | 46.7 | 5.0778 | 5.0778 | 5.0778 | 5.0778
12 | 7 | 61 | Rest | 00:05:00 | 2024-07-08 15:25:25 | 2024-07-08 15:30:24 | 0 | 0 | 0 | 0 | 0 | 0 | 0 | 0 | 0 | 0 | 0 | 0 | 0 | 0 | 0 | 2.6395 | 0 | 0 | 2.9821 | 0 | 0 | 0 | 0 | 0 | 0 | 45.79 | 51 | 49.5 | 51.1 | 49.5 | 5.0778 | 5.0778 | 5.0778 | 5.0778
13 | 3 | 62 | CC Chg | 01:44:47 | 2024-07-08 15:30:25 | 2024-07-08 17:15:11 | 2.7073 | 2707.29 | 2.7073 | 2707.29 | 0 | 0 | -2.7073 | 10.3429 | 10342.86 | 10.3429 | 10342.86 | 0 | 0 | -10.3429 | 8299.2481 | 3.0258 | 3.0258 | 0 | 4.2001 | 4.2001 | 0 | 3.8194 | 0 | 1550.2233 | 1550.2233 | 28.2 | 49.5 | 48.3 | 49.5 | 47.5 | 5.0778 | 5.0778 | 5.0778 | 5.0778
13 | 4 | 63 | CV Chg | 00:21:02 | 2024-07-08 17:15:12 | 2024-07-08 17:36:13 | 0.1689 | 168.86 | 0.1689 | 168.86 | 0 | 0 | -0.1689 | 0.7094 | 709.35 | 0.7094 | 709.35 | 0 | 0 | -0.7094 | 0 | 4.2001 | 4.2001 | 0 | 4.2008 | 4.2008 | 0 | 4.2008 | 0 | 1550.2233 | 61.9358 | 0 | 48.3 | 47.1 | 48.3 | 47.1 | 5.0778 | 5.0778 | 5.0778 | 5.0778
13 | 5 | 64 | Rest | 00:05:00 | 2024-07-08 17:36:14 | 2024-07-08 17:41:13 | 0 | 0 | 0 | 0 | 0 | 0 | 0 | 0 | 0 | 0 | 0 | 0 | 0 | 0 | 0 | 4.1989 | 0 | 0 | 4.1958 | 0 | 0 | 0 | 0 | 0 | 0 | 30.03 | 47.1 | 46.9 | 47.1 | 46.9 | 5.0778 | 5.0778 | 5.0778 | 5.0778
13 | 6 | 65 | CC DChg | 00:55:32 | 2024-07-08 17:41:14 | 2024-07-08 18:36:45 | 2.87 | 2869.98 | 0 | 0 | 2.87 | 2869.98 | 2.87 | 10.4317 | 10431.67 | 0 | 0 | 10.4317 | 10431.67 | 10.4317 | 6352.7782 | 4.1177 | 0 | 4.1177 | 2.4913 | 0 | 2.4913 | 0 | 3.6483 | -3100.8184 | -3100.8184 | 25.19 | 46.9 | 51.1 | 51.1 | 46.9 | 5.0778 | 5.0778 | 5.0778 | 5.0778
13 | 7 | 66 | Rest | 00:05:00 | 2024-07-08 18:36:46 | 2024-07-08 18:41:45 | 0 | 0 | 0 | 0 | 0 | 0 | 0 | 0 | 0 | 0 | 0 | 0 | 0 | 0 | 0 | 2.6333 | 0 | 0 | 2.9827 | 0 | 0 | 0 | 0 | 0 | 0 | 45.79 | 51.1 | 49.7 | 51.2 | 49.7 | 5.0778 | 5.0778 | 5.0778 | 5.0778
14 | 3 | 67 | CC Chg | 01:44:31 | 2024-07-08 18:41:47 | 2024-07-08 20:26:15 | 2.7004 | 2700.4 | 2.7004 | 2700.4 | 0 | 0 | -2.7004 | 10.3177 | 10317.71 | 10.3177 | 10317.71 | 0 | 0 | -10.3177 | 8282.4991 | 3.0264 | 3.0264 | 0 | 4.2001 | 4.2001 | 0 | 3.821 | 0 | 1550.2233 | 1550.2233 | 28.2 | 49.7 | 48.1 | 49.7 | 47.4 | 5.0778 | 5.0778 | 5.0778 | 5.0778
14 | 4 | 68 | CV Chg | 00:21:12 | 2024-07-08 20:26:16 | 2024-07-08 20:47:27 | 0.1698 | 169.82 | 0.1698 | 169.82 | 0 | 0 | -0.1698 | 0.7134 | 713.4 | 0.7134 | 713.4 | 0 | 0 | -0.7134 | 0 | 4.2001 | 4.2001 | 0 | 4.2011 | 4.2011 | 0 | 4.2008 | 0 | 1550.2233 | 61.9544 | 0 | 48.1 | 47.3 | 48.1 | 47.3 | 5.0778 | 5.0778 | 5.0778 | 5.0778
14 | 5 | 69 | Rest | 00:05:00 | 2024-07-08 20:47:29 | 2024-07-08 20:52:28 | 0 | 0 | 0 | 0 | 0 | 0 | 0 | 0 | 0 | 0 | 0 | 0 | 0 | 0 | 0 | 4.1989 | 0 | 0 | 4.1958 | 0 | 0 | 0 | 0 | 0 | 0 | 35.03 | 47.3 | 47.2 | 47.3 | 47.2 | 5.0778 | 5.0778 | 5.0778 | 5.0778
14 | 6 | 70 | CC DChg | 00:55:25 | 2024-07-08 20:52:29 | 2024-07-08 21:47:53 | 2.864 | 2863.95 | 0 | 0 | 2.864 | 2863.95 | 2.864 | 10.4138 | 10413.85 | 0 | 0 | 10.4138 | 10413.85 | 10.4138 | 6363.6997 | 4.118 | 0 | 4.118 | 2.4978 | 0 | 2.4978 | 0 | 3.6486 | -3100.8184 | -3100.8184 | 25.1 | 47.2 | 51.4 | 51.4 | 47.2 | 5.0778 | 5.0778 | 5.0778 | 5.0778
14 | 7 | 71 | Rest | 00:05:00 | 2024-07-08 21:47:54 | 2024-07-08 21:52:53 | 0 | 0 | 0 | 0 | 0 | 0 | 0 | 0 | 0 | 0 | 0 | 0 | 0 | 0 | 0 | 2.6386 | 0 | 0 | 2.9849 | 0 | 0 | 0 | 0 | 0 | 0 | 45.39 | 51.4 | 50 | 51.5 | 50 | 5.0778 | 5.0778 | 5.0778 | 5.0778
15 | 3 | 72 | CC Chg | 01:44:18 | 2024-07-08 21:52:54 | 2024-07-08 23:37:11 | 2.6948 | 2694.8 | 2.6948 | 2694.8 | 0 | 0 | -2.6948 | 10.2979 | 10297.92 | 10.2979 | 10297.92 | 0 | 0 | -10.2979 | 8278.4471 | 3.0283 | 3.0283 | 0 | 4.2001 | 4.2001 | 0 | 3.8188 | 0 | 1550.2233 | 1550.2233 | 28 | 50 | 48 | 50 | 47.6 | 5.0778 | 5.0778 | 5.0778 | 5.0778
15 | 4 | 73 | CV Chg | 00:21:10 | 2024-07-08 23:37:12 | 2024-07-08 23:58:21 | 0.1692 | 169.19 | 0.1692 | 169.19 | 0 | 0 | -0.1692 | 0.7107 | 710.72 | 0.7107 | 710.72 | 0 | 0 | -0.7107 | 0 | 4.2001 | 4.2001 | 0 | 4.2008 | 4.2008 | 0 | 4.2008 | 0 | 1550.2233 | 61.9234 | 0 | 48 | 46.9 | 48 | 46.9 | 5.0778 | 5.0778 | 5.0778 | 5.0778
15 | 5 | 74 | Rest | 00:05:00 | 2024-07-08 23:58:22 | 2024-07-09 00:03:21 | 0 | 0 | 0 | 0 | 0 | 0 | 0 | 0 | 0 | 0 | 0 | 0 | 0 | 0 | 0 | 4.1989 | 0 | 0 | 4.1958 | 0 | 0 | 0 | 0 | 0 | 0 | 30.04 | 46.9 | 46.8 | 46.9 | 46.8 | 5.0778 | 5.0778 | 5.0778 | 5.0778
15 | 6 | 75 | CC DChg | 00:55:19 | 2024-07-09 00:03:22 | 2024-07-09 00:58:40 | 2.8588 | 2858.78 | 0 | 0 | 2.8588 | 2858.78 | 2.8588 | 10.3968 | 10396.83 | 0 | 0 | 10.3968 | 10396.83 | 10.3968 | 6315.9516 | 4.1174 | 0 | 4.1174 | 2.4879 | 0 | 2.4879 | 0 | 3.6523 | -3100.8184 | -3100.8184 | 25.3 | 46.8 | 51.5 | 51.5 | 46.8 | 5.0778 | 5.0778 | 5.0778 | 5.0778
15 | 7 | 76 | Rest | 00:05:00 | 2024-07-09 00:58:41 | 2024-07-09 01:03:40 | 0 | 0 | 0 | 0 | 0 | 0 | 0 | 0 | 0 | 0 | 0 | 0 | 0 | 0 | 0 | 2.6308 | 0 | 0 | 2.9849 | 0 | 0 | 0 | 0 | 0 | 0 | 46.09 | 51.5 | 50.1 | 51.6 | 50.1 | 5.0778 | 5.0778 | 5.0778 | 5.0778
16 | 3 | 77 | CC Chg | 01:44:07 | 2024-07-09 01:03:42 | 2024-07-09 02:47:48 | 2.6901 | 2690.07 | 2.6901 | 2690.07 | 0 | 0 | -2.6901 | 10.2813 | 10281.33 | 10.2813 | 10281.33 | 0 | 0 | -10.2813 | 8263.895 | 3.0283 | 3.0283 | 0 | 4.2001 | 4.2001 | 0 | 3.8204 | 0 | 1550.2233 | 1550.2233 | 28 | 50.1 | 48.2 | 50.1 | 47.7 | 5.0778 | 5.0778 | 5.0778 | 5.0778
16 | 4 | 78 | CV Chg | 00:21:04 | 2024-07-09 02:47:49 | 2024-07-09 03:08:52 | 0.1688 | 168.77 | 0.1688 | 168.77 | 0 | 0 | -0.1688 | 0.709 | 708.99 | 0.709 | 708.99 | 0 | 0 | -0.709 | 0 | 4.2001 | 4.2001 | 0 | 4.2008 | 4.2008 | 0 | 4.2008 | 0 | 1550.2233 | 61.8924 | 0 | 48.2 | 47 | 48.2 | 47 | 5.0778 | 5.0778 | 5.0778 | 5.0778
16 | 5 | 79 | Rest | 00:05:00 | 2024-07-09 03:08:53 | 2024-07-09 03:13:52 | 0 | 0 | 0 | 0 | 0 | 0 | 0 | 0 | 0 | 0 | 0 | 0 | 0 | 0 | 0 | 4.1992 | 0 | 0 | 4.1958 | 0 | 0 | 0 | 0 | 0 | 0 | 25.04 | 47 | 46.8 | 47 | 46.8 | 5.0778 | 5.0778 | 5.0778 | 5.0778
16 | 6 | 80 | CC DChg | 00:55:13 | 2024-07-09 03:13:53 | 2024-07-09 04:09:05 | 2.8536 | 2853.61 | 0 | 0 | 2.8536 | 2853.61 | 2.8536 | 10.3795 | 10379.54 | 0 | 0 | 10.3795 | 10379.54 | 10.3795 | 6293.7559 | 4.1174 | 0 | 4.1174 | 2.4851 | 0 | 2.4851 | 0 | 3.6517 | -3100.8184 | -3100.8184 | 25.3 | 46.8 | 51.7 | 51.7 | 46.8 | 5.0778 | 5.0778 | 5.0778 | 5.0778
16 | 7 | 81 | Rest | 00:05:00 | 2024-07-09 04:09:06 | 2024-07-09 04:14:05 | 0 | 0 | 0 | 0 | 0 | 0 | 0 | 0 | 0 | 0 | 0 | 0 | 0 | 0 | 0 | 2.6274 | 0 | 0 | 2.9855 | 0 | 0 | 0 | 0 | 0 | 0 | 45.89 | 51.7 | 50.3 | 51.8 | 50.3 | 5.0778 | 5.0778 | 5.0778 | 5.0778
17 | 3 | 82 | CC Chg | 01:43:53 | 2024-07-09 04:14:06 | 2024-07-09 05:57:58 | 2.684 | 2684.04 | 2.684 | 2684.04 | 0 | 0 | -2.684 | 10.2592 | 10259.17 | 10.2592 | 10259.17 | 0 | 0 | -10.2592 | 8254.1092 | 3.0295 | 3.0295 | 0 | 4.2001 | 4.2001 | 0 | 3.8216 | 0 | 1550.2233 | 1550.2233 | 28.4 | 50.3 | 47.9 | 50.3 | 47.8 | 5.0778 | 5.0778 | 5.0778 | 5.0778
17 | 4 | 83 | CV Chg | 00:21:09 | 2024-07-09 05:57:59 | 2024-07-09 06:19:07 | 0.1696 | 169.57 | 0.1696 | 169.57 | 0 | 0 | -0.1696 | 0.7123 | 712.34 | 0.7123 | 712.34 | 0 | 0 | -0.7123 | 0 | 4.2001 | 4.2001 | 0 | 4.2008 | 4.2008 | 0 | 4.2008 | 0 | 1550.2233 | 61.9234 | 0 | 47.9 | 46.9 | 47.9 | 46.9 | 5.0778 | 5.0778 | 5.0778 | 5.0778
17 | 5 | 84 | Rest | 00:05:00 | 2024-07-09 06:19:08 | 2024-07-09 06:24:07 | 0 | 0 | 0 | 0 | 0 | 0 | 0 | 0 | 0 | 0 | 0 | 0 | 0 | 0 | 0 | 4.1989 | 0 | 0 | 4.1958 | 0 | 0 | 0 | 0 | 0 | 0 | 30.04 | 46.9 | 46.8 | 46.9 | 46.8 | 5.0778 | 5.0778 | 5.0778 | 5.0778
17 | 6 | 85 | CC DChg | 00:55:07 | 2024-07-09 06:24:09 | 2024-07-09 07:19:15 | 2.8484 | 2848.45 | 0 | 0 | 2.8484 | 2848.45 | 2.8484 | 10.362 | 10362.03 | 0 | 0 | 10.362 | 10362.03 | 10.362 | 6266.8867 | 4.1174 | 0 | 4.1174 | 2.4811 | 0 | 2.4811 | 0 | 3.6514 | -3100.8184 | -3100.8184 | 25.3 | 46.8 | 51.2 | 51.2 | 46.8 | 5.0778 | 5.0778 | 5.0778 | 5.0778
17 | 7 | 86 | Rest | 00:05:00 | 2024-07-09 07:19:16 | 2024-07-09 07:24:15 | 0 | 0 | 0 | 0 | 0 | 0 | 0 | 0 | 0 | 0 | 0 | 0 | 0 | 0 | 0 | 2.6268 | 0 | 0 | 2.9867 | 0 | 0 | 0 | 0 | 0 | 0 | 46.99 | 51.2 | 50 | 51.4 | 50 | 5.0778 | 5.0778 | 5.0778 | 5.0778
18 | 3 | 87 | CC Chg | 01:43:38 | 2024-07-09 07:24:16 | 2024-07-09 09:07:53 | 2.6776 | 2677.58 | 2.6776 | 2677.58 | 0 | 0 | -2.6776 | 10.2355 | 10235.54 | 10.2355 | 10235.54 | 0 | 0 | -10.2355 | 8242.9752 | 3.0308 | 3.0308 | 0 | 4.2001 | 4.2001 | 0 | 3.8235 | 0 | 1550.2233 | 1550.2233 | 28.4 | 50 | 47.6 | 50 | 47.6 | 5.0778 | 5.0778 | 5.0778 | 5.0778
18 | 4 | 88 | CV Chg | 00:21:16 | 2024-07-09 09:07:54 | 2024-07-09 09:29:09 | 0.1706 | 170.64 | 0.1706 | 170.64 | 0 | 0 | -0.1706 | 0.7168 | 716.84 | 0.7168 | 716.84 | 0 | 0 | -0.7168 | 0 | 4.2001 | 4.2001 | 0 | 4.2008 | 4.2008 | 0 | 4.2008 | 0 | 1550.2233 | 61.8614 | 0 | 47.6 | 46.5 | 47.6 | 46.5 | 5.0778 | 5.0778 | 5.0778 | 5.0778
18 | 5 | 89 | Rest | 00:05:00 | 2024-07-09 09:29:10 | 2024-07-09 09:34:09 | 0 | 0 | 0 | 0 | 0 | 0 | 0 | 0 | 0 | 0 | 0 | 0 | 0 | 0 | 0 | 4.1992 | 0 | 0 | 4.1958 | 0 | 0 | 0 | 0 | 0 | 0 | 25.06 | 46.5 | 46.3 | 46.5 | 46.3 | 5.0778 | 5.0778 | 5.0778 | 5.0778
18 | 6 | 90 | CC DChg | 00:55:01 | 2024-07-09 09:34:10 | 2024-07-09 10:29:10 | 2.8433 | 2843.28 | 0 | 0 | 2.8433 | 2843.28 | 2.8433 | 10.3445 | 10344.53 | 0 | 0 | 10.3445 | 10344.53 | 10.3445 | 6256.7117 | 4.1168 | 0 | 4.1168 | 2.4808 | 0 | 2.4808 | 0 | 3.6511 | -3100.8184 | -3100.8184 | 25.49 | 46.3 | 50.9 | 50.9 | 46.3 | 5.0778 | 5.0778 | 5.0778 | 5.0778
18 | 7 | 91 | Rest | 00:05:00 | 2024-07-09 10:29:11 | 2024-07-09 10:34:10 | 0 | 0 | 0 | 0 | 0 | 0 | 0 | 0 | 0 | 0 | 0 | 0 | 0 | 0 | 0 | 2.6265 | 0 | 0 | 2.9883 | 0 | 0 | 0 | 0 | 0 | 0 | 46.99 | 50.9 | 49.5 | 51 | 49.5 | 5.0778 | 5.0778 | 5.0778 | 5.0778
19 | 3 | 92 | CC Chg | 01:43:27 | 2024-07-09 10:34:11 | 2024-07-09 12:17:37 | 2.6728 | 2672.84 | 2.6728 | 2672.84 | 0 | 0 | -2.6728 | 10.2191 | 10219.06 | 10.2191 | 10219.06 | 0 | 0 | -10.2191 | 8239.3155 | 3.0323 | 3.0323 | 0 | 4.2001 | 4.2001 | 0 | 3.8204 | 0 | 1550.2233 | 1550.2233 | 28.4 | 49.5 | 47.7 | 49.5 | 47.7 | 5.0778 | 5.0778 | 5.0778 | 5.0778
19 | 4 | 93 | CV Chg | 00:21:13 | 2024-07-09 12:17:38 | 2024-07-09 12:38:50 | 0.1704 | 170.45 | 0.1704 | 170.45 | 0 | 0 | -0.1704 | 0.716 | 716.03 | 0.716 | 716.03 | 0 | 0 | -0.716 | 0 | 4.2001 | 4.2001 | 0 | 4.2011 | 4.2011 | 0 | 4.2008 | 0 | 1550.2233 | 61.9048 | 0 | 47.7 | 46.5 | 47.8 | 46.5 | 5.0778 | 5.0778 | 5.0778 | 5.0778
19 | 5 | 94 | Rest | 00:05:00 | 2024-07-09 12:38:51 | 2024-07-09 12:43:50 | 0 | 0 | 0 | 0 | 0 | 0 | 0 | 0 | 0 | 0 | 0 | 0 | 0 | 0 | 0 | 4.1989 | 0 | 0 | 4.1958 | 0 | 0 | 0 | 0 | 0 | 0 | 35.05 | 46.5 | 46.3 | 46.5 | 46.3 | 5.0778 | 5.0778 | 5.0778 | 5.0778
19 | 6 | 95 | CC DChg | 00:54:56 | 2024-07-09 12:43:51 | 2024-07-09 13:38:46 | 2.839 | 2838.97 | 0 | 0 | 2.839 | 2838.97 | 2.839 | 10.3304 | 10330.4 | 0 | 0 | 10.3304 | 10330.4 | 10.3304 | 6247.2212 | 4.1168 | 0 | 4.1168 | 2.4808 | 0 | 2.4808 | 0 | 3.6539 | -3100.8184 | -3100.8184 | 25.49 | 46.3 | 51 | 51 | 46.3 | 5.0778 | 5.0778 | 5.0778 | 5.0778
19 | 7 | 96 | Rest | 00:05:00 | 2024-07-09 13:38:47 | 2024-07-09 13:43:46 | 0 | 0 | 0 | 0 | 0 | 0 | 0 | 0 | 0 | 0 | 0 | 0 | 0 | 0 | 0 | 2.6271 | 0 | 0 | 2.9889 | 0 | 0 | 0 | 0 | 0 | 0 | 47.19 | 51 | 49.7 | 51.1 | 49.7 | 5.0778 | 5.0778 | 5.0778 | 5.0778
20 | 3 | 97 | CC Chg | 01:43:19 | 2024-07-09 13:43:48 | 2024-07-09 15:27:06 | 2.6694 | 2669.4 | 2.6694 | 2669.4 | 0 | 0 | -2.6694 | 10.2073 | 10207.31 | 10.2073 | 10207.31 | 0 | 0 | -10.2073 | 8233.0685 | 3.0329 | 3.0329 | 0 | 4.2001 | 4.2001 | 0 | 3.8222 | 0 | 1550.2233 | 1550.2233 | 28.4 | 49.7 | 48 | 49.7 | 47.4 | 5.0778 | 5.0778 | 5.0778 | 5.0778
20 | 4 | 98 | CV Chg | 00:21:11 | 2024-07-09 15:27:07 | 2024-07-09 15:48:17 | 0.1695 | 169.53 | 0.1695 | 169.53 | 0 | 0 | -0.1695 | 0.7122 | 712.16 | 0.7122 | 712.16 | 0 | 0 | -0.7122 | 0 | 4.2001 | 4.2001 | 0 | 4.2008 | 4.2008 | 0 | 4.2008 | 0 | 1550.2233 | 61.9296 | 0 | 48 | 46.7 | 48 | 46.7 | 5.0778 | 5.0778 | 5.0778 | 5.0778
20 | 5 | 99 | Rest | 00:05:00 | 2024-07-09 15:48:18 | 2024-07-09 15:53:17 | 0 | 0 | 0 | 0 | 0 | 0 | 0 | 0 | 0 | 0 | 0 | 0 | 0 | 0 | 0 | 4.1992 | 0 | 0 | 4.1958 | 0 | 0 | 0 | 0 | 0 | 0 | 25.03 | 46.7 | 46.5 | 46.7 | 46.5 | 5.0778 | 5.0778 | 5.0778 | 5.0778
20 | 6 | 100 | CC DChg | 00:54:51 | 2024-07-09 15:53:18 | 2024-07-09 16:48:08 | 2.8347 | 2834.67 | 0 | 0 | 2.8347 | 2834.67 | 2.8347 | 10.3166 | 10316.57 | 0 | 0 | 10.3166 | 10316.57 | 10.3166 | 6237.7651 | 4.1168 | 0 | 4.1168 | 2.4808 | 0 | 2.4808 | 0 | 3.6539 | -3100.8184 | -3100.8184 | 25.49 | 46.5 | 50.9 | 50.9 | 46.5 | 5.0778 | 5.0778 | 5.0778 | 5.0778
20 | 7 | 101 | Rest | 00:05:00 | 2024-07-09 16:48:09 | 2024-07-09 16:53:08 | 0 | 0 | 0 | 0 | 0 | 0 | 0 | 0 | 0 | 0 | 0 | 0 | 0 | 0 | 0 | 2.6249 | 0 | 0 | 2.9905 | 0 | 0 | 0 | 0 | 0 | 0 | 46.49 | 50.9 | 49.6 | 51 | 49.6 | 5.0778 | 5.0778 | 5.0778 | 5.0778
21 | 3 | 102 | CC Chg | 01:43:10 | 2024-07-09 16:53:09 | 2024-07-09 18:36:18 | 2.6655 | 2665.52 | 2.6655 | 2665.52 | 0 | 0 | -2.6655 | 10.1939 | 10193.87 | 10.1939 | 10193.87 | 0 | 0 | -10.1939 | 8229.8588 | 3.0342 | 3.0342 | 0 | 4.2001 | 4.2001 | 0 | 3.8238 | 0 | 1550.2233 | 1550.2233 | 28.2 | 49.6 | 48.2 | 49.6 | 47.5 | 5.0778 | 5.0778 | 5.0778 | 5.0778
21 | 4 | 103 | CV Chg | 00:21:07 | 2024-07-09 18:36:19 | 2024-07-09 18:57:25 | 0.1691 | 169.09 | 0.1691 | 169.09 | 0 | 0 | -0.1691 | 0.7103 | 710.33 | 0.7103 | 710.33 | 0 | 0 | -0.7103 | 0 | 4.2001 | 4.2001 | 0 | 4.2011 | 4.2011 | 0 | 4.2011 | 0 | 1550.2233 | 61.9792 | 0 | 48.2 | 46.9 | 48.2 | 46.9 | 5.0778 | 5.0778 | 5.0778 | 5.0778
21 | 5 | 104 | Rest | 00:05:00 | 2024-07-09 18:57:26 | 2024-07-09 19:02:25 | 0 | 0 | 0 | 0 | 0 | 0 | 0 | 0 | 0 | 0 | 0 | 0 | 0 | 0 | 0 | 4.1992 | 0 | 0 | 4.1958 | 0 | 0 | 0 | 0 | 0 | 0 | 30.01 | 46.9 | 46.7 | 46.9 | 46.7 | 5.0778 | 5.0778 | 5.0778 | 5.0778
21 | 6 | 105 | CC DChg | 00:54:46 | 2024-07-09 19:02:26 | 2024-07-09 19:57:11 | 2.8304 | 2830.36 | 0 | 0 | 2.8304 | 2830.36 | 2.8304 | 10.3039 | 10303.93 | 0 | 0 | 10.3039 | 10303.93 | 10.3039 | 6261.4948 | 4.1168 | 0 | 4.1168 | 2.4895 | 0 | 2.4895 | 0 | 3.6542 | -3100.8184 | -3100.8184 | 25.49 | 46.7 | 51 | 51 | 46.7 | 5.0778 | 5.0778 | 5.0778 | 5.0778
21 | 7 | 106 | Rest | 00:05:00 | 2024-07-09 19:57:12 | 2024-07-09 20:02:11 | 0 | 0 | 0 | 0 | 0 | 0 | 0 | 0 | 0 | 0 | 0 | 0 | 0 | 0 | 0 | 2.6318 | 0 | 0 | 2.9923 | 0 | 0 | 0 | 0 | 0 | 0 | 45.89 | 51 | 49.6 | 51.1 | 49.6 | 5.0778 | 5.0778 | 5.0778 | 5.0778
22 | 3 | 107 | CC Chg | 01:43:00 | 2024-07-09 20:02:12 | 2024-07-09 21:45:11 | 2.6612 | 2661.22 | 2.6612 | 2661.22 | 0 | 0 | -2.6612 | 10.1785 | 10178.54 | 10.1785 | 10178.54 | 0 | 0 | -10.1785 | 8229.6904 | 3.036 | 3.036 | 0 | 4.2001 | 4.2001 | 0 | 3.8247 | 0 | 1550.2233 | 1550.2233 | 28.2 | 49.6 | 48.2 | 49.6 | 47.7 | 5.0778 | 5.0778 | 5.0778 | 5.0778
22 | 4 | 108 | CV Chg | 00:21:04 | 2024-07-09 21:45:12 | 2024-07-09 22:06:15 | 0.1691 | 169.12 | 0.1691 | 169.12 | 0 | 0 | -0.1691 | 0.7105 | 710.47 | 0.7105 | 710.47 | 0 | 0 | -0.7105 | 0 | 4.2001 | 4.2001 | 0 | 4.2011 | 4.2011 | 0 | 4.2008 | 0 | 1550.2233 | 61.9978 | 0 | 48.2 | 47.2 | 48.2 | 47.2 | 5.0778 | 5.0778 | 5.0778 | 5.0778
22 | 5 | 109 | Rest | 00:05:00 | 2024-07-09 22:06:16 | 2024-07-09 22:11:15 | 0 | 0 | 0 | 0 | 0 | 0 | 0 | 0 | 0 | 0 | 0 | 0 | 0 | 0 | 0 | 4.1992 | 0 | 0 | 4.1958 | 0 | 0 | 0 | 0 | 0 | 0 | 30 | 47.2 | 47 | 47.2 | 47 | 5.0778 | 5.0778 | 5.0778 | 5.0778
22 | 6 | 110 | CC DChg | 00:54:42 | 2024-07-09 22:11:16 | 2024-07-09 23:05:57 | 2.8269 | 2826.91 | 0 | 0 | 2.8269 | 2826.91 | 2.8269 | 10.2936 | 10293.61 | 0 | 0 | 10.2936 | 10293.61 | 10.2936 | 6243.1636 | 4.1171 | 0 | 4.1171 | 2.487 | 0 | 2.487 | 0 | 3.6545 | -3100.8184 | -3100.8184 | 25.39 | 47 | 51.1 | 51.1 | 47 | 5.0778 | 5.0778 | 5.0778 | 5.0778
22 | 7 | 111 | Rest | 00:05:00 | 2024-07-09 23:05:58 | 2024-07-09 23:10:57 | 0 | 0 | 0 | 0 | 0 | 0 | 0 | 0 | 0 | 0 | 0 | 0 | 0 | 0 | 0 | 2.6302 | 0 | 0 | 2.9929 | 0 | 0 | 0 | 0 | 0 | 0 | 46.19 | 51.1 | 49.7 | 51.2 | 49.7 | 5.0778 | 5.0778 | 5.0778 | 5.0778
23 | 3 | 112 | CC Chg | 01:42:50 | 2024-07-09 23:10:59 | 2024-07-10 00:53:48 | 2.6569 | 2656.91 | 2.6569 | 2656.91 | 0 | 0 | -2.6569 | 10.1627 | 10162.71 | 10.1627 | 10162.71 | 0 | 0 | -10.1627 | 8218.5615 | 3.0363 | 3.0363 | 0 | 4.2001 | 4.2001 | 0 | 3.826 | 0 | 1550.2233 | 1550.2233 | 28 | 49.7 | 47.9 | 49.7 | 47.4 | 5.0778 | 5.0778 | 5.0778 | 5.0778
23 | 4 | 113 | CV Chg | 00:21:08 | 2024-07-10 00:53:49 | 2024-07-10 01:14:56 | 0.1698 | 169.78 | 0.1698 | 169.78 | 0 | 0 | -0.1698 | 0.7132 | 713.2 | 0.7132 | 713.2 | 0 | 0 | -0.7132 | 0 | 4.2001 | 4.2001 | 0 | 4.2008 | 4.2008 | 0 | 4.2011 | 0 | 1550.2233 | 61.8986 | 0 | 47.9 | 46.9 | 47.9 | 46.9 | 5.0778 | 5.0778 | 5.0778 | 5.0778
23 | 5 | 114 | Rest | 00:05:00 | 2024-07-10 01:14:57 | 2024-07-10 01:19:56 | 0 | 0 | 0 | 0 | 0 | 0 | 0 | 0 | 0 | 0 | 0 | 0 | 0 | 0 | 0 | 4.1989 | 0 | 0 | 4.1958 | 0 | 0 | 0 | 0 | 0 | 0 | 30.05 | 46.9 | 46.9 | 46.9 | 46.9 | 5.0778 | 5.0778 | 5.0778 | 5.0778
23 | 6 | 115 | CC DChg | 00:54:37 | 2024-07-10 01:19:57 | 2024-07-10 02:14:33 | 2.8226 | 2822.61 | 0 | 0 | 2.8226 | 2822.61 | 2.8226 | 10.2803 | 10280.28 | 0 | 0 | 10.2803 | 10280.28 | 10.2803 | 6282.6419 | 4.1168 | 0 | 4.1168 | 2.4994 | 0 | 2.4994 | 0 | 3.6545 | -3100.8184 | -3100.8184 | 25.49 | 46.9 | 51.2 | 51.2 | 46.9 | 5.0778 | 5.0778 | 5.0778 | 5.0778
23 | 7 | 116 | Rest | 00:05:00 | 2024-07-10 02:14:34 | 2024-07-10 02:19:33 | 0 | 0 | 0 | 0 | 0 | 0 | 0 | 0 | 0 | 0 | 0 | 0 | 0 | 0 | 0 | 2.6398 | 0 | 0 | 2.9951 | 0 | 0 | 0 | 0 | 0 | 0 | 45.29 | 51.2 | 49.8 | 51.3 | 49.8 | 5.0778 | 5.0778 | 5.0778 | 5.0778
24 | 3 | 117 | CC Chg | 01:42:41 | 2024-07-10 02:19:35 | 2024-07-10 04:02:15 | 2.653 | 2653.03 | 2.653 | 2653.03 | 0 | 0 | -2.653 | 10.1492 | 10149.24 | 10.1492 | 10149.24 | 0 | 0 | -10.1492 | 8224.0983 | 3.0388 | 3.0388 | 0 | 4.2001 | 4.2001 | 0 | 3.8272 | 0 | 1550.2233 | 1550.2233 | 28.2 | 49.8 | 47.8 | 49.8 | 47.4 | 5.0778 | 5.0778 | 5.0778 | 5.0778
24 | 4 | 118 | CV Chg | 00:21:07 | 2024-07-10 04:02:16 | 2024-07-10 04:23:22 | 0.1694 | 169.4 | 0.1694 | 169.4 | 0 | 0 | -0.1694 | 0.7116 | 711.63 | 0.7116 | 711.63 | 0 | 0 | -0.7116 | 0 | 4.2001 | 4.2001 | 0 | 4.2008 | 4.2008 | 0 | 4.2008 | 0 | 1550.2233 | 61.973 | 0 | 47.8 | 46.6 | 47.8 | 46.6 | 5.0778 | 5.0778 | 5.0778 | 5.0778
24 | 5 | 119 | Rest | 00:05:00 | 2024-07-10 04:23:23 | 2024-07-10 04:28:22 | 0 | 0 | 0 | 0 | 0 | 0 | 0 | 0 | 0 | 0 | 0 | 0 | 0 | 0 | 0 | 4.1989 | 0 | 0 | 4.1958 | 0 | 0 | 0 | 0 | 0 | 0 | 30.01 | 46.6 | 46.5 | 46.6 | 46.5 | 5.0778 | 5.0778 | 5.0778 | 5.0778
24 | 6 | 120 | CC DChg | 00:54:33 | 2024-07-10 04:28:23 | 2024-07-10 05:22:55 | 2.8192 | 2819.16 | 0 | 0 | 2.8192 | 2819.16 | 2.8192 | 10.2681 | 10268.05 | 0 | 0 | 10.2681 | 10268.05 | 10.2681 | 6272.5729 | 4.1158 | 0 | 4.1158 | 2.4978 | 0 | 2.4978 | 0 | 3.6573 | -3100.8184 | -3100.8184 | 25.8 | 46.5 | 51.3 | 51.3 | 46.5 | 5.0778 | 5.0778 | 5.0778 | 5.0778
24 | 7 | 121 | Rest | 00:05:00 | 2024-07-10 05:22:56 | 2024-07-10 05:27:55 | 0 | 0 | 0 | 0 | 0 | 0 | 0 | 0 | 0 | 0 | 0 | 0 | 0 | 0 | 0 | 2.6383 | 0 | 0 | 2.9954 | 0 | 0 | 0 | 0 | 0 | 0 | 45.29 | 51.3 | 49.9 | 51.4 | 49.9 | 5.0778 | 5.0778 | 5.0778 | 5.0778
25 | 3 | 122 | CC Chg | 01:42:32 | 2024-07-10 05:27:56 | 2024-07-10 07:10:27 | 2.6492 | 2649.16 | 2.6492 | 2649.16 | 0 | 0 | -2.6492 | 10.1352 | 10135.16 | 10.1352 | 10135.16 | 0 | 0 | -10.1352 | 8216.471 | 3.0394 | 3.0394 | 0 | 4.2001 | 4.2001 | 0 | 3.8281 | 0 | 1550.2233 | 1550.2233 | 28.4 | 49.9 | 47.8 | 49.9 | 47.6 | 5.0778 | 5.0778 | 5.0778 | 5.0778
25 | 4 | 123 | CV Chg | 00:21:07 | 2024-07-10 07:10:28 | 2024-07-10 07:31:34 | 0.1698 | 169.81 | 0.1698 | 169.81 | 0 | 0 | -0.1698 | 0.7133 | 713.34 | 0.7133 | 713.34 | 0 | 0 | -0.7133 | 0 | 4.2001 | 4.2001 | 0 | 4.2011 | 4.2011 | 0 | 4.2008 | 0 | 1550.2233 | 61.8924 | 0 | 47.8 | 46.8 | 47.8 | 46.8 | 5.0778 | 5.0778 | 5.0778 | 5.0778
25 | 5 | 124 | Rest | 00:05:00 | 2024-07-10 07:31:35 | 2024-07-10 07:36:34 | 0 | 0 | 0 | 0 | 0 | 0 | 0 | 0 | 0 | 0 | 0 | 0 | 0 | 0 | 0 | 4.1992 | 0 | 0 | 4.1958 | 0 | 0 | 0 | 0 | 0 | 0 | 30.05 | 46.8 | 46.6 | 46.8 | 46.6 | 5.0778 | 5.0778 | 5.0778 | 5.0778
25 | 6 | 125 | CC DChg | 00:54:30 | 2024-07-10 07:36:36 | 2024-07-10 08:31:05 | 2.8166 | 2816.58 | 0 | 0 | 2.8166 | 2816.58 | 2.8166 | 10.2585 | 10258.5 | 0 | 0 | 10.2585 | 10258.5 | 10.2585 | 6194.4233 | 4.1161 | 0 | 4.1161 | 2.4792 | 0 | 2.4792 | 0 | 3.6567 | -3100.8184 | -3100.8184 | 25.7 | 46.6 | 51.1 | 51.1 | 46.6 | 5.0778 | 5.0778 | 5.0778 | 5.0778
25 | 7 | 126 | Rest | 00:05:00 | 2024-07-10 08:31:06 | 2024-07-10 08:36:05 | 0 | 0 | 0 | 0 | 0 | 0 | 0 | 0 | 0 | 0 | 0 | 0 | 0 | 0 | 0 | 2.6256 | 0 | 0 | 2.9939 | 0 | 0 | 0 | 0 | 0 | 0 | 47.19 | 51.1 | 49.8 | 51.2 | 49.8 | 5.0778 | 5.0778 | 5.0778 | 5.0778
26 | 3 | 127 | CC Chg | 01:42:23 | 2024-07-10 08:36:06 | 2024-07-10 10:18:27 | 2.6453 | 2645.28 | 2.6453 | 2645.28 | 0 | 0 | -2.6453 | 10.1204 | 10120.42 | 10.1204 | 10120.42 | 0 | 0 | -10.1204 | 8191.3247 | 3.0376 | 3.0376 | 0 | 4.2001 | 4.2001 | 0 | 3.8247 | 0 | 1550.2233 | 1550.2233 | 28.2 | 49.8 | 47.5 | 49.8 | 47.4 | 5.0778 | 5.0778 | 5.0778 | 5.0778
26 | 4 | 128 | CV Chg | 00:21:15 | 2024-07-10 10:18:28 | 2024-07-10 10:39:42 | 0.171 | 170.95 | 0.171 | 170.95 | 0 | 0 | -0.171 | 0.7182 | 718.15 | 0.7182 | 718.15 | 0 | 0 | -0.7182 | 0 | 4.2001 | 4.2001 | 0 | 4.2008 | 4.2008 | 0 | 4.2008 | 0 | 1550.2233 | 61.8304 | 0 | 47.5 | 46.5 | 47.5 | 46.5 | 5.0778 | 5.0778 | 5.0778 | 5.0778
26 | 5 | 129 | Rest | 00:05:00 | 2024-07-10 10:39:43 | 2024-07-10 10:44:42 | 0 | 0 | 0 | 0 | 0 | 0 | 0 | 0 | 0 | 0 | 0 | 0 | 0 | 0 | 0 | 4.1992 | 0 | 0 | 4.1958 | 0 | 0 | 0 | 0 | 0 | 0 | 25.07 | 46.5 | 46.4 | 46.5 | 46.4 | 5.0778 | 5.0778 | 5.0778 | 5.0778
26 | 6 | 130 | CC DChg | 00:54:25 | 2024-07-10 10:44:43 | 2024-07-10 11:44:59 | 2.8123 | 2812.27 | 0 | 0 | 2.8123 | 2812.27 | 2.8123 | 10.2454 | 10245.43 | 0 | 0 | 10.2454 | 10245.43 | 10.2454 | 6258.4407 | 4.1158 | 0 | 4.1158 | 2.4981 | 0 | 2.4981 | 0 | 3.6567 | -3100.8184 | -3100.8184 | 25.8 | 46.4 | 49.9 | 49.9 | 46.4 | 5.0778 | 5.0778 | 5.0778 | 5.0778
26 | 7 | 131 | Rest | 00:05:00 | 2024-07-10 11:45:00 | 2024-07-10 11:49:59 | 0 | 0 | 0 | 0 | 0 | 0 | 0 | 0 | 0 | 0 | 0 | 0 | 0 | 0 | 0 | 2.6395 | 0 | 0 | 2.9976 | 0 | 0 | 0 | 0 | 0 | 0 | 45.59 | 49.9 | 48.8 | 50.1 | 48.8 | 5.0778 | 5.0778 | 5.0778 | 5.0778
27 | 3 | 132 | CC Chg | 01:42:14 | 2024-07-10 11:50:01 | 2024-07-10 13:32:14 | 2.6414 | 2641.43 | 2.6414 | 2641.43 | 0 | 0 | -2.6414 | 10.1073 | 10107.26 | 10.1073 | 10107.26 | 0 | 0 | -10.1073 | 8205.6402 | 3.0413 | 3.0413 | 0 | 4.2001 | 4.2001 | 0 | 3.826 | 0 | 1550.2233 | 1550.2233 | 28.2 | 48.8 | 47.7 | 48.8 | 47.5 | 5.0778 | 5.0778 | 5.0778 | 5.0778
27 | 4 | 133 | CV Chg | 00:21:12 | 2024-07-10 13:32:15 | 2024-07-10 13:53:26 | 0.1704 | 170.44 | 0.1704 | 170.44 | 0 | 0 | -0.1704 | 0.716 | 715.98 | 0.716 | 715.98 | 0 | 0 | -0.716 | 0 | 4.2001 | 4.2001 | 0 | 4.2008 | 4.2008 | 0 | 4.2011 | 0 | 1550.2233 | 61.942 | 0 | 47.7 | 46.6 | 47.8 | 46.6 | 5.0778 | 5.0778 | 5.0778 | 5.0778
27 | 5 | 134 | Rest | 00:05:00 | 2024-07-10 13:53:27 | 2024-07-10 13:58:26 | 0 | 0 | 0 | 0 | 0 | 0 | 0 | 0 | 0 | 0 | 0 | 0 | 0 | 0 | 0 | 4.1989 | 0 | 0 | 4.1958 | 0 | 0 | 0 | 0 | 0 | 0 | 30.03 | 46.6 | 46.5 | 46.6 | 46.5 | 5.0778 | 5.0778 | 5.0778 | 5.0778
27 | 6 | 135 | CC DChg | 00:54:22 | 2024-07-10 13:58:27 | 2024-07-10 14:52:48 | 2.8097 | 2809.7 | 0 | 0 | 2.8097 | 2809.7 | 2.8097 | 10.2371 | 10237.14 | 0 | 0 | 10.2371 | 10237.14 | 10.2371 | 6216.9697 | 4.1158 | 0 | 4.1158 | 2.4888 | 0 | 2.4888 | 0 | 3.657 | -3100.8184 | -3100.8184 | 25.8 | 46.5 | 51.1 | 51.1 | 46.5 | 5.0778 | 5.0778 | 5.0778 | 5.0778
27 | 7 | 136 | Rest | 00:05:00 | 2024-07-10 14:52:49 | 2024-07-10 14:57:48 | 0 | 0 | 0 | 0 | 0 | 0 | 0 | 0 | 0 | 0 | 0 | 0 | 0 | 0 | 0 | 2.6311 | 0 | 0 | 2.996 | 0 | 0 | 0 | 0 | 0 | 0 | 45.89 | 51.1 | 49.7 | 51.2 | 49.7 | 5.0778 | 5.0778 | 5.0778 | 5.0778
28 | 3 | 137 | CC Chg | 01:42:12 | 2024-07-10 14:57:49 | 2024-07-10 16:40:00 | 2.6405 | 2640.55 | 2.6405 | 2640.55 | 0 | 0 | -2.6405 | 10.1045 | 10104.5 | 10.1045 | 10104.5 | 0 | 0 | -10.1045 | 8194.1386 | 3.0401 | 3.0401 | 0 | 4.2001 | 4.2001 | 0 | 3.8266 | 0 | 1550.2233 | 1550.2233 | 28.4 | 49.7 | 48.1 | 49.7 | 47.5 | 5.0778 | 5.0778 | 5.0778 | 5.0778
28 | 4 | 138 | CV Chg | 00:20:57 | 2024-07-10 16:40:01 | 2024-07-10 17:00:57 | 0.1687 | 168.74 | 0.1687 | 168.74 | 0 | 0 | -0.1687 | 0.7089 | 708.88 | 0.7089 | 708.88 | 0 | 0 | -0.7089 | 0 | 4.2001 | 4.2001 | 0 | 4.2008 | 4.2008 | 0 | 4.2008 | 0 | 1550.2233 | 61.8862 | 0 | 48.1 | 46.9 | 48.1 | 46.9 | 5.0778 | 5.0778 | 5.0778 | 5.0778
28 | 5 | 139 | Rest | 00:05:00 | 2024-07-10 17:00:58 | 2024-07-10 17:05:57 | 0 | 0 | 0 | 0 | 0 | 0 | 0 | 0 | 0 | 0 | 0 | 0 | 0 | 0 | 0 | 4.1989 | 0 | 0 | 4.1958 | 0 | 0 | 0 | 0 | 0 | 0 | 30.06 | 46.9 | 46.7 | 46.9 | 46.7 | 5.0778 | 5.0778 | 5.0778 | 5.0778
28 | 6 | 140 | CC DChg | 00:54:19 | 2024-07-10 17:05:59 | 2024-07-10 18:00:17 | 2.8071 | 2807.11 | 0 | 0 | 2.8071 | 2807.11 | 2.8071 | 10.2284 | 10228.37 | 0 | 0 | 10.2284 | 10228.37 | 10.2284 | 6173.5926 | 4.1158 | 0 | 4.1158 | 2.4789 | 0 | 2.4789 | 0 | 3.6567 | -3100.8184 | -3100.8184 | 25.8 | 46.7 | 51.2 | 51.2 | 46.7 | 5.0778 | 5.0778 | 5.0778 | 5.0778
28 | 7 | 141 | Rest | 00:05:00 | 2024-07-10 18:00:18 | 2024-07-10 18:05:17 | 0 | 0 | 0 | 0 | 0 | 0 | 0 | 0 | 0 | 0 | 0 | 0 | 0 | 0 | 0 | 2.6249 | 0 | 0 | 2.9951 | 0 | 0 | 0 | 0 | 0 | 0 | 47.09 | 51.2 | 49.9 | 51.3 | 49.9 | 5.0778 | 5.0778 | 5.0778 | 5.0778
29 | 3 | 142 | CC Chg | 01:42:08 | 2024-07-10 18:05:18 | 2024-07-10 19:47:25 | 2.6388 | 2638.83 | 2.6388 | 2638.83 | 0 | 0 | -2.6388 | 10.0987 | 10098.65 | 10.0987 | 10098.65 | 0 | 0 | -10.0987 | 8182.2346 | 3.0391 | 3.0391 | 0 | 4.2001 | 4.2001 | 0 | 3.8275 | 0 | 1550.2233 | 1550.2233 | 28.4 | 49.9 | 48.3 | 49.9 | 47.6 | 5.0778 | 5.0778 | 5.0778 | 5.0778
29 | 4 | 143 | CV Chg | 00:20:54 | 2024-07-10 19:47:26 | 2024-07-10 20:08:19 | 0.168 | 168.04 | 0.168 | 168.04 | 0 | 0 | -0.168 | 0.7059 | 705.9 | 0.7059 | 705.9 | 0 | 0 | -0.7059 | 0 | 4.2001 | 4.2001 | 0 | 4.2008 | 4.2008 | 0 | 4.2011 | 0 | 1550.2233 | 61.9234 | 0 | 48.3 | 47.1 | 48.3 | 47.1 | 5.0778 | 5.0778 | 5.0778 | 5.0778
29 | 5 | 144 | Rest | 00:05:00 | 2024-07-10 20:08:20 | 2024-07-10 20:13:19 | 0 | 0 | 0 | 0 | 0 | 0 | 0 | 0 | 0 | 0 | 0 | 0 | 0 | 0 | 0 | 4.1989 | 0 | 0 | 4.1958 | 0 | 0 | 0 | 0 | 0 | 0 | 30.04 | 47.1 | 46.9 | 47.1 | 46.9 | 5.0778 | 5.0778 | 5.0778 | 5.0778
29 | 6 | 145 | CC DChg | 00:54:15 | 2024-07-10 20:13:20 | 2024-07-10 21:07:34 | 2.8037 | 2803.66 | 0 | 0 | 2.8037 | 2803.66 | 2.8037 | 10.218 | 10218.02 | 0 | 0 | 10.218 | 10218.02 | 10.218 | 6223.7798 | 4.1161 | 0 | 4.1161 | 2.4944 | 0 | 2.4944 | 0 | 3.657 | -3100.8184 | -3100.8184 | 25.7 | 46.9 | 50.9 | 50.9 | 46.9 | 5.0778 | 5.0778 | 5.0778 | 5.0778
29 | 7 | 146 | Rest | 00:05:00 | 2024-07-10 21:07:35 | 2024-07-10 21:12:34 | 0 | 0 | 0 | 0 | 0 | 0 | 0 | 0 | 0 | 0 | 0 | 0 | 0 | 0 | 0 | 2.6342 | 0 | 0 | 2.9982 | 0 | 0 | 0 | 0 | 0 | 0 | 45.09 | 50.9 | 49.7 | 51 | 49.7 | 5.0778 | 5.0778 | 5.0778 | 5.0778
30 | 3 | 147 | CC Chg | 01:41:57 | 2024-07-10 21:12:35 | 2024-07-10 22:54:31 | 2.6341 | 2634.09 | 2.6341 | 2634.09 | 0 | 0 | -2.6341 | 10.0813 | 10081.31 | 10.0813 | 10081.31 | 0 | 0 | -10.0813 | 8185.0358 | 3.0416 | 3.0416 | 0 | 4.2001 | 4.2001 | 0 | 3.8284 | 0 | 1550.2233 | 1550.2233 | 28 | 49.6 | 48.1 | 49.6 | 47.7 | 5.0778 | 5.0778 | 5.0778 | 5.0778
30 | 4 | 148 | CV Chg | 00:21:04 | 2024-07-10 22:54:33 | 2024-07-10 23:15:36 | 0.1694 | 169.43 | 0.1694 | 169.43 | 0 | 0 | -0.1694 | 0.7118 | 711.75 | 0.7118 | 711.75 | 0 | 0 | -0.7118 | 0 | 4.2001 | 4.2001 | 0 | 4.2011 | 4.2011 | 0 | 4.2011 | 0 | 1550.2233 | 61.8366 | 0 | 48.1 | 47.2 | 48.1 | 47.2 | 5.0778 | 5.0778 | 5.0778 | 5.0778
30 | 5 | 149 | Rest | 00:05:00 | 2024-07-10 23:15:37 | 2024-07-10 23:20:36 | 0 | 0 | 0 | 0 | 0 | 0 | 0 | 0 | 0 | 0 | 0 | 0 | 0 | 0 | 0 | 4.1989 | 0 | 0 | 4.1958 | 0 | 0 | 0 | 0 | 0 | 0 | 35.09 | 47.2 | 47 | 47.2 | 47 | 5.0778 | 5.0778 | 5.0778 | 5.0778
30 | 6 | 150 | CC DChg | 00:54:12 | 2024-07-10 23:20:37 | 2024-07-11 00:14:48 | 2.8011 | 2801.07 | 0 | 0 | 2.8011 | 2801.07 | 2.8011 | 10.2099 | 10209.92 | 0 | 0 | 10.2099 | 10209.92 | 10.2099 | 6231.1337 | 4.1161 | 0 | 4.1161 | 2.4978 | 0 | 2.4978 | 0 | 3.657 | -3100.8184 | -3100.8184 | 25.7 | 47 | 51 | 51 | 47 | 5.0778 | 5.0778 | 5.0778 | 5.0778
30 | 7 | 151 | Rest | 00:05:00 | 2024-07-11 00:14:49 | 2024-07-11 00:19:48 | 0 | 0 | 0 | 0 | 0 | 0 | 0 | 0 | 0 | 0 | 0 | 0 | 0 | 0 | 0 | 2.6389 | 0 | 0 | 2.9991 | 0 | 0 | 0 | 0 | 0 | 0 | 45.49 | 51 | 49.6 | 51 | 49.6 | 5.0778 | 5.0778 | 5.0778 | 5.0778
31 | 3 | 152 | CC Chg | 01:41:47 | 2024-07-11 00:19:49 | 2024-07-11 02:01:35 | 2.6298 | 2629.78 | 2.6298 | 2629.78 | 0 | 0 | -2.6298 | 10.0655 | 10065.46 | 10.0655 | 10065.46 | 0 | 0 | -10.0655 | 8180.4099 | 3.0428 | 3.0428 | 0 | 4.2001 | 4.2001 | 0 | 3.8294 | 0 | 1550.2233 | 1550.2233 | 28.2 | 49.6 | 47.5 | 49.6 | 47.4 | 5.0778 | 5.0778 | 5.0778 | 5.0778
31 | 4 | 153 | CV Chg | 00:21:13 | 2024-07-11 02:01:36 | 2024-07-11 02:22:48 | 0.1707 | 170.73 | 0.1707 | 170.73 | 0 | 0 | -0.1707 | 0.7172 | 717.2 | 0.7172 | 717.2 | 0 | 0 | -0.7172 | 0 | 4.2001 | 4.2001 | 0 | 4.2008 | 4.2008 | 0 | 4.2008 | 0 | 1550.2233 | 61.973 | 0 | 47.5 | 46.7 | 47.5 | 46.7 | 5.0778 | 5.0778 | 5.0778 | 5.0778
31 | 5 | 154 | Rest | 00:05:00 | 2024-07-11 02:22:49 | 2024-07-11 02:27:48 | 0 | 0 | 0 | 0 | 0 | 0 | 0 | 0 | 0 | 0 | 0 | 0 | 0 | 0 | 0 | 4.1989 | 0 | 0 | 4.1958 | 0 | 0 | 0 | 0 | 0 | 0 | 30.01 | 46.7 | 46.6 | 46.7 | 46.6 | 5.0778 | 5.0778 | 5.0778 | 5.0778
31 | 6 | 155 | CC DChg | 00:54:09 | 2024-07-11 02:27:49 | 2024-07-11 03:21:57 | 2.7985 | 2798.49 | 0 | 0 | 2.7985 | 2798.49 | 2.7985 | 10.2009 | 10200.89 | 0 | 0 | 10.2009 | 10200.89 | 10.2009 | 6198.0749 | 4.1155 | 0 | 4.1155 | 2.4901 | 0 | 2.4901 | 0 | 3.6604 | -3100.8184 | -3100.8184 | 25.9 | 46.6 | 51 | 51 | 46.6 | 5.0778 | 5.0778 | 5.0778 | 5.0778
31 | 7 | 156 | Rest | 00:05:00 | 2024-07-11 03:21:58 | 2024-07-11 03:26:57 | 0 | 0 | 0 | 0 | 0 | 0 | 0 | 0 | 0 | 0 | 0 | 0 | 0 | 0 | 0 | 2.6311 | 0 | 0 | 2.9985 | 0 | 0 | 0 | 0 | 0 | 0 | 45.49 | 51 | 49.6 | 51.1 | 49.6 | 5.0778 | 5.0778 | 5.0778 | 5.0778
32 | 3 | 157 | CC Chg | 01:41:41 | 2024-07-11 03:26:58 | 2024-07-11 05:08:38 | 2.6272 | 2627.2 | 2.6272 | 2627.2 | 0 | 0 | -2.6272 | 10.0559 | 10055.94 | 10.0559 | 10055.94 | 0 | 0 | -10.0559 | 8167.9974 | 3.0422 | 3.0422 | 0 | 4.2001 | 4.2001 | 0 | 3.8306 | 0 | 1550.2233 | 1550.2233 | 28.2 | 49.6 | 47.5 | 49.6 | 47.4 | 5.0778 | 5.0778 | 5.0778 | 5.0778
32 | 4 | 158 | CV Chg | 00:21:12 | 2024-07-11 05:08:39 | 2024-07-11 05:29:50 | 0.171 | 170.98 | 0.171 | 170.98 | 0 | 0 | -0.171 | 0.7183 | 718.27 | 0.7183 | 718.27 | 0 | 0 | -0.7183 | 0 | 4.2001 | 4.2001 | 0 | 4.2008 | 4.2008 | 0 | 4.2008 | 0 | 1550.2233 | 61.7746 | 0 | 47.5 | 46.3 | 47.5 | 46.3 | 5.0778 | 5.0778 | 5.0778 | 5.0778
32 | 5 | 159 | Rest | 00:05:00 | 2024-07-11 05:29:52 | 2024-07-11 05:34:51 | 0 | 0 | 0 | 0 | 0 | 0 | 0 | 0 | 0 | 0 | 0 | 0 | 0 | 0 | 0 | 4.1989 | 0 | 0 | 4.1958 | 0 | 0 | 0 | 0 | 0 | 0 | 30.11 | 46.3 | 46.2 | 46.3 | 46.2 | 5.0778 | 5.0778 | 5.0778 | 5.0778
32 | 6 | 160 | CC DChg | 00:54:06 | 2024-07-11 05:34:52 | 2024-07-11 06:28:57 | 2.7959 | 2795.91 | 0 | 0 | 2.7959 | 2795.91 | 2.7959 | 10.1915 | 10191.51 | 0 | 0 | 10.1915 | 10191.51 | 10.1915 | 6202.9952 | 4.1152 | 0 | 4.1152 | 2.4926 | 0 | 2.4926 | 0 | 3.6598 | -3100.8184 | -3100.8184 | 25.99 | 46.2 | 51 | 51 | 46.2 | 5.0778 | 5.0778 | 5.0778 | 5.0778
32 | 7 | 161 | Rest | 00:05:00 | 2024-07-11 06:28:58 | 2024-07-11 06:33:57 | 0 | 0 | 0 | 0 | 0 | 0 | 0 | 0 | 0 | 0 | 0 | 0 | 0 | 0 | 0 | 2.6333 | 0 | 0 | 2.9988 | 0 | 0 | 0 | 0 | 0 | 0 | 45.39 | 51.1 | 49.7 | 51.2 | 49.7 | 5.0778 | 5.0778 | 5.0778 | 5.0778
33 | 3 | 162 | CC Chg | 01:41:35 | 2024-07-11 06:33:58 | 2024-07-11 08:15:32 | 2.6246 | 2624.61 | 2.6246 | 2624.61 | 0 | 0 | -2.6246 | 10.0464 | 10046.45 | 10.0464 | 10046.45 | 0 | 0 | -10.0464 | 8159.9642 | 3.0422 | 3.0422 | 0 | 4.2001 | 4.2001 | 0 | 3.8312 | 0 | 1550.2233 | 1550.2233 | 28 | 49.7 | 47.6 | 49.7 | 47.5 | 5.0778 | 5.0778 | 5.0778 | 5.0778
33 | 4 | 163 | CV Chg | 00:21:13 | 2024-07-11 08:15:33 | 2024-07-11 08:36:45 | 0.171 | 171 | 0.171 | 171 | 0 | 0 | -0.171 | 0.7184 | 718.36 | 0.7184 | 718.36 | 0 | 0 | -0.7184 | 0 | 4.2001 | 4.2001 | 0 | 4.2008 | 4.2008 | 0 | 4.2008 | 0 | 1550.2233 | 61.8986 | 0 | 47.6 | 46.4 | 47.6 | 46.4 | 5.0778 | 5.0778 | 5.0778 | 5.0778
33 | 5 | 164 | Rest | 00:05:00 | 2024-07-11 08:36:46 | 2024-07-11 08:41:45 | 0 | 0 | 0 | 0 | 0 | 0 | 0 | 0 | 0 | 0 | 0 | 0 | 0 | 0 | 0 | 4.1989 | 0 | 0 | 4.1958 | 0 | 0 | 0 | 0 | 0 | 0 | 30.05 | 46.4 | 46.3 | 46.4 | 46.3 | 5.0778 | 5.0778 | 5.0778 | 5.0778
33 | 6 | 165 | CC DChg | 00:54:03 | 2024-07-11 08:41:46 | 2024-07-11 09:35:48 | 2.7933 | 2793.32 | 0 | 0 | 2.7933 | 2793.32 | 2.7933 | 10.1825 | 10182.53 | 0 | 0 | 10.1825 | 10182.53 | 10.1825 | 6199.6293 | 4.1152 | 0 | 4.1152 | 2.4932 | 0 | 2.4932 | 0 | 3.6595 | -3100.8184 | -3100.8184 | 25.99 | 46.3 | 50.8 | 50.8 | 46.3 | 5.0778 | 5.0778 | 5.0778 | 5.0778
33 | 7 | 166 | Rest | 00:05:00 | 2024-07-11 09:35:49 | 2024-07-11 09:40:48 | 0 | 0 | 0 | 0 | 0 | 0 | 0 | 0 | 0 | 0 | 0 | 0 | 0 | 0 | 0 | 2.6342 | 0 | 0 | 2.9998 | 0 | 0 | 0 | 0 | 0 | 0 | 45.49 | 50.8 | 49.6 | 50.9 | 49.6 | 5.0778 | 5.0778 | 5.0778 | 5.0778
34 | 3 | 167 | CC Chg | 01:41:30 | 2024-07-11 09:40:50 | 2024-07-11 11:22:18 | 2.6225 | 2622.46 | 2.6225 | 2622.46 | 0 | 0 | -2.6225 | 10.039 | 10039.05 | 10.039 | 10039.05 | 0 | 0 | -10.039 | 8159.8228 | 3.0432 | 3.0432 | 0 | 4.2001 | 4.2001 | 0 | 3.8318 | 0 | 1550.2233 | 1550.2233 | 28 | 49.6 | 47.6 | 49.6 | 47.5 | 5.0778 | 5.0778 | 5.0778 | 5.0778
34 | 4 | 168 | CV Chg | 00:21:09 | 2024-07-11 11:22:19 | 2024-07-11 11:43:27 | 0.1705 | 170.5 | 0.1705 | 170.5 | 0 | 0 | -0.1705 | 0.7162 | 716.23 | 0.7162 | 716.23 | 0 | 0 | -0.7162 | 0 | 4.2001 | 4.2001 | 0 | 4.2008 | 4.2008 | 0 | 4.2008 | 0 | 1550.2233 | 61.849 | 0 | 47.6 | 46.5 | 47.6 | 46.5 | 5.0778 | 5.0778 | 5.0778 | 5.0778
34 | 5 | 169 | Rest | 00:05:00 | 2024-07-11 11:43:29 | 2024-07-11 11:48:28 | 0 | 0 | 0 | 0 | 0 | 0 | 0 | 0 | 0 | 0 | 0 | 0 | 0 | 0 | 0 | 4.1989 | 0 | 0 | 4.1958 | 0 | 0 | 0 | 0 | 0 | 0 | 30.07 | 46.5 | 46.3 | 46.5 | 46.3 | 5.0778 | 5.0778 | 5.0778 | 5.0778
34 | 6 | 170 | CC DChg | 00:54:00 | 2024-07-11 11:48:29 | 2024-07-11 12:42:28 | 2.7907 | 2790.74 | 0 | 0 | 2.7907 | 2790.74 | 2.7907 | 10.1741 | 10174.07 | 0 | 0 | 10.1741 | 10174.07 | 10.1741 | 6206.9473 | 4.1152 | 0 | 4.1152 | 2.4966 | 0 | 2.4966 | 0 | 3.6595 | -3100.8184 | -3100.8184 | 25.99 | 46.3 | 50.5 | 50.5 | 46.3 | 5.0778 | 5.0778 | 5.0778 | 5.0778
34 | 7 | 171 | Rest | 00:05:00 | 2024-07-11 12:42:29 | 2024-07-11 12:47:28 | 0 | 0 | 0 | 0 | 0 | 0 | 0 | 0 | 0 | 0 | 0 | 0 | 0 | 0 | 0 | 2.6364 | 0 | 0 | 3.0004 | 0 | 0 | 0 | 0 | 0 | 0 | 45.09 | 50.5 | 49.2 | 50.6 | 49.2 | 5.0778 | 5.0778 | 5.0778 | 5.0778
35 | 3 | 172 | CC Chg | 01:41:24 | 2024-07-11 12:47:29 | 2024-07-11 14:28:52 | 2.6199 | 2619.88 | 2.6199 | 2619.88 | 0 | 0 | -2.6199 | 10.03 | 10029.96 | 10.03 | 10029.96 | 0 | 0 | -10.03 | 8156.1564 | 3.0438 | 3.0438 | 0 | 4.2001 | 4.2001 | 0 | 3.8281 | 0 | 1550.2233 | 1550.2233 | 28 | 49.2 | 47.7 | 49.2 | 47.4 | 5.0778 | 5.0778 | 5.0778 | 5.0778
35 | 4 | 173 | CV Chg | 00:21:09 | 2024-07-11 14:28:53 | 2024-07-11 14:50:01 | 0.1704 | 170.42 | 0.1704 | 170.42 | 0 | 0 | -0.1704 | 0.7159 | 715.89 | 0.7159 | 715.89 | 0 | 0 | -0.7159 | 0 | 4.2001 | 4.2001 | 0 | 4.2008 | 4.2008 | 0 | 4.2008 | 0 | 1550.2233 | 61.8676 | 0 | 47.7 | 46.5 | 47.7 | 46.5 | 5.0778 | 5.0778 | 5.0778 | 5.0778
35 | 5 | 174 | Rest | 00:05:00 | 2024-07-11 14:50:02 | 2024-07-11 14:55:01 | 0 | 0 | 0 | 0 | 0 | 0 | 0 | 0 | 0 | 0 | 0 | 0 | 0 | 0 | 0 | 4.1989 | 0 | 0 | 4.1958 | 0 | 0 | 0 | 0 | 0 | 0 | 30.06 | 46.5 | 46.3 | 46.5 | 46.3 | 5.0778 | 5.0778 | 5.0778 | 5.0778
35 | 6 | 175 | CC DChg | 00:53:57 | 2024-07-11 14:55:02 | 2024-07-11 15:48:58 | 2.7882 | 2788.15 | 0 | 0 | 2.7882 | 2788.15 | 2.7882 | 10.1657 | 10165.7 | 0 | 0 | 10.1657 | 10165.7 | 10.1657 | 6210.7177 | 4.1152 | 0 | 4.1152 | 2.4991 | 0 | 2.4991 | 0 | 3.6595 | -3100.8184 | -3100.8184 | 25.99 | 46.3 | 50.5 | 50.5 | 46.3 | 5.0778 | 5.0778 | 5.0778 | 5.0778
35 | 7 | 176 | Rest | 00:05:00 | 2024-07-11 15:48:59 | 2024-07-11 15:53:58 | 0 | 0 | 0 | 0 | 0 | 0 | 0 | 0 | 0 | 0 | 0 | 0 | 0 | 0 | 0 | 2.6392 | 0 | 0 | 3.001 | 0 | 0 | 0 | 0 | 0 | 0 | 45.19 | 50.5 | 49.2 | 50.6 | 49.2 | 5.0778 | 5.0778 | 5.0778 | 5.0778
36 | 3 | 177 | CC Chg | 01:41:19 | 2024-07-11 15:54:00 | 2024-07-11 17:35:18 | 2.6177 | 2617.72 | 2.6177 | 2617.72 | 0 | 0 | -2.6177 | 10.0225 | 10022.54 | 10.0225 | 10022.54 | 0 | 0 | -10.0225 | 8158.2008 | 3.045 | 3.045 | 0 | 4.2001 | 4.2001 | 0 | 3.8291 | 0 | 1550.2233 | 1550.2233 | 28.4 | 49.2 | 47.8 | 49.2 | 47.1 | 5.0778 | 5.0778 | 5.0778 | 5.0778
36 | 4 | 178 | CV Chg | 00:21:08 | 2024-07-11 17:35:19 | 2024-07-11 17:56:26 | 0.1701 | 170.13 | 0.1701 | 170.13 | 0 | 0 | -0.1701 | 0.7147 | 714.7 | 0.7147 | 714.7 | 0 | 0 | -0.7147 | 0 | 4.2001 | 4.2001 | 0 | 4.2008 | 4.2008 | 0 | 4.2008 | 0 | 1550.2233 | 61.9606 | 0 | 47.8 | 46.7 | 47.8 | 46.7 | 5.0778 | 5.0778 | 5.0778 | 5.0778
36 | 5 | 179 | Rest | 00:05:00 | 2024-07-11 17:56:27 | 2024-07-11 18:01:26 | 0 | 0 | 0 | 0 | 0 | 0 | 0 | 0 | 0 | 0 | 0 | 0 | 0 | 0 | 0 | 4.1989 | 0 | 0 | 4.1958 | 0 | 0 | 0 | 0 | 0 | 0 | 30.02 | 46.7 | 46.5 | 46.7 | 46.5 | 5.0778 | 5.0778 | 5.0778 | 5.0778
36 | 6 | 180 | CC DChg | 00:53:55 | 2024-07-11 18:01:27 | 2024-07-11 18:55:21 | 2.7864 | 2786.43 | 0 | 0 | 2.7864 | 2786.43 | 2.7864 | 10.1603 | 10160.34 | 0 | 0 | 10.1603 | 10160.34 | 10.1603 | 6177.2518 | 4.1152 | 0 | 4.1152 | 2.4913 | 0 | 2.4913 | 0 | 3.6595 | -3100.8184 | -3100.8184 | 25.99 | 46.5 | 50.6 | 50.6 | 46.5 | 5.0778 | 5.0778 | 5.0778 | 5.0778
36 | 7 | 181 | Rest | 00:05:00 | 2024-07-11 18:55:22 | 2024-07-11 19:00:21 | 0 | 0 | 0 | 0 | 0 | 0 | 0 | 0 | 0 | 0 | 0 | 0 | 0 | 0 | 0 | 2.6339 | 0 | 0 | 3.0004 | 0 | 0 | 0 | 0 | 0 | 0 | 45.99 | 50.6 | 49.3 | 50.7 | 49.3 | 5.0778 | 5.0778 | 5.0778 | 5.0778
37 | 3 | 182 | CC Chg | 01:41:16 | 2024-07-11 19:00:22 | 2024-07-11 20:41:37 | 2.6164 | 2616.43 | 2.6164 | 2616.43 | 0 | 0 | -2.6164 | 10.0181 | 10018.13 | 10.0181 | 10018.13 | 0 | 0 | -10.0181 | 8145.4305 | 3.0438 | 3.0438 | 0 | 4.2001 | 4.2001 | 0 | 3.8297 | 0 | 1550.2233 | 1550.2233 | 28 | 49.2 | 47.9 | 49.2 | 47.1 | 5.0778 | 5.0778 | 5.0778 | 5.0778
37 | 4 | 183 | CV Chg | 00:21:00 | 2024-07-11 20:41:38 | 2024-07-11 21:02:37 | 0.1698 | 169.78 | 0.1698 | 169.78 | 0 | 0 | -0.1698 | 0.7132 | 713.21 | 0.7132 | 713.21 | 0 | 0 | -0.7132 | 0 | 4.2001 | 4.2001 | 0 | 4.2008 | 4.2008 | 0 | 4.2008 | 0 | 1550.2233 | 61.8366 | 0 | 47.9 | 46.8 | 47.9 | 46.8 | 5.0778 | 5.0778 | 5.0778 | 5.0778
37 | 5 | 184 | Rest | 00:05:00 | 2024-07-11 21:02:38 | 2024-07-11 21:07:37 | 0 | 0 | 0 | 0 | 0 | 0 | 0 | 0 | 0 | 0 | 0 | 0 | 0 | 0 | 0 | 4.1989 | 0 | 0 | 4.1958 | 0 | 0 | 0 | 0 | 0 | 0 | 30.08 | 46.8 | 46.7 | 46.8 | 46.7 | 5.0778 | 5.0778 | 5.0778 | 5.0778
37 | 6 | 185 | CC DChg | 00:53:53 | 2024-07-11 21:07:38 | 2024-07-11 22:01:30 | 2.7847 | 2784.71 | 0 | 0 | 2.7847 | 2784.71 | 2.7847 | 10.1548 | 10154.81 | 0 | 0 | 10.1548 | 10154.81 | 10.1548 | 6126.6499 | 4.1152 | 0 | 4.1152 | 2.4789 | 0 | 2.4789 | 0 | 3.6595 | -3100.8184 | -3100.8184 | 25.99 | 46.7 | 50.7 | 50.7 | 46.7 | 5.0778 | 5.0778 | 5.0778 | 5.0778
37 | 7 | 186 | Rest | 00:05:00 | 2024-07-11 22:01:31 | 2024-07-11 22:06:30 | 0 | 0 | 0 | 0 | 0 | 0 | 0 | 0 | 0 | 0 | 0 | 0 | 0 | 0 | 0 | 2.6228 | 0 | 0 | 2.9994 | 0 | 0 | 0 | 0 | 0 | 0 | 46.39 | 50.7 | 49.3 | 50.8 | 49.3 | 5.0778 | 5.0778 | 5.0778 | 5.0778
38 | 3 | 187 | CC Chg | 01:41:09 | 2024-07-11 22:06:31 | 2024-07-11 23:47:39 | 2.6134 | 2613.42 | 2.6134 | 2613.42 | 0 | 0 | -2.6134 | 10.0066 | 10006.61 | 10.0066 | 10006.61 | 0 | 0 | -10.0066 | 8129.5073 | 3.0428 | 3.0428 | 0 | 4.2001 | 4.2001 | 0 | 3.8303 | 0 | 1550.2233 | 1550.2233 | 28 | 49.3 | 47.7 | 49.3 | 47.2 | 5.0778 | 5.0778 | 5.0778 | 5.0778
38 | 4 | 188 | CV Chg | 00:21:07 | 2024-07-11 23:47:40 | 2024-07-12 00:08:46 | 0.1709 | 170.94 | 0.1709 | 170.94 | 0 | 0 | -0.1709 | 0.7181 | 718.07 | 0.7181 | 718.07 | 0 | 0 | -0.7181 | 0 | 4.2001 | 4.2001 | 0 | 4.2008 | 4.2008 | 0 | 4.2008 | 0 | 1550.2233 | 61.973 | 0 | 47.7 | 46.9 | 47.7 | 46.9 | 5.0778 | 5.0778 | 5.0778 | 5.0778
38 | 5 | 189 | Rest | 00:05:00 | 2024-07-12 00:08:48 | 2024-07-12 00:13:47 | 0 | 0 | 0 | 0 | 0 | 0 | 0 | 0 | 0 | 0 | 0 | 0 | 0 | 0 | 0 | 4.1989 | 0 | 0 | 4.1958 | 0 | 0 | 0 | 0 | 0 | 0 | 30.01 | 46.9 | 46.8 | 46.9 | 46.8 | 5.0778 | 5.0778 | 5.0778 | 5.0778
38 | 6 | 190 | CC DChg | 00:53:50 | 2024-07-12 00:13:48 | 2024-07-12 01:07:36 | 2.7821 | 2782.12 | 0 | 0 | 2.7821 | 2782.12 | 2.7821 | 10.1472 | 10147.22 | 0 | 0 | 10.1472 | 10147.22 | 10.1472 | 6174.7779 | 4.1152 | 0 | 4.1152 | 2.4932 | 0 | 2.4932 | 0 | 3.6598 | -3100.8184 | -3100.8184 | 25.99 | 46.7 | 50.7 | 50.7 | 46.7 | 5.0778 | 5.0778 | 5.0778 | 5.0778
38 | 7 | 191 | Rest | 00:05:00 | 2024-07-12 01:07:37 | 2024-07-12 01:12:36 | 0 | 0 | 0 | 0 | 0 | 0 | 0 | 0 | 0 | 0 | 0 | 0 | 0 | 0 | 0 | 2.6339 | 0 | 0 | 3.0013 | 0 | 0 | 0 | 0 | 0 | 0 | 45.39 | 50.7 | 49.4 | 50.8 | 49.4 | 5.0778 | 5.0778 | 5.0778 | 5.0778
39 | 3 | 192 | CC Chg | 01:41:02 | 2024-07-12 01:12:37 | 2024-07-12 02:53:38 | 2.6104 | 2610.4 | 2.6104 | 2610.4 | 0 | 0 | -2.6104 | 9.9956 | 9995.63 | 9.9956 | 9995.63 | 0 | 0 | -9.9956 | 8135.3836 | 3.045 | 3.045 | 0 | 4.2001 | 4.2001 | 0 | 3.8312 | 0 | 1550.2233 | 1550.2233 | 28.2 | 49.4 | 47.4 | 49.4 | 47.3 | 5.0778 | 5.0778 | 5.0778 | 5.0778
39 | 4 | 193 | CV Chg | 00:21:18 | 2024-07-12 02:53:40 | 2024-07-12 03:14:57 | 0.1715 | 171.5 | 0.1715 | 171.5 | 0 | 0 | -0.1715 | 0.7204 | 720.44 | 0.7204 | 720.44 | 0 | 0 | -0.7204 | 0 | 4.2001 | 4.2001 | 0 | 4.2011 | 4.2011 | 0 | 4.2008 | 0 | 1550.2233 | 61.9172 | 0 | 47.4 | 46.5 | 47.4 | 46.5 | 5.0778 | 5.0778 | 5.0778 | 5.0778
39 | 5 | 194 | Rest | 00:05:00 | 2024-07-12 03:14:58 | 2024-07-12 03:19:57 | 0 | 0 | 0 | 0 | 0 | 0 | 0 | 0 | 0 | 0 | 0 | 0 | 0 | 0 | 0 | 4.1989 | 0 | 0 | 4.1958 | 0 | 0 | 0 | 0 | 0 | 0 | 35.05 | 46.5 | 46.4 | 46.5 | 46.4 | 5.0778 | 5.0778 | 5.0778 | 5.0778
39 | 6 | 195 | CC DChg | 00:53:48 | 2024-07-12 03:19:58 | 2024-07-12 04:13:45 | 2.7804 | 2780.4 | 0 | 0 | 2.7804 | 2780.4 | 2.7804 | 10.1414 | 10141.39 | 0 | 0 | 10.1414 | 10141.39 | 10.1414 | 6162.7126 | 4.1152 | 0 | 4.1152 | 2.491 | 0 | 2.491 | 0 | 3.6595 | -3100.8184 | -3100.8184 | 25.99 | 46.4 | 50.9 | 50.9 | 46.4 | 5.0778 | 5.0778 | 5.0778 | 5.0778
39 | 7 | 196 | Rest | 00:05:00 | 2024-07-12 04:13:46 | 2024-07-12 04:18:45 | 0 | 0 | 0 | 0 | 0 | 0 | 0 | 0 | 0 | 0 | 0 | 0 | 0 | 0 | 0 | 2.6318 | 0 | 0 | 3.001 | 0 | 0 | 0 | 0 | 0 | 0 | 45.39 | 50.9 | 49.5 | 51 | 49.5 | 5.0778 | 5.0778 | 5.0778 | 5.0778
40 | 3 | 197 | CC Chg | 01:40:58 | 2024-07-12 04:18:46 | 2024-07-12 05:59:43 | 2.6087 | 2608.68 | 2.6087 | 2608.68 | 0 | 0 | -2.6087 | 9.9892 | 9989.25 | 9.9892 | 9989.25 | 0 | 0 | -9.9892 | 8127.8269 | 3.0447 | 3.0447 | 0 | 4.2001 | 4.2001 | 0 | 3.8315 | 0 | 1550.2233 | 1550.2233 | 28.2 | 49.5 | 47.4 | 49.5 | 47.4 | 5.0778 | 5.0778 | 5.0778 | 5.0778
40 | 4 | 198 | CV Chg | 00:21:08 | 2024-07-12 05:59:44 | 2024-07-12 06:20:51 | 0.1713 | 171.28 | 0.1713 | 171.28 | 0 | 0 | -0.1713 | 0.7195 | 719.52 | 0.7195 | 719.52 | 0 | 0 | -0.7195 | 0 | 4.2001 | 4.2001 | 0 | 4.2008 | 4.2008 | 0 | 4.2008 | 0 | 1550.2233 | 61.9668 | 0 | 47.4 | 46.3 | 47.4 | 46.3 | 5.0778 | 5.0778 | 5.0778 | 5.0778
40 | 5 | 199 | Rest | 00:05:00 | 2024-07-12 06:20:52 | 2024-07-12 06:25:51 | 0 | 0 | 0 | 0 | 0 | 0 | 0 | 0 | 0 | 0 | 0 | 0 | 0 | 0 | 0 | 4.1989 | 0 | 0 | 4.1955 | 0 | 0 | 0 | 0 | 0 | 0 | 30.02 | 46.3 | 46.2 | 46.3 | 46.2 | 5.0778 | 5.0778 | 5.0778 | 5.0778
40 | 6 | 200 | CC DChg | 00:53:46 | 2024-07-12 06:25:52 | 2024-07-12 07:19:37 | 2.7787 | 2778.68 | 0 | 0 | 2.7787 | 2778.68 | 2.7787 | 10.1343 | 10134.29 | 0 | 0 | 10.1343 | 10134.29 | 10.1343 | 6105.2861 | 4.1149 | 0 | 4.1149 | 2.4764 | 0 | 2.4764 | 0 | 3.6626 | -3100.8184 | -3100.8184 | 25.99 | 46.2 | 50.8 | 50.8 | 46.2 | 5.0778 | 5.0778 | 5.0778 | 5.0778
40 | 7 | 201 | Rest | 00:05:00 | 2024-07-12 07:19:38 | 2024-07-12 07:24:37 | 0 | 0 | 0 | 0 | 0 | 0 | 0 | 0 | 0 | 0 | 0 | 0 | 0 | 0 | 0 | 2.6203 | 0 | 0 | 2.9994 | 0 | 0 | 0 | 0 | 0 | 0 | 46.39 | 50.8 | 49.6 | 50.9 | 49.6 | 5.0778 | 5.0778 | 5.0778 | 5.0778
41 | 3 | 202 | CC Chg | 01:40:54 | 2024-07-12 07:24:39 | 2024-07-12 09:05:32 | 2.607 | 2606.96 | 2.607 | 2606.96 | 0 | 0 | -2.607 | 9.9829 | 9982.93 | 9.9829 | 9982.93 | 0 | 0 | -9.9829 | 8111.5843 | 3.0432 | 3.0432 | 0 | 4.2001 | 4.2001 | 0 | 3.8322 | 0 | 1550.2233 | 1550.2233 | 28.2 | 49.5 | 47.3 | 49.5 | 47.3 | 5.0778 | 5.0778 | 5.0778 | 5.0778
41 | 4 | 203 | CV Chg | 00:21:12 | 2024-07-12 09:05:33 | 2024-07-12 09:26:44 | 0.1714 | 171.4 | 0.1714 | 171.4 | 0 | 0 | -0.1714 | 0.72 | 720.02 | 0.72 | 720.02 | 0 | 0 | -0.72 | 0 | 4.2001 | 4.2001 | 0 | 4.2008 | 4.2008 | 0 | 4.2008 | 0 | 1550.2233 | 61.88 | 0 | 47.3 | 46.2 | 47.3 | 46.2 | 5.0778 | 5.0778 | 5.0778 | 5.0778
41 | 5 | 204 | Rest | 00:05:00 | 2024-07-12 09:26:45 | 2024-07-12 09:31:44 | 0 | 0 | 0 | 0 | 0 | 0 | 0 | 0 | 0 | 0 | 0 | 0 | 0 | 0 | 0 | 4.1989 | 0 | 0 | 4.1958 | 0 | 0 | 0 | 0 | 0 | 0 | 30.06 | 46.2 | 46.1 | 46.2 | 46.1 | 5.0778 | 5.0778 | 5.0778 | 5.0778
41 | 6 | 205 | CC DChg | 00:53:43 | 2024-07-12 09:31:45 | 2024-07-12 10:25:27 | 2.7761 | 2776.09 | 0 | 0 | 2.7761 | 2776.09 | 2.7761 | 10.1252 | 10125.19 | 0 | 0 | 10.1252 | 10125.19 | 10.1252 | 6159.041 | 4.1146 | 0 | 4.1146 | 2.4919 | 0 | 2.4919 | 0 | 3.662 | -3100.8184 | -3100.8184 | 26.19 | 46.1 | 50.4 | 50.4 | 46.1 | 5.0778 | 5.0778 | 5.0778 | 5.0778
41 | 7 | 206 | Rest | 00:05:00 | 2024-07-12 10:25:28 | 2024-07-12 10:30:27 | 0 | 0 | 0 | 0 | 0 | 0 | 0 | 0 | 0 | 0 | 0 | 0 | 0 | 0 | 0 | 2.6339 | 0 | 0 | 3.0019 | 0 | 0 | 0 | 0 | 0 | 0 | 45.79 | 50.4 | 49.1 | 50.5 | 49.1 | 5.0778 | 5.0778 | 5.0778 | 5.0778
42 | 3 | 207 | CC Chg | 01:40:46 | 2024-07-12 10:30:28 | 2024-07-12 12:11:13 | 2.6035 | 2603.51 | 2.6035 | 2603.51 | 0 | 0 | -2.6035 | 9.9705 | 9970.49 | 9.9705 | 9970.49 | 0 | 0 | -9.9705 | 8120.45 | 3.0459 | 3.0459 | 0 | 4.2001 | 4.2001 | 0 | 3.8331 | 0 | 1550.2233 | 1550.2233 | 28.4 | 49.1 | 47.3 | 49.1 | 47.2 | 5.0778 | 5.0778 | 5.0778 | 5.0778
42 | 4 | 208 | CV Chg | 00:21:14 | 2024-07-12 12:11:14 | 2024-07-12 12:32:27 | 0.1723 | 172.28 | 0.1723 | 172.28 | 0 | 0 | -0.1723 | 0.7237 | 723.72 | 0.7237 | 723.72 | 0 | 0 | -0.7237 | 0 | 4.1998 | 4.1998 | 0 | 4.2008 | 4.2008 | 0 | 4.2008 | 0 | 1550.2233 | 61.911 | 0 | 47.3 | 46.1 | 47.3 | 46.1 | 5.0778 | 5.0778 | 5.0778 | 5.0778
42 | 5 | 209 | Rest | 00:05:00 | 2024-07-12 12:32:28 | 2024-07-12 12:37:27 | 0 | 0 | 0 | 0 | 0 | 0 | 0 | 0 | 0 | 0 | 0 | 0 | 0 | 0 | 0 | 4.1989 | 0 | 0 | 4.1958 | 0 | 0 | 0 | 0 | 0 | 0 | 30.04 | 46.1 | 46 | 46.1 | 46 | 5.0778 | 5.0778 | 5.0778 | 5.0778
42 | 6 | 210 | CC DChg | 00:53:41 | 2024-07-12 12:37:28 | 2024-07-12 13:31:08 | 2.7744 | 2774.37 | 0 | 0 | 2.7744 | 2774.37 | 2.7744 | 10.1185 | 10118.46 | 0 | 0 | 10.1185 | 10118.46 | 10.1185 | 6102.7497 | 4.1146 | 0 | 4.1146 | 2.478 | 0 | 2.478 | 0 | 3.6616 | -3100.8184 | -3100.8184 | 26.19 | 46 | 50.1 | 50.1 | 46 | 5.0778 | 5.0778 | 5.0778 | 5.0778
42 | 7 | 211 | Rest | 00:05:00 | 2024-07-12 13:31:09 | 2024-07-12 13:36:08 | 0 | 0 | 0 | 0 | 0 | 0 | 0 | 0 | 0 | 0 | 0 | 0 | 0 | 0 | 0 | 2.6231 | 0 | 0 | 3.0007 | 0 | 0 | 0 | 0 | 0 | 0 | 46.79 | 50.1 | 48.7 | 50.2 | 48.7 | 5.0778 | 5.0778 | 5.0778 | 5.0778
43 | 3 | 212 | CC Chg | 01:40:43 | 2024-07-12 13:36:10 | 2024-07-12 15:16:52 | 2.6022 | 2602.22 | 2.6022 | 2602.22 | 0 | 0 | -2.6022 | 9.9662 | 9966.19 | 9.9662 | 9966.19 | 0 | 0 | -9.9662 | 8107.712 | 3.0447 | 3.0447 | 0 | 4.2001 | 4.2001 | 0 | 3.8334 | 0 | 1550.2233 | 1550.2233 | 28.4 | 48.7 | 47.4 | 48.7 | 47 | 5.0778 | 5.0778 | 5.0778 | 5.0775
43 | 4 | 213 | CV Chg | 00:21:17 | 2024-07-12 15:16:53 | 2024-07-12 15:38:09 | 0.1719 | 171.86 | 0.1719 | 171.86 | 0 | 0 | -0.1719 | 0.722 | 721.96 | 0.722 | 721.96 | 0 | 0 | -0.722 | 0 | 4.2001 | 4.2001 | 0 | 4.2008 | 4.2008 | 0 | 4.2008 | 0 | 1550.2233 | 61.8366 | 0 | 47.4 | 46.3 | 47.4 | 46.3 | 5.0778 | 5.0778 | 5.0778 | 5.0778
43 | 5 | 214 | Rest | 00:05:00 | 2024-07-12 15:38:10 | 2024-07-12 15:43:09 | 0 | 0 | 0 | 0 | 0 | 0 | 0 | 0 | 0 | 0 | 0 | 0 | 0 | 0 | 0 | 4.1989 | 0 | 0 | 4.1958 | 0 | 0 | 0 | 0 | 0 | 0 | 30.08 | 46.3 | 46.1 | 46.3 | 46.1 | 5.0778 | 5.0778 | 5.0778 | 5.0778
43 | 6 | 215 | CC DChg | 00:53:39 | 2024-07-12 15:43:10 | 2024-07-12 16:36:48 | 2.7726 | 2772.65 | 0 | 0 | 2.7726 | 2772.65 | 2.7726 | 10.113 | 10113.04 | 0 | 0 | 10.113 | 10113.04 | 10.113 | 6103.5884 | 4.1146 | 0 | 4.1146 | 2.4792 | 0 | 2.4792 | 0 | 3.6616 | -3100.8184 | -3100.8184 | 26.19 | 46.1 | 50.1 | 50.1 | 46.1 | 5.0778 | 5.0778 | 5.0778 | 5.0778
43 | 7 | 216 | Rest | 00:05:00 | 2024-07-12 16:36:49 | 2024-07-12 16:41:48 | 0 | 0 | 0 | 0 | 0 | 0 | 0 | 0 | 0 | 0 | 0 | 0 | 0 | 0 | 0 | 2.6246 | 0 | 0 | 3.001 | 0 | 0 | 0 | 0 | 0 | 0 | 46.89 | 50.1 | 48.8 | 50.2 | 48.8 | 5.0778 | 5.0778 | 5.0778 | 5.0778
44 | 3 | 217 | CC Chg | 01:40:40 | 2024-07-12 16:41:49 | 2024-07-12 18:22:28 | 2.6009 | 2600.93 | 2.6009 | 2600.93 | 0 | 0 | -2.6009 | 9.9619 | 9961.94 | 9.9619 | 9961.94 | 0 | 0 | -9.9619 | 8105.8621 | 3.045 | 3.045 | 0 | 4.2001 | 4.2001 | 0 | 3.834 | 0 | 1550.2233 | 1550.2233 | 28.4 | 48.8 | 47.6 | 48.8 | 46.8 | 5.0778 | 5.0778 | 5.0778 | 5.0778
44 | 4 | 218 | CV Chg | 00:21:08 | 2024-07-12 18:22:29 | 2024-07-12 18:43:36 | 0.1711 | 171.12 | 0.1711 | 171.12 | 0 | 0 | -0.1711 | 0.7189 | 718.86 | 0.7189 | 718.86 | 0 | 0 | -0.7189 | 0 | 4.2001 | 4.2001 | 0 | 4.2008 | 4.2008 | 0 | 4.2008 | 0 | 1550.2233 | 61.9234 | 0 | 47.6 | 46.4 | 47.6 | 46.4 | 5.0778 | 5.0778 | 5.0778 | 5.0778
44 | 5 | 219 | Rest | 00:05:00 | 2024-07-12 18:43:37 | 2024-07-12 18:48:36 | 0 | 0 | 0 | 0 | 0 | 0 | 0 | 0 | 0 | 0 | 0 | 0 | 0 | 0 | 0 | 4.1989 | 0 | 0 | 4.1958 | 0 | 0 | 0 | 0 | 0 | 0 | 30.04 | 46.4 | 46.2 | 46.4 | 46.2 | 5.0778 | 5.0778 | 5.0778 | 5.0778
44 | 6 | 220 | CC DChg | 00:53:36 | 2024-07-12 18:48:38 | 2024-07-12 19:42:11 | 2.7701 | 2770.06 | 0 | 0 | 2.7701 | 2770.06 | 2.7701 | 10.1051 | 10105.12 | 0 | 0 | 10.1051 | 10105.12 | 10.1051 | 6171.607 | 4.1146 | 0 | 4.1146 | 2.4988 | 0 | 2.4988 | 0 | 3.6616 | -3100.8184 | -3100.8184 | 26.19 | 46.2 | 50.1 | 50.1 | 46.2 | 5.0778 | 5.0778 | 5.0778 | 5.0778
44 | 7 | 221 | Rest | 00:05:00 | 2024-07-12 19:42:12 | 2024-07-12 19:47:11 | 0 | 0 | 0 | 0 | 0 | 0 | 0 | 0 | 0 | 0 | 0 | 0 | 0 | 0 | 0 | 2.6389 | 0 | 0 | 3.0035 | 0 | 0 | 0 | 0 | 0 | 0 | 45.19 | 50.1 | 48.8 | 50.2 | 48.8 | 5.0778 | 5.0778 | 5.0778 | 5.0778
45 | 3 | 222 | CC Chg | 01:40:29 | 2024-07-12 19:47:13 | 2024-07-12 21:27:41 | 2.5962 | 2596.19 | 2.5962 | 2596.19 | 0 | 0 | -2.5962 | 9.9442 | 9944.17 | 9.9442 | 9944.17 | 0 | 0 | -9.9442 | 8108.5061 | 3.0475 | 3.0475 | 0 | 4.2001 | 4.2001 | 0 | 3.8306 | 0 | 1550.2233 | 1550.2233 | 28.4 | 48.8 | 46.9 | 48.8 | 46.7 | 5.0778 | 5.0778 | 5.0778 | 5.0778
45 | 4 | 223 | CV Chg | 00:21:29 | 2024-07-12 21:27:42 | 2024-07-12 21:49:10 | 0.1735 | 173.52 | 0.1735 | 173.52 | 0 | 0 | -0.1735 | 0.7289 | 728.94 | 0.7289 | 728.94 | 0 | 0 | -0.7289 | 0 | 4.2001 | 4.2001 | 0 | 4.2008 | 4.2008 | 0 | 4.2011 | 0 | 1550.2233 | 61.9482 | 0 | 46.9 | 45.8 | 46.9 | 45.8 | 5.0778 | 5.0778 | 5.0778 | 5.0778
45 | 5 | 224 | Rest | 00:05:00 | 2024-07-12 21:49:11 | 2024-07-12 21:54:10 | 0 | 0 | 0 | 0 | 0 | 0 | 0 | 0 | 0 | 0 | 0 | 0 | 0 | 0 | 0 | 4.1989 | 0 | 0 | 4.1958 | 0 | 0 | 0 | 0 | 0 | 0 | 30.03 | 45.8 | 45.7 | 45.8 | 45.7 | 5.0778 | 5.0778 | 5.0778 | 5.0778
45 | 6 | 225 | CC DChg | 00:53:35 | 2024-07-12 21:54:11 | 2024-07-12 22:47:45 | 2.7692 | 2769.2 | 0 | 0 | 2.7692 | 2769.2 | 2.7692 | 10.1001 | 10100.13 | 0 | 0 | 10.1001 | 10100.13 | 10.1001 | 6079.8689 | 4.114 | 0 | 4.114 | 2.4743 | 0 | 2.4743 | 0 | 3.6607 | -3100.8184 | -3100.8184 | 26.39 | 45.7 | 49.8 | 49.8 | 45.7 | 5.0778 | 5.0778 | 5.0778 | 5.0778
45 | 7 | 226 | Rest | 00:05:00 | 2024-07-12 22:47:46 | 2024-07-12 22:52:45 | 0 | 0 | 0 | 0 | 0 | 0 | 0 | 0 | 0 | 0 | 0 | 0 | 0 | 0 | 0 | 2.6218 | 0 | 0 | 3.0007 | 0 | 0 | 0 | 0 | 0 | 0 | 47.59 | 49.8 | 48.4 | 49.9 | 48.4 | 5.0778 | 5.0778 | 5.0778 | 5.0778
46 | 3 | 227 | CC Chg | 01:40:25 | 2024-07-12 22:52:46 | 2024-07-13 00:33:10 | 2.5945 | 2594.47 | 2.5945 | 2594.47 | 0 | 0 | -2.5945 | 9.9377 | 9937.69 | 9.9377 | 9937.69 | 0 | 0 | -9.9377 | 8083.561 | 3.0447 | 3.0447 | 0 | 4.2001 | 4.2001 | 0 | 3.8312 | 0 | 1550.2233 | 1550.2233 | 28.4 | 48.4 | 46.7 | 48.4 | 46.4 | 5.0778 | 5.0778 | 5.0778 | 5.0778
46 | 4 | 228 | CV Chg | 00:21:25 | 2024-07-13 00:33:11 | 2024-07-13 00:54:35 | 0.1742 | 174.15 | 0.1742 | 174.15 | 0 | 0 | -0.1742 | 0.7316 | 731.58 | 0.7316 | 731.58 | 0 | 0 | -0.7316 | 0 | 4.2001 | 4.2001 | 0 | 4.2008 | 4.2008 | 0 | 4.2008 | 0 | 1550.2233 | 61.9978 | 0 | 46.7 | 45.7 | 46.7 | 45.7 | 5.0778 | 5.0778 | 5.0778 | 5.0778
46 | 5 | 229 | Rest | 00:05:00 | 2024-07-13 00:54:36 | 2024-07-13 00:59:35 | 0 | 0 | 0 | 0 | 0 | 0 | 0 | 0 | 0 | 0 | 0 | 0 | 0 | 0 | 0 | 4.1989 | 0 | 0 | 4.1958 | 0 | 0 | 0 | 0 | 0 | 0 | 30 | 45.7 | 45.6 | 45.7 | 45.6 | 5.0778 | 5.0778 | 5.0778 | 5.0778
46 | 6 | 230 | CC DChg | 00:53:32 | 2024-07-13 00:59:37 | 2024-07-13 01:53:07 | 2.7666 | 2766.62 | 0 | 0 | 2.7666 | 2766.62 | 2.7666 | 10.0918 | 10091.78 | 0 | 0 | 10.0918 | 10091.78 | 10.0918 | 6161.5703 | 4.1137 | 0 | 4.1137 | 2.4972 | 0 | 2.4972 | 0 | 3.6607 | -3100.8184 | -3100.8184 | 26.49 | 45.6 | 49.7 | 49.7 | 45.6 | 5.0778 | 5.0778 | 5.0778 | 5.0778
46 | 7 | 231 | Rest | 00:05:00 | 2024-07-13 01:53:08 | 2024-07-13 01:58:07 | 0 | 0 | 0 | 0 | 0 | 0 | 0 | 0 | 0 | 0 | 0 | 0 | 0 | 0 | 0 | 2.638 | 0 | 0 | 3.0038 | 0 | 0 | 0 | 0 | 0 | 0 | 45.39 | 49.7 | 48.4 | 49.8 | 48.4 | 5.0778 | 5.0778 | 5.0778 | 5.0778
47 | 3 | 232 | CC Chg | 01:40:20 | 2024-07-13 01:58:09 | 2024-07-13 03:38:28 | 2.5923 | 2592.31 | 2.5923 | 2592.31 | 0 | 0 | -2.5923 | 9.9302 | 9930.17 | 9.9302 | 9930.17 | 0 | 0 | -9.9302 | 8098.5713 | 3.0478 | 3.0478 | 0 | 4.2001 | 4.2001 | 0 | 3.8318 | 0 | 1550.2233 | 1550.2233 | 28.4 | 48.4 | 46.8 | 48.4 | 46.5 | 5.0778 | 5.0778 | 5.0778 | 5.0778
47 | 4 | 233 | CV Chg | 00:21:29 | 2024-07-13 03:38:29 | 2024-07-13 03:59:57 | 0.1741 | 174.05 | 0.1741 | 174.05 | 0 | 0 | -0.1741 | 0.7312 | 731.17 | 0.7312 | 731.17 | 0 | 0 | -0.7312 | 0 | 4.2001 | 4.2001 | 0 | 4.2008 | 4.2008 | 0 | 4.2008 | 0 | 1550.2233 | 61.9234 | 0 | 46.8 | 45.8 | 46.8 | 45.8 | 5.0778 | 5.0778 | 5.0778 | 5.0778
47 | 5 | 234 | Rest | 00:05:00 | 2024-07-13 03:59:58 | 2024-07-13 04:04:57 | 0 | 0 | 0 | 0 | 0 | 0 | 0 | 0 | 0 | 0 | 0 | 0 | 0 | 0 | 0 | 4.1989 | 0 | 0 | 4.1955 | 0 | 0 | 0 | 0 | 0 | 0 | 30.04 | 45.8 | 45.7 | 45.8 | 45.7 | 5.0778 | 5.0778 | 5.0778 | 5.0778
47 | 6 | 235 | CC DChg | 00:53:31 | 2024-07-13 04:04:58 | 2024-07-13 04:58:28 | 2.7658 | 2765.76 | 0 | 0 | 2.7658 | 2765.76 | 2.7658 | 10.0887 | 10088.68 | 0 | 0 | 10.0887 | 10088.68 | 10.0887 | 6071.1537 | 4.114 | 0 | 4.114 | 2.474 | 0 | 2.474 | 0 | 3.6607 | -3100.8184 | -3100.8184 | 26.29 | 45.7 | 49.8 | 49.8 | 45.7 | 5.0778 | 5.0778 | 5.0778 | 5.0778
47 | 7 | 236 | Rest | 00:05:00 | 2024-07-13 04:58:29 | 2024-07-13 05:03:28 | 0 | 0 | 0 | 0 | 0 | 0 | 0 | 0 | 0 | 0 | 0 | 0 | 0 | 0 | 0 | 2.6197 | 0 | 0 | 3.0013 | 0 | 0 | 0 | 0 | 0 | 0 | 46.99 | 49.8 | 48.5 | 49.9 | 48.5 | 5.0778 | 5.0778 | 5.0778 | 5.0778
48 | 3 | 237 | CC Chg | 01:40:19 | 2024-07-13 05:03:29 | 2024-07-13 06:43:47 | 2.5919 | 2591.88 | 2.5919 | 2591.88 | 0 | 0 | -2.5919 | 9.9285 | 9928.54 | 9.9285 | 9928.54 | 0 | 0 | -9.9285 | 8079.8305 | 3.0453 | 3.0453 | 0 | 4.2001 | 4.2001 | 0 | 3.8322 | 0 | 1550.2233 | 1550.2233 | 28.4 | 48.5 | 46.9 | 48.5 | 46.6 | 5.0778 | 5.0778 | 5.0778 | 5.0778
48 | 4 | 238 | CV Chg | 00:21:24 | 2024-07-13 06:43:48 | 2024-07-13 07:05:11 | 0.1734 | 173.42 | 0.1734 | 173.42 | 0 | 0 | -0.1734 | 0.7285 | 728.5 | 0.7285 | 728.5 | 0 | 0 | -0.7285 | 0 | 4.2001 | 4.2001 | 0 | 4.2008 | 4.2008 | 0 | 4.2008 | 0 | 1550.2233 | 61.942 | 0 | 46.9 | 45.9 | 46.9 | 45.9 | 5.0778 | 5.0778 | 5.0778 | 5.0778
48 | 5 | 239 | Rest | 00:05:00 | 2024-07-13 07:05:12 | 2024-07-13 07:10:11 | 0 | 0 | 0 | 0 | 0 | 0 | 0 | 0 | 0 | 0 | 0 | 0 | 0 | 0 | 0 | 4.1989 | 0 | 0 | 4.1955 | 0 | 0 | 0 | 0 | 0 | 0 | 30.03 | 45.9 | 45.7 | 45.9 | 45.7 | 5.0778 | 5.0778 | 5.0778 | 5.0778
48 | 6 | 240 | CC DChg | 00:53:29 | 2024-07-13 07:10:13 | 2024-07-13 08:03:41 | 2.764 | 2764.03 | 0 | 0 | 2.764 | 2764.03 | 2.764 | 10.083 | 10083.03 | 0 | 0 | 10.083 | 10083.03 | 10.083 | 6068.5169 | 4.114 | 0 | 4.114 | 2.4743 | 0 | 2.4743 | 0 | 3.6607 | -3100.8184 | -3100.8184 | 26.29 | 45.7 | 49.8 | 49.8 | 45.7 | 5.0778 | 5.0778 | 5.0778 | 5.0778
48 | 7 | 241 | Rest | 00:05:00 | 2024-07-13 08:03:42 | 2024-07-13 08:08:41 | 0 | 0 | 0 | 0 | 0 | 0 | 0 | 0 | 0 | 0 | 0 | 0 | 0 | 0 | 0 | 2.6197 | 0 | 0 | 3.0013 | 0 | 0 | 0 | 0 | 0 | 0 | 46.89 | 49.8 | 48.5 | 49.9 | 48.5 | 5.0778 | 5.0778 | 5.0778 | 5.0778
49 | 3 | 242 | CC Chg | 01:40:14 | 2024-07-13 08:08:42 | 2024-07-13 09:48:55 | 2.5897 | 2589.73 | 2.5897 | 2589.73 | 0 | 0 | -2.5897 | 9.9207 | 9920.68 | 9.9207 | 9920.68 | 0 | 0 | -9.9207 | 8073.1305 | 3.0453 | 3.0453 | 0 | 4.2001 | 4.2001 | 0 | 3.8328 | 0 | 1550.2233 | 1550.2233 | 28.4 | 48.5 | 46.8 | 48.5 | 46.5 | 5.0778 | 5.0778 | 5.0778 | 5.0778
49 | 4 | 243 | CV Chg | 00:21:30 | 2024-07-13 09:48:56 | 2024-07-13 10:10:25 | 0.1739 | 173.91 | 0.1739 | 173.91 | 0 | 0 | -0.1739 | 0.7306 | 730.55 | 0.7306 | 730.55 | 0 | 0 | -0.7306 | 0 | 4.2001 | 4.2001 | 0 | 4.2008 | 4.2008 | 0 | 4.2008 | 0 | 1550.2233 | 61.9544 | 0 | 46.8 | 45.7 | 46.8 | 45.7 | 5.0778 | 5.0778 | 5.0778 | 5.0778
49 | 5 | 244 | Rest | 00:05:00 | 2024-07-13 10:10:26 | 2024-07-13 10:15:25 | 0 | 0 | 0 | 0 | 0 | 0 | 0 | 0 | 0 | 0 | 0 | 0 | 0 | 0 | 0 | 4.1989 | 0 | 0 | 4.1958 | 0 | 0 | 0 | 0 | 0 | 0 | 30.02 | 45.7 | 45.6 | 45.7 | 45.6 | 5.0778 | 5.0778 | 5.0778 | 5.0778
49 | 6 | 245 | CC DChg | 00:53:27 | 2024-07-13 10:15:26 | 2024-07-13 11:08:52 | 2.7623 | 2762.31 | 0 | 0 | 2.7623 | 2762.31 | 2.7623 | 10.0771 | 10077.07 | 0 | 0 | 10.0771 | 10077.07 | 10.0771 | 6085.4513 | 4.1137 | 0 | 4.1137 | 2.4795 | 0 | 2.4795 | 0 | 3.6604 | -3100.8184 | -3100.8184 | 26.49 | 45.6 | 49.6 | 49.6 | 45.6 | 5.0778 | 5.0778 | 5.0778 | 5.0778
49 | 7 | 246 | Rest | 00:05:00 | 2024-07-13 11:08:54 | 2024-07-13 11:13:53 | 0 | 0 | 0 | 0 | 0 | 0 | 0 | 0 | 0 | 0 | 0 | 0 | 0 | 0 | 0 | 2.624 | 0 | 0 | 3.0025 | 0 | 0 | 0 | 0 | 0 | 0 | 46.59 | 49.6 | 48.3 | 49.7 | 48.3 | 5.0778 | 5.0778 | 5.0778 | 5.0778
50 | 3 | 247 | CC Chg | 01:40:08 | 2024-07-13 11:13:54 | 2024-07-13 12:54:01 | 2.5871 | 2587.14 | 2.5871 | 2587.14 | 0 | 0 | -2.5871 | 9.9113 | 9911.27 | 9.9113 | 9911.27 | 0 | 0 | -9.9113 | 8071.5638 | 3.0463 | 3.0463 | 0 | 4.2001 | 4.2001 | 0 | 3.8334 | 0 | 1550.2233 | 1550.2233 | 28.2 | 48.3 | 46.6 | 48.3 | 46.3 | 5.0778 | 5.0778 | 5.0778 | 5.0778
50 | 4 | 248 | CV Chg | 00:21:34 | 2024-07-13 12:54:02 | 2024-07-13 13:15:35 | 0.1747 | 174.73 | 0.1747 | 174.73 | 0 | 0 | -0.1747 | 0.734 | 734 | 0.734 | 734 | 0 | 0 | -0.734 | 0 | 4.2001 | 4.2001 | 0 | 4.2008 | 4.2008 | 0 | 4.2008 | 0 | 1550.2233 | 61.9234 | 0 | 46.6 | 45.5 | 46.6 | 45.5 | 5.0778 | 5.0778 | 5.0778 | 5.0778
50 | 5 | 249 | Rest | 00:05:00 | 2024-07-13 13:15:36 | 2024-07-13 13:20:35 | 0 | 0 | 0 | 0 | 0 | 0 | 0 | 0 | 0 | 0 | 0 | 0 | 0 | 0 | 0 | 4.1989 | 0 | 0 | 4.1958 | 0 | 0 | 0 | 0 | 0 | 0 | 30.04 | 45.5 | 45.4 | 45.5 | 45.4 | 5.0778 | 5.0778 | 5.0778 | 5.0778
50 | 6 | 250 | CC DChg | 00:53:25 | 2024-07-13 13:20:36 | 2024-07-13 14:14:00 | 2.7606 | 2760.59 | 0 | 0 | 2.7606 | 2760.59 | 2.7606 | 10.0707 | 10070.68 | 0 | 0 | 10.0707 | 10070.68 | 10.0707 | 6097.8437 | 4.1137 | 0 | 4.1137 | 2.4839 | 0 | 2.4839 | 0 | 3.6601 | -3100.8184 | -3100.8184 | 26.49 | 45.4 | 49.4 | 49.4 | 45.4 | 5.0778 | 5.0778 | 5.0778 | 5.0778
50 | 7 | 251 | Rest | 00:05:00 | 2024-07-13 14:14:01 | 2024-07-13 14:19:00 | 0 | 0 | 0 | 0 | 0 | 0 | 0 | 0 | 0 | 0 | 0 | 0 | 0 | 0 | 0 | 2.628 | 0 | 0 | 3.0029 | 0 | 0 | 0 | 0 | 0 | 0 | 46.49 | 49.4 | 48.1 | 49.5 | 48.1 | 5.0778 | 5.0778 | 5.0778 | 5.0778
51 | 3 | 252 | CC Chg | 01:40:03 | 2024-07-13 14:19:01 | 2024-07-13 15:59:03 | 2.585 | 2584.99 | 2.585 | 2584.99 | 0 | 0 | -2.585 | 9.9036 | 9903.58 | 9.9036 | 9903.58 | 0 | 0 | -9.9036 | 8069.1917 | 3.0469 | 3.0469 | 0 | 4.2001 | 4.2001 | 0 | 3.834 | 0 | 1550.2233 | 1550.2233 | 28.4 | 48.1 | 46.4 | 48.1 | 46.1 | 5.0778 | 5.0778 | 5.0778 | 5.0778
51 | 4 | 253 | CV Chg | 00:21:34 | 2024-07-13 15:59:04 | 2024-07-13 16:20:37 | 0.1749 | 174.94 | 0.1749 | 174.94 | 0 | 0 | -0.1749 | 0.7349 | 734.88 | 0.7349 | 734.88 | 0 | 0 | -0.7349 | 0 | 4.2001 | 4.2001 | 0 | 4.2008 | 4.2008 | 0 | 4.2008 | 0 | 1550.2233 | 61.9544 | 0 | 46.4 | 45.4 | 46.4 | 45.4 | 5.0778 | 5.0778 | 5.0778 | 5.0778
51 | 5 | 254 | Rest | 00:05:00 | 2024-07-13 16:20:39 | 2024-07-13 16:25:38 | 0 | 0 | 0 | 0 | 0 | 0 | 0 | 0 | 0 | 0 | 0 | 0 | 0 | 0 | 0 | 4.1989 | 0 | 0 | 4.1955 | 0 | 0 | 0 | 0 | 0 | 0 | 30.02 | 45.4 | 45.3 | 45.4 | 45.3 | 5.0778 | 5.0778 | 5.0778 | 5.0778
51 | 6 | 255 | CC DChg | 00:53:23 | 2024-07-13 16:25:39 | 2024-07-13 17:19:01 | 2.7589 | 2758.87 | 0 | 0 | 2.7589 | 2758.87 | 2.7589 | 10.0646 | 10064.56 | 0 | 0 | 10.0646 | 10064.56 | 10.0646 | 6095.2064 | 4.1133 | 0 | 4.1133 | 2.4839 | 0 | 2.4839 | 0 | 3.6632 | -3100.8184 | -3100.8184 | 26.49 | 45.3 | 49.3 | 49.3 | 45.3 | 5.0778 | 5.0778 | 5.0778 | 5.0778
51 | 7 | 256 | Rest | 00:05:00 | 2024-07-13 17:19:02 | 2024-07-13 17:24:01 | 0 | 0 | 0 | 0 | 0 | 0 | 0 | 0 | 0 | 0 | 0 | 0 | 0 | 0 | 0 | 2.6287 | 0 | 0 | 3.0032 | 0 | 0 | 0 | 0 | 0 | 0 | 46.69 | 49.4 | 48 | 49.5 | 48 | 5.0778 | 5.0778 | 5.0778 | 5.0778
52 | 3 | 257 | CC Chg | 01:39:59 | 2024-07-13 17:24:02 | 2024-07-13 19:04:00 | 2.5833 | 2583.27 | 2.5833 | 2583.27 | 0 | 0 | -2.5833 | 9.8972 | 9897.24 | 9.8972 | 9897.24 | 0 | 0 | -9.8972 | 8065.9855 | 3.0472 | 3.0472 | 0 | 4.2001 | 4.2001 | 0 | 3.8343 | 0 | 1550.2233 | 1550.2233 | 28.4 | 48 | 46.5 | 48 | 46.1 | 5.0778 | 5.0778 | 5.0778 | 5.0778
52 | 4 | 258 | CV Chg | 00:21:30 | 2024-07-13 19:04:01 | 2024-07-13 19:25:30 | 0.1751 | 175.1 | 0.1751 | 175.1 | 0 | 0 | -0.1751 | 0.7356 | 735.56 | 0.7356 | 735.56 | 0 | 0 | -0.7356 | 0 | 4.2001 | 4.2001 | 0 | 4.2008 | 4.2008 | 0 | 4.2008 | 0 | 1550.2233 | 61.8862 | 0 | 46.5 | 45.5 | 46.5 | 45.5 | 5.0778 | 5.0778 | 5.0778 | 5.0778
52 | 5 | 259 | Rest | 00:05:00 | 2024-07-13 19:25:31 | 2024-07-13 19:30:30 | 0 | 0 | 0 | 0 | 0 | 0 | 0 | 0 | 0 | 0 | 0 | 0 | 0 | 0 | 0 | 4.1989 | 0 | 0 | 4.1958 | 0 | 0 | 0 | 0 | 0 | 0 | 30.06 | 45.5 | 45.3 | 45.5 | 45.3 | 5.0778 | 5.0778 | 5.0778 | 5.0778
52 | 6 | 260 | CC DChg | 00:53:21 | 2024-07-13 19:30:31 | 2024-07-13 20:23:51 | 2.7571 | 2757.14 | 0 | 0 | 2.7571 | 2757.14 | 2.7571 | 10.0592 | 10059.24 | 0 | 0 | 10.0592 | 10059.24 | 10.0592 | 6115.8349 | 4.1133 | 0 | 4.1133 | 2.4904 | 0 | 2.4904 | 0 | 3.6632 | -3100.8184 | -3100.8184 | 26.59 | 45.3 | 49.4 | 49.4 | 45.3 | 5.0778 | 5.0778 | 5.0778 | 5.0778
52 | 7 | 261 | Rest | 00:05:00 | 2024-07-13 20:23:52 | 2024-07-13 20:28:51 | 0 | 0 | 0 | 0 | 0 | 0 | 0 | 0 | 0 | 0 | 0 | 0 | 0 | 0 | 0 | 2.6333 | 0 | 0 | 3.0038 | 0 | 0 | 0 | 0 | 0 | 0 | 46.09 | 49.4 | 48.1 | 49.6 | 48.1 | 5.0778 | 5.0778 | 5.0778 | 5.0778
53 | 3 | 262 | CC Chg | 01:39:57 | 2024-07-13 20:28:52 | 2024-07-13 22:08:48 | 2.5824 | 2582.41 | 2.5824 | 2582.41 | 0 | 0 | -2.5824 | 9.8944 | 9894.42 | 9.8944 | 9894.42 | 0 | 0 | -9.8944 | 8067.6398 | 3.0478 | 3.0478 | 0 | 4.2001 | 4.2001 | 0 | 3.8346 | 0 | 1550.2233 | 1550.2233 | 28.4 | 48.1 | 46.7 | 48.1 | 46.2 | 5.0778 | 5.0778 | 5.0778 | 5.0778
53 | 4 | 263 | CV Chg | 00:21:32 | 2024-07-13 22:08:49 | 2024-07-13 22:30:20 | 0.1745 | 174.53 | 0.1745 | 174.53 | 0 | 0 | -0.1745 | 0.7332 | 733.16 | 0.7332 | 733.16 | 0 | 0 | -0.7332 | 0 | 4.2001 | 4.2001 | 0 | 4.2008 | 4.2008 | 0 | 4.2008 | 0 | 1550.2233 | 61.9358 | 0 | 46.7 | 45.7 | 46.7 | 45.7 | 5.0778 | 5.0778 | 5.0778 | 5.0778
53 | 5 | 264 | Rest | 00:05:00 | 2024-07-13 22:30:21 | 2024-07-13 22:35:20 | 0 | 0 | 0 | 0 | 0 | 0 | 0 | 0 | 0 | 0 | 0 | 0 | 0 | 0 | 0 | 4.1989 | 0 | 0 | 4.1958 | 0 | 0 | 0 | 0 | 0 | 0 | 30.03 | 45.7 | 45.5 | 45.7 | 45.5 | 5.0778 | 5.0778 | 5.0778 | 5.0778
53 | 6 | 265 | CC DChg | 00:53:20 | 2024-07-13 22:35:21 | 2024-07-13 23:28:40 | 2.7563 | 2756.28 | 0 | 0 | 2.7563 | 2756.28 | 2.7563 | 10.057 | 10057.01 | 0 | 0 | 10.057 | 10057.01 | 10.057 | 6073.322 | 4.1137 | 0 | 4.1137 | 2.4798 | 0 | 2.4798 | 0 | 3.6635 | -3100.8184 | -3100.8184 | 26.49 | 45.5 | 49.6 | 49.6 | 45.5 | 5.0778 | 5.0778 | 5.0778 | 5.0778
53 | 7 | 266 | Rest | 00:05:00 | 2024-07-13 23:28:42 | 2024-07-13 23:33:41 | 0 | 0 | 0 | 0 | 0 | 0 | 0 | 0 | 0 | 0 | 0 | 0 | 0 | 0 | 0 | 2.6246 | 0 | 0 | 3.0025 | 0 | 0 | 0 | 0 | 0 | 0 | 46.69 | 49.6 | 48.3 | 49.7 | 48.3 | 5.0778 | 5.0778 | 5.0778 | 5.0778
54 | 3 | 267 | CC Chg | 01:39:56 | 2024-07-13 23:33:42 | 2024-07-14 01:13:36 | 2.582 | 2581.98 | 2.582 | 2581.98 | 0 | 0 | -2.582 | 9.8929 | 9892.93 | 9.8929 | 9892.93 | 0 | 0 | -9.8929 | 8057.6241 | 3.0466 | 3.0466 | 0 | 4.2001 | 4.2001 | 0 | 3.8349 | 0 | 1550.2233 | 1550.2233 | 28.4 | 48.3 | 46.8 | 48.3 | 46.4 | 5.0778 | 5.0778 | 5.0778 | 5.0778
54 | 4 | 268 | CV Chg | 00:21:25 | 2024-07-14 01:13:37 | 2024-07-14 01:35:01 | 0.1738 | 173.78 | 0.1738 | 173.78 | 0 | 0 | -0.1738 | 0.73 | 730.03 | 0.73 | 730.03 | 0 | 0 | -0.73 | 0 | 4.2001 | 4.2001 | 0 | 4.2008 | 4.2008 | 0 | 4.2008 | 0 | 1550.2233 | 61.818 | 0 | 46.8 | 45.8 | 46.8 | 45.8 | 5.0778 | 5.0778 | 5.0778 | 5.0778
54 | 5 | 269 | Rest | 00:05:00 | 2024-07-14 01:35:02 | 2024-07-14 01:40:01 | 0 | 0 | 0 | 0 | 0 | 0 | 0 | 0 | 0 | 0 | 0 | 0 | 0 | 0 | 0 | 4.1989 | 0 | 0 | 4.1958 | 0 | 0 | 0 | 0 | 0 | 0 | 30.09 | 45.8 | 45.7 | 45.8 | 45.7 | 5.0778 | 5.0778 | 5.0778 | 5.0778
54 | 6 | 270 | CC DChg | 00:53:18 | 2024-07-14 01:40:02 | 2024-07-14 02:33:19 | 2.7546 | 2754.56 | 0 | 0 | 2.7546 | 2754.56 | 2.7546 | 10.052 | 10052.01 | 0 | 0 | 10.052 | 10052.01 | 10.052 | 6096.1306 | 4.1137 | 0 | 4.1137 | 2.487 | 0 | 2.487 | 0 | 3.6635 | -3100.8184 | -3100.8184 | 26.49 | 45.7 | 49.8 | 49.8 | 45.7 | 5.0778 | 5.0778 | 5.0778 | 5.0778
54 | 7 | 271 | Rest | 00:05:00 | 2024-07-14 02:33:20 | 2024-07-14 02:38:19 | 0 | 0 | 0 | 0 | 0 | 0 | 0 | 0 | 0 | 0 | 0 | 0 | 0 | 0 | 0 | 2.6305 | 0 | 0 | 3.0035 | 0 | 0 | 0 | 0 | 0 | 0 | 46.29 | 49.8 | 48.5 | 49.9 | 48.5 | 5.0778 | 5.0778 | 5.0778 | 5.0778
55 | 3 | 272 | CC Chg | 01:39:54 | 2024-07-14 02:38:21 | 2024-07-14 04:18:14 | 2.5811 | 2581.12 | 2.5811 | 2581.12 | 0 | 0 | -2.5811 | 9.8901 | 9890.05 | 9.8901 | 9890.05 | 0 | 0 | -9.8901 | 8061.4359 | 3.0475 | 3.0475 | 0 | 4.2001 | 4.2001 | 0 | 3.8353 | 0 | 1550.2233 | 1550.2233 | 28.4 | 48.5 | 47 | 48.5 | 46.6 | 5.0778 | 5.0778 | 5.0778 | 5.0778
55 | 4 | 273 | CV Chg | 00:21:24 | 2024-07-14 04:18:15 | 2024-07-14 04:39:38 | 0.1732 | 173.17 | 0.1732 | 173.17 | 0 | 0 | -0.1732 | 0.7275 | 727.47 | 0.7275 | 727.47 | 0 | 0 | -0.7275 | 0 | 4.2001 | 4.2001 | 0 | 4.2008 | 4.2008 | 0 | 4.2008 | 0 | 1550.2233 | 61.9606 | 0 | 47 | 46 | 47 | 46 | 5.0778 | 5.0778 | 5.0778 | 5.0778
55 | 5 | 274 | Rest | 00:05:00 | 2024-07-14 04:39:39 | 2024-07-14 04:44:38 | 0 | 0 | 0 | 0 | 0 | 0 | 0 | 0 | 0 | 0 | 0 | 0 | 0 | 0 | 0 | 4.1989 | 0 | 0 | 4.1958 | 0 | 0 | 0 | 0 | 0 | 0 | 30.02 | 46 | 45.8 | 46 | 45.8 | 5.0778 | 5.0778 | 5.0778 | 5.0778
55 | 6 | 275 | CC DChg | 00:53:17 | 2024-07-14 04:44:39 | 2024-07-14 05:37:55 | 2.7537 | 2753.7 | 0 | 0 | 2.7537 | 2753.7 | 2.7537 | 10.0493 | 10049.3 | 0 | 0 | 10.0493 | 10049.3 | 10.0493 | 6053.8445 | 4.1137 | 0 | 4.1137 | 2.4761 | 0 | 2.4761 | 0 | 3.6638 | -3100.8184 | -3100.8184 | 26.49 | 45.8 | 49.9 | 49.9 | 45.8 | 5.0778 | 5.0778 | 5.0778 | 5.0778
55 | 7 | 276 | Rest | 00:05:00 | 2024-07-14 05:37:56 | 2024-07-14 05:42:55 | 0 | 0 | 0 | 0 | 0 | 0 | 0 | 0 | 0 | 0 | 0 | 0 | 0 | 0 | 0 | 2.6203 | 0 | 0 | 3.0022 | 0 | 0 | 0 | 0 | 0 | 0 | 46.49 | 49.9 | 48.6 | 49.9 | 48.6 | 5.0778 | 5.0778 | 5.0778 | 5.0778
56 | 3 | 277 | CC Chg | 01:39:49 | 2024-07-14 05:42:56 | 2024-07-14 07:22:44 | 2.579 | 2578.97 | 2.579 | 2578.97 | 0 | 0 | -2.579 | 9.8816 | 9881.61 | 9.8816 | 9881.61 | 0 | 0 | -9.8816 | 8046.0539 | 3.0463 | 3.0463 | 0 | 4.2001 | 4.2001 | 0 | 3.8356 | 0 | 1550.2233 | 1550.2233 | 28.4 | 48.6 | 46.8 | 48.6 | 46.6 | 5.0778 | 5.0778 | 5.0778 | 5.0778
56 | 4 | 278 | CV Chg | 00:21:29 | 2024-07-14 07:22:45 | 2024-07-14 07:44:13 | 0.1743 | 174.28 | 0.1743 | 174.28 | 0 | 0 | -0.1743 | 0.7321 | 732.12 | 0.7321 | 732.12 | 0 | 0 | -0.7321 | 0 | 4.2001 | 4.2001 | 0 | 4.2008 | 4.2008 | 0 | 4.2008 | 0 | 1550.2233 | 61.9854 | 0 | 46.8 | 45.8 | 46.8 | 45.8 | 5.0778 | 5.0778 | 5.0778 | 5.0778
56 | 5 | 279 | Rest | 00:05:00 | 2024-07-14 07:44:14 | 2024-07-14 07:49:13 | 0 | 0 | 0 | 0 | 0 | 0 | 0 | 0 | 0 | 0 | 0 | 0 | 0 | 0 | 0 | 4.1989 | 0 | 0 | 4.1955 | 0 | 0 | 0 | 0 | 0 | 0 | 30.01 | 45.8 | 45.7 | 45.8 | 45.7 | 5.0778 | 5.0778 | 5.0778 | 5.0778
56 | 6 | 280 | CC DChg | 00:53:15 | 2024-07-14 07:49:15 | 2024-07-14 08:42:29 | 2.752 | 2751.98 | 0 | 0 | 2.752 | 2751.98 | 2.752 | 10.0431 | 10043.13 | 0 | 0 | 10.0431 | 10043.13 | 10.0431 | 6086.9315 | 4.1133 | 0 | 4.1133 | 2.4857 | 0 | 2.4857 | 0 | 3.6635 | -3100.8184 | -3100.8184 | 26.49 | 45.7 | 49.6 | 49.6 | 45.7 | 5.0778 | 5.0778 | 5.0778 | 5.0778
56 | 7 | 281 | Rest | 00:05:00 | 2024-07-14 08:42:30 | 2024-07-14 08:47:29 | 0 | 0 | 0 | 0 | 0 | 0 | 0 | 0 | 0 | 0 | 0 | 0 | 0 | 0 | 0 | 2.628 | 0 | 0 | 3.0035 | 0 | 0 | 0 | 0 | 0 | 0 | 45.89 | 49.6 | 48.3 | 49.7 | 48.3 | 5.0778 | 5.0778 | 5.0778 | 5.0778
57 | 3 | 282 | CC Chg | 01:39:45 | 2024-07-14 08:47:30 | 2024-07-14 10:27:13 | 2.5772 | 2577.25 | 2.5772 | 2577.25 | 0 | 0 | -2.5772 | 9.8758 | 9875.83 | 9.8758 | 9875.83 | 0 | 0 | -9.8758 | 8051.4959 | 3.0478 | 3.0478 | 0 | 4.2001 | 4.2001 | 0 | 3.8362 | 0 | 1550.2233 | 1550.2233 | 28.6 | 48.3 | 46.7 | 48.3 | 46.4 | 5.0778 | 5.0778 | 5.0778 | 5.0778
57 | 4 | 283 | CV Chg | 00:21:30 | 2024-07-14 10:27:14 | 2024-07-14 10:48:43 | 0.1743 | 174.27 | 0.1743 | 174.27 | 0 | 0 | -0.1743 | 0.7321 | 732.06 | 0.7321 | 732.06 | 0 | 0 | -0.7321 | 0 | 4.2001 | 4.2001 | 0 | 4.2008 | 4.2008 | 0 | 4.2008 | 0 | 1550.2233 | 61.9544 | 0 | 46.7 | 45.7 | 46.7 | 45.7 | 5.0778 | 5.0778 | 5.0778 | 5.0778
57 | 5 | 284 | Rest | 00:05:00 | 2024-07-14 10:48:44 | 2024-07-14 10:53:43 | 0 | 0 | 0 | 0 | 0 | 0 | 0 | 0 | 0 | 0 | 0 | 0 | 0 | 0 | 0 | 4.1989 | 0 | 0 | 4.1955 | 0 | 0 | 0 | 0 | 0 | 0 | 30.02 | 45.7 | 45.6 | 45.7 | 45.6 | 5.0778 | 5.0778 | 5.0778 | 5.0778
57 | 6 | 285 | CC DChg | 00:53:13 | 2024-07-14 10:53:44 | 2024-07-14 11:46:56 | 2.7503 | 2750.25 | 0 | 0 | 2.7503 | 2750.25 | 2.7503 | 10.0372 | 10037.22 | 0 | 0 | 10.0372 | 10037.22 | 10.0372 | 6113.3993 | 4.1133 | 0 | 4.1133 | 2.4938 | 0 | 2.4938 | 0 | 3.6632 | -3100.8184 | -3100.8184 | 26.49 | 45.6 | 49.6 | 49.6 | 45.6 | 5.0778 | 5.0778 | 5.0778 | 5.0778
57 | 7 | 286 | Rest | 00:05:00 | 2024-07-14 11:46:58 | 2024-07-14 11:51:57 | 0 | 0 | 0 | 0 | 0 | 0 | 0 | 0 | 0 | 0 | 0 | 0 | 0 | 0 | 0 | 2.6333 | 0 | 0 | 3.0044 | 0 | 0 | 0 | 0 | 0 | 0 | 44.99 | 49.6 | 48.2 | 49.7 | 48.2 | 5.0778 | 5.0778 | 5.0778 | 5.0778
58 | 3 | 287 | CC Chg | 01:39:39 | 2024-07-14 11:51:58 | 2024-07-14 13:31:36 | 2.5747 | 2574.66 | 2.5747 | 2574.66 | 0 | 0 | -2.5747 | 9.8661 | 9866.14 | 9.8661 | 9866.14 | 0 | 0 | -9.8661 | 8047.7553 | 3.0484 | 3.0484 | 0 | 4.2001 | 4.2001 | 0 | 3.8368 | 0 | 1550.2233 | 1550.2233 | 28.4 | 48.2 | 46.7 | 48.2 | 46.4 | 5.0778 | 5.0778 | 5.0778 | 5.0778
58 | 4 | 288 | CV Chg | 00:21:36 | 2024-07-14 13:31:37 | 2024-07-14 13:53:12 | 0.1752 | 175.21 | 0.1752 | 175.21 | 0 | 0 | -0.1752 | 0.736 | 736.01 | 0.736 | 736.01 | 0 | 0 | -0.736 | 0 | 4.2001 | 4.2001 | 0 | 4.2008 | 4.2008 | 0 | 4.2011 | 0 | 1550.2233 | 61.88 | 0 | 46.7 | 45.7 | 46.7 | 45.7 | 5.0778 | 5.0778 | 5.0778 | 5.0778
58 | 5 | 289 | Rest | 00:05:00 | 2024-07-14 13:53:13 | 2024-07-14 13:58:12 | 0 | 0 | 0 | 0 | 0 | 0 | 0 | 0 | 0 | 0 | 0 | 0 | 0 | 0 | 0 | 4.1989 | 0 | 0 | 4.1958 | 0 | 0 | 0 | 0 | 0 | 0 | 30.06 | 45.7 | 45.6 | 45.7 | 45.6 | 5.0778 | 5.0778 | 5.0778 | 5.0778
58 | 6 | 290 | CC DChg | 00:53:12 | 2024-07-14 13:58:13 | 2024-07-14 14:51:24 | 2.7494 | 2749.39 | 0 | 0 | 2.7494 | 2749.39 | 2.7494 | 10.034 | 10034.01 | 0 | 0 | 10.034 | 10034.01 | 10.034 | 6051.2507 | 4.1133 | 0 | 4.1133 | 2.4777 | 0 | 2.4777 | 0 | 3.6632 | -3100.8184 | -3100.8184 | 26.59 | 45.6 | 49.5 | 49.5 | 45.6 | 5.0778 | 5.0778 | 5.0778 | 5.0778
58 | 7 | 291 | Rest | 00:05:00 | 2024-07-14 14:51:25 | 2024-07-14 14:56:24 | 0 | 0 | 0 | 0 | 0 | 0 | 0 | 0 | 0 | 0 | 0 | 0 | 0 | 0 | 0 | 2.6225 | 0 | 0 | 3.0029 | 0 | 0 | 0 | 0 | 0 | 0 | 46.69 | 49.6 | 48.2 | 49.7 | 48.2 | 5.0778 | 5.0778 | 5.0778 | 5.0778
59 | 3 | 292 | CC Chg | 01:39:41 | 2024-07-14 14:56:25 | 2024-07-14 16:52:03 | 2.5755 | 2575.52 | 2.5755 | 2575.52 | 0 | 0 | -2.5755 | 9.8688 | 9868.82 | 9.8688 | 9868.82 | 0 | 0 | -9.8688 | 8039.6257 | 3.0469 | 3.0469 | 0 | 4.2001 | 4.2001 | 0 | 3.8371 | 0 | 1550.2233 | 1550.2233 | 28.4 | 48.2 | 46.6 | 48.2 | 45.8 | 5.0778 | 5.0778 | 5.0778 | 0.0015
59 | 4 | 293 | CV Chg | 00:21:31 | 2024-07-14 16:52:04 | 2024-07-14 17:13:34 | 0.1751 | 175.08 | 0.1751 | 175.08 | 0 | 0 | -0.1751 | 0.7355 | 735.47 | 0.7355 | 735.47 | 0 | 0 | -0.7355 | 0 | 4.2001 | 4.2001 | 0 | 4.2008 | 4.2008 | 0 | 4.2008 | 0 | 1550.2233 | 61.88 | 0 | 46.6 | 45.6 | 46.6 | 45.6 | 5.0778 | 5.0778 | 5.0778 | 5.0778
59 | 5 | 294 | Rest | 00:05:00 | 2024-07-14 17:13:35 | 2024-07-14 17:18:34 | 0 | 0 | 0 | 0 | 0 | 0 | 0 | 0 | 0 | 0 | 0 | 0 | 0 | 0 | 0 | 4.1989 | 0 | 0 | 4.1958 | 0 | 0 | 0 | 0 | 0 | 0 | 30.06 | 45.6 | 45.5 | 45.6 | 45.5 | 5.0778 | 5.0778 | 5.0778 | 5.0778
59 | 6 | 295 | CC DChg | 00:53:10 | 2024-07-14 17:18:35 | 2024-07-14 18:11:44 | 2.7477 | 2747.67 | 0 | 0 | 2.7477 | 2747.67 | 2.7477 | 10.0286 | 10028.58 | 0 | 0 | 10.0286 | 10028.58 | 10.0286 | 6098.3132 | 4.1133 | 0 | 4.1133 | 2.4913 | 0 | 2.4913 | 0 | 3.6629 | -3100.8184 | -3100.8184 | 26.59 | 45.5 | 49.6 | 49.6 | 45.5 | 5.0778 | 5.0778 | 5.0778 | 5.0778
59 | 7 | 296 | Rest | 00:05:00 | 2024-07-14 18:11:45 | 2024-07-14 18:16:44 | 0 | 0 | 0 | 0 | 0 | 0 | 0 | 0 | 0 | 0 | 0 | 0 | 0 | 0 | 0 | 2.6342 | 0 | 0 | 3.0047 | 0 | 0 | 0 | 0 | 0 | 0 | 46.09 | 49.6 | 48.2 | 49.6 | 48.2 | 5.0778 | 5.0778 | 5.0778 | 5.0778
60 | 3 | 297 | CC Chg | 01:39:34 | 2024-07-14 18:16:45 | 2024-07-14 19:56:17 | 2.5725 | 2572.51 | 2.5725 | 2572.51 | 0 | 0 | -2.5725 | 9.8587 | 9858.68 | 9.8587 | 9858.68 | 0 | 0 | -9.8587 | 8043.1898 | 3.0487 | 3.0487 | 0 | 4.2001 | 4.2001 | 0 | 3.838 | 0 | 1550.2233 | 1550.2233 | 28.4 | 48.2 | 46.8 | 48.2 | 46.3 | 5.0778 | 5.0778 | 5.0778 | 5.0778
60 | 4 | 298 | CV Chg | 00:21:31 | 2024-07-14 19:56:18 | 2024-07-14 20:17:48 | 0.1747 | 174.72 | 0.1747 | 174.72 | 0 | 0 | -0.1747 | 0.734 | 733.97 | 0.734 | 733.97 | 0 | 0 | -0.734 | 0 | 4.2001 | 4.2001 | 0 | 4.2008 | 4.2008 | 0 | 4.2008 | 0 | 1550.2233 | 61.973 | 0 | 46.8 | 45.8 | 46.8 | 45.8 | 5.0778 | 5.0778 | 5.0778 | 5.0778
60 | 5 | 299 | Rest | 00:05:00 | 2024-07-14 20:17:49 | 2024-07-14 20:22:48 | 0 | 0 | 0 | 0 | 0 | 0 | 0 | 0 | 0 | 0 | 0 | 0 | 0 | 0 | 0 | 4.1989 | 0 | 0 | 4.1955 | 0 | 0 | 0 | 0 | 0 | 0 | 30.01 | 45.8 | 45.6 | 45.8 | 45.6 | 5.0778 | 5.0778 | 5.0778 | 5.0778
60 | 6 | 300 | CC DChg | 00:53:09 | 2024-07-14 20:22:49 | 2024-07-14 21:15:57 | 2.7468 | 2746.81 | 0 | 0 | 2.7468 | 2746.81 | 2.7468 | 10.0257 | 10025.72 | 0 | 0 | 10.0257 | 10025.72 | 10.0257 | 6049.002 | 4.1133 | 0 | 4.1133 | 2.4786 | 0 | 2.4786 | 0 | 3.6632 | -3100.8184 | -3100.8184 | 26.49 | 45.6 | 49.7 | 49.7 | 45.6 | 5.0778 | 5.0778 | 5.0778 | 5.0778
60 | 7 | 301 | Rest | 00:05:00 | 2024-07-14 21:15:58 | 2024-07-14 21:20:57 | 0 | 0 | 0 | 0 | 0 | 0 | 0 | 0 | 0 | 0 | 0 | 0 | 0 | 0 | 0 | 2.6246 | 0 | 0 | 3.0035 | 0 | 0 | 0 | 0 | 0 | 0 | 47.09 | 49.7 | 48.3 | 49.8 | 48.3 | 5.0778 | 5.0778 | 5.0778 | 5.0778
61 | 3 | 302 | CC Chg | 01:39:32 | 2024-07-14 21:20:58 | 2024-07-14 23:00:29 | 2.5716 | 2571.65 | 2.5716 | 2571.65 | 0 | 0 | -2.5716 | 9.8553 | 9855.34 | 9.8553 | 9855.34 | 0 | 0 | -9.8553 | 8031.8474 | 3.0475 | 3.0475 | 0 | 4.2001 | 4.2001 | 0 | 3.838 | 0 | 1550.2233 | 1550.2233 | 28.4 | 48.3 | 46.8 | 48.3 | 46.5 | 5.0778 | 5.0778 | 5.0778 | 5.0778
61 | 4 | 303 | CV Chg | 00:21:30 | 2024-07-14 23:00:30 | 2024-07-14 23:21:59 | 0.1748 | 174.78 | 0.1748 | 174.78 | 0 | 0 | -0.1748 | 0.7342 | 734.21 | 0.7342 | 734.21 | 0 | 0 | -0.7342 | 0 | 4.2001 | 4.2001 | 0 | 4.2008 | 4.2008 | 0 | 4.2008 | 0 | 1550.2233 | 61.849 | 0 | 46.8 | 45.8 | 46.8 | 45.8 | 5.0778 | 5.0778 | 5.0778 | 5.0778
61 | 5 | 304 | Rest | 00:05:00 | 2024-07-14 23:22:00 | 2024-07-14 23:26:59 | 0 | 0 | 0 | 0 | 0 | 0 | 0 | 0 | 0 | 0 | 0 | 0 | 0 | 0 | 0 | 4.1989 | 0 | 0 | 4.1955 | 0 | 0 | 0 | 0 | 0 | 0 | 30.07 | 45.8 | 45.7 | 45.8 | 45.7 | 5.0778 | 5.0778 | 5.0778 | 5.0778
61 | 6 | 305 | CC DChg | 00:53:08 | 2024-07-14 23:27:00 | 2024-07-15 00:20:07 | 2.7459 | 2745.95 | 0 | 0 | 2.7459 | 2745.95 | 2.7459 | 10.0229 | 10022.86 | 0 | 0 | 10.0229 | 10022.86 | 10.0229 | 6021.9781 | 4.1133 | 0 | 4.1133 | 2.4718 | 0 | 2.4718 | 0 | 3.6632 | -3100.8184 | -3100.8184 | 26.49 | 45.7 | 49.7 | 49.7 | 45.7 | 5.0778 | 5.0778 | 5.0778 | 5.0778
61 | 7 | 306 | Rest | 00:05:00 | 2024-07-15 00:20:08 | 2024-07-15 00:25:07 | 0 | 0 | 0 | 0 | 0 | 0 | 0 | 0 | 0 | 0 | 0 | 0 | 0 | 0 | 0 | 2.6203 | 0 | 0 | 3.0029 | 0 | 0 | 0 | 0 | 0 | 0 | 47.89 | 49.7 | 48.3 | 49.8 | 48.3 | 5.0778 | 5.0778 | 5.0778 | 5.0778
62 | 3 | 307 | CC Chg | 01:39:31 | 2024-07-15 00:25:08 | 2024-07-15 02:04:39 | 2.5712 | 2571.22 | 2.5712 | 2571.22 | 0 | 0 | -2.5712 | 9.854 | 9854.01 | 9.854 | 9854.01 | 0 | 0 | -9.854 | 8026.1847 | 3.0469 | 3.0469 | 0 | 4.2001 | 4.2001 | 0 | 3.8384 | 0 | 1550.2233 | 1550.2233 | 28.4 | 48.3 | 46.8 | 48.3 | 46.5 | 5.0778 | 5.0778 | 5.0778 | 5.0778
62 | 4 | 308 | CV Chg | 00:21:29 | 2024-07-15 02:04:40 | 2024-07-15 02:26:08 | 0.1743 | 174.31 | 0.1743 | 174.31 | 0 | 0 | -0.1743 | 0.7323 | 732.27 | 0.7323 | 732.27 | 0 | 0 | -0.7323 | 0 | 4.2001 | 4.2001 | 0 | 4.2008 | 4.2008 | 0 | 4.2008 | 0 | 1550.2233 | 61.756 | 0 | 46.8 | 45.8 | 46.8 | 45.8 | 5.0778 | 5.0778 | 5.0778 | 5.0778
62 | 5 | 309 | Rest | 00:05:00 | 2024-07-15 02:26:09 | 2024-07-15 02:31:08 | 0 | 0 | 0 | 0 | 0 | 0 | 0 | 0 | 0 | 0 | 0 | 0 | 0 | 0 | 0 | 4.1989 | 0 | 0 | 4.1958 | 0 | 0 | 0 | 0 | 0 | 0 | 30.12 | 45.8 | 45.7 | 45.8 | 45.7 | 5.0778 | 5.0778 | 5.0778 | 5.0778
62 | 6 | 310 | CC DChg | 00:53:06 | 2024-07-15 02:31:09 | 2024-07-15 03:24:14 | 2.7442 | 2744.22 | 0 | 0 | 2.7442 | 2744.22 | 2.7442 | 10.0175 | 10017.48 | 0 | 0 | 10.0175 | 10017.48 | 10.0175 | 6081.3681 | 4.113 | 0 | 4.113 | 2.4885 | 0 | 2.4885 | 0 | 3.6629 | -3100.8184 | -3100.8184 | 26.69 | 45.7 | 49.7 | 49.7 | 45.7 | 5.0778 | 5.0778 | 5.0778 | 5.0778
62 | 7 | 311 | Rest | 00:05:00 | 2024-07-15 03:24:16 | 2024-07-15 03:29:15 | 0 | 0 | 0 | 0 | 0 | 0 | 0 | 0 | 0 | 0 | 0 | 0 | 0 | 0 | 0 | 2.6318 | 0 | 0 | 3.0044 | 0 | 0 | 0 | 0 | 0 | 0 | 46.19 | 49.7 | 48.3 | 49.8 | 48.3 | 5.0778 | 5.0778 | 5.0778 | 5.0778
63 | 3 | 312 | CC Chg | 01:39:27 | 2024-07-15 03:29:16 | 2024-07-15 05:08:42 | 2.5695 | 2569.49 | 2.5695 | 2569.49 | 0 | 0 | -2.5695 | 9.8478 | 9847.8 | 9.8478 | 9847.8 | 0 | 0 | -9.8478 | 8033.7628 | 3.0487 | 3.0487 | 0 | 4.2001 | 4.2001 | 0 | 3.8343 | 0 | 1550.2233 | 1550.2233 | 28.6 | 48.3 | 46.9 | 48.3 | 46.5 | 5.0778 | 5.0778 | 5.0778 | 5.0778
63 | 4 | 313 | CV Chg | 00:21:30 | 2024-07-15 05:08:43 | 2024-07-15 05:30:12 | 0.1744 | 174.41 | 0.1744 | 174.41 | 0 | 0 | -0.1744 | 0.7327 | 732.66 | 0.7327 | 732.66 | 0 | 0 | -0.7327 | 0 | 4.2001 | 4.2001 | 0 | 4.2008 | 4.2008 | 0 | 4.2008 | 0 | 1550.2233 | 61.8986 | 0 | 46.9 | 45.9 | 46.9 | 45.9 | 5.0778 | 5.0778 | 5.0778 | 5.0778
63 | 5 | 314 | Rest | 00:05:00 | 2024-07-15 05:30:13 | 2024-07-15 05:35:12 | 0 | 0 | 0 | 0 | 0 | 0 | 0 | 0 | 0 | 0 | 0 | 0 | 0 | 0 | 0 | 4.1989 | 0 | 0 | 4.1958 | 0 | 0 | 0 | 0 | 0 | 0 | 30.05 | 45.9 | 45.8 | 45.9 | 45.8 | 5.0778 | 5.0778 | 5.0778 | 5.0778
63 | 6 | 315 | CC DChg | 00:53:05 | 2024-07-15 05:35:13 | 2024-07-15 06:28:17 | 2.7434 | 2743.36 | 0 | 0 | 2.7434 | 2743.36 | 2.7434 | 10.0147 | 10014.73 | 0 | 0 | 10.0147 | 10014.73 | 10.0147 | 6041.4141 | 4.1133 | 0 | 4.1133 | 2.4786 | 0 | 2.4786 | 0 | 3.6632 | -3100.4465 | -3100.8184 | 26.6 | 45.8 | 49.7 | 49.7 | 45.8 | 5.0778 | 5.0778 | 5.0778 | 5.0778
63 | 7 | 316 | Rest | 00:05:00 | 2024-07-15 06:28:18 | 2024-07-15 06:33:17 | 0 | 0 | 0 | 0 | 0 | 0 | 0 | 0 | 0 | 0 | 0 | 0 | 0 | 0 | 0 | 2.6252 | 0 | 0 | 3.0038 | 0 | 0 | 0 | 0 | 0 | 0 | 47.29 | 49.8 | 48.5 | 49.9 | 48.5 | 5.0778 | 5.0778 | 5.0778 | 5.0778
64 | 3 | 317 | CC Chg | 01:39:25 | 2024-07-15 06:33:18 | 2024-07-15 08:12:42 | 2.5686 | 2568.63 | 2.5686 | 2568.63 | 0 | 0 | -2.5686 | 9.8446 | 9844.63 | 9.8446 | 9844.63 | 0 | 0 | -9.8446 | 8024.5898 | 3.0478 | 3.0478 | 0 | 4.2001 | 4.2001 | 0 | 3.8346 | 0 | 1550.2233 | 1550.2233 | 28.4 | 48.5 | 46.8 | 48.5 | 46.6 | 5.0778 | 5.0778 | 5.0778 | 5.0778
64 | 4 | 318 | CV Chg | 00:21:26 | 2024-07-15 08:12:43 | 2024-07-15 08:34:08 | 0.1742 | 174.23 | 0.1742 | 174.23 | 0 | 0 | -0.1742 | 0.7319 | 731.9 | 0.7319 | 731.9 | 0 | 0 | -0.7319 | 0 | 4.2001 | 4.2001 | 0 | 4.2008 | 4.2008 | 0 | 4.2008 | 0 | 1550.2233 | 61.9544 | 0 | 46.8 | 45.8 | 46.8 | 45.8 | 5.0778 | 5.0778 | 5.0778 | 5.0778
64 | 5 | 319 | Rest | 00:05:00 | 2024-07-15 08:34:09 | 2024-07-15 08:39:08 | 0 | 0 | 0 | 0 | 0 | 0 | 0 | 0 | 0 | 0 | 0 | 0 | 0 | 0 | 0 | 4.1989 | 0 | 0 | 4.1958 | 0 | 0 | 0 | 0 | 0 | 0 | 30.02 | 45.8 | 45.7 | 45.8 | 45.7 | 5.0778 | 5.0778 | 5.0778 | 5.0778
64 | 6 | 320 | CC DChg | 00:53:03 | 2024-07-15 08:39:09 | 2024-07-15 09:32:11 | 2.7416 | 2741.64 | 0 | 0 | 2.7416 | 2741.64 | 2.7416 | 10.0089 | 10008.88 | 0 | 0 | 10.0089 | 10008.88 | 10.0089 | 6081.4428 | 4.113 | 0 | 4.113 | 2.4901 | 0 | 2.4901 | 0 | 3.6629 | -3100.8184 | -3100.8184 | 26.69 | 45.7 | 49.6 | 49.6 | 45.7 | 5.0778 | 5.0778 | 5.0778 | 5.0778
64 | 7 | 321 | Rest | 00:05:00 | 2024-07-15 09:32:12 | 2024-07-15 09:37:11 | 0 | 0 | 0 | 0 | 0 | 0 | 0 | 0 | 0 | 0 | 0 | 0 | 0 | 0 | 0 | 2.633 | 0 | 0 | 3.0047 | 0 | 0 | 0 | 0 | 0 | 0 | 46.09 | 49.6 | 48.3 | 49.7 | 48.3 | 5.0778 | 5.0778 | 5.0778 | 5.0778
65 | 3 | 322 | CC Chg | 01:39:19 | 2024-07-15 09:37:12 | 2024-07-15 11:16:29 | 2.5661 | 2566.05 | 2.5661 | 2566.05 | 0 | 0 | -2.5661 | 9.8352 | 9835.16 | 9.8352 | 9835.16 | 0 | 0 | -9.8352 | 8025.1551 | 3.049 | 3.049 | 0 | 4.2001 | 4.2001 | 0 | 3.8353 | 0 | 1550.2233 | 1550.2233 | 28.6 | 48.3 | 46.8 | 48.3 | 46.4 | 5.0778 | 5.0778 | 5.0778 | 5.0778
65 | 4 | 323 | CV Chg | 00:21:32 | 2024-07-15 11:16:30 | 2024-07-15 11:38:01 | 0.1749 | 174.94 | 0.1749 | 174.94 | 0 | 0 | -0.1749 | 0.7349 | 734.9 | 0.7349 | 734.9 | 0 | 0 | -0.7349 | 0 | 4.2001 | 4.2001 | 0 | 4.2008 | 4.2008 | 0 | 4.2011 | 0 | 1550.2233 | 61.8738 | 0 | 46.8 | 45.8 | 46.8 | 45.8 | 5.0778 | 5.0778 | 5.0778 | 5.0778
65 | 5 | 324 | Rest | 00:05:00 | 2024-07-15 11:38:02 | 2024-07-15 11:43:01 | 0 | 0 | 0 | 0 | 0 | 0 | 0 | 0 | 0 | 0 | 0 | 0 | 0 | 0 | 0 | 4.1989 | 0 | 0 | 4.1955 | 0 | 0 | 0 | 0 | 0 | 0 | 30.06 | 45.8 | 45.7 | 45.8 | 45.7 | 5.0778 | 5.0778 | 5.0778 | 5.0778
65 | 6 | 325 | CC DChg | 00:53:01 | 2024-07-15 11:43:02 | 2024-07-15 12:46:24 | 2.7399 | 2739.92 | 0 | 0 | 2.7399 | 2739.92 | 2.7399 | 10.0052 | 10005.24 | 0 | 0 | 10.0052 | 10005.24 | 10.0052 | 6061.4144 | 4.113 | 0 | 4.113 | 2.4857 | 0 | 2.4857 | 0 | 3.6762 | -3100.8184 | -3100.8184 | 26.59 | 45.7 | 49.4 | 49.4 | 45.7 | 5.0778 | 0.0017 | 5.0778 | 0.0015
65 | 7 | 326 | Rest | 00:05:00 | 2024-07-15 12:46:25 | 2024-07-15 12:51:24 | 0 | 0 | 0 | 0 | 0 | 0 | 0 | 0 | 0 | 0 | 0 | 0 | 0 | 0 | 0 | 2.6287 | 0 | 0 | 3.0044 | 0 | 0 | 0 | 0 | 0 | 0 | 46.09 | 49.4 | 48.1 | 49.5 | 48.1 | 0.0015 | 0.0015 | 0.0017 | 0.0015
66 | 3 | 327 | CC Chg | 01:39:14 | 2024-07-15 12:51:25 | 2024-07-15 14:34:05 | 2.5639 | 2563.9 | 2.5639 | 2563.9 | 0 | 0 | -2.5639 | 9.8271 | 9827.13 | 9.8271 | 9827.13 | 0 | 0 | -9.8271 | 8014.1102 | 3.0484 | 3.0484 | 0 | 4.2001 | 4.2001 | 0 | 3.8384 | 0 | 1550.2233 | 1550.2233 | 28.4 | 48.1 | 46.7 | 48.1 | 46.3 | 0.0017 | 5.0778 | 5.0778 | 0.0015
66 | 4 | 328 | CV Chg | 00:21:34 | 2024-07-15 14:34:06 | 2024-07-15 14:55:39 | 0.1754 | 175.44 | 0.1754 | 175.44 | 0 | 0 | -0.1754 | 0.737 | 737 | 0.737 | 737 | 0 | 0 | -0.737 | 0 | 4.2001 | 4.2001 | 0 | 4.2008 | 4.2008 | 0 | 4.2008 | 0 | 1550.2233 | 61.8738 | 0 | 46.7 | 45.6 | 46.7 | 45.6 | 5.0778 | 5.0778 | 5.0778 | 5.0778
66 | 5 | 329 | Rest | 00:05:00 | 2024-07-15 14:55:40 | 2024-07-15 15:00:39 | 0 | 0 | 0 | 0 | 0 | 0 | 0 | 0 | 0 | 0 | 0 | 0 | 0 | 0 | 0 | 4.1989 | 0 | 0 | 4.1955 | 0 | 0 | 0 | 0 | 0 | 0 | 30.06 | 45.6 | 45.5 | 45.6 | 45.5 | 5.0778 | 5.0778 | 5.0778 | 5.0778
66 | 6 | 330 | CC DChg | 00:53:00 | 2024-07-15 15:00:40 | 2024-07-15 15:53:39 | 2.7391 | 2739.06 | 0 | 0 | 2.7391 | 2739.06 | 2.7391 | 9.9994 | 9999.42 | 0 | 0 | 9.9994 | 9999.42 | 9.9994 | 6064.1311 | 4.113 | 0 | 4.113 | 2.487 | 0 | 2.487 | 0 | 3.6623 | -3100.8184 | -3100.8184 | 26.59 | 45.5 | 49.4 | 49.4 | 45.5 | 5.0778 | 5.0778 | 5.0778 | 5.0778
66 | 7 | 331 | Rest | 00:05:00 | 2024-07-15 15:53:40 | 2024-07-15 15:58:39 | 0 | 0 | 0 | 0 | 0 | 0 | 0 | 0 | 0 | 0 | 0 | 0 | 0 | 0 | 0 | 2.6305 | 0 | 0 | 3.0044 | 0 | 0 | 0 | 0 | 0 | 0 | 46.29 | 49.5 | 48.1 | 49.6 | 48.1 | 5.0778 | 5.0778 | 5.0778 | 5.0778
67 | 3 | 332 | CC Chg | 01:39:14 | 2024-07-15 15:58:40 | 2024-07-15 17:37:53 | 2.5639 | 2563.9 | 2.5639 | 2563.9 | 0 | 0 | -2.5639 | 9.8277 | 9827.73 | 9.8277 | 9827.73 | 0 | 0 | -9.8277 | 8016.2642 | 3.0487 | 3.0487 | 0 | 4.2001 | 4.2001 | 0 | 3.8359 | 0 | 1550.2233 | 1550.2233 | 28.6 | 48.1 | 46.8 | 48.1 | 46.3 | 5.0778 | 5.0778 | 5.0778 | 5.0778
67 | 4 | 333 | CV Chg | 00:21:30 | 2024-07-15 17:37:54 | 2024-07-15 17:59:23 | 0.1747 | 174.66 | 0.1747 | 174.66 | 0 | 0 | -0.1747 | 0.7337 | 733.75 | 0.7337 | 733.75 | 0 | 0 | -0.7337 | 0 | 4.2001 | 4.2001 | 0 | 4.2008 | 4.2008 | 0 | 4.2008 | 0 | 1550.2233 | 61.9234 | 0 | 46.8 | 45.8 | 46.8 | 45.8 | 5.0778 | 5.0778 | 5.0778 | 5.0778
67 | 5 | 334 | Rest | 00:05:00 | 2024-07-15 17:59:24 | 2024-07-15 18:04:23 | 0 | 0 | 0 | 0 | 0 | 0 | 0 | 0 | 0 | 0 | 0 | 0 | 0 | 0 | 0 | 4.1989 | 0 | 0 | 4.1958 | 0 | 0 | 0 | 0 | 0 | 0 | 30.04 | 45.8 | 45.7 | 45.8 | 45.7 | 5.0778 | 5.0778 | 5.0778 | 5.0778
67 | 6 | 335 | CC DChg | 00:52:59 | 2024-07-15 18:04:24 | 2024-07-15 18:57:22 | 2.7382 | 2738.2 | 0 | 0 | 2.7382 | 2738.2 | 2.7382 | 9.9972 | 9997.2 | 0 | 0 | 9.9972 | 9997.2 | 9.9972 | 6051.842 | 4.113 | 0 | 4.113 | 2.4842 | 0 | 2.4842 | 0 | 3.6663 | -3100.8184 | -3100.8184 | 26.69 | 45.7 | 49.7 | 49.7 | 45.7 | 5.0778 | 5.0778 | 5.0778 | 5.0778
67 | 7 | 336 | Rest | 00:05:00 | 2024-07-15 18:57:23 | 2024-07-15 19:02:22 | 0 | 0 | 0 | 0 | 0 | 0 | 0 | 0 | 0 | 0 | 0 | 0 | 0 | 0 | 0 | 2.6277 | 0 | 0 | 3.0041 | 0 | 0 | 0 | 0 | 0 | 0 | 46.29 | 49.7 | 48.4 | 49.8 | 48.4 | 5.0778 | 5.0778 | 5.0778 | 5.0778
68 | 3 | 337 | CC Chg | 01:39:12 | 2024-07-15 19:02:23 | 2024-07-15 20:41:34 | 2.563 | 2563.04 | 2.563 | 2563.04 | 0 | 0 | -2.563 | 9.8242 | 9824.17 | 9.8242 | 9824.17 | 0 | 0 | -9.8242 | 8009.2575 | 3.0481 | 3.0481 | 0 | 4.2001 | 4.2001 | 0 | 3.8362 | 0 | 1550.2233 | 1550.2233 | 28.4 | 48.4 | 46.9 | 48.4 | 46.6 | 5.0778 | 5.0778 | 5.0778 | 5.0778
68 | 4 | 338 | CV Chg | 00:21:31 | 2024-07-15 20:41:35 | 2024-07-15 21:03:05 | 0.1749 | 174.89 | 0.1749 | 174.89 | 0 | 0 | -0.1749 | 0.7347 | 734.7 | 0.7347 | 734.7 | 0 | 0 | -0.7347 | 0 | 4.2001 | 4.2001 | 0 | 4.2008 | 4.2008 | 0 | 4.2008 | 0 | 1550.2233 | 61.9854 | 0 | 46.9 | 45.9 | 46.9 | 45.9 | 5.0778 | 5.0778 | 5.0778 | 5.0778
68 | 5 | 339 | Rest | 00:05:00 | 2024-07-15 21:03:06 | 2024-07-15 21:08:05 | 0 | 0 | 0 | 0 | 0 | 0 | 0 | 0 | 0 | 0 | 0 | 0 | 0 | 0 | 0 | 4.1989 | 0 | 0 | 4.1955 | 0 | 0 | 0 | 0 | 0 | 0 | 30.01 | 45.9 | 45.8 | 45.9 | 45.8 | 5.0778 | 5.0778 | 5.0778 | 5.0778
68 | 6 | 340 | CC DChg | 00:52:58 | 2024-07-15 21:08:06 | 2024-07-15 22:01:03 | 2.7373 | 2737.33 | 0 | 0 | 2.7373 | 2737.33 | 2.7373 | 9.9943 | 9994.32 | 0 | 0 | 9.9943 | 9994.32 | 9.9943 | 6025.8519 | 4.113 | 0 | 4.113 | 2.4777 | 0 | 2.4777 | 0 | 3.6666 | -3100.8184 | -3100.8184 | 26.59 | 45.8 | 49.7 | 49.7 | 45.8 | 5.0778 | 5.0778 | 5.0778 | 5.0778
68 | 7 | 341 | Rest | 00:05:00 | 2024-07-15 22:01:04 | 2024-07-15 22:06:03 | 0 | 0 | 0 | 0 | 0 | 0 | 0 | 0 | 0 | 0 | 0 | 0 | 0 | 0 | 0 | 2.6221 | 0 | 0 | 3.0035 | 0 | 0 | 0 | 0 | 0 | 0 | 46.59 | 49.7 | 48.4 | 49.8 | 48.4 | 5.0778 | 5.0778 | 5.0778 | 5.0778
69 | 3 | 342 | CC Chg | 01:39:11 | 2024-07-15 22:06:04 | 2024-07-15 23:45:14 | 2.5626 | 2562.61 | 2.5626 | 2562.61 | 0 | 0 | -2.5626 | 9.8229 | 9822.88 | 9.8229 | 9822.88 | 0 | 0 | -9.8229 | 8003.6045 | 3.0475 | 3.0475 | 0 | 4.2001 | 4.2001 | 0 | 3.8365 | 0 | 1550.2233 | 1550.2233 | 28.4 | 48.4 | 46.9 | 48.4 | 46.6 | 5.0778 | 5.0778 | 5.0778 | 5.0778
69 | 4 | 343 | CV Chg | 00:21:31 | 2024-07-15 23:45:15 | 2024-07-16 00:06:45 | 0.1744 | 174.36 | 0.1744 | 174.36 | 0 | 0 | -0.1744 | 0.7324 | 732.44 | 0.7324 | 732.44 | 0 | 0 | -0.7324 | 0 | 4.2001 | 4.2001 | 0 | 4.2008 | 4.2008 | 0 | 4.2008 | 0 | 1550.2233 | 61.9048 | 0 | 46.9 | 45.9 | 46.9 | 45.9 | 5.0778 | 5.0778 | 5.0778 | 5.0778
69 | 5 | 344 | Rest | 00:05:00 | 2024-07-16 00:06:46 | 2024-07-16 00:11:45 | 0 | 0 | 0 | 0 | 0 | 0 | 0 | 0 | 0 | 0 | 0 | 0 | 0 | 0 | 0 | 4.1989 | 0 | 0 | 4.1958 | 0 | 0 | 0 | 0 | 0 | 0 | 30.05 | 45.9 | 45.8 | 45.9 | 45.8 | 5.0778 | 5.0778 | 5.0778 | 5.0778
69 | 6 | 345 | CC DChg | 00:52:57 | 2024-07-16 00:11:46 | 2024-07-16 01:04:42 | 2.7365 | 2736.47 | 0 | 0 | 2.7365 | 2736.47 | 2.7365 | 9.9914 | 9991.38 | 0 | 0 | 9.9914 | 9991.38 | 9.9914 | 6011.4171 | 4.113 | 0 | 4.113 | 2.4743 | 0 | 2.4743 | 0 | 3.6663 | -3100.8184 | -3100.8184 | 26.69 | 45.8 | 49.7 | 49.7 | 45.8 | 5.0778 | 5.0778 | 5.0778 | 5.0778
69 | 7 | 346 | Rest | 00:05:00 | 2024-07-16 01:04:43 | 2024-07-16 01:09:42 | 0 | 0 | 0 | 0 | 0 | 0 | 0 | 0 | 0 | 0 | 0 | 0 | 0 | 0 | 0 | 2.6203 | 0 | 0 | 3.0035 | 0 | 0 | 0 | 0 | 0 | 0 | 47.09 | 49.7 | 48.4 | 49.8 | 48.4 | 5.0778 | 5.0778 | 5.0778 | 5.0778
70 | 3 | 347 | CC Chg | 01:39:09 | 2024-07-16 01:09:43 | 2024-07-16 02:48:51 | 2.5617 | 2561.74 | 2.5617 | 2561.74 | 0 | 0 | -2.5617 | 9.8197 | 9819.73 | 9.8197 | 9819.73 | 0 | 0 | -9.8197 | 8000.9129 | 3.0475 | 3.0475 | 0 | 4.2001 | 4.2001 | 0 | 3.8368 | 0 | 1550.2233 | 1550.2233 | 28.4 | 48.4 | 46.9 | 48.4 | 46.6 | 5.0778 | 5.0778 | 5.0778 | 5.0778
70 | 4 | 348 | CV Chg | 00:21:30 | 2024-07-16 02:48:52 | 2024-07-16 03:10:21 | 0.1743 | 174.33 | 0.1743 | 174.33 | 0 | 0 | -0.1743 | 0.7323 | 732.34 | 0.7323 | 732.34 | 0 | 0 | -0.7323 | 0 | 4.2001 | 4.2001 | 0 | 4.2008 | 4.2008 | 0 | 4.2008 | 0 | 1550.2233 | 61.9606 | 0 | 46.9 | 45.9 | 46.9 | 45.9 | 5.0778 | 5.0778 | 5.0778 | 5.0778
70 | 5 | 349 | Rest | 00:05:00 | 2024-07-16 03:10:22 | 2024-07-16 03:15:21 | 0 | 0 | 0 | 0 | 0 | 0 | 0 | 0 | 0 | 0 | 0 | 0 | 0 | 0 | 0 | 4.1989 | 0 | 0 | 4.1958 | 0 | 0 | 0 | 0 | 0 | 0 | 30.02 | 45.9 | 45.8 | 45.9 | 45.8 | 5.0778 | 5.0778 | 5.0778 | 5.0778
70 | 6 | 350 | CC DChg | 00:52:55 | 2024-07-16 03:15:22 | 2024-07-16 04:08:16 | 2.7347 | 2734.75 | 0 | 0 | 2.7347 | 2734.75 | 2.7347 | 9.9864 | 9986.38 | 0 | 0 | 9.9864 | 9986.38 | 9.9864 | 6099.9532 | 4.113 | 0 | 4.113 | 2.4991 | 0 | 2.4991 | 0 | 3.6663 | -3100.8184 | -3100.8184 | 26.69 | 45.8 | 49.7 | 49.7 | 45.8 | 5.0778 | 5.0778 | 5.0778 | 5.0778
70 | 7 | 351 | Rest | 00:05:00 | 2024-07-16 04:08:17 | 2024-07-16 04:13:16 | 0 | 0 | 0 | 0 | 0 | 0 | 0 | 0 | 0 | 0 | 0 | 0 | 0 | 0 | 0 | 2.6395 | 0 | 0 | 3.0063 | 0 | 0 | 0 | 0 | 0 | 0 | 45.29 | 49.8 | 48.4 | 49.8 | 48.4 | 5.0778 | 5.0778 | 5.0778 | 5.0778
71 | 3 | 352 | CC Chg | 01:39:05 | 2024-07-16 04:13:17 | 2024-07-16 05:52:21 | 2.56 | 2560.02 | 2.56 | 2560.02 | 0 | 0 | -2.56 | 9.8138 | 9813.76 | 9.8138 | 9813.76 | 0 | 0 | -9.8138 | 8012.7718 | 3.05 | 3.05 | 0 | 4.2001 | 4.2001 | 0 | 3.8371 | 0 | 1550.2233 | 1550.2233 | 28.2 | 48.4 | 46.8 | 48.4 | 46.6 | 5.0778 | 5.0778 | 5.0778 | 5.0778
71 | 4 | 353 | CV Chg | 00:21:28 | 2024-07-16 05:52:22 | 2024-07-16 06:13:49 | 0.1743 | 174.28 | 0.1743 | 174.28 | 0 | 0 | -0.1743 | 0.7321 | 732.11 | 0.7321 | 732.11 | 0 | 0 | -0.7321 | 0 | 4.2001 | 4.2001 | 0 | 4.2008 | 4.2008 | 0 | 4.2008 | 0 | 1550.2233 | 61.9172 | 0 | 46.8 | 45.8 | 46.9 | 45.8 | 5.0778 | 5.0778 | 5.0778 | 5.0778
71 | 5 | 354 | Rest | 00:05:00 | 2024-07-16 06:13:50 | 2024-07-16 06:18:49 | 0 | 0 | 0 | 0 | 0 | 0 | 0 | 0 | 0 | 0 | 0 | 0 | 0 | 0 | 0 | 4.1989 | 0 | 0 | 4.1955 | 0 | 0 | 0 | 0 | 0 | 0 | 30.04 | 45.8 | 45.7 | 45.8 | 45.7 | 5.0778 | 5.0778 | 5.0778 | 5.0778
71 | 6 | 355 | CC DChg | 00:52:54 | 2024-07-16 06:18:50 | 2024-07-16 07:11:43 | 2.7339 | 2733.89 | 0 | 0 | 2.7339 | 2733.89 | 2.7339 | 9.9826 | 9982.61 | 0 | 0 | 9.9826 | 9982.61 | 9.9826 | 6050.3803 | 4.1127 | 0 | 4.1127 | 2.486 | 0 | 2.486 | 0 | 3.6663 | -3100.8184 | -3100.8184 | 26.69 | 45.7 | 49.6 | 49.6 | 45.7 | 5.0778 | 5.0778 | 5.0778 | 5.0778
71 | 7 | 356 | Rest | 00:05:00 | 2024-07-16 07:11:44 | 2024-07-16 07:16:43 | 0 | 0 | 0 | 0 | 0 | 0 | 0 | 0 | 0 | 0 | 0 | 0 | 0 | 0 | 0 | 2.6302 | 0 | 0 | 3.0047 | 0 | 0 | 0 | 0 | 0 | 0 | 46.49 | 49.6 | 48.2 | 49.7 | 48.2 | 5.0778 | 5.0778 | 5.0778 | 5.0778
72 | 3 | 357 | CC Chg | 01:39:00 | 2024-07-16 07:16:44 | 2024-07-16 08:55:43 | 2.5579 | 2557.87 | 2.5579 | 2557.87 | 0 | 0 | -2.5579 | 9.8054 | 9805.44 | 9.8054 | 9805.44 | 0 | 0 | -9.8054 | 7997.4129 | 3.0487 | 3.0487 | 0 | 4.2001 | 4.2001 | 0 | 3.8374 | 0 | 1550.2233 | 1550.2233 | 28.4 | 48.2 | 46.6 | 48.2 | 46.4 | 5.0778 | 5.0778 | 5.0778 | 5.0778
72 | 4 | 358 | CV Chg | 00:21:35 | 2024-07-16 08:55:44 | 2024-07-16 09:17:18 | 0.1756 | 175.59 | 0.1756 | 175.59 | 0 | 0 | -0.1756 | 0.7376 | 737.64 | 0.7376 | 737.64 | 0 | 0 | -0.7376 | 0 | 4.2001 | 4.2001 | 0 | 4.2008 | 4.2008 | 0 | 4.2008 | 0 | 1550.2233 | 61.9172 | 0 | 46.6 | 45.6 | 46.6 | 45.6 | 5.0778 | 5.0778 | 5.0778 | 5.0778
72 | 5 | 359 | Rest | 00:05:00 | 2024-07-16 09:17:19 | 2024-07-16 09:22:18 | 0 | 0 | 0 | 0 | 0 | 0 | 0 | 0 | 0 | 0 | 0 | 0 | 0 | 0 | 0 | 4.1989 | 0 | 0 | 4.1958 | 0 | 0 | 0 | 0 | 0 | 0 | 30.04 | 45.6 | 45.5 | 45.6 | 45.5 | 5.0778 | 5.0778 | 5.0778 | 5.0778
72 | 6 | 360 | CC DChg | 00:52:53 | 2024-07-16 09:22:19 | 2024-07-16 10:15:10 | 2.733 | 2733.03 | 0 | 0 | 2.733 | 2733.03 | 2.733 | 9.9787 | 9978.7 | 0 | 0 | 9.9787 | 9978.7 | 9.9787 | 6008.3942 | 4.1127 | 0 | 4.1127 | 2.4752 | 0 | 2.4752 | 0 | 3.6654 | -3100.8184 | -3100.8184 | 26.79 | 45.5 | 49.3 | 49.3 | 45.5 | 5.0778 | 5.0778 | 5.0778 | 5.0778
72 | 7 | 361 | Rest | 00:05:00 | 2024-07-16 10:15:11 | 2024-07-16 10:20:10 | 0 | 0 | 0 | 0 | 0 | 0 | 0 | 0 | 0 | 0 | 0 | 0 | 0 | 0 | 0 | 2.6225 | 0 | 0 | 3.0035 | 0 | 0 | 0 | 0 | 0 | 0 | 47.49 | 49.3 | 48 | 49.4 | 48 | 5.0778 | 5.0778 | 5.0778 | 5.0778
73 | 3 | 362 | CC Chg | 01:38:29 | 2024-07-16 10:20:11 | 2024-07-16 11:58:39 | 2.5445 | 2544.52 | 2.5445 | 2544.52 | 0 | 0 | -2.5445 | 9.7527 | 9752.66 | 9.7527 | 9752.66 | 0 | 0 | -9.7527 | 7947.1186 | 3.0475 | 3.0475 | 0 | 4.2001 | 4.2001 | 0 | 3.8337 | 0 | 1550.2233 | 1550.2233 | 28.4 | 48 | 43.6 | 48 | 42 | 5.0778 | 5.0778 | 5.0778 | 5.0778
73 | 4 | 363 | CV Chg | 00:22:46 | 2024-07-16 11:58:40 | 2024-07-16 12:21:25 | 0.1874 | 187.44 | 0.1874 | 187.44 | 0 | 0 | -0.1874 | 0.7874 | 787.4 | 0.7874 | 787.4 | 0 | 0 | -0.7874 | 0 | 4.2001 | 4.2001 | 0 | 4.2011 | 4.2011 | 0 | 4.2008 | 0 | 1550.2233 | 61.9482 | 0 | 43.6 | 43.3 | 43.8 | 43.3 | 5.0778 | 5.0778 | 5.0778 | 5.0778
73 | 5 | 364 | Rest | 00:05:00 | 2024-07-16 12:21:26 | 2024-07-16 12:26:25 | 0 | 0 | 0 | 0 | 0 | 0 | 0 | 0 | 0 | 0 | 0 | 0 | 0 | 0 | 0 | 4.1989 | 0 | 0 | 4.1955 | 0 | 0 | 0 | 0 | 0 | 0 | 35.03 | 43.3 | 43.3 | 43.3 | 43.3 | 5.0778 | 5.0778 | 5.0778 | 5.0778
73 | 6 | 365 | CC DChg | 00:52:51 | 2024-07-16 12:26:26 | 2024-07-16 13:19:16 | 2.7313 | 2731.3 | 0 | 0 | 2.7313 | 2731.3 | 2.7313 | 9.9697 | 9969.72 | 0 | 0 | 9.9697 | 9969.72 | 9.9697 | 6035.4611 | 4.1102 | 0 | 4.1102 | 2.4811 | 0 | 2.4811 | 0 | 3.6644 | -3100.8184 | -3100.8184 | 27.49 | 43.3 | 49.2 | 49.2 | 43.3 | 5.0778 | 5.0778 | 5.0778 | 5.0778
73 | 7 | 366 | Rest | 00:05:00 | 2024-07-16 13:19:17 | 2024-07-16 13:24:16 | 0 | 0 | 0 | 0 | 0 | 0 | 0 | 0 | 0 | 0 | 0 | 0 | 0 | 0 | 0 | 2.6249 | 0 | 0 | 3.0041 | 0 | 0 | 0 | 0 | 0 | 0 | 46.39 | 49.2 | 48 | 49.3 | 48 | 5.0778 | 5.0778 | 5.0778 | 5.0778
74 | 3 | 367 | CC Chg | 01:39:01 | 2024-07-16 13:24:17 | 2024-07-16 15:03:17 | 2.5583 | 2558.3 | 2.5583 | 2558.3 | 0 | 0 | -2.5583 | 9.808 | 9808.01 | 9.808 | 9808.01 | 0 | 0 | -9.808 | 7994.4576 | 3.0481 | 3.0481 | 0 | 4.2001 | 4.2001 | 0 | 3.8384 | 0 | 1550.2233 | 1550.2233 | 28.4 | 48 | 47.3 | 48 | 46.3 | 5.0778 | 5.0778 | 5.0778 | 5.0778
74 | 4 | 368 | CV Chg | 00:21:20 | 2024-07-16 15:03:18 | 2024-07-16 15:24:37 | 0.1733 | 173.27 | 0.1733 | 173.27 | 0 | 0 | -0.1733 | 0.7279 | 727.89 | 0.7279 | 727.89 | 0 | 0 | -0.7279 | 0 | 4.2001 | 4.2001 | 0 | 4.2008 | 4.2008 | 0 | 4.2008 | 0 | 1550.2233 | 61.9482 | 0 | 47.3 | 46.3 | 47.3 | 46.3 | 5.0778 | 5.0778 | 5.0778 | 5.0778
74 | 5 | 369 | Rest | 00:05:00 | 2024-07-16 15:24:38 | 2024-07-16 15:29:37 | 0 | 0 | 0 | 0 | 0 | 0 | 0 | 0 | 0 | 0 | 0 | 0 | 0 | 0 | 0 | 4.1989 | 0 | 0 | 4.1958 | 0 | 0 | 0 | 0 | 0 | 0 | 30.03 | 46.3 | 46.2 | 46.3 | 46.2 | 5.0778 | 5.0778 | 5.0778 | 5.0778
74 | 6 | 370 | CC DChg | 00:52:51 | 2024-07-16 15:29:38 | 2024-07-16 16:22:28 | 2.7313 | 2731.31 | 0 | 0 | 2.7313 | 2731.31 | 2.7313 | 9.9775 | 9977.52 | 0 | 0 | 9.9775 | 9977.52 | 9.9775 | 6022.8598 | 4.1133 | 0 | 4.1133 | 2.4808 | 0 | 2.4808 | 0 | 3.6675 | -3100.8184 | -3100.8184 | 26.59 | 46.2 | 50.8 | 50.8 | 46.2 | 5.0778 | 5.0778 | 5.0778 | 5.0778
74 | 7 | 371 | Rest | 00:05:00 | 2024-07-16 16:22:29 | 2024-07-16 16:27:28 | 0 | 0 | 0 | 0 | 0 | 0 | 0 | 0 | 0 | 0 | 0 | 0 | 0 | 0 | 0 | 2.6234 | 0 | 0 | 3.0035 | 0 | 0 | 0 | 0 | 0 | 0 | 45.99 | 50.8 | 49.6 | 50.9 | 49.6 | 5.0778 | 5.0778 | 5.0778 | 5.0778
75 | 3 | 372 | CC Chg | 01:39:05 | 2024-07-16 16:27:29 | 2024-07-16 18:06:33 | 2.56 | 2560.03 | 2.56 | 2560.03 | 0 | 0 | -2.56 | 9.8138 | 9813.79 | 9.8138 | 9813.79 | 0 | 0 | -9.8138 | 7993.4024 | 3.0472 | 3.0472 | 0 | 4.2001 | 4.2001 | 0 | 3.838 | 0 | 1550.2233 | 1550.2233 | 28.2 | 49.6 | 48 | 49.6 | 47.6 | 5.0778 | 5.0778 | 5.0778 | 5.0778
75 | 4 | 373 | CV Chg | 00:21:07 | 2024-07-16 18:06:34 | 2024-07-16 18:27:40 | 0.171 | 171 | 0.171 | 171 | 0 | 0 | -0.171 | 0.7183 | 718.35 | 0.7183 | 718.35 | 0 | 0 | -0.7183 | 0 | 4.1998 | 4.1998 | 0 | 4.2008 | 4.2008 | 0 | 4.2008 | 0 | 1550.2233 | 61.942 | 0 | 48 | 47 | 48.1 | 47 | 5.0778 | 5.0778 | 5.0778 | 5.0778
75 | 5 | 374 | Rest | 00:05:00 | 2024-07-16 18:27:41 | 2024-07-16 18:32:40 | 0 | 0 | 0 | 0 | 0 | 0 | 0 | 0 | 0 | 0 | 0 | 0 | 0 | 0 | 0 | 4.1992 | 0 | 0 | 4.1958 | 0 | 0 | 0 | 0 | 0 | 0 | 25.02 | 47 | 46.9 | 47 | 46.9 | 5.0778 | 5.0778 | 5.0778 | 5.0778
75 | 6 | 375 | CC DChg | 00:52:50 | 2024-07-16 18:32:41 | 2024-07-16 19:25:30 | 2.7304 | 2730.45 | 0 | 0 | 2.7304 | 2730.45 | 2.7304 | 9.9769 | 9976.87 | 0 | 0 | 9.9769 | 9976.87 | 9.9769 | 6039.3114 | 4.114 | 0 | 4.114 | 2.4864 | 0 | 2.4864 | 0 | 3.6682 | -3100.8184 | -3100.8184 | 26.39 | 46.9 | 51.2 | 51.2 | 46.9 | 5.0778 | 5.0778 | 5.0778 | 5.0778
75 | 7 | 376 | Rest | 00:05:00 | 2024-07-16 19:25:31 | 2024-07-16 19:30:30 | 0 | 0 | 0 | 0 | 0 | 0 | 0 | 0 | 0 | 0 | 0 | 0 | 0 | 0 | 0 | 2.6271 | 0 | 0 | 3.0035 | 0 | 0 | 0 | 0 | 0 | 0 | 45.39 | 51.2 | 50 | 51.3 | 50 | 5.0778 | 5.0778 | 5.0778 | 5.0778
76 | 3 | 377 | CC Chg | 01:39:05 | 2024-07-16 19:30:31 | 2024-07-16 21:09:35 | 2.56 | 2560.02 | 2.56 | 2560.02 | 0 | 0 | -2.56 | 9.8141 | 9814.06 | 9.8141 | 9814.06 | 0 | 0 | -9.8141 | 7995.5436 | 3.0475 | 3.0475 | 0 | 4.2001 | 4.2001 | 0 | 3.8384 | 0 | 1550.2233 | 1550.2233 | 28.4 | 50 | 48.3 | 50 | 48 | 5.0778 | 5.0778 | 5.0778 | 5.0778
76 | 4 | 378 | CV Chg | 00:20:58 | 2024-07-16 21:09:36 | 2024-07-16 21:30:33 | 0.1699 | 169.92 | 0.1699 | 169.92 | 0 | 0 | -0.1699 | 0.7138 | 713.83 | 0.7138 | 713.83 | 0 | 0 | -0.7138 | 0 | 4.2001 | 4.2001 | 0 | 4.2011 | 4.2011 | 0 | 4.2008 | 0 | 1550.2233 | 61.9854 | 0 | 48.3 | 47.2 | 48.3 | 47.2 | 5.0778 | 5.0778 | 5.0778 | 5.0778
76 | 5 | 379 | Rest | 00:05:00 | 2024-07-16 21:30:34 | 2024-07-16 21:35:33 | 0 | 0 | 0 | 0 | 0 | 0 | 0 | 0 | 0 | 0 | 0 | 0 | 0 | 0 | 0 | 4.1989 | 0 | 0 | 4.1958 | 0 | 0 | 0 | 0 | 0 | 0 | 35.01 | 47.2 | 47.1 | 47.2 | 47.1 | 5.0778 | 5.0778 | 5.0778 | 5.0778
76 | 6 | 380 | CC DChg | 00:52:49 | 2024-07-16 21:35:34 | 2024-07-16 22:28:22 | 2.7296 | 2729.58 | 0 | 0 | 2.7296 | 2729.58 | 2.7296 | 9.9743 | 9974.35 | 0 | 0 | 9.9743 | 9974.35 | 9.9743 | 6024.7762 | 4.114 | 0 | 4.114 | 2.4829 | 0 | 2.4829 | 0 | 3.6685 | -3100.8184 | -3100.8184 | 26.39 | 47.1 | 51.3 | 51.3 | 47.1 | 5.0778 | 5.0778 | 5.0778 | 5.0778
76 | 7 | 381 | Rest | 00:05:00 | 2024-07-16 22:28:23 | 2024-07-16 22:33:22 | 0 | 0 | 0 | 0 | 0 | 0 | 0 | 0 | 0 | 0 | 0 | 0 | 0 | 0 | 0 | 2.624 | 0 | 0 | 3.0035 | 0 | 0 | 0 | 0 | 0 | 0 | 45.49 | 51.3 | 50.1 | 51.4 | 50.1 | 5.0778 | 5.0778 | 5.0778 | 5.0778
77 | 3 | 382 | CC Chg | 01:39:03 | 2024-07-16 22:33:23 | 2024-07-17 00:12:25 | 2.5592 | 2559.16 | 2.5592 | 2559.16 | 0 | 0 | -2.5592 | 9.8109 | 9810.91 | 9.8109 | 9810.91 | 0 | 0 | -9.8109 | 7988.5501 | 3.0469 | 3.0469 | 0 | 4.2001 | 4.2001 | 0 | 3.8384 | 0 | 1550.2233 | 1550.2233 | 28 | 50.1 | 48.3 | 50.1 | 48 | 5.0778 | 5.0778 | 5.0778 | 5.0778
77 | 4 | 383 | CV Chg | 00:20:58 | 2024-07-17 00:12:26 | 2024-07-17 00:33:23 | 0.17 | 169.96 | 0.17 | 169.96 | 0 | 0 | -0.17 | 0.714 | 713.99 | 0.714 | 713.99 | 0 | 0 | -0.714 | 0 | 4.2001 | 4.2001 | 0 | 4.2008 | 4.2008 | 0 | 4.2008 | 0 | 1550.2233 | 61.8986 | 0 | 48.3 | 47.2 | 48.3 | 47.2 | 5.0778 | 5.0778 | 5.0778 | 5.0778
77 | 5 | 384 | Rest | 00:05:00 | 2024-07-17 00:33:24 | 2024-07-17 00:38:23 | 0 | 0 | 0 | 0 | 0 | 0 | 0 | 0 | 0 | 0 | 0 | 0 | 0 | 0 | 0 | 4.1989 | 0 | 0 | 4.1958 | 0 | 0 | 0 | 0 | 0 | 0 | 30.05 | 47.2 | 47.1 | 47.2 | 47.1 | 5.0778 | 5.0778 | 5.0778 | 5.0778
77 | 6 | 385 | CC DChg | 00:52:48 | 2024-07-17 00:38:24 | 2024-07-17 01:31:11 | 2.7287 | 2728.72 | 0 | 0 | 2.7287 | 2728.72 | 2.7287 | 9.9711 | 9971.12 | 0 | 0 | 9.9711 | 9971.12 | 9.9711 | 6008.0292 | 4.114 | 0 | 4.114 | 2.4789 | 0 | 2.4789 | 0 | 3.6682 | -3100.8184 | -3100.8184 | 26.39 | 47.1 | 51.3 | 51.3 | 47 | 5.0778 | 5.0778 | 5.0778 | 5.0778
77 | 7 | 386 | Rest | 00:05:00 | 2024-07-17 01:31:12 | 2024-07-17 01:36:11 | 0 | 0 | 0 | 0 | 0 | 0 | 0 | 0 | 0 | 0 | 0 | 0 | 0 | 0 | 0 | 2.6194 | 0 | 0 | 3.0029 | 0 | 0 | 0 | 0 | 0 | 0 | 45.29 | 51.3 | 50.2 | 51.4 | 50.2 | 5.0778 | 5.0778 | 5.0778 | 5.0778
78 | 3 | 387 | CC Chg | 01:39:00 | 2024-07-17 01:36:12 | 2024-07-17 03:15:11 | 2.5579 | 2557.87 | 2.5579 | 2557.87 | 0 | 0 | -2.5579 | 9.806 | 9806.03 | 9.806 | 9806.03 | 0 | 0 | -9.806 | 7982.3688 | 3.0466 | 3.0466 | 0 | 4.2001 | 4.2001 | 0 | 3.8387 | 0 | 1550.2233 | 1550.2233 | 28.2 | 50.1 | 48.3 | 50.1 | 48 | 5.0778 | 5.0778 | 5.0778 | 5.0778
78 | 4 | 388 | CV Chg | 00:21:04 | 2024-07-17 03:15:13 | 2024-07-17 03:36:16 | 0.1705 | 170.52 | 0.1705 | 170.52 | 0 | 0 | -0.1705 | 0.7163 | 716.32 | 0.7163 | 716.32 | 0 | 0 | -0.7163 | 0 | 4.2001 | 4.2001 | 0 | 4.2008 | 4.2008 | 0 | 4.2008 | 0 | 1550.2233 | 61.8738 | 0 | 48.3 | 47.2 | 48.3 | 47.2 | 5.0778 | 5.0778 | 5.0778 | 5.0778
78 | 5 | 389 | Rest | 00:05:00 | 2024-07-17 03:36:17 | 2024-07-17 03:41:16 | 0 | 0 | 0 | 0 | 0 | 0 | 0 | 0 | 0 | 0 | 0 | 0 | 0 | 0 | 0 | 4.1992 | 0 | 0 | 4.1958 | 0 | 0 | 0 | 0 | 0 | 0 | 25.05 | 47.2 | 47.1 | 47.2 | 47.1 | 5.0778 | 5.0778 | 5.0778 | 5.0778
78 | 6 | 390 | CC DChg | 00:52:47 | 2024-07-17 03:41:17 | 2024-07-17 04:34:03 | 2.7279 | 2727.86 | 0 | 0 | 2.7279 | 2727.86 | 2.7279 | 9.9681 | 9968.07 | 0 | 0 | 9.9681 | 9968.07 | 9.9681 | 6001.5805 | 4.114 | 0 | 4.114 | 2.4777 | 0 | 2.4777 | 0 | 3.6682 | -3100.8184 | -3100.8184 | 26.39 | 47.1 | 51.3 | 51.3 | 47.1 | 5.0778 | 5.0778 | 5.0778 | 5.0778
78 | 7 | 391 | Rest | 00:05:00 | 2024-07-17 04:34:04 | 2024-07-17 04:39:03 | 0 | 0 | 0 | 0 | 0 | 0 | 0 | 0 | 0 | 0 | 0 | 0 | 0 | 0 | 0 | 2.6203 | 0 | 0 | 3.0029 | 0 | 0 | 0 | 0 | 0 | 0 | 45.99 | 51.3 | 50.1 | 51.3 | 50.1 | 5.0778 | 5.0778 | 5.0778 | 5.0778
79 | 3 | 392 | CC Chg | 01:38:57 | 2024-07-17 04:39:04 | 2024-07-17 06:18:00 | 2.5566 | 2556.58 | 2.5566 | 2556.58 | 0 | 0 | -2.5566 | 9.8013 | 9801.3 | 9.8013 | 9801.3 | 0 | 0 | -9.8013 | 7978.3373 | 3.0466 | 3.0466 | 0 | 4.2001 | 4.2001 | 0 | 3.839 | 0 | 1550.2233 | 1550.2233 | 28.2 | 50.1 | 48.1 | 50.1 | 48 | 5.0778 | 5.0778 | 5.0778 | 5.0778
79 | 4 | 393 | CV Chg | 00:21:01 | 2024-07-17 06:18:01 | 2024-07-17 06:39:01 | 0.1707 | 170.66 | 0.1707 | 170.66 | 0 | 0 | -0.1707 | 0.7169 | 716.91 | 0.7169 | 716.91 | 0 | 0 | -0.7169 | 0 | 4.2001 | 4.2001 | 0 | 4.2008 | 4.2008 | 0 | 4.2008 | 0 | 1550.2233 | 61.9668 | 0 | 48.1 | 47.1 | 48.2 | 47.1 | 5.0778 | 5.0778 | 5.0778 | 5.0778
79 | 5 | 394 | Rest | 00:05:00 | 2024-07-17 06:39:02 | 2024-07-17 06:44:01 | 0 | 0 | 0 | 0 | 0 | 0 | 0 | 0 | 0 | 0 | 0 | 0 | 0 | 0 | 0 | 4.1989 | 0 | 0 | 4.1958 | 0 | 0 | 0 | 0 | 0 | 0 | 30.02 | 47.1 | 46.9 | 47.1 | 46.9 | 5.0778 | 5.0778 | 5.0778 | 5.0778
79 | 6 | 395 | CC DChg | 00:52:45 | 2024-07-17 06:44:02 | 2024-07-17 07:36:46 | 2.7261 | 2726.14 | 0 | 0 | 2.7261 | 2726.14 | 2.7261 | 9.9619 | 9961.9 | 0 | 0 | 9.9619 | 9961.9 | 9.9619 | 6079.572 | 4.1133 | 0 | 4.1133 | 2.4991 | 0 | 2.4991 | 0 | 3.6678 | -3100.8184 | -3100.8184 | 26.59 | 46.9 | 51.1 | 51.1 | 46.9 | 5.0778 | 5.0778 | 5.0778 | 5.0778
79 | 7 | 396 | Rest | 00:05:00 | 2024-07-17 07:36:47 | 2024-07-17 07:41:46 | 0 | 0 | 0 | 0 | 0 | 0 | 0 | 0 | 0 | 0 | 0 | 0 | 0 | 0 | 0 | 2.6355 | 0 | 0 | 3.0056 | 0 | 0 | 0 | 0 | 0 | 0 | 43.99 | 51.1 | 49.9 | 51.2 | 49.9 | 5.0778 | 5.0778 | 5.0778 | 5.0778
80 | 3 | 397 | CC Chg | 01:38:52 | 2024-07-17 07:41:47 | 2024-07-17 09:20:38 | 2.5544 | 2554.42 | 2.5544 | 2554.42 | 0 | 0 | -2.5544 | 9.7936 | 9793.58 | 9.7936 | 9793.58 | 0 | 0 | -9.7936 | 7988.7857 | 3.049 | 3.049 | 0 | 4.2001 | 4.2001 | 0 | 3.8396 | 0 | 1550.2233 | 1550.2233 | 28 | 49.9 | 48 | 49.9 | 47.8 | 5.0778 | 5.0778 | 5.0778 | 5.0778
80 | 4 | 398 | CV Chg | 00:21:09 | 2024-07-17 09:20:39 | 2024-07-17 09:41:47 | 0.1713 | 171.29 | 0.1713 | 171.29 | 0 | 0 | -0.1713 | 0.7196 | 719.55 | 0.7196 | 719.55 | 0 | 0 | -0.7196 | 0 | 4.2001 | 4.2001 | 0 | 4.2008 | 4.2008 | 0 | 4.2008 | 0 | 1550.2233 | 61.8862 | 0 | 48 | 46.9 | 48 | 46.9 | 5.0778 | 5.0778 | 5.0778 | 5.0778
80 | 5 | 399 | Rest | 00:05:00 | 2024-07-17 09:41:48 | 2024-07-17 09:46:47 | 0 | 0 | 0 | 0 | 0 | 0 | 0 | 0 | 0 | 0 | 0 | 0 | 0 | 0 | 0 | 4.1989 | 0 | 0 | 4.1958 | 0 | 0 | 0 | 0 | 0 | 0 | 30.06 | 46.9 | 46.8 | 46.9 | 46.8 | 5.0778 | 5.0778 | 5.0778 | 5.0778
80 | 6 | 400 | CC DChg | 00:52:44 | 2024-07-17 09:46:48 | 2024-07-17 10:39:30 | 2.7253 | 2725.27 | 0 | 0 | 2.7253 | 2725.27 | 2.7253 | 9.9582 | 9958.2 | 0 | 0 | 9.9582 | 9958.2 | 9.9582 | 6042.8329 | 4.113 | 0 | 4.113 | 2.4895 | 0 | 2.4895 | 0 | 3.6675 | -3100.8184 | -3100.8184 | 26.69 | 46.8 | 50.9 | 50.9 | 46.8 | 5.0778 | 5.0778 | 5.0778 | 5.0778
80 | 7 | 401 | Rest | 00:05:00 | 2024-07-17 10:39:31 | 2024-07-17 10:44:30 | 0 | 0 | 0 | 0 | 0 | 0 | 0 | 0 | 0 | 0 | 0 | 0 | 0 | 0 | 0 | 2.6277 | 0 | 0 | 3.0041 | 0 | 0 | 0 | 0 | 0 | 0 | 44.59 | 50.9 | 49.7 | 51.1 | 49.7 | 5.0778 | 5.0778 | 5.0778 | 5.0778
81 | 3 | 402 | CC Chg | 01:38:48 | 2024-07-17 10:44:31 | 2024-07-17 12:23:18 | 2.5527 | 2552.7 | 2.5527 | 2552.7 | 0 | 0 | -2.5527 | 9.7871 | 9787.08 | 9.7871 | 9787.08 | 0 | 0 | -9.7871 | 7974.8168 | 3.0478 | 3.0478 | 0 | 4.2001 | 4.2001 | 0 | 3.8399 | 0 | 1550.2233 | 1550.2233 | 28.2 | 49.7 | 47.9 | 49.7 | 47.7 | 5.0778 | 5.0778 | 5.0778 | 5.0778
81 | 4 | 403 | CV Chg | 00:21:11 | 2024-07-17 12:23:19 | 2024-07-17 12:44:29 | 0.172 | 172 | 0.172 | 172 | 0 | 0 | -0.172 | 0.7226 | 722.57 | 0.7226 | 722.57 | 0 | 0 | -0.7226 | 0 | 4.2001 | 4.2001 | 0 | 4.2011 | 4.2011 | 0 | 4.2008 | 0 | 1550.2233 | 61.8986 | 0 | 47.9 | 46.9 | 48 | 46.9 | 5.0778 | 5.0778 | 5.0778 | 5.0778
81 | 5 | 404 | Rest | 00:05:00 | 2024-07-17 12:44:30 | 2024-07-17 12:49:29 | 0 | 0 | 0 | 0 | 0 | 0 | 0 | 0 | 0 | 0 | 0 | 0 | 0 | 0 | 0 | 4.1989 | 0 | 0 | 4.1958 | 0 | 0 | 0 | 0 | 0 | 0 | 35.06 | 46.9 | 46.8 | 46.9 | 46.8 | 5.0778 | 5.0778 | 5.0778 | 5.0778
81 | 6 | 405 | CC DChg | 00:52:43 | 2024-07-17 12:49:30 | 2024-07-17 13:42:12 | 2.7244 | 2724.41 | 0 | 0 | 2.7244 | 2724.41 | 2.7244 | 9.9551 | 9955.14 | 0 | 0 | 9.9551 | 9955.14 | 9.9551 | 6007.6595 | 4.113 | 0 | 4.113 | 2.4805 | 0 | 2.4805 | 0 | 3.6675 | -3100.8184 | -3100.8184 | 26.69 | 46.7 | 51.1 | 51.1 | 46.7 | 5.0778 | 5.0778 | 5.0778 | 5.0778
81 | 7 | 406 | Rest | 00:05:00 | 2024-07-17 13:42:13 | 2024-07-17 13:47:12 | 0 | 0 | 0 | 0 | 0 | 0 | 0 | 0 | 0 | 0 | 0 | 0 | 0 | 0 | 0 | 2.6209 | 0 | 0 | 3.0032 | 0 | 0 | 0 | 0 | 0 | 0 | 45.29 | 51.1 | 49.9 | 51.2 | 49.9 | 5.0778 | 5.0778 | 5.0778 | 5.0778
82 | 3 | 407 | CC Chg | 01:38:48 | 2024-07-17 13:47:13 | 2024-07-17 15:26:00 | 2.5527 | 2552.7 | 2.5527 | 2552.7 | 0 | 0 | -2.5527 | 9.7873 | 9787.28 | 9.7873 | 9787.28 | 0 | 0 | -9.7873 | 7968.3932 | 3.0469 | 3.0469 | 0 | 4.2001 | 4.2001 | 0 | 3.8402 | 0 | 1550.2233 | 1550.2233 | 28.2 | 49.9 | 48.1 | 49.9 | 47.8 | 5.0778 | 5.0778 | 5.0778 | 5.0778
82 | 4 | 408 | CV Chg | 00:21:07 | 2024-07-17 15:26:01 | 2024-07-17 15:47:07 | 0.1711 | 171.11 | 0.1711 | 171.11 | 0 | 0 | -0.1711 | 0.7188 | 718.83 | 0.7188 | 718.83 | 0 | 0 | -0.7188 | 0 | 4.2001 | 4.2001 | 0 | 4.2008 | 4.2008 | 0 | 4.2011 | 0 | 1550.2233 | 61.9668 | 0 | 48.1 | 47.1 | 48.2 | 47.1 | 5.0778 | 5.0778 | 5.0778 | 5.0778
82 | 5 | 409 | Rest | 00:05:00 | 2024-07-17 15:47:08 | 2024-07-17 15:52:07 | 0 | 0 | 0 | 0 | 0 | 0 | 0 | 0 | 0 | 0 | 0 | 0 | 0 | 0 | 0 | 4.1989 | 0 | 0 | 4.1958 | 0 | 0 | 0 | 0 | 0 | 0 | 30.02 | 47.1 | 46.9 | 47.1 | 46.9 | 5.0778 | 5.0778 | 5.0778 | 5.0778
82 | 6 | 410 | CC DChg | 00:52:41 | 2024-07-17 15:52:08 | 2024-07-17 17:07:11 | 2.7227 | 2722.69 | 0 | 0 | 2.7227 | 2722.69 | 2.7227 | 9.9527 | 9952.66 | 0 | 0 | 9.9527 | 9952.66 | 9.9527 | 6037.1098 | 4.1133 | 0 | 4.1133 | 2.4898 | 0 | 2.4898 | 0 | 3.6709 | -3100.8184 | -3100.8184 | 26.59 | 46.9 | 50.8 | 50.8 | 46.6 | 5.0778 | 0.0015 | 5.0778 | 0.0015
82 | 7 | 411 | Rest | 00:05:00 | 2024-07-17 17:07:12 | 2024-07-17 17:12:11 | 0 | 0 | 0 | 0 | 0 | 0 | 0 | 0 | 0 | 0 | 0 | 0 | 0 | 0 | 0 | 2.629 | 0 | 0 | 3.0047 | 0 | 0 | 0 | 0 | 0 | 0 | 44.89 | 50.8 | 49.7 | 50.9 | 49.7 | 0.0017 | 0.0015 | 0.0017 | 0.0015
83 | 3 | 412 | CC Chg | 01:38:42 | 2024-07-17 17:12:12 | 2024-07-17 18:50:53 | 2.5501 | 2550.12 | 2.5501 | 2550.12 | 0 | 0 | -2.5501 | 9.7778 | 9777.81 | 9.7778 | 9777.81 | 0 | 0 | -9.7778 | 7973.1789 | 3.0487 | 3.0487 | 0 | 4.2001 | 4.2001 | 0 | 3.8408 | 0 | 1550.2233 | 1550.2233 | 28.4 | 49.7 | 48 | 49.7 | 47.7 | 0.0015 | 5.0778 | 5.0778 | 0.0015
83 | 4 | 413 | CV Chg | 00:21:11 | 2024-07-17 18:50:54 | 2024-07-17 19:12:04 | 0.1721 | 172.07 | 0.1721 | 172.07 | 0 | 0 | -0.1721 | 0.7228 | 722.84 | 0.7228 | 722.84 | 0 | 0 | -0.7228 | 0 | 4.2001 | 4.2001 | 0 | 4.2011 | 4.2011 | 0 | 4.2008 | 0 | 1550.2233 | 61.973 | 0 | 48 | 47 | 48.1 | 47 | 5.0778 | 5.0778 | 5.0778 | 5.0778
83 | 5 | 414 | Rest | 00:05:00 | 2024-07-17 19:12:05 | 2024-07-17 19:17:04 | 0 | 0 | 0 | 0 | 0 | 0 | 0 | 0 | 0 | 0 | 0 | 0 | 0 | 0 | 0 | 4.1989 | 0 | 0 | 4.1958 | 0 | 0 | 0 | 0 | 0 | 0 | 35.02 | 47 | 46.9 | 47 | 46.9 | 5.0778 | 5.0778 | 5.0778 | 5.0778
83 | 6 | 415 | CC DChg | 00:52:41 | 2024-07-17 19:17:05 | 2024-07-17 20:09:45 | 2.7227 | 2722.69 | 0 | 0 | 2.7227 | 2722.69 | 2.7227 | 9.9493 | 9949.29 | 0 | 0 | 9.9493 | 9949.29 | 9.9493 | 5964.2189 | 4.1133 | 0 | 4.1133 | 2.4699 | 0 | 2.4699 | 0 | 3.6675 | -3100.8184 | -3100.8184 | 26.59 | 46.9 | 51.1 | 51.1 | 46.9 | 5.0778 | 5.0778 | 5.0778 | 5.0778
83 | 7 | 416 | Rest | 00:05:00 | 2024-07-17 20:09:46 | 2024-07-17 20:14:45 | 0 | 0 | 0 | 0 | 0 | 0 | 0 | 0 | 0 | 0 | 0 | 0 | 0 | 0 | 0 | 2.6138 | 0 | 0 | 3.0025 | 0 | 0 | 0 | 0 | 0 | 0 | 46.39 | 51.1 | 50 | 51.2 | 50 | 5.0778 | 5.0778 | 5.0778 | 5.0778
84 | 3 | 417 | CC Chg | 01:38:43 | 2024-07-17 20:14:46 | 2024-07-17 21:53:28 | 2.5505 | 2550.55 | 2.5505 | 2550.55 | 0 | 0 | -2.5505 | 9.7791 | 9779.12 | 9.7791 | 9779.12 | 0 | 0 | -9.7791 | 7955.2471 | 3.0459 | 3.0459 | 0 | 4.2001 | 4.2001 | 0 | 3.8405 | 0 | 1550.2233 | 1550.2233 | 28 | 50 | 48 | 50 | 47.8 | 5.0778 | 5.0778 | 5.0778 | 5.0778
84 | 4 | 418 | CV Chg | 00:21:14 | 2024-07-17 21:53:29 | 2024-07-17 22:14:42 | 0.1719 | 171.86 | 0.1719 | 171.86 | 0 | 0 | -0.1719 | 0.722 | 721.97 | 0.722 | 721.97 | 0 | 0 | -0.722 | 0 | 4.2001 | 4.2001 | 0 | 4.2008 | 4.2008 | 0 | 4.2008 | 0 | 1550.2233 | 61.8862 | 0 | 48 | 47 | 48 | 47 | 5.0778 | 5.0778 | 5.0778 | 5.0778
84 | 5 | 419 | Rest | 00:05:00 | 2024-07-17 22:14:43 | 2024-07-17 22:19:42 | 0 | 0 | 0 | 0 | 0 | 0 | 0 | 0 | 0 | 0 | 0 | 0 | 0 | 0 | 0 | 4.1989 | 0 | 0 | 4.1958 | 0 | 0 | 0 | 0 | 0 | 0 | 30.06 | 47 | 46.8 | 47 | 46.8 | 5.0778 | 5.0778 | 5.0778 | 5.0778
84 | 6 | 420 | CC DChg | 00:52:40 | 2024-07-17 22:19:43 | 2024-07-17 23:12:22 | 2.7218 | 2721.83 | 0 | 0 | 2.7218 | 2721.83 | 2.7218 | 9.9463 | 9946.28 | 0 | 0 | 9.9463 | 9946.28 | 9.9463 | 5973.6003 | 4.113 | 0 | 4.113 | 2.4727 | 0 | 2.4727 | 0 | 3.6672 | -3100.8184 | -3100.8184 | 26.69 | 46.8 | 51 | 51 | 46.8 | 5.0778 | 5.0778 | 5.0778 | 5.0778
84 | 7 | 421 | Rest | 00:05:00 | 2024-07-17 23:12:23 | 2024-07-17 23:17:22 | 0 | 0 | 0 | 0 | 0 | 0 | 0 | 0 | 0 | 0 | 0 | 0 | 0 | 0 | 0 | 2.6156 | 0 | 0 | 3.0025 | 0 | 0 | 0 | 0 | 0 | 0 | 46.09 | 51 | 49.9 | 51.1 | 49.9 | 5.0778 | 5.0778 | 5.0778 | 5.0778
85 | 3 | 422 | CC Chg | 01:38:41 | 2024-07-17 23:17:23 | 2024-07-18 00:56:03 | 2.5497 | 2549.69 | 2.5497 | 2549.69 | 0 | 0 | -2.5497 | 9.7761 | 9776.11 | 9.7761 | 9776.11 | 0 | 0 | -9.7761 | 7954.6977 | 3.0463 | 3.0463 | 0 | 4.2001 | 4.2001 | 0 | 3.8408 | 0 | 1550.2233 | 1550.2233 | 28.2 | 49.9 | 48.1 | 49.9 | 47.8 | 5.0778 | 5.0778 | 5.0778 | 5.0778
85 | 4 | 423 | CV Chg | 00:21:12 | 2024-07-18 00:56:04 | 2024-07-18 01:17:15 | 0.1718 | 171.79 | 0.1718 | 171.79 | 0 | 0 | -0.1718 | 0.7216 | 721.65 | 0.7216 | 721.65 | 0 | 0 | -0.7216 | 0 | 4.2001 | 4.2001 | 0 | 4.2008 | 4.2008 | 0 | 4.2011 | 0 | 1550.2233 | 61.9234 | 0 | 48 | 47.1 | 48.1 | 47.1 | 5.0778 | 5.0778 | 5.0778 | 5.0778
85 | 5 | 424 | Rest | 00:05:00 | 2024-07-18 01:17:16 | 2024-07-18 01:22:15 | 0 | 0 | 0 | 0 | 0 | 0 | 0 | 0 | 0 | 0 | 0 | 0 | 0 | 0 | 0 | 4.1989 | 0 | 0 | 4.1958 | 0 | 0 | 0 | 0 | 0 | 0 | 30.04 | 47 | 46.9 | 47 | 46.9 | 5.0778 | 5.0778 | 5.0778 | 5.0778
85 | 6 | 425 | CC DChg | 00:52:39 | 2024-07-18 01:22:16 | 2024-07-18 02:14:54 | 2.721 | 2720.97 | 0 | 0 | 2.721 | 2720.97 | 2.721 | 9.9435 | 9943.54 | 0 | 0 | 9.9435 | 9943.54 | 9.9435 | 5971.7089 | 4.113 | 0 | 4.113 | 2.4727 | 0 | 2.4727 | 0 | 3.6672 | -3100.8184 | -3100.8184 | 26.69 | 46.9 | 51.1 | 51.1 | 46.9 | 5.0778 | 5.0778 | 5.0778 | 5.0778
85 | 7 | 426 | Rest | 00:05:00 | 2024-07-18 02:14:55 | 2024-07-18 02:19:54 | 0 | 0 | 0 | 0 | 0 | 0 | 0 | 0 | 0 | 0 | 0 | 0 | 0 | 0 | 0 | 2.6163 | 0 | 0 | 3.0025 | 0 | 0 | 0 | 0 | 0 | 0 | 46.29 | 51.1 | 49.9 | 51.2 | 49.9 | 5.0778 | 5.0778 | 5.0778 | 5.0778
86 | 3 | 427 | CC Chg | 01:38:39 | 2024-07-18 02:19:55 | 2024-07-18 03:58:33 | 2.5488 | 2548.82 | 2.5488 | 2548.82 | 0 | 0 | -2.5488 | 9.7728 | 9772.81 | 9.7728 | 9772.81 | 0 | 0 | -9.7728 | 7952.0113 | 3.0463 | 3.0463 | 0 | 4.2001 | 4.2001 | 0 | 3.8411 | 0 | 1550.2233 | 1550.2233 | 28.2 | 49.9 | 48.1 | 49.9 | 47.9 | 5.0778 | 5.0778 | 5.0778 | 5.0778
86 | 4 | 428 | CV Chg | 00:21:12 | 2024-07-18 03:58:34 | 2024-07-18 04:19:45 | 0.1719 | 171.86 | 0.1719 | 171.86 | 0 | 0 | -0.1719 | 0.722 | 721.96 | 0.722 | 721.96 | 0 | 0 | -0.722 | 0 | 4.2001 | 4.2001 | 0 | 4.2008 | 4.2008 | 0 | 4.2011 | 0 | 1550.2233 | 61.8676 | 0 | 48.1 | 47.1 | 48.1 | 47.1 | 5.0778 | 5.0778 | 5.0778 | 5.0778
86 | 5 | 429 | Rest | 00:05:00 | 2024-07-18 04:19:46 | 2024-07-18 04:24:45 | 0 | 0 | 0 | 0 | 0 | 0 | 0 | 0 | 0 | 0 | 0 | 0 | 0 | 0 | 0 | 4.1989 | 0 | 0 | 4.1958 | 0 | 0 | 0 | 0 | 0 | 0 | 30.06 | 47.1 | 47 | 47.1 | 47 | 5.0778 | 5.0778 | 5.0778 | 5.0778
86 | 6 | 430 | CC DChg | 00:52:38 | 2024-07-18 04:24:46 | 2024-07-18 05:17:23 | 2.7201 | 2720.11 | 0 | 0 | 2.7201 | 2720.11 | 2.7201 | 9.9408 | 9940.75 | 0 | 0 | 9.9408 | 9940.75 | 9.9408 | 5958.5572 | 4.113 | 0 | 4.113 | 2.4696 | 0 | 2.4696 | 0 | 3.6672 | -3100.8184 | -3100.8184 | 26.69 | 47 | 51.1 | 51.1 | 47 | 5.0778 | 5.0778 | 5.0778 | 5.0778
86 | 7 | 431 | Rest | 00:05:00 | 2024-07-18 05:17:24 | 2024-07-18 05:22:23 | 0 | 0 | 0 | 0 | 0 | 0 | 0 | 0 | 0 | 0 | 0 | 0 | 0 | 0 | 0 | 2.6128 | 0 | 0 | 3.0025 | 0 | 0 | 0 | 0 | 0 | 0 | 46.19 | 51.1 | 50 | 51.3 | 50 | 5.0778 | 5.0778 | 5.0778 | 5.0778
87 | 3 | 432 | CC Chg | 01:38:36 | 2024-07-18 05:22:24 | 2024-07-18 07:00:59 | 2.5475 | 2547.53 | 2.5475 | 2547.53 | 0 | 0 | -2.5475 | 9.7679 | 9767.94 | 9.7679 | 9767.94 | 0 | 0 | -9.7679 | 7945.8396 | 3.0459 | 3.0459 | 0 | 4.2001 | 4.2001 | 0 | 3.8415 | 0 | 1550.2233 | 1550.2233 | 28 | 50 | 48 | 50 | 47.9 | 5.0778 | 5.0778 | 5.0778 | 5.0778
87 | 4 | 433 | CV Chg | 00:21:12 | 2024-07-18 07:01:00 | 2024-07-18 07:22:11 | 0.1722 | 172.18 | 0.1722 | 172.18 | 0 | 0 | -0.1722 | 0.7233 | 723.31 | 0.7233 | 723.31 | 0 | 0 | -0.7233 | 0 | 4.2001 | 4.2001 | 0 | 4.2008 | 4.2008 | 0 | 4.2011 | 0 | 1550.2233 | 61.9048 | 0 | 48 | 46.9 | 48 | 46.9 | 5.0778 | 5.0778 | 5.0778 | 5.0778
87 | 5 | 434 | Rest | 00:05:00 | 2024-07-18 07:22:12 | 2024-07-18 07:27:11 | 0 | 0 | 0 | 0 | 0 | 0 | 0 | 0 | 0 | 0 | 0 | 0 | 0 | 0 | 0 | 4.1989 | 0 | 0 | 4.1958 | 0 | 0 | 0 | 0 | 0 | 0 | 30.05 | 46.9 | 46.8 | 46.9 | 46.8 | 5.0778 | 5.0778 | 5.0778 | 5.0778
87 | 6 | 435 | CC DChg | 00:52:36 | 2024-07-18 07:27:12 | 2024-07-18 08:19:47 | 2.7184 | 2718.38 | 0 | 0 | 2.7184 | 2718.38 | 2.7184 | 9.9349 | 9934.86 | 0 | 0 | 9.9349 | 9934.86 | 9.9349 | 6059.9567 | 4.113 | 0 | 4.113 | 2.4981 | 0 | 2.4981 | 0 | 3.6669 | -3100.8184 | -3100.8184 | 26.69 | 46.8 | 50.9 | 50.9 | 46.8 | 5.0778 | 5.0778 | 5.0778 | 5.0778
87 | 7 | 436 | Rest | 00:05:00 | 2024-07-18 08:19:48 | 2024-07-18 08:24:47 | 0 | 0 | 0 | 0 | 0 | 0 | 0 | 0 | 0 | 0 | 0 | 0 | 0 | 0 | 0 | 2.6349 | 0 | 0 | 3.0056 | 0 | 0 | 0 | 0 | 0 | 0 | 44.09 | 50.9 | 49.8 | 51 | 49.8 | 5.0778 | 5.0778 | 5.0778 | 5.0778
88 | 3 | 437 | CC Chg | 01:38:31 | 2024-07-18 08:24:48 | 2024-07-18 10:03:18 | 2.5454 | 2545.38 | 2.5454 | 2545.38 | 0 | 0 | -2.5454 | 9.7604 | 9760.38 | 9.7604 | 9760.38 | 0 | 0 | -9.7604 | 7960.5074 | 3.049 | 3.049 | 0 | 4.2001 | 4.2001 | 0 | 3.8421 | 0 | 1550.2233 | 1550.2233 | 28 | 49.7 | 47.9 | 49.7 | 47.7 | 5.0778 | 5.0778 | 5.0778 | 5.0778
88 | 4 | 438 | CV Chg | 00:21:15 | 2024-07-18 10:03:19 | 2024-07-18 10:24:33 | 0.1726 | 172.6 | 0.1726 | 172.6 | 0 | 0 | -0.1726 | 0.7251 | 725.07 | 0.7251 | 725.07 | 0 | 0 | -0.7251 | 0 | 4.2001 | 4.2001 | 0 | 4.2008 | 4.2008 | 0 | 4.2008 | 0 | 1550.2233 | 61.8924 | 0 | 47.9 | 46.8 | 47.9 | 46.8 | 5.0778 | 5.0778 | 5.0778 | 5.0778
88 | 5 | 439 | Rest | 00:05:00 | 2024-07-18 10:24:34 | 2024-07-18 10:29:33 | 0 | 0 | 0 | 0 | 0 | 0 | 0 | 0 | 0 | 0 | 0 | 0 | 0 | 0 | 0 | 4.1989 | 0 | 0 | 4.1955 | 0 | 0 | 0 | 0 | 0 | 0 | 30.05 | 46.8 | 46.7 | 46.8 | 46.7 | 5.0778 | 5.0778 | 5.0778 | 5.0778
88 | 6 | 440 | CC DChg | 00:52:35 | 2024-07-18 10:29:34 | 2024-07-18 11:22:08 | 2.7175 | 2717.52 | 0 | 0 | 2.7175 | 2717.52 | 2.7175 | 9.9313 | 9931.25 | 0 | 0 | 9.9313 | 9931.25 | 9.9313 | 6011.8712 | 4.1127 | 0 | 4.1127 | 2.4854 | 0 | 2.4854 | 0 | 3.67 | -3100.8184 | -3100.8184 | 26.69 | 46.7 | 50.9 | 50.9 | 46.7 | 5.0778 | 5.0778 | 5.0778 | 5.0778
88 | 7 | 441 | Rest | 00:05:00 | 2024-07-18 11:22:09 | 2024-07-18 11:27:08 | 0 | 0 | 0 | 0 | 0 | 0 | 0 | 0 | 0 | 0 | 0 | 0 | 0 | 0 | 0 | 2.6249 | 0 | 0 | 3.0038 | 0 | 0 | 0 | 0 | 0 | 0 | 44.99 | 50.9 | 49.7 | 51 | 49.7 | 5.0778 | 5.0778 | 5.0778 | 5.0778
89 | 3 | 442 | CC Chg | 01:38:29 | 2024-07-18 11:27:09 | 2024-07-18 13:05:37 | 2.5445 | 2544.52 | 2.5445 | 2544.52 | 0 | 0 | -2.5445 | 9.7571 | 9757.15 | 9.7571 | 9757.15 | 0 | 0 | -9.7571 | 7947.1186 | 3.0475 | 3.0475 | 0 | 4.2001 | 4.2001 | 0 | 3.838 | 0 | 1550.2233 | 1550.2233 | 28.2 | 49.7 | 47.9 | 49.7 | 47.7 | 5.0778 | 5.0778 | 5.0778 | 5.0778
89 | 4 | 443 | CV Chg | 00:21:15 | 2024-07-18 13:05:38 | 2024-07-18 13:26:52 | 0.1726 | 172.62 | 0.1726 | 172.62 | 0 | 0 | -0.1726 | 0.7252 | 725.17 | 0.7252 | 725.17 | 0 | 0 | -0.7252 | 0 | 4.2001 | 4.2001 | 0 | 4.2011 | 4.2011 | 0 | 4.2008 | 0 | 1550.2233 | 61.9358 | 0 | 47.9 | 46.9 | 47.9 | 46.9 | 5.0778 | 5.0778 | 5.0778 | 5.0778
89 | 5 | 444 | Rest | 00:05:00 | 2024-07-18 13:26:53 | 2024-07-18 13:31:52 | 0 | 0 | 0 | 0 | 0 | 0 | 0 | 0 | 0 | 0 | 0 | 0 | 0 | 0 | 0 | 4.1989 | 0 | 0 | 4.1958 | 0 | 0 | 0 | 0 | 0 | 0 | 35.04 | 46.9 | 46.8 | 46.9 | 46.8 | 5.0778 | 5.0778 | 5.0778 | 5.0778
89 | 6 | 445 | CC DChg | 00:52:34 | 2024-07-18 13:31:53 | 2024-07-18 14:24:26 | 2.7167 | 2716.66 | 0 | 0 | 2.7167 | 2716.66 | 2.7167 | 9.9284 | 9928.44 | 0 | 0 | 9.9284 | 9928.44 | 9.9284 | 5987.1611 | 4.1127 | 0 | 4.1127 | 2.4792 | 0 | 2.4792 | 0 | 3.6703 | -3100.8184 | -3100.8184 | 26.79 | 46.7 | 51 | 51 | 46.7 | 5.0778 | 5.0778 | 5.0778 | 5.0778
89 | 7 | 446 | Rest | 00:05:00 | 2024-07-18 14:24:27 | 2024-07-18 14:29:26 | 0 | 0 | 0 | 0 | 0 | 0 | 0 | 0 | 0 | 0 | 0 | 0 | 0 | 0 | 0 | 2.62 | 0 | 0 | 3.0032 | 0 | 0 | 0 | 0 | 0 | 0 | 45.39 | 51.1 | 49.9 | 51.2 | 49.9 | 5.0778 | 5.0778 | 5.0778 | 5.0778
90 | 3 | 447 | CC Chg | 01:38:27 | 2024-07-18 14:29:27 | 2024-07-18 16:07:53 | 2.5437 | 2543.66 | 2.5437 | 2543.66 | 0 | 0 | -2.5437 | 9.7538 | 9753.77 | 9.7538 | 9753.77 | 0 | 0 | -9.7538 | 7940.1626 | 3.0469 | 3.0469 | 0 | 4.2001 | 4.2001 | 0 | 3.838 | 0 | 1550.2233 | 1550.2233 | 28.2 | 49.9 | 48 | 49.9 | 47.8 | 5.0778 | 5.0778 | 5.0778 | 5.0778
90 | 4 | 448 | CV Chg | 00:21:13 | 2024-07-18 16:07:54 | 2024-07-18 16:29:06 | 0.1727 | 172.68 | 0.1727 | 172.68 | 0 | 0 | -0.1727 | 0.7254 | 725.41 | 0.7254 | 725.41 | 0 | 0 | -0.7254 | 0 | 4.2001 | 4.2001 | 0 | 4.2011 | 4.2011 | 0 | 4.2011 | 0 | 1550.2233 | 61.9296 | 0 | 48 | 47 | 48 | 47 | 5.0778 | 5.0778 | 5.0778 | 5.0778
90 | 5 | 449 | Rest | 00:05:00 | 2024-07-18 16:29:07 | 2024-07-18 16:34:06 | 0 | 0 | 0 | 0 | 0 | 0 | 0 | 0 | 0 | 0 | 0 | 0 | 0 | 0 | 0 | 4.1989 | 0 | 0 | 4.1958 | 0 | 0 | 0 | 0 | 0 | 0 | 35.04 | 47 | 46.8 | 47 | 46.8 | 5.0778 | 5.0778 | 5.0778 | 5.0778
90 | 6 | 450 | CC DChg | 00:52:33 | 2024-07-18 16:34:07 | 2024-07-18 17:26:39 | 2.7158 | 2715.8 | 0 | 0 | 2.7158 | 2715.8 | 2.7158 | 9.9258 | 9925.81 | 0 | 0 | 9.9258 | 9925.81 | 9.9258 | 5992.086 | 4.113 | 0 | 4.113 | 2.4814 | 0 | 2.4814 | 0 | 3.6703 | -3100.8184 | -3100.8184 | 26.69 | 46.8 | 51.1 | 51.1 | 46.8 | 5.0778 | 5.0778 | 5.0778 | 5.0778
90 | 7 | 451 | Rest | 00:05:00 | 2024-07-18 17:26:40 | 2024-07-18 17:31:39 | 0 | 0 | 0 | 0 | 0 | 0 | 0 | 0 | 0 | 0 | 0 | 0 | 0 | 0 | 0 | 2.6215 | 0 | 0 | 3.0035 | 0 | 0 | 0 | 0 | 0 | 0 | 45.19 | 51.1 | 49.9 | 51.2 | 49.9 | 5.0778 | 5.0778 | 5.0778 | 5.0778
91 | 3 | 452 | CC Chg | 01:38:26 | 2024-07-18 17:31:40 | 2024-07-18 19:10:05 | 2.5432 | 2543.23 | 2.5432 | 2543.23 | 0 | 0 | -2.5432 | 9.7525 | 9752.48 | 9.7525 | 9752.48 | 0 | 0 | -9.7525 | 7940.9495 | 3.0472 | 3.0472 | 0 | 4.2001 | 4.2001 | 0 | 3.8384 | 0 | 1550.2233 | 1550.2233 | 28.2 | 49.9 | 48.2 | 49.9 | 47.9 | 5.0778 | 5.0778 | 5.0778 | 5.0778
91 | 4 | 453 | CV Chg | 00:21:12 | 2024-07-18 19:10:06 | 2024-07-18 19:31:17 | 0.1721 | 172.12 | 0.1721 | 172.12 | 0 | 0 | -0.1721 | 0.723 | 723.05 | 0.723 | 723.05 | 0 | 0 | -0.723 | 0 | 4.2001 | 4.2001 | 0 | 4.2008 | 4.2008 | 0 | 4.2008 | 0 | 1550.2233 | 61.7994 | 0 | 48.2 | 47.2 | 48.2 | 47.2 | 5.0778 | 5.0778 | 5.0778 | 5.0778
91 | 5 | 454 | Rest | 00:05:00 | 2024-07-18 19:31:18 | 2024-07-18 19:36:17 | 0 | 0 | 0 | 0 | 0 | 0 | 0 | 0 | 0 | 0 | 0 | 0 | 0 | 0 | 0 | 4.1989 | 0 | 0 | 4.1958 | 0 | 0 | 0 | 0 | 0 | 0 | 30.1 | 47.2 | 47 | 47.2 | 47 | 5.0778 | 5.0778 | 5.0778 | 5.0778
91 | 6 | 455 | CC DChg | 00:52:32 | 2024-07-18 19:36:18 | 2024-07-18 20:28:49 | 2.7149 | 2714.94 | 0 | 0 | 2.7149 | 2714.94 | 2.7149 | 9.9237 | 9923.67 | 0 | 0 | 9.9237 | 9923.67 | 9.9237 | 5995.8774 | 4.1127 | 0 | 4.1127 | 2.4826 | 0 | 2.4826 | 0 | 3.6706 | -3100.8184 | -3100.8184 | 26.79 | 47 | 51.3 | 51.3 | 47 | 5.0778 | 5.0778 | 5.0778 | 5.0778
91 | 7 | 456 | Rest | 00:05:00 | 2024-07-18 20:28:50 | 2024-07-18 20:33:49 | 0 | 0 | 0 | 0 | 0 | 0 | 0 | 0 | 0 | 0 | 0 | 0 | 0 | 0 | 0 | 2.6225 | 0 | 0 | 3.0035 | 0 | 0 | 0 | 0 | 0 | 0 | 45.09 | 51.3 | 50.1 | 51.4 | 50.1 | 5.0778 | 5.0778 | 5.0778 | 5.0778
92 | 3 | 457 | CC Chg | 01:38:24 | 2024-07-18 20:33:50 | 2024-07-18 22:12:13 | 2.5424 | 2542.37 | 2.5424 | 2542.37 | 0 | 0 | -2.5424 | 9.7492 | 9749.17 | 9.7492 | 9749.17 | 0 | 0 | -9.7492 | 7938.2625 | 3.0472 | 3.0472 | 0 | 4.2001 | 4.2001 | 0 | 3.8387 | 0 | 1550.2233 | 1550.2233 | 28.2 | 50.1 | 48.2 | 50.1 | 48.1 | 5.0778 | 5.0778 | 5.0778 | 5.0778
92 | 4 | 458 | CV Chg | 00:21:14 | 2024-07-18 22:12:14 | 2024-07-18 22:33:27 | 0.1722 | 172.22 | 0.1722 | 172.22 | 0 | 0 | -0.1722 | 0.7235 | 723.51 | 0.7235 | 723.51 | 0 | 0 | -0.7235 | 0 | 4.2001 | 4.2001 | 0 | 4.2008 | 4.2008 | 0 | 4.2011 | 0 | 1550.2233 | 61.8676 | 0 | 48.2 | 47.2 | 48.2 | 47.2 | 5.0778 | 5.0778 | 5.0778 | 5.0778
92 | 5 | 459 | Rest | 00:05:00 | 2024-07-18 22:33:28 | 2024-07-18 22:38:27 | 0 | 0 | 0 | 0 | 0 | 0 | 0 | 0 | 0 | 0 | 0 | 0 | 0 | 0 | 0 | 4.1989 | 0 | 0 | 4.1958 | 0 | 0 | 0 | 0 | 0 | 0 | 30.06 | 47.2 | 47 | 47.2 | 47 | 5.0778 | 5.0778 | 5.0778 | 5.0778
92 | 6 | 460 | CC DChg | 00:52:31 | 2024-07-18 22:38:28 | 2024-07-18 23:30:58 | 2.7141 | 2714.08 | 0 | 0 | 2.7141 | 2714.08 | 2.7141 | 9.9207 | 9920.68 | 0 | 0 | 9.9207 | 9920.68 | 9.9207 | 6005.3939 | 4.113 | 0 | 4.113 | 2.486 | 0 | 2.486 | 0 | 3.6703 | -3100.8184 | -3100.8184 | 26.69 | 47 | 51.2 | 51.2 | 47 | 5.0778 | 5.0778 | 5.0778 | 5.0778
92 | 7 | 461 | Rest | 00:05:00 | 2024-07-18 23:30:59 | 2024-07-18 23:35:58 | 0 | 0 | 0 | 0 | 0 | 0 | 0 | 0 | 0 | 0 | 0 | 0 | 0 | 0 | 0 | 2.6256 | 0 | 0 | 3.0041 | 0 | 0 | 0 | 0 | 0 | 0 | 44.99 | 51.2 | 50 | 51.3 | 50 | 5.0778 | 5.0778 | 5.0778 | 5.0778
93 | 3 | 462 | CC Chg | 01:38:22 | 2024-07-18 23:35:59 | 2024-07-19 01:14:20 | 2.5415 | 2541.51 | 2.5415 | 2541.51 | 0 | 0 | -2.5415 | 9.7463 | 9746.28 | 9.7463 | 9746.28 | 0 | 0 | -9.7463 | 7941.9756 | 3.0481 | 3.0481 | 0 | 4.2001 | 4.2001 | 0 | 3.839 | 0 | 1550.2233 | 1550.2233 | 28.4 | 50 | 48.2 | 50 | 48 | 5.0778 | 5.0778 | 5.0778 | 5.0778
93 | 4 | 463 | CV Chg | 00:21:12 | 2024-07-19 01:14:21 | 2024-07-19 01:35:32 | 0.1721 | 172.11 | 0.1721 | 172.11 | 0 | 0 | -0.1721 | 0.723 | 723.02 | 0.723 | 723.02 | 0 | 0 | -0.723 | 0 | 4.2001 | 4.2001 | 0 | 4.2008 | 4.2008 | 0 | 4.2008 | 0 | 1550.2233 | 61.8924 | 0 | 48.2 | 47.2 | 48.2 | 47.2 | 5.0778 | 5.0778 | 5.0778 | 5.0778
93 | 5 | 464 | Rest | 00:05:00 | 2024-07-19 01:35:33 | 2024-07-19 01:40:32 | 0 | 0 | 0 | 0 | 0 | 0 | 0 | 0 | 0 | 0 | 0 | 0 | 0 | 0 | 0 | 4.1989 | 0 | 0 | 4.1958 | 0 | 0 | 0 | 0 | 0 | 0 | 30.05 | 47.1 | 47 | 47.1 | 47 | 5.0778 | 5.0778 | 5.0778 | 5.0778
93 | 6 | 465 | CC DChg | 00:52:30 | 2024-07-19 01:40:33 | 2024-07-19 02:33:02 | 2.7132 | 2713.22 | 0 | 0 | 2.7132 | 2713.22 | 2.7132 | 9.9176 | 9917.6 | 0 | 0 | 9.9176 | 9917.6 | 9.9176 | 6006.9217 | 4.1127 | 0 | 4.1127 | 2.4867 | 0 | 2.4867 | 0 | 3.6703 | -3100.8184 | -3100.8184 | 26.79 | 47 | 51.1 | 51.1 | 47 | 5.0778 | 5.0778 | 5.0778 | 5.0778
93 | 7 | 466 | Rest | 00:05:00 | 2024-07-19 02:33:03 | 2024-07-19 02:38:02 | 0 | 0 | 0 | 0 | 0 | 0 | 0 | 0 | 0 | 0 | 0 | 0 | 0 | 0 | 0 | 2.6243 | 0 | 0 | 3.0041 | 0 | 0 | 0 | 0 | 0 | 0 | 44.39 | 51.1 | 50 | 51.3 | 50 | 5.0778 | 5.0778 | 5.0778 | 5.0778
94 | 3 | 467 | CC Chg | 01:38:19 | 2024-07-19 02:38:03 | 2024-07-19 04:16:21 | 2.5402 | 2540.21 | 2.5402 | 2540.21 | 0 | 0 | -2.5402 | 9.7413 | 9741.33 | 9.7413 | 9741.33 | 0 | 0 | -9.7413 | 7933.6678 | 3.0475 | 3.0475 | 0 | 4.2001 | 4.2001 | 0 | 3.8393 | 0 | 1550.2233 | 1550.2233 | 28 | 50 | 48.1 | 50 | 47.9 | 5.0778 | 5.0778 | 5.0778 | 5.0778
94 | 4 | 468 | CV Chg | 00:21:17 | 2024-07-19 04:16:22 | 2024-07-19 04:37:38 | 0.1727 | 172.69 | 0.1727 | 172.69 | 0 | 0 | -0.1727 | 0.7254 | 725.44 | 0.7254 | 725.44 | 0 | 0 | -0.7254 | 0 | 4.2001 | 4.2001 | 0 | 4.2008 | 4.2008 | 0 | 4.2011 | 0 | 1550.2233 | 61.9544 | 0 | 48.1 | 47.1 | 48.1 | 47.1 | 5.0778 | 5.0778 | 5.0778 | 5.0778
94 | 5 | 469 | Rest | 00:05:00 | 2024-07-19 04:37:39 | 2024-07-19 04:42:38 | 0 | 0 | 0 | 0 | 0 | 0 | 0 | 0 | 0 | 0 | 0 | 0 | 0 | 0 | 0 | 4.1989 | 0 | 0 | 4.1958 | 0 | 0 | 0 | 0 | 0 | 0 | 30.02 | 47.1 | 46.9 | 47.1 | 46.9 | 5.0778 | 5.0778 | 5.0778 | 5.0778
94 | 6 | 470 | CC DChg | 00:52:29 | 2024-07-19 04:42:39 | 2024-07-19 05:35:07 | 2.7124 | 2712.35 | 0 | 0 | 2.7124 | 2712.35 | 2.7124 | 9.9145 | 9914.47 | 0 | 0 | 9.9145 | 9914.47 | 9.9145 | 6006.1578 | 4.1127 | 0 | 4.1127 | 2.487 | 0 | 2.487 | 0 | 3.67 | -3100.8184 | -3100.8184 | 26.79 | 46.9 | 51.1 | 51.1 | 46.9 | 5.0778 | 5.0778 | 5.0778 | 5.0778
94 | 7 | 471 | Rest | 00:05:00 | 2024-07-19 05:35:08 | 2024-07-19 05:40:07 | 0 | 0 | 0 | 0 | 0 | 0 | 0 | 0 | 0 | 0 | 0 | 0 | 0 | 0 | 0 | 2.6259 | 0 | 0 | 3.0041 | 0 | 0 | 0 | 0 | 0 | 0 | 44.79 | 51.1 | 49.9 | 51.2 | 49.9 | 5.0778 | 5.0778 | 5.0778 | 5.0778
95 | 3 | 472 | CC Chg | 01:38:17 | 2024-07-19 05:40:08 | 2024-07-19 07:18:24 | 2.5393 | 2539.35 | 2.5393 | 2539.35 | 0 | 0 | -2.5393 | 9.7383 | 9738.32 | 9.7383 | 9738.32 | 0 | 0 | -9.7383 | 7933.098 | 3.0478 | 3.0478 | 0 | 4.2001 | 4.2001 | 0 | 3.8396 | 0 | 1550.2233 | 1550.2233 | 28.2 | 49.9 | 48 | 49.9 | 47.9 | 5.0778 | 5.0778 | 5.0778 | 5.0778
95 | 4 | 473 | CV Chg | 00:21:18 | 2024-07-19 07:18:25 | 2024-07-19 07:39:42 | 0.1726 | 172.6 | 0.1726 | 172.6 | 0 | 0 | -0.1726 | 0.7251 | 725.06 | 0.7251 | 725.06 | 0 | 0 | -0.7251 | 0 | 4.2001 | 4.2001 | 0 | 4.2008 | 4.2008 | 0 | 4.2008 | 0 | 1550.2233 | 61.9792 | 0 | 48 | 47 | 48 | 47 | 5.0778 | 5.0778 | 5.0778 | 5.0778
95 | 5 | 474 | Rest | 00:05:00 | 2024-07-19 07:39:43 | 2024-07-19 07:44:42 | 0 | 0 | 0 | 0 | 0 | 0 | 0 | 0 | 0 | 0 | 0 | 0 | 0 | 0 | 0 | 4.1989 | 0 | 0 | 4.1955 | 0 | 0 | 0 | 0 | 0 | 0 | 30.01 | 47 | 46.8 | 47 | 46.8 | 5.0778 | 5.0778 | 5.0778 | 5.0778
95 | 6 | 475 | CC DChg | 00:52:28 | 2024-07-19 07:44:43 | 2024-07-19 08:37:10 | 2.7115 | 2711.49 | 0 | 0 | 2.7115 | 2711.49 | 2.7115 | 9.9109 | 9910.9 | 0 | 0 | 9.9109 | 9910.9 | 9.9109 | 5987.1227 | 4.1124 | 0 | 4.1124 | 2.482 | 0 | 2.482 | 0 | 3.67 | -3100.8184 | -3100.8184 | 26.79 | 46.8 | 50.9 | 50.9 | 46.8 | 5.0778 | 5.0778 | 5.0778 | 5.0778
95 | 7 | 476 | Rest | 00:05:00 | 2024-07-19 08:37:11 | 2024-07-19 08:42:10 | 0 | 0 | 0 | 0 | 0 | 0 | 0 | 0 | 0 | 0 | 0 | 0 | 0 | 0 | 0 | 2.6206 | 0 | 0 | 3.0038 | 0 | 0 | 0 | 0 | 0 | 0 | 44.69 | 50.9 | 49.8 | 51 | 49.8 | 5.0778 | 5.0778 | 5.0778 | 5.0778
96 | 3 | 477 | CC Chg | 01:38:12 | 2024-07-19 08:42:11 | 2024-07-19 10:20:21 | 2.5372 | 2537.19 | 2.5372 | 2537.19 | 0 | 0 | -2.5372 | 9.7301 | 9730.07 | 9.7301 | 9730.07 | 0 | 0 | -9.7301 | 7924.2307 | 3.0475 | 3.0475 | 0 | 4.2001 | 4.2001 | 0 | 3.8399 | 0 | 1550.2233 | 1550.2233 | 28.2 | 49.8 | 47.8 | 49.8 | 47.7 | 5.0778 | 5.0778 | 5.0778 | 5.0778
96 | 4 | 478 | CV Chg | 00:21:24 | 2024-07-19 10:20:22 | 2024-07-19 10:41:45 | 0.1739 | 173.91 | 0.1739 | 173.91 | 0 | 0 | -0.1739 | 0.7306 | 730.6 | 0.7306 | 730.6 | 0 | 0 | -0.7306 | 0 | 4.2001 | 4.2001 | 0 | 4.2011 | 4.2011 | 0 | 4.2008 | 0 | 1550.2233 | 61.9048 | 0 | 47.8 | 46.8 | 47.8 | 46.8 | 5.0778 | 5.0778 | 5.0778 | 5.0778
96 | 5 | 479 | Rest | 00:05:00 | 2024-07-19 10:41:46 | 2024-07-19 10:46:45 | 0 | 0 | 0 | 0 | 0 | 0 | 0 | 0 | 0 | 0 | 0 | 0 | 0 | 0 | 0 | 4.1989 | 0 | 0 | 4.1958 | 0 | 0 | 0 | 0 | 0 | 0 | 35.05 | 46.8 | 46.7 | 46.8 | 46.7 | 5.0778 | 5.0778 | 5.0778 | 5.0778
96 | 6 | 480 | CC DChg | 00:52:27 | 2024-07-19 10:46:46 | 2024-07-19 11:39:12 | 2.7106 | 2710.63 | 0 | 0 | 2.7106 | 2710.63 | 2.7106 | 9.9075 | 9907.51 | 0 | 0 | 9.9075 | 9907.51 | 9.9075 | 5975.0006 | 4.1124 | 0 | 4.1124 | 2.4792 | 0 | 2.4792 | 0 | 3.6697 | -3100.8184 | -3100.8184 | 26.89 | 46.7 | 50.9 | 50.9 | 46.7 | 5.0778 | 5.0778 | 5.0778 | 5.0778
96 | 7 | 481 | Rest | 00:05:00 | 2024-07-19 11:39:13 | 2024-07-19 11:44:12 | 0 | 0 | 0 | 0 | 0 | 0 | 0 | 0 | 0 | 0 | 0 | 0 | 0 | 0 | 0 | 2.62 | 0 | 0 | 3.0032 | 0 | 0 | 0 | 0 | 0 | 0 | 45.39 | 50.9 | 49.7 | 51.1 | 49.7 | 5.0778 | 5.0778 | 5.0778 | 5.0778
97 | 3 | 482 | CC Chg | 01:38:12 | 2024-07-19 11:44:13 | 2024-07-19 13:22:24 | 2.5372 | 2537.2 | 2.5372 | 2537.2 | 0 | 0 | -2.5372 | 9.7305 | 9730.46 | 9.7305 | 9730.46 | 0 | 0 | -9.7305 | 7922.1233 | 3.0472 | 3.0472 | 0 | 4.2001 | 4.2001 | 0 | 3.8402 | 0 | 1550.2233 | 1550.2233 | 28.4 | 49.7 | 48 | 49.7 | 47.7 | 5.0778 | 5.0778 | 5.0778 | 5.0778
97 | 4 | 483 | CV Chg | 00:21:20 | 2024-07-19 13:22:25 | 2024-07-19 13:43:44 | 0.1729 | 172.95 | 0.1729 | 172.95 | 0 | 0 | -0.1729 | 0.7265 | 726.55 | 0.7265 | 726.55 | 0 | 0 | -0.7265 | 0 | 4.2001 | 4.2001 | 0 | 4.2008 | 4.2008 | 0 | 4.2008 | 0 | 1550.2233 | 61.8862 | 0 | 48 | 47 | 48 | 47 | 5.0778 | 5.0778 | 5.0778 | 5.0778
97 | 5 | 484 | Rest | 00:05:00 | 2024-07-19 13:43:45 | 2024-07-19 13:48:44 | 0 | 0 | 0 | 0 | 0 | 0 | 0 | 0 | 0 | 0 | 0 | 0 | 0 | 0 | 0 | 4.1989 | 0 | 0 | 4.1958 | 0 | 0 | 0 | 0 | 0 | 0 | 30.06 | 47 | 46.9 | 47 | 46.9 | 5.0778 | 5.0778 | 5.0778 | 5.0778
97 | 6 | 485 | CC DChg | 00:52:26 | 2024-07-19 13:48:45 | 2024-07-19 14:41:10 | 2.7098 | 2709.77 | 0 | 0 | 2.7098 | 2709.77 | 2.7098 | 9.905 | 9905 | 0 | 0 | 9.905 | 9905 | 9.905 | 5951.636 | 4.1124 | 0 | 4.1124 | 2.4733 | 0 | 2.4733 | 0 | 3.6697 | -3100.8184 | -3100.8184 | 26.89 | 46.9 | 51.1 | 51.1 | 46.9 | 5.0778 | 5.0778 | 5.0778 | 5.0778
97 | 7 | 486 | Rest | 00:05:00 | 2024-07-19 14:41:11 | 2024-07-19 14:46:10 | 0 | 0 | 0 | 0 | 0 | 0 | 0 | 0 | 0 | 0 | 0 | 0 | 0 | 0 | 0 | 2.615 | 0 | 0 | 3.0025 | 0 | 0 | 0 | 0 | 0 | 0 | 45.69 | 51.1 | 49.9 | 51.2 | 49.9 | 5.0778 | 5.0778 | 5.0778 | 5.0778
98 | 3 | 487 | CC Chg | 01:38:11 | 2024-07-19 14:46:11 | 2024-07-19 16:24:21 | 2.5368 | 2536.77 | 2.5368 | 2536.77 | 0 | 0 | -2.5368 | 9.7288 | 9728.83 | 9.7288 | 9728.83 | 0 | 0 | -9.7288 | 7916.522 | 3.0466 | 3.0466 | 0 | 4.2001 | 4.2001 | 0 | 3.8402 | 0 | 1550.2233 | 1550.2233 | 28.4 | 49.9 | 48.2 | 49.9 | 47.9 | 5.0778 | 5.0778 | 5.0778 | 5.0778
98 | 4 | 488 | CV Chg | 00:21:18 | 2024-07-19 16:24:22 | 2024-07-19 16:45:39 | 0.1726 | 172.6 | 0.1726 | 172.6 | 0 | 0 | -0.1726 | 0.7251 | 725.11 | 0.7251 | 725.11 | 0 | 0 | -0.7251 | 0 | 4.2001 | 4.2001 | 0 | 4.2008 | 4.2008 | 0 | 4.2011 | 0 | 1550.2233 | 61.9234 | 0 | 48.2 | 47.1 | 48.2 | 47.1 | 5.0778 | 5.0778 | 5.0778 | 5.0778
98 | 5 | 489 | Rest | 00:05:00 | 2024-07-19 16:45:40 | 2024-07-19 16:50:39 | 0 | 0 | 0 | 0 | 0 | 0 | 0 | 0 | 0 | 0 | 0 | 0 | 0 | 0 | 0 | 4.1989 | 0 | 0 | 4.1958 | 0 | 0 | 0 | 0 | 0 | 0 | 30.04 | 47.1 | 47 | 47.1 | 47 | 5.0778 | 5.0778 | 5.0778 | 5.0778
98 | 6 | 490 | CC DChg | 00:52:25 | 2024-07-19 16:50:40 | 2024-07-19 17:43:04 | 2.7089 | 2708.91 | 0 | 0 | 2.7089 | 2708.91 | 2.7089 | 9.9027 | 9902.7 | 0 | 0 | 9.9027 | 9902.7 | 9.9027 | 5966.6734 | 4.1127 | 0 | 4.1127 | 2.4783 | 0 | 2.4783 | 0 | 3.67 | -3100.8184 | -3100.8184 | 26.79 | 47 | 51.1 | 51.1 | 47 | 5.0778 | 5.0778 | 5.0778 | 5.0778
98 | 7 | 491 | Rest | 00:05:00 | 2024-07-19 17:43:05 | 2024-07-19 17:48:04 | 0 | 0 | 0 | 0 | 0 | 0 | 0 | 0 | 0 | 0 | 0 | 0 | 0 | 0 | 0 | 2.6184 | 0 | 0 | 3.0032 | 0 | 0 | 0 | 0 | 0 | 0 | 45.19 | 51.1 | 50 | 51.2 | 50 | 5.0778 | 5.0778 | 5.0778 | 5.0778
99 | 3 | 492 | CC Chg | 01:38:08 | 2024-07-19 17:48:05 | 2024-07-19 19:26:12 | 2.5355 | 2535.48 | 2.5355 | 2535.48 | 0 | 0 | -2.5355 | 9.724 | 9724 | 9.724 | 9724 | 0 | 0 | -9.724 | 7914.6168 | 3.0469 | 3.0469 | 0 | 4.2001 | 4.2001 | 0 | 3.8405 | 0 | 1550.2233 | 1550.2233 | 28.2 | 50 | 48.2 | 50 | 47.9 | 5.0778 | 5.0778 | 5.0778 | 5.0778
99 | 4 | 493 | CV Chg | 00:21:16 | 2024-07-19 19:26:13 | 2024-07-19 19:47:28 | 0.1729 | 172.91 | 0.1729 | 172.91 | 0 | 0 | -0.1729 | 0.7264 | 726.37 | 0.7264 | 726.37 | 0 | 0 | -0.7264 | 0 | 4.2001 | 4.2001 | 0 | 4.2011 | 4.2011 | 0 | 4.2008 | 0 | 1550.2233 | 61.8428 | 0 | 48.2 | 47.1 | 48.2 | 47.1 | 5.0778 | 5.0778 | 5.0778 | 5.0778
99 | 5 | 494 | Rest | 00:05:00 | 2024-07-19 19:47:29 | 2024-07-19 19:52:28 | 0 | 0 | 0 | 0 | 0 | 0 | 0 | 0 | 0 | 0 | 0 | 0 | 0 | 0 | 0 | 4.1989 | 0 | 0 | 4.1958 | 0 | 0 | 0 | 0 | 0 | 0 | 35.09 | 47.1 | 47 | 47.1 | 47 | 5.0778 | 5.0778 | 5.0778 | 5.0778
99 | 6 | 495 | CC DChg | 00:52:24 | 2024-07-19 19:52:29 | 2024-07-19 20:44:52 | 2.708 | 2708.05 | 0 | 0 | 2.708 | 2708.05 | 2.708 | 9.8996 | 9899.64 | 0 | 0 | 9.8996 | 9899.64 | 9.8996 | 5968.1725 | 4.1124 | 0 | 4.1124 | 2.4789 | 0 | 2.4789 | 0 | 3.67 | -3100.8184 | -3100.8184 | 26.89 | 47 | 51.1 | 51.1 | 47 | 5.0778 | 5.0778 | 5.0778 | 5.0778
99 | 7 | 496 | Rest | 00:05:00 | 2024-07-19 20:44:53 | 2024-07-19 20:49:52 | 0 | 0 | 0 | 0 | 0 | 0 | 0 | 0 | 0 | 0 | 0 | 0 | 0 | 0 | 0 | 2.6184 | 0 | 0 | 3.0032 | 0 | 0 | 0 | 0 | 0 | 0 | 44.99 | 51.1 | 49.9 | 51.2 | 49.9 | 5.0778 | 5.0778 | 5.0778 | 5.0778
100 | 3 | 497 | CC Chg | 01:38:06 | 2024-07-19 20:49:53 | 2024-07-19 22:27:58 | 2.5346 | 2534.61 | 2.5346 | 2534.61 | 0 | 0 | -2.5346 | 9.7208 | 9720.84 | 9.7208 | 9720.84 | 0 | 0 | -9.7208 | 7914.0521 | 3.0472 | 3.0472 | 0 | 4.2001 | 4.2001 | 0 | 3.8408 | 0 | 1550.2233 | 1550.2233 | 28.4 | 49.9 | 48.1 | 49.9 | 47.9 | 5.0778 | 5.0778 | 5.0778 | 5.0778
100 | 4 | 498 | CV Chg | 00:21:18 | 2024-07-19 22:27:59 | 2024-07-19 22:49:16 | 0.173 | 172.97 | 0.173 | 172.97 | 0 | 0 | -0.173 | 0.7266 | 726.61 | 0.7266 | 726.61 | 0 | 0 | -0.7266 | 0 | 4.2001 | 4.2001 | 0 | 4.2008 | 4.2008 | 0 | 4.2008 | 0 | 1550.2233 | 61.9172 | 0 | 48.1 | 47.1 | 48.1 | 47.1 | 5.0778 | 5.0778 | 5.0778 | 5.0778
100 | 5 | 499 | Rest | 00:05:00 | 2024-07-19 22:49:17 | 2024-07-19 22:54:16 | 0 | 0 | 0 | 0 | 0 | 0 | 0 | 0 | 0 | 0 | 0 | 0 | 0 | 0 | 0 | 4.1992 | 0 | 0 | 4.1958 | 0 | 0 | 0 | 0 | 0 | 0 | 25.03 | 47.1 | 46.9 | 47.1 | 46.9 | 5.0778 | 5.0778 | 5.0778 | 5.0778
100 | 6 | 500 | CC DChg | 00:52:23 | 2024-07-19 22:54:17 | 2024-07-19 23:46:39 | 2.7072 | 2707.19 | 0 | 0 | 2.7072 | 2707.19 | 2.7072 | 9.8965 | 9896.5 | 0 | 0 | 9.8965 | 9896.5 | 9.8965 | 5973.0749 | 4.1124 | 0 | 4.1124 | 2.4808 | 0 | 2.4808 | 0 | 3.6697 | -3100.8184 | -3100.8184 | 26.89 | 46.9 | 51 | 51 | 46.9 | 5.0778 | 5.0778 | 5.0778 | 5.0778
100 | 7 | 501 | Rest | 00:05:00 | 2024-07-19 23:46:40 | 2024-07-19 23:51:39 | 0 | 0 | 0 | 0 | 0 | 0 | 0 | 0 | 0 | 0 | 0 | 0 | 0 | 0 | 0 | 2.6209 | 0 | 0 | 3.0035 | 0 | 0 | 0 | 0 | 0 | 0 | 45.19 | 51 | 49.8 | 51.1 | 49.8 | 5.0778 | 5.0778 | 5.0778 | 5.0778
101 | 3 | 502 | CC Chg | 01:38:04 | 2024-07-19 23:51:40 | 2024-07-20 01:29:43 | 2.5337 | 2533.74 | 2.5337 | 2533.74 | 0 | 0 | -2.5337 | 9.7177 | 9717.72 | 9.7177 | 9717.72 | 0 | 0 | -9.7177 | 7911.3277 | 3.0472 | 3.0472 | 0 | 4.2001 | 4.2001 | 0 | 3.8411 | 0 | 1550.2233 | 1550.2233 | 28.2 | 49.8 | 48 | 49.8 | 47.8 | 5.0778 | 5.0778 | 5.0778 | 5.0778
101 | 4 | 503 | CV Chg | 00:21:22 | 2024-07-20 01:29:44 | 2024-07-20 01:51:05 | 0.1731 | 173.14 | 0.1731 | 173.14 | 0 | 0 | -0.1731 | 0.7273 | 727.35 | 0.7273 | 727.35 | 0 | 0 | -0.7273 | 0 | 4.2001 | 4.2001 | 0 | 4.2008 | 4.2008 | 0 | 4.2008 | 0 | 1550.2233 | 61.8986 | 0 | 48 | 47 | 48 | 47 | 5.0778 | 5.0778 | 5.0778 | 5.0778
101 | 5 | 504 | Rest | 00:05:00 | 2024-07-20 01:51:06 | 2024-07-20 01:56:05 | 0 | 0 | 0 | 0 | 0 | 0 | 0 | 0 | 0 | 0 | 0 | 0 | 0 | 0 | 0 | 4.1989 | 0 | 0 | 4.1958 | 0 | 0 | 0 | 0 | 0 | 0 | 30.05 | 47 | 46.8 | 47 | 46.8 | 5.0778 | 5.0778 | 5.0778 | 5.0778
101 | 6 | 505 | CC DChg | 00:52:22 | 2024-07-20 01:56:06 | 2024-07-20 02:48:27 | 2.7063 | 2706.31 | 0 | 0 | 2.7063 | 2706.31 | 2.7063 | 9.8935 | 9893.5 | 0 | 0 | 9.8935 | 9893.5 | 9.8935 | 6008.8202 | 4.1121 | 0 | 4.1121 | 2.4907 | 0 | 2.4907 | 0 | 3.6697 | -3100.8184 | -3100.8184 | 26.99 | 46.8 | 51 | 51 | 46.8 | 5.0778 | 5.0778 | 5.0778 | 5.0778
101 | 7 | 506 | Rest | 00:05:00 | 2024-07-20 02:48:28 | 2024-07-20 02:53:27 | 0 | 0 | 0 | 0 | 0 | 0 | 0 | 0 | 0 | 0 | 0 | 0 | 0 | 0 | 0 | 2.6274 | 0 | 0 | 3.0044 | 0 | 0 | 0 | 0 | 0 | 0 | 44.09 | 51 | 49.8 | 51.1 | 49.8 | 5.0778 | 5.0778 | 5.0778 | 5.0778
102 | 3 | 507 | CC Chg | 01:38:01 | 2024-07-20 02:53:28 | 2024-07-20 04:31:28 | 2.5324 | 2532.42 | 2.5324 | 2532.42 | 0 | 0 | -2.5324 | 9.7129 | 9712.9 | 9.7129 | 9712.9 | 0 | 0 | -9.7129 | 7913.5995 | 3.0481 | 3.0481 | 0 | 4.2001 | 4.2001 | 0 | 3.8415 | 0 | 1550.2233 | 1550.2233 | 28.2 | 49.8 | 48 | 49.8 | 47.8 | 5.0778 | 5.0778 | 5.0778 | 5.0778
102 | 4 | 508 | CV Chg | 00:21:15 | 2024-07-20 04:31:29 | 2024-07-20 04:52:43 | 0.1734 | 173.37 | 0.1734 | 173.37 | 0 | 0 | -0.1734 | 0.7283 | 728.29 | 0.7283 | 728.29 | 0 | 0 | -0.7283 | 0 | 4.2001 | 4.2001 | 0 | 4.2008 | 4.2008 | 0 | 4.2008 | 0 | 1550.2233 | 61.942 | 0 | 48 | 47 | 48 | 47 | 5.0778 | 5.0778 | 5.0778 | 5.0778
102 | 5 | 509 | Rest | 00:05:00 | 2024-07-20 04:52:44 | 2024-07-20 04:57:43 | 0 | 0 | 0 | 0 | 0 | 0 | 0 | 0 | 0 | 0 | 0 | 0 | 0 | 0 | 0 | 4.1989 | 0 | 0 | 4.1955 | 0 | 0 | 0 | 0 | 0 | 0 | 30.03 | 47 | 46.9 | 47 | 46.9 | 5.0778 | 5.0778 | 5.0778 | 5.0778
102 | 6 | 510 | CC DChg | 00:52:21 | 2024-07-20 04:57:44 | 2024-07-20 05:50:04 | 2.7055 | 2705.45 | 0 | 0 | 2.7055 | 2705.45 | 2.7055 | 9.8904 | 9890.44 | 0 | 0 | 9.8904 | 9890.44 | 9.8904 | 5986.3107 | 4.1121 | 0 | 4.1121 | 2.4851 | 0 | 2.4851 | 0 | 3.6697 | -3100.4465 | -3100.8184 | 26.9 | 46.9 | 51.1 | 51.1 | 46.9 | 5.0778 | 5.0778 | 5.0778 | 5.0778
102 | 7 | 511 | Rest | 00:05:00 | 2024-07-20 05:50:05 | 2024-07-20 05:55:04 | 0 | 0 | 0 | 0 | 0 | 0 | 0 | 0 | 0 | 0 | 0 | 0 | 0 | 0 | 0 | 2.6243 | 0 | 0 | 3.0035 | 0 | 0 | 0 | 0 | 0 | 0 | 44.89 | 51.1 | 49.9 | 51.1 | 49.9 | 5.0778 | 5.0778 | 5.0778 | 5.0778
103 | 3 | 512 | CC Chg | 01:38:00 | 2024-07-20 05:55:05 | 2024-07-20 07:33:04 | 2.532 | 2532.01 | 2.532 | 2532.01 | 0 | 0 | -2.532 | 9.7115 | 9711.47 | 9.7115 | 9711.47 | 0 | 0 | -9.7115 | 7905.9251 | 3.0472 | 3.0472 | 0 | 4.2001 | 4.2001 | 0 | 3.8415 | 0 | 1550.2233 | 1550.2233 | 28.2 | 49.9 | 48.1 | 49.9 | 47.9 | 5.0778 | 5.0778 | 5.0778 | 5.0778
103 | 4 | 513 | CV Chg | 00:21:18 | 2024-07-20 07:33:05 | 2024-07-20 07:54:22 | 0.173 | 173.01 | 0.173 | 173.01 | 0 | 0 | -0.173 | 0.7268 | 726.8 | 0.7268 | 726.8 | 0 | 0 | -0.7268 | 0 | 4.2001 | 4.2001 | 0 | 4.2008 | 4.2008 | 0 | 4.2008 | 0 | 1550.2233 | 61.9234 | 0 | 48.1 | 47 | 48.1 | 47 | 5.0778 | 5.0778 | 5.0778 | 5.0778
103 | 5 | 514 | Rest | 00:05:00 | 2024-07-20 07:54:23 | 2024-07-20 07:59:22 | 0 | 0 | 0 | 0 | 0 | 0 | 0 | 0 | 0 | 0 | 0 | 0 | 0 | 0 | 0 | 4.1989 | 0 | 0 | 4.1958 | 0 | 0 | 0 | 0 | 0 | 0 | 30.04 | 47 | 46.9 | 47 | 46.9 | 5.0778 | 5.0778 | 5.0778 | 5.0778
103 | 6 | 515 | CC DChg | 00:52:20 | 2024-07-20 07:59:23 | 2024-07-20 08:51:42 | 2.7046 | 2704.6 | 0 | 0 | 2.7046 | 2704.6 | 2.7046 | 9.8877 | 9887.69 | 0 | 0 | 9.8877 | 9887.69 | 9.8877 | 5993.5606 | 4.1121 | 0 | 4.1121 | 2.4876 | 0 | 2.4876 | 0 | 3.6694 | -3100.8184 | -3100.8184 | 26.99 | 46.9 | 51 | 51 | 46.9 | 5.0778 | 5.0778 | 5.0778 | 5.0778
103 | 7 | 516 | Rest | 00:05:00 | 2024-07-20 08:51:43 | 2024-07-20 08:56:42 | 0 | 0 | 0 | 0 | 0 | 0 | 0 | 0 | 0 | 0 | 0 | 0 | 0 | 0 | 0 | 2.6265 | 0 | 0 | 3.0041 | 0 | 0 | 0 | 0 | 0 | 0 | 44.79 | 51 | 49.8 | 51.1 | 49.8 | 5.0778 | 5.0778 | 5.0778 | 5.0778
104 | 3 | 517 | CC Chg | 01:37:56 | 2024-07-20 08:56:43 | 2024-07-20 10:34:37 | 2.5303 | 2530.3 | 2.5303 | 2530.3 | 0 | 0 | -2.5303 | 9.7051 | 9705.08 | 9.7051 | 9705.08 | 0 | 0 | -9.7051 | 7904.8433 | 3.0478 | 3.0478 | 0 | 4.2001 | 4.2001 | 0 | 3.8418 | 0 | 1550.2233 | 1550.2233 | 28.2 | 49.8 | 48 | 49.8 | 47.8 | 5.0778 | 5.0778 | 5.0778 | 5.0778
104 | 4 | 518 | CV Chg | 00:21:20 | 2024-07-20 10:34:38 | 2024-07-20 10:55:57 | 0.1737 | 173.75 | 0.1737 | 173.75 | 0 | 0 | -0.1737 | 0.7299 | 729.88 | 0.7299 | 729.88 | 0 | 0 | -0.7299 | 0 | 4.2001 | 4.2001 | 0 | 4.2008 | 4.2008 | 0 | 4.2008 | 0 | 1550.2233 | 61.973 | 0 | 48 | 46.9 | 48 | 46.9 | 5.0778 | 5.0778 | 5.0778 | 5.0778
104 | 5 | 519 | Rest | 00:05:00 | 2024-07-20 10:55:58 | 2024-07-20 11:00:57 | 0 | 0 | 0 | 0 | 0 | 0 | 0 | 0 | 0 | 0 | 0 | 0 | 0 | 0 | 0 | 4.1989 | 0 | 0 | 4.1958 | 0 | 0 | 0 | 0 | 0 | 0 | 30.01 | 46.9 | 46.8 | 46.9 | 46.8 | 5.0778 | 5.0778 | 5.0778 | 5.0778
104 | 6 | 520 | CC DChg | 00:52:19 | 2024-07-20 11:00:58 | 2024-07-20 11:53:16 | 2.7037 | 2703.74 | 0 | 0 | 2.7037 | 2703.74 | 2.7037 | 9.8844 | 9884.42 | 0 | 0 | 9.8844 | 9884.42 | 9.8844 | 5984.8003 | 4.1121 | 0 | 4.1121 | 2.4857 | 0 | 2.4857 | 0 | 3.6694 | -3100.8184 | -3100.8184 | 26.99 | 46.8 | 50.9 | 50.9 | 46.8 | 5.0778 | 5.0778 | 5.0778 | 5.0778
104 | 7 | 521 | Rest | 00:05:00 | 2024-07-20 11:53:17 | 2024-07-20 11:58:16 | 0 | 0 | 0 | 0 | 0 | 0 | 0 | 0 | 0 | 0 | 0 | 0 | 0 | 0 | 0 | 2.6249 | 0 | 0 | 3.0038 | 0 | 0 | 0 | 0 | 0 | 0 | 44.89 | 50.9 | 49.8 | 51 | 49.8 | 5.0778 | 5.0778 | 5.0778 | 5.0778
105 | 3 | 522 | CC Chg | 01:37:55 | 2024-07-20 11:58:17 | 2024-07-20 13:36:11 | 2.5299 | 2529.88 | 2.5299 | 2529.88 | 0 | 0 | -2.5299 | 9.7037 | 9703.67 | 9.7037 | 9703.67 | 0 | 0 | -9.7037 | 7903.5059 | 3.0478 | 3.0478 | 0 | 4.2001 | 4.2001 | 0 | 3.8421 | 0 | 1550.2233 | 1550.2233 | 28.4 | 49.8 | 48 | 49.8 | 47.7 | 5.0778 | 5.0778 | 5.0778 | 5.0778
105 | 4 | 523 | CV Chg | 00:21:23 | 2024-07-20 13:36:12 | 2024-07-20 13:57:34 | 0.1735 | 173.48 | 0.1735 | 173.48 | 0 | 0 | -0.1735 | 0.7288 | 728.76 | 0.7288 | 728.76 | 0 | 0 | -0.7288 | 0 | 4.2001 | 4.2001 | 0 | 4.2008 | 4.2008 | 0 | 4.2008 | 0 | 1550.2233 | 61.911 | 0 | 48 | 47 | 48 | 47 | 5.0778 | 5.0778 | 5.0778 | 5.0778
105 | 5 | 524 | Rest | 00:05:00 | 2024-07-20 13:57:35 | 2024-07-20 14:02:34 | 0 | 0 | 0 | 0 | 0 | 0 | 0 | 0 | 0 | 0 | 0 | 0 | 0 | 0 | 0 | 4.1989 | 0 | 0 | 4.1958 | 0 | 0 | 0 | 0 | 0 | 0 | 30.04 | 47 | 46.8 | 47 | 46.8 | 5.0778 | 5.0778 | 5.0778 | 5.0778
105 | 6 | 525 | CC DChg | 00:52:18 | 2024-07-20 14:02:35 | 2024-07-20 14:54:52 | 2.7029 | 2702.88 | 0 | 0 | 2.7029 | 2702.88 | 2.7029 | 9.8815 | 9881.5 | 0 | 0 | 9.8815 | 9881.5 | 9.8815 | 5982.8961 | 4.1121 | 0 | 4.1121 | 2.4857 | 0 | 2.4857 | 0 | 3.6694 | -3100.8184 | -3100.8184 | 26.99 | 46.8 | 50.9 | 50.9 | 46.8 | 5.0778 | 5.0778 | 5.0778 | 5.0778
105 | 7 | 526 | Rest | 00:05:00 | 2024-07-20 14:54:53 | 2024-07-20 14:59:52 | 0 | 0 | 0 | 0 | 0 | 0 | 0 | 0 | 0 | 0 | 0 | 0 | 0 | 0 | 0 | 2.624 | 0 | 0 | 3.0041 | 0 | 0 | 0 | 0 | 0 | 0 | 44.59 | 51 | 49.8 | 51.1 | 49.8 | 5.0778 | 5.0778 | 5.0778 | 5.0778
106 | 3 | 527 | CC Chg | 01:37:52 | 2024-07-20 14:59:53 | 2024-07-20 16:37:44 | 2.5286 | 2528.58 | 2.5286 | 2528.58 | 0 | 0 | -2.5286 | 9.6987 | 9698.72 | 9.6987 | 9698.72 | 0 | 0 | -9.6987 | 7899.4698 | 3.0478 | 3.0478 | 0 | 4.2001 | 4.2001 | 0 | 3.8424 | 0 | 1550.2233 | 1550.2233 | 28.2 | 49.8 | 48 | 49.8 | 47.8 | 5.0778 | 5.0778 | 5.0778 | 5.0778
106 | 4 | 528 | CV Chg | 00:21:24 | 2024-07-20 16:37:45 | 2024-07-20 16:59:08 | 0.1739 | 173.87 | 0.1739 | 173.87 | 0 | 0 | -0.1739 | 0.7304 | 730.4 | 0.7304 | 730.4 | 0 | 0 | -0.7304 | 0 | 4.1998 | 4.1998 | 0 | 4.2008 | 4.2008 | 0 | 4.2008 | 0 | 1550.2233 | 61.9978 | 0 | 48 | 47 | 48 | 47 | 5.0778 | 5.0778 | 5.0778 | 5.0778
106 | 5 | 529 | Rest | 00:05:00 | 2024-07-20 16:59:09 | 2024-07-20 17:04:08 | 0 | 0 | 0 | 0 | 0 | 0 | 0 | 0 | 0 | 0 | 0 | 0 | 0 | 0 | 0 | 4.1989 | 0 | 0 | 4.1958 | 0 | 0 | 0 | 0 | 0 | 0 | 30 | 47 | 46.8 | 47 | 46.8 | 5.0778 | 5.0778 | 5.0778 | 5.0778
106 | 6 | 530 | CC DChg | 00:52:17 | 2024-07-20 17:04:09 | 2024-07-20 17:56:25 | 2.702 | 2702.02 | 0 | 0 | 2.702 | 2702.02 | 2.702 | 9.8787 | 9878.65 | 0 | 0 | 9.8787 | 9878.65 | 9.8787 | 6006.1757 | 4.1118 | 0 | 4.1118 | 2.4922 | 0 | 2.4922 | 0 | 3.6694 | -3100.8184 | -3100.8184 | 27.09 | 46.8 | 51 | 51 | 46.8 | 5.0778 | 5.0778 | 5.0778 | 5.0778
106 | 7 | 531 | Rest | 00:05:00 | 2024-07-20 17:56:26 | 2024-07-20 18:01:25 | 0 | 0 | 0 | 0 | 0 | 0 | 0 | 0 | 0 | 0 | 0 | 0 | 0 | 0 | 0 | 2.6283 | 0 | 0 | 3.0047 | 0 | 0 | 0 | 0 | 0 | 0 | 43.89 | 51 | 49.8 | 51 | 49.8 | 5.0778 | 5.0778 | 5.0778 | 5.0778
107 | 3 | 532 | CC Chg | 01:37:50 | 2024-07-20 18:01:26 | 2024-07-20 19:39:15 | 2.5277 | 2527.72 | 2.5277 | 2527.72 | 0 | 0 | -2.5277 | 9.6956 | 9695.63 | 9.6956 | 9695.63 | 0 | 0 | -9.6956 | 7901.035 | 3.0484 | 3.0484 | 0 | 4.2001 | 4.2001 | 0 | 3.8427 | 0 | 1550.2233 | 1550.2233 | 28.2 | 49.8 | 48 | 49.8 | 47.8 | 5.0778 | 5.0778 | 5.0778 | 5.0778
107 | 4 | 533 | CV Chg | 00:21:25 | 2024-07-20 19:39:16 | 2024-07-20 20:00:40 | 0.1738 | 173.82 | 0.1738 | 173.82 | 0 | 0 | -0.1738 | 0.7302 | 730.21 | 0.7302 | 730.21 | 0 | 0 | -0.7302 | 0 | 4.2001 | 4.2001 | 0 | 4.2008 | 4.2008 | 0 | 4.2008 | 0 | 1550.2233 | 61.9234 | 0 | 48 | 47 | 48 | 47 | 5.0778 | 5.0778 | 5.0778 | 5.0778
107 | 5 | 534 | Rest | 00:05:00 | 2024-07-20 20:00:41 | 2024-07-20 20:05:40 | 0 | 0 | 0 | 0 | 0 | 0 | 0 | 0 | 0 | 0 | 0 | 0 | 0 | 0 | 0 | 4.1989 | 0 | 0 | 4.1958 | 0 | 0 | 0 | 0 | 0 | 0 | 30.04 | 47 | 46.8 | 47 | 46.8 | 5.0778 | 5.0778 | 5.0778 | 5.0778
107 | 6 | 535 | CC DChg | 00:52:16 | 2024-07-20 20:05:41 | 2024-07-20 20:57:56 | 2.7012 | 2701.16 | 0 | 0 | 2.7012 | 2701.16 | 2.7012 | 9.876 | 9875.99 | 0 | 0 | 9.876 | 9875.99 | 9.876 | 6023.8648 | 4.1118 | 0 | 4.1118 | 2.4975 | 0 | 2.4975 | 0 | 3.6694 | -3100.8184 | -3100.8184 | 27.09 | 46.8 | 51 | 51 | 46.8 | 5.0778 | 5.0778 | 5.0778 | 5.0778
107 | 7 | 536 | Rest | 00:05:00 | 2024-07-20 20:57:57 | 2024-07-20 21:02:56 | 0 | 0 | 0 | 0 | 0 | 0 | 0 | 0 | 0 | 0 | 0 | 0 | 0 | 0 | 0 | 2.633 | 0 | 0 | 3.005 | 0 | 0 | 0 | 0 | 0 | 0 | 43.69 | 51 | 49.8 | 51.1 | 49.8 | 5.0778 | 5.0778 | 5.0778 | 5.0778
108 | 3 | 537 | CC Chg | 01:37:49 | 2024-07-20 21:02:57 | 2024-07-20 22:40:45 | 2.5273 | 2527.29 | 2.5273 | 2527.29 | 0 | 0 | -2.5273 | 9.6942 | 9694.22 | 9.6942 | 9694.22 | 0 | 0 | -9.6942 | 7901.7964 | 3.0487 | 3.0487 | 0 | 4.2001 | 4.2001 | 0 | 3.843 | 0 | 1550.2233 | 1550.2233 | 28.2 | 49.8 | 48 | 49.8 | 47.8 | 5.0778 | 5.0778 | 5.0778 | 5.0778
108 | 4 | 538 | CV Chg | 00:21:21 | 2024-07-20 22:40:46 | 2024-07-20 23:02:06 | 0.1735 | 173.51 | 0.1735 | 173.51 | 0 | 0 | -0.1735 | 0.7289 | 728.9 | 0.7289 | 728.9 | 0 | 0 | -0.7289 | 0 | 4.2001 | 4.2001 | 0 | 4.2008 | 4.2008 | 0 | 4.2008 | 0 | 1550.2233 | 61.9668 | 0 | 48 | 47 | 48 | 47 | 5.0778 | 5.0778 | 5.0778 | 5.0778
108 | 5 | 539 | Rest | 00:05:00 | 2024-07-20 23:02:07 | 2024-07-20 23:07:06 | 0 | 0 | 0 | 0 | 0 | 0 | 0 | 0 | 0 | 0 | 0 | 0 | 0 | 0 | 0 | 4.1989 | 0 | 0 | 4.1958 | 0 | 0 | 0 | 0 | 0 | 0 | 30.02 | 47 | 46.9 | 47 | 46.9 | 5.0778 | 5.0778 | 5.0778 | 5.0778
108 | 6 | 540 | CC DChg | 00:52:15 | 2024-07-20 23:07:07 | 2024-07-20 23:59:21 | 2.7003 | 2700.29 | 0 | 0 | 2.7003 | 2700.29 | 2.7003 | 9.8731 | 9873.05 | 0 | 0 | 9.8731 | 9873.05 | 9.8731 | 6024.2545 | 4.1121 | 0 | 4.1121 | 2.4984 | 0 | 2.4984 | 0 | 3.6691 | -3100.4465 | -3100.8184 | 27 | 46.9 | 51 | 51 | 46.9 | 5.0778 | 5.0778 | 5.0778 | 5.0778
108 | 7 | 541 | Rest | 00:05:00 | 2024-07-20 23:59:22 | 2024-07-21 00:04:21 | 0 | 0 | 0 | 0 | 0 | 0 | 0 | 0 | 0 | 0 | 0 | 0 | 0 | 0 | 0 | 2.6333 | 0 | 0 | 3.0056 | 0 | 0 | 0 | 0 | 0 | 0 | 43.49 | 51 | 49.8 | 51.1 | 49.8 | 5.0778 | 5.0778 | 5.0778 | 5.0778
109 | 3 | 542 | CC Chg | 01:37:46 | 2024-07-21 00:04:22 | 2024-07-21 01:42:07 | 2.526 | 2525.99 | 2.526 | 2525.99 | 0 | 0 | -2.526 | 9.6893 | 9689.32 | 9.6893 | 9689.32 | 0 | 0 | -9.6893 | 7899.883 | 3.049 | 3.049 | 0 | 4.2001 | 4.2001 | 0 | 3.843 | 0 | 1550.2233 | 1550.2233 | 28 | 49.8 | 48 | 49.8 | 47.8 | 5.0778 | 5.0778 | 5.0778 | 5.0778
109 | 4 | 543 | CV Chg | 00:21:27 | 2024-07-21 01:42:08 | 2024-07-21 02:03:34 | 0.174 | 173.96 | 0.174 | 173.96 | 0 | 0 | -0.174 | 0.7308 | 730.75 | 0.7308 | 730.75 | 0 | 0 | -0.7308 | 0 | 4.2001 | 4.2001 | 0 | 4.2008 | 4.2008 | 0 | 4.2008 | 0 | 1550.2233 | 61.9234 | 0 | 48 | 47 | 48 | 47 | 5.0778 | 5.0778 | 5.0778 | 5.0778
109 | 5 | 544 | Rest | 00:05:00 | 2024-07-21 02:03:35 | 2024-07-21 02:08:34 | 0 | 0 | 0 | 0 | 0 | 0 | 0 | 0 | 0 | 0 | 0 | 0 | 0 | 0 | 0 | 4.1989 | 0 | 0 | 4.1955 | 0 | 0 | 0 | 0 | 0 | 0 | 30.04 | 47 | 46.9 | 47 | 46.9 | 5.0778 | 5.0778 | 5.0778 | 5.0778
109 | 6 | 545 | CC DChg | 00:52:15 | 2024-07-21 02:08:35 | 2024-07-21 03:00:49 | 2.7003 | 2700.3 | 0 | 0 | 2.7003 | 2700.3 | 2.7003 | 9.8722 | 9872.21 | 0 | 0 | 9.8722 | 9872.21 | 9.8722 | 5909.5859 | 4.1118 | 0 | 4.1118 | 2.4668 | 0 | 2.4668 | 0 | 3.6691 | -3100.8184 | -3100.8184 | 26.99 | 46.8 | 51 | 51 | 46.8 | 5.0778 | 5.0778 | 5.0778 | 5.0778
109 | 7 | 546 | Rest | 00:05:00 | 2024-07-21 03:00:50 | 2024-07-21 03:05:49 | 0 | 0 | 0 | 0 | 0 | 0 | 0 | 0 | 0 | 0 | 0 | 0 | 0 | 0 | 0 | 2.6097 | 0 | 0 | 3.0019 | 0 | 0 | 0 | 0 | 0 | 0 | 46.09 | 51 | 49.8 | 51.1 | 49.8 | 5.0778 | 5.0778 | 5.0778 | 5.0778
110 | 3 | 547 | CC Chg | 01:37:47 | 2024-07-21 03:05:50 | 2024-07-21 04:43:36 | 2.5264 | 2526.42 | 2.5264 | 2526.42 | 0 | 0 | -2.5264 | 9.6909 | 9690.86 | 9.6909 | 9690.86 | 0 | 0 | -9.6909 | 7877.868 | 3.0456 | 3.0456 | 0 | 4.2001 | 4.2001 | 0 | 3.843 | 0 | 1550.2233 | 1550.2233 | 28.2 | 49.8 | 48 | 49.8 | 47.8 | 5.0778 | 5.0778 | 5.0778 | 5.0778
110 | 4 | 548 | CV Chg | 00:21:20 | 2024-07-21 04:43:37 | 2024-07-21 05:04:56 | 0.1735 | 173.45 | 0.1735 | 173.45 | 0 | 0 | -0.1735 | 0.7286 | 728.65 | 0.7286 | 728.65 | 0 | 0 | -0.7286 | 0 | 4.2001 | 4.2001 | 0 | 4.2008 | 4.2008 | 0 | 4.2011 | 0 | 1550.2233 | 61.9296 | 0 | 48 | 47 | 48.1 | 47 | 5.0778 | 5.0778 | 5.0778 | 5.0778
110 | 5 | 549 | Rest | 00:05:00 | 2024-07-21 05:04:57 | 2024-07-21 05:09:56 | 0 | 0 | 0 | 0 | 0 | 0 | 0 | 0 | 0 | 0 | 0 | 0 | 0 | 0 | 0 | 4.1989 | 0 | 0 | 4.1955 | 0 | 0 | 0 | 0 | 0 | 0 | 30.03 | 47 | 46.9 | 47 | 46.9 | 5.0778 | 5.0778 | 5.0778 | 5.0778
110 | 6 | 550 | CC DChg | 00:52:14 | 2024-07-21 05:09:57 | 2024-07-21 06:02:10 | 2.6994 | 2699.43 | 0 | 0 | 2.6994 | 2699.43 | 2.6994 | 9.8694 | 9869.38 | 0 | 0 | 9.8694 | 9869.38 | 9.8694 | 5924.4334 | 4.1118 | 0 | 4.1118 | 2.4715 | 0 | 2.4715 | 0 | 3.6691 | -3100.8184 | -3100.8184 | 26.99 | 46.9 | 51 | 51 | 46.9 | 5.0778 | 5.0778 | 5.0778 | 5.0778
110 | 7 | 551 | Rest | 00:05:00 | 2024-07-21 06:02:11 | 2024-07-21 06:07:10 | 0 | 0 | 0 | 0 | 0 | 0 | 0 | 0 | 0 | 0 | 0 | 0 | 0 | 0 | 0 | 2.6138 | 0 | 0 | 3.0025 | 0 | 0 | 0 | 0 | 0 | 0 | 45.89 | 51 | 49.8 | 51.1 | 49.8 | 5.0778 | 5.0778 | 5.0778 | 5.0778
111 | 3 | 552 | CC Chg | 01:37:44 | 2024-07-21 06:07:11 | 2024-07-21 07:44:54 | 2.5251 | 2525.13 | 2.5251 | 2525.13 | 0 | 0 | -2.5251 | 9.686 | 9686.04 | 9.686 | 9686.04 | 0 | 0 | -9.686 | 7878.0739 | 3.0463 | 3.0463 | 0 | 4.2001 | 4.2001 | 0 | 3.8433 | 0 | 1550.2233 | 1550.2233 | 28.2 | 49.8 | 48 | 49.8 | 47.8 | 5.0778 | 5.0778 | 5.0778 | 5.0778
111 | 4 | 553 | CV Chg | 00:21:25 | 2024-07-21 07:44:55 | 2024-07-21 08:06:19 | 0.1739 | 173.91 | 0.1739 | 173.91 | 0 | 0 | -0.1739 | 0.7306 | 730.56 | 0.7306 | 730.56 | 0 | 0 | -0.7306 | 0 | 4.2001 | 4.2001 | 0 | 4.2008 | 4.2008 | 0 | 4.2008 | 0 | 1550.2233 | 61.9978 | 0 | 48 | 46.9 | 48 | 46.9 | 5.0778 | 5.0778 | 5.0778 | 5.0778
111 | 5 | 554 | Rest | 00:05:00 | 2024-07-21 08:06:20 | 2024-07-21 08:11:19 | 0 | 0 | 0 | 0 | 0 | 0 | 0 | 0 | 0 | 0 | 0 | 0 | 0 | 0 | 0 | 4.1989 | 0 | 0 | 4.1955 | 0 | 0 | 0 | 0 | 0 | 0 | 30 | 46.9 | 46.8 | 46.9 | 46.8 | 5.0778 | 5.0778 | 5.0778 | 5.0778
111 | 6 | 555 | CC DChg | 00:52:13 | 2024-07-21 08:11:20 | 2024-07-21 09:03:32 | 2.6986 | 2698.57 | 0 | 0 | 2.6986 | 2698.57 | 2.6986 | 9.8661 | 9866.08 | 0 | 0 | 9.8661 | 9866.08 | 9.8661 | 5923.6685 | 4.1118 | 0 | 4.1118 | 2.4718 | 0 | 2.4718 | 0 | 3.6688 | -3100.8184 | -3100.8184 | 26.99 | 46.8 | 50.9 | 50.9 | 46.8 | 5.0778 | 5.0778 | 5.0778 | 5.0778
111 | 7 | 556 | Rest | 00:05:00 | 2024-07-21 09:03:33 | 2024-07-21 09:08:32 | 0 | 0 | 0 | 0 | 0 | 0 | 0 | 0 | 0 | 0 | 0 | 0 | 0 | 0 | 0 | 2.6138 | 0 | 0 | 3.0025 | 0 | 0 | 0 | 0 | 0 | 0 | 45.79 | 50.9 | 49.7 | 51 | 49.7 | 5.0778 | 5.0778 | 5.0778 | 5.0778
112 | 3 | 557 | CC Chg | 01:37:40 | 2024-07-21 09:08:33 | 2024-07-21 10:46:11 | 2.5234 | 2523.39 | 2.5234 | 2523.39 | 0 | 0 | -2.5234 | 9.6794 | 9679.36 | 9.6794 | 9679.36 | 0 | 0 | -9.6794 | 7874.7781 | 3.0466 | 3.0466 | 0 | 4.2001 | 4.2001 | 0 | 3.8436 | 0 | 1550.2233 | 1550.2233 | 28.4 | 49.7 | 47.9 | 49.7 | 47.7 | 5.0778 | 5.0778 | 5.0778 | 5.0778
112 | 4 | 558 | CV Chg | 00:21:31 | 2024-07-21 10:46:13 | 2024-07-21 11:07:43 | 0.1749 | 174.86 | 0.1749 | 174.86 | 0 | 0 | -0.1749 | 0.7345 | 734.55 | 0.7345 | 734.55 | 0 | 0 | -0.7345 | 0 | 4.2001 | 4.2001 | 0 | 4.2008 | 4.2008 | 0 | 4.2008 | 0 | 1550.2233 | 61.9978 | 0 | 47.9 | 46.8 | 47.9 | 46.8 | 5.0778 | 5.0778 | 5.0778 | 5.0778
112 | 5 | 559 | Rest | 00:05:00 | 2024-07-21 11:07:44 | 2024-07-21 11:12:43 | 0 | 0 | 0 | 0 | 0 | 0 | 0 | 0 | 0 | 0 | 0 | 0 | 0 | 0 | 0 | 4.1989 | 0 | 0 | 4.1958 | 0 | 0 | 0 | 0 | 0 | 0 | 30 | 46.8 | 46.7 | 46.8 | 46.7 | 5.0778 | 5.0778 | 5.0778 | 5.0778
112 | 6 | 560 | CC DChg | 00:52:12 | 2024-07-21 11:12:44 | 2024-07-21 12:04:55 | 2.6977 | 2697.71 | 0 | 0 | 2.6977 | 2697.71 | 2.6977 | 9.863 | 9862.95 | 0 | 0 | 9.863 | 9862.95 | 9.863 | 5943.1316 | 4.1115 | 0 | 4.1115 | 2.4774 | 0 | 2.4774 | 0 | 3.6688 | -3100.8184 | -3100.8184 | 27.19 | 46.7 | 50.8 | 50.8 | 46.7 | 5.0778 | 5.0778 | 5.0778 | 5.0778
112 | 7 | 561 | Rest | 00:05:00 | 2024-07-21 12:04:56 | 2024-07-21 12:09:55 | 0 | 0 | 0 | 0 | 0 | 0 | 0 | 0 | 0 | 0 | 0 | 0 | 0 | 0 | 0 | 2.6172 | 0 | 0 | 3.0032 | 0 | 0 | 0 | 0 | 0 | 0 | 45.09 | 50.8 | 49.6 | 50.9 | 49.6 | 5.0778 | 5.0778 | 5.0778 | 5.0778
113 | 3 | 562 | CC Chg | 01:37:39 | 2024-07-21 12:09:56 | 2024-07-21 13:47:34 | 2.523 | 2522.99 | 2.523 | 2522.99 | 0 | 0 | -2.523 | 9.6783 | 9678.33 | 9.6783 | 9678.33 | 0 | 0 | -9.6783 | 7877.7472 | 3.0472 | 3.0472 | 0 | 4.2001 | 4.2001 | 0 | 3.8439 | 0 | 1550.2233 | 1550.2233 | 28.4 | 49.6 | 47.9 | 49.6 | 47.6 | 5.0778 | 5.0778 | 5.0778 | 5.0778
113 | 4 | 563 | CV Chg | 00:21:25 | 2024-07-21 13:47:35 | 2024-07-21 14:08:59 | 0.1741 | 174.14 | 0.1741 | 174.14 | 0 | 0 | -0.1741 | 0.7315 | 731.52 | 0.7315 | 731.52 | 0 | 0 | -0.7315 | 0 | 4.2001 | 4.2001 | 0 | 4.2008 | 4.2008 | 0 | 4.2008 | 0 | 1550.2233 | 61.8986 | 0 | 47.9 | 46.9 | 47.9 | 46.9 | 5.0778 | 5.0778 | 5.0778 | 5.0778
113 | 5 | 564 | Rest | 00:05:00 | 2024-07-21 14:09:00 | 2024-07-21 14:13:59 | 0 | 0 | 0 | 0 | 0 | 0 | 0 | 0 | 0 | 0 | 0 | 0 | 0 | 0 | 0 | 4.1989 | 0 | 0 | 4.1958 | 0 | 0 | 0 | 0 | 0 | 0 | 30.05 | 46.9 | 46.7 | 46.9 | 46.7 | 5.0778 | 5.0778 | 5.0778 | 5.0778
113 | 6 | 565 | CC DChg | 00:52:11 | 2024-07-21 14:14:00 | 2024-07-21 15:06:10 | 2.6969 | 2696.85 | 0 | 0 | 2.6969 | 2696.85 | 2.6969 | 9.8601 | 9860.12 | 0 | 0 | 9.8601 | 9860.12 | 9.8601 | 5938.9814 | 4.1115 | 0 | 4.1115 | 2.4767 | 0 | 2.4767 | 0 | 3.6722 | -3100.8184 | -3100.8184 | 27.19 | 46.7 | 50.8 | 50.8 | 46.7 | 5.0778 | 5.0778 | 5.0778 | 5.0778
113 | 7 | 566 | Rest | 00:05:00 | 2024-07-21 15:06:11 | 2024-07-21 15:11:10 | 0 | 0 | 0 | 0 | 0 | 0 | 0 | 0 | 0 | 0 | 0 | 0 | 0 | 0 | 0 | 2.6169 | 0 | 0 | 3.0029 | 0 | 0 | 0 | 0 | 0 | 0 | 45.19 | 50.8 | 49.7 | 50.9 | 49.7 | 5.0778 | 5.0778 | 5.0778 | 5.0778
114 | 3 | 567 | CC Chg | 01:37:35 | 2024-07-21 15:11:11 | 2024-07-21 16:48:45 | 2.5213 | 2521.26 | 2.5213 | 2521.26 | 0 | 0 | -2.5213 | 9.6715 | 9671.47 | 9.6715 | 9671.47 | 0 | 0 | -9.6715 | 7870.2433 | 3.0469 | 3.0469 | 0 | 4.2001 | 4.2001 | 0 | 3.8442 | 0 | 1550.2233 | 1550.2233 | 28.4 | 49.7 | 47.9 | 49.7 | 47.7 | 5.0778 | 5.0778 | 5.0778 | 5.0778
114 | 4 | 568 | CV Chg | 00:21:29 | 2024-07-21 16:48:46 | 2024-07-21 17:10:14 | 0.1751 | 175.07 | 0.1751 | 175.07 | 0 | 0 | -0.1751 | 0.7355 | 735.45 | 0.7355 | 735.45 | 0 | 0 | -0.7355 | 0 | 4.1998 | 4.1998 | 0 | 4.2008 | 4.2008 | 0 | 4.2008 | 0 | 1550.2233 | 61.9978 | 0 | 47.9 | 46.8 | 47.9 | 46.8 | 5.0778 | 5.0778 | 5.0778 | 5.0778
114 | 5 | 569 | Rest | 00:05:00 | 2024-07-21 17:10:15 | 2024-07-21 17:15:14 | 0 | 0 | 0 | 0 | 0 | 0 | 0 | 0 | 0 | 0 | 0 | 0 | 0 | 0 | 0 | 4.1989 | 0 | 0 | 4.1955 | 0 | 0 | 0 | 0 | 0 | 0 | 30 | 46.8 | 46.7 | 46.8 | 46.7 | 5.0778 | 5.0778 | 5.0778 | 5.0778
114 | 6 | 570 | CC DChg | 00:52:10 | 2024-07-21 17:15:15 | 2024-07-21 18:07:24 | 2.696 | 2695.99 | 0 | 0 | 2.696 | 2695.99 | 2.696 | 9.8568 | 9856.82 | 0 | 0 | 9.8568 | 9856.82 | 9.8568 | 5933.7073 | 4.1115 | 0 | 4.1115 | 2.4758 | 0 | 2.4758 | 0 | 3.6719 | -3100.8184 | -3100.8184 | 27.09 | 46.7 | 50.8 | 50.8 | 46.7 | 5.0778 | 5.0778 | 5.0778 | 5.0778
114 | 7 | 571 | Rest | 00:05:00 | 2024-07-21 18:07:25 | 2024-07-21 18:12:24 | 0 | 0 | 0 | 0 | 0 | 0 | 0 | 0 | 0 | 0 | 0 | 0 | 0 | 0 | 0 | 2.6159 | 0 | 0 | 3.0029 | 0 | 0 | 0 | 0 | 0 | 0 | 45.19 | 50.8 | 49.6 | 50.8 | 49.6 | 5.0778 | 5.0778 | 5.0778 | 5.0778
115 | 3 | 572 | CC Chg | 01:37:34 | 2024-07-21 18:12:25 | 2024-07-21 19:49:57 | 2.5208 | 2520.83 | 2.5208 | 2520.83 | 0 | 0 | -2.5208 | 9.6703 | 9670.27 | 9.6703 | 9670.27 | 0 | 0 | -9.6703 | 7868.8973 | 3.0469 | 3.0469 | 0 | 4.2001 | 4.2001 | 0 | 3.8446 | 0 | 1550.2233 | 1550.2233 | 28.4 | 49.6 | 47.8 | 49.6 | 47.6 | 5.0778 | 5.0778 | 5.0778 | 5.0778
115 | 4 | 573 | CV Chg | 00:21:30 | 2024-07-21 19:49:58 | 2024-07-21 20:11:27 | 0.1747 | 174.7 | 0.1747 | 174.7 | 0 | 0 | -0.1747 | 0.7339 | 733.91 | 0.7339 | 733.91 | 0 | 0 | -0.7339 | 0 | 4.2001 | 4.2001 | 0 | 4.2008 | 4.2008 | 0 | 4.2008 | 0 | 1550.2233 | 61.9172 | 0 | 47.8 | 46.8 | 47.8 | 46.8 | 5.0778 | 5.0778 | 5.0778 | 5.0778
115 | 5 | 574 | Rest | 00:05:00 | 2024-07-21 20:11:28 | 2024-07-21 20:16:27 | 0 | 0 | 0 | 0 | 0 | 0 | 0 | 0 | 0 | 0 | 0 | 0 | 0 | 0 | 0 | 4.1989 | 0 | 0 | 4.1958 | 0 | 0 | 0 | 0 | 0 | 0 | 30.04 | 46.8 | 46.7 | 46.8 | 46.7 | 5.0778 | 5.0778 | 5.0778 | 5.0778
115 | 6 | 575 | CC DChg | 00:52:09 | 2024-07-21 20:16:28 | 2024-07-21 21:08:36 | 2.6951 | 2695.13 | 0 | 0 | 2.6951 | 2695.13 | 2.6951 | 9.8542 | 9854.17 | 0 | 0 | 9.8542 | 9854.17 | 9.8542 | 5970.2876 | 4.1115 | 0 | 4.1115 | 2.4864 | 0 | 2.4864 | 0 | 3.6719 | -3100.8184 | -3100.8184 | 27.19 | 46.7 | 50.8 | 50.8 | 46.7 | 5.0778 | 5.0778 | 5.0778 | 5.0778
115 | 7 | 576 | Rest | 00:05:00 | 2024-07-21 21:08:37 | 2024-07-21 21:13:36 | 0 | 0 | 0 | 0 | 0 | 0 | 0 | 0 | 0 | 0 | 0 | 0 | 0 | 0 | 0 | 2.6231 | 0 | 0 | 3.0044 | 0 | 0 | 0 | 0 | 0 | 0 | 44.09 | 50.8 | 49.6 | 50.9 | 49.6 | 5.0778 | 5.0778 | 5.0778 | 5.0778
116 | 3 | 577 | CC Chg | 01:37:32 | 2024-07-21 21:13:37 | 2024-07-21 22:51:08 | 2.52 | 2519.97 | 2.52 | 2519.97 | 0 | 0 | -2.52 | 9.6671 | 9667.05 | 9.6671 | 9667.05 | 0 | 0 | -9.6671 | 7876.8 | 3.0484 | 3.0484 | 0 | 4.2001 | 4.2001 | 0 | 3.8446 | 0 | 1550.2233 | 1550.2233 | 28.4 | 49.6 | 47.9 | 49.6 | 47.7 | 5.0778 | 5.0778 | 5.0778 | 5.0778
116 | 4 | 578 | CV Chg | 00:21:31 | 2024-07-21 22:51:09 | 2024-07-21 23:12:39 | 0.1748 | 174.79 | 0.1748 | 174.79 | 0 | 0 | -0.1748 | 0.7343 | 734.26 | 0.7343 | 734.26 | 0 | 0 | -0.7343 | 0 | 4.2001 | 4.2001 | 0 | 4.2008 | 4.2008 | 0 | 4.2008 | 0 | 1550.2233 | 61.8924 | 0 | 47.9 | 46.8 | 47.9 | 46.8 | 5.0778 | 5.0778 | 5.0778 | 5.0778
116 | 5 | 579 | Rest | 00:05:00 | 2024-07-21 23:12:40 | 2024-07-21 23:17:39 | 0 | 0 | 0 | 0 | 0 | 0 | 0 | 0 | 0 | 0 | 0 | 0 | 0 | 0 | 0 | 4.1989 | 0 | 0 | 4.1955 | 0 | 0 | 0 | 0 | 0 | 0 | 30.05 | 46.8 | 46.7 | 46.8 | 46.7 | 5.0778 | 5.0778 | 5.0778 | 5.0778
116 | 6 | 580 | CC DChg | 00:52:08 | 2024-07-21 23:17:40 | 2024-07-22 00:09:47 | 2.6943 | 2694.27 | 0 | 0 | 2.6943 | 2694.27 | 2.6943 | 9.8518 | 9851.85 | 0 | 0 | 9.8518 | 9851.85 | 9.8518 | 6016.5857 | 4.1115 | 0 | 4.1115 | 2.4994 | 0 | 2.4994 | 0 | 3.6722 | -3100.8184 | -3100.8184 | 27.09 | 46.7 | 50.9 | 50.9 | 46.7 | 5.0778 | 5.0778 | 5.0778 | 5.0778
116 | 7 | 581 | Rest | 00:05:00 | 2024-07-22 00:09:48 | 2024-07-22 00:14:47 | 0 | 0 | 0 | 0 | 0 | 0 | 0 | 0 | 0 | 0 | 0 | 0 | 0 | 0 | 0 | 2.6333 | 0 | 0 | 3.0056 | 0 | 0 | 0 | 0 | 0 | 0 | 43.19 | 50.9 | 49.7 | 50.9 | 49.7 | 5.0778 | 5.0778 | 5.0778 | 5.0778
117 | 3 | 582 | CC Chg | 01:37:30 | 2024-07-22 00:14:48 | 2024-07-22 01:52:17 | 2.5191 | 2519.1 | 2.5191 | 2519.1 | 0 | 0 | -2.5191 | 9.664 | 9664.03 | 9.664 | 9664.03 | 0 | 0 | -9.664 | 7878.3324 | 3.049 | 3.049 | 0 | 4.2001 | 4.2001 | 0 | 3.8405 | 0 | 1550.2233 | 1550.2233 | 28 | 49.7 | 48 | 49.7 | 47.7 | 5.0778 | 5.0778 | 5.0778 | 5.0778
117 | 4 | 583 | CV Chg | 00:21:25 | 2024-07-22 01:52:18 | 2024-07-22 02:13:42 | 0.1746 | 174.57 | 0.1746 | 174.57 | 0 | 0 | -0.1746 | 0.7333 | 733.33 | 0.7333 | 733.33 | 0 | 0 | -0.7333 | 0 | 4.2001 | 4.2001 | 0 | 4.2008 | 4.2008 | 0 | 4.2008 | 0 | 1550.2233 | 61.9668 | 0 | 48 | 46.9 | 48 | 46.9 | 5.0778 | 5.0778 | 5.0778 | 5.0778
117 | 5 | 584 | Rest | 00:05:00 | 2024-07-22 02:13:43 | 2024-07-22 02:18:42 | 0 | 0 | 0 | 0 | 0 | 0 | 0 | 0 | 0 | 0 | 0 | 0 | 0 | 0 | 0 | 4.1989 | 0 | 0 | 4.1955 | 0 | 0 | 0 | 0 | 0 | 0 | 30.02 | 46.9 | 46.8 | 46.9 | 46.8 | 5.0778 | 5.0778 | 5.0778 | 5.0778
117 | 6 | 585 | CC DChg | 00:52:07 | 2024-07-22 02:18:43 | 2024-07-22 03:10:49 | 2.6934 | 2693.4 | 0 | 0 | 2.6934 | 2693.4 | 2.6934 | 9.8488 | 9848.84 | 0 | 0 | 9.8488 | 9848.84 | 9.8488 | 6008.8812 | 4.1115 | 0 | 4.1115 | 2.4978 | 0 | 2.4978 | 0 | 3.6719 | -3100.8184 | -3100.8184 | 27.09 | 46.8 | 50.9 | 50.9 | 46.8 | 5.0778 | 5.0778 | 5.0778 | 5.0778
117 | 7 | 586 | Rest | 00:05:00 | 2024-07-22 03:10:50 | 2024-07-22 03:15:49 | 0 | 0 | 0 | 0 | 0 | 0 | 0 | 0 | 0 | 0 | 0 | 0 | 0 | 0 | 0 | 2.6327 | 0 | 0 | 3.005 | 0 | 0 | 0 | 0 | 0 | 0 | 43.49 | 50.9 | 49.7 | 51 | 49.7 | 5.0778 | 5.0778 | 5.0778 | 5.0778
118 | 3 | 587 | CC Chg | 01:37:28 | 2024-07-22 03:15:50 | 2024-07-22 04:53:17 | 2.5182 | 2518.23 | 2.5182 | 2518.23 | 0 | 0 | -2.5182 | 9.6609 | 9660.86 | 9.6609 | 9660.86 | 0 | 0 | -9.6609 | 7873.4909 | 3.0487 | 3.0487 | 0 | 4.2001 | 4.2001 | 0 | 3.8408 | 0 | 1550.2233 | 1550.2233 | 28.2 | 49.7 | 47.9 | 49.7 | 47.7 | 5.0778 | 5.0778 | 5.0778 | 5.0778
118 | 4 | 588 | CV Chg | 00:21:32 | 2024-07-22 04:53:18 | 2024-07-22 05:14:49 | 0.1747 | 174.71 | 0.1747 | 174.71 | 0 | 0 | -0.1747 | 0.7339 | 733.9 | 0.7339 | 733.9 | 0 | 0 | -0.7339 | 0 | 4.2001 | 4.2001 | 0 | 4.2008 | 4.2008 | 0 | 4.2008 | 0 | 1550.2233 | 61.8924 | 0 | 47.9 | 46.9 | 47.9 | 46.9 | 5.0778 | 5.0778 | 5.0778 | 5.0778
118 | 5 | 589 | Rest | 00:05:00 | 2024-07-22 05:14:50 | 2024-07-22 05:19:49 | 0 | 0 | 0 | 0 | 0 | 0 | 0 | 0 | 0 | 0 | 0 | 0 | 0 | 0 | 0 | 4.1989 | 0 | 0 | 4.1958 | 0 | 0 | 0 | 0 | 0 | 0 | 30.05 | 46.9 | 46.7 | 46.9 | 46.7 | 5.0778 | 5.0778 | 5.0778 | 5.0778
118 | 6 | 590 | CC DChg | 00:52:07 | 2024-07-22 05:19:50 | 2024-07-22 06:11:56 | 2.6934 | 2693.4 | 0 | 0 | 2.6934 | 2693.4 | 2.6934 | 9.8481 | 9848.05 | 0 | 0 | 9.8481 | 9848.05 | 9.8481 | 5905.6333 | 4.1112 | 0 | 4.1112 | 2.4693 | 0 | 2.4693 | 0 | 3.6719 | -3100.8184 | -3100.8184 | 27.29 | 46.7 | 50.9 | 50.9 | 46.7 | 5.0778 | 5.0778 | 5.0778 | 5.0778
118 | 7 | 591 | Rest | 00:05:00 | 2024-07-22 06:11:57 | 2024-07-22 06:16:56 | 0 | 0 | 0 | 0 | 0 | 0 | 0 | 0 | 0 | 0 | 0 | 0 | 0 | 0 | 0 | 2.6107 | 0 | 0 | 3.0022 | 0 | 0 | 0 | 0 | 0 | 0 | 45.59 | 50.9 | 49.7 | 51 | 49.7 | 5.0778 | 5.0778 | 5.0778 | 5.0778
119 | 3 | 592 | CC Chg | 01:37:28 | 2024-07-22 06:16:57 | 2024-07-22 07:54:24 | 2.5182 | 2518.24 | 2.5182 | 2518.24 | 0 | 0 | -2.5182 | 9.6607 | 9660.71 | 9.6607 | 9660.71 | 0 | 0 | -9.6607 | 7856.5985 | 3.0463 | 3.0463 | 0 | 4.2001 | 4.2001 | 0 | 3.8408 | 0 | 1550.2233 | 1550.2233 | 28.4 | 49.7 | 47.9 | 49.7 | 47.7 | 5.0778 | 5.0778 | 5.0778 | 5.0778
119 | 4 | 593 | CV Chg | 00:21:27 | 2024-07-22 07:54:25 | 2024-07-22 08:15:51 | 0.1746 | 174.61 | 0.1746 | 174.61 | 0 | 0 | -0.1746 | 0.7335 | 733.51 | 0.7335 | 733.51 | 0 | 0 | -0.7335 | 0 | 4.2001 | 4.2001 | 0 | 4.2008 | 4.2008 | 0 | 4.2008 | 0 | 1550.2233 | 61.9544 | 0 | 47.9 | 46.8 | 47.9 | 46.8 | 5.0778 | 5.0778 | 5.0778 | 5.0778
119 | 5 | 594 | Rest | 00:05:00 | 2024-07-22 08:15:52 | 2024-07-22 08:20:51 | 0 | 0 | 0 | 0 | 0 | 0 | 0 | 0 | 0 | 0 | 0 | 0 | 0 | 0 | 0 | 4.1989 | 0 | 0 | 4.1955 | 0 | 0 | 0 | 0 | 0 | 0 | 30.02 | 46.8 | 46.7 | 46.8 | 46.7 | 5.0778 | 5.0778 | 5.0778 | 5.0778
119 | 6 | 595 | CC DChg | 00:52:06 | 2024-07-22 08:20:52 | 2024-07-22 09:12:57 | 2.6925 | 2692.54 | 0 | 0 | 2.6925 | 2692.54 | 2.6925 | 9.8449 | 9844.87 | 0 | 0 | 9.8449 | 9844.87 | 9.8449 | 5916.0325 | 4.1112 | 0 | 4.1112 | 2.4727 | 0 | 2.4727 | 0 | 3.6716 | -3100.8184 | -3100.8184 | 27.19 | 46.7 | 50.8 | 50.8 | 46.7 | 5.0778 | 5.0778 | 5.0778 | 5.0778
119 | 7 | 596 | Rest | 00:05:00 | 2024-07-22 09:12:58 | 2024-07-22 09:17:57 | 0 | 0 | 0 | 0 | 0 | 0 | 0 | 0 | 0 | 0 | 0 | 0 | 0 | 0 | 0 | 2.6141 | 0 | 0 | 3.0025 | 0 | 0 | 0 | 0 | 0 | 0 | 45.59 | 50.8 | 49.6 | 50.8 | 49.6 | 5.0778 | 5.0778 | 5.0778 | 5.0778
120 | 3 | 597 | CC Chg | 01:37:24 | 2024-07-22 09:17:58 | 2024-07-22 10:55:21 | 2.5165 | 2516.53 | 2.5165 | 2516.53 | 0 | 0 | -2.5165 | 9.6542 | 9654.19 | 9.6542 | 9654.19 | 0 | 0 | -9.6542 | 7853.356 | 3.0466 | 3.0466 | 0 | 4.2001 | 4.2001 | 0 | 3.8411 | 0 | 1550.2233 | 1550.2233 | 28.4 | 49.6 | 47.8 | 49.6 | 47.6 | 5.0778 | 5.0778 | 5.0778 | 5.0778
120 | 4 | 598 | CV Chg | 00:21:36 | 2024-07-22 10:55:22 | 2024-07-22 11:16:57 | 0.1755 | 175.5 | 0.1755 | 175.5 | 0 | 0 | -0.1755 | 0.7372 | 737.24 | 0.7372 | 737.24 | 0 | 0 | -0.7372 | 0 | 4.2001 | 4.2001 | 0 | 4.2008 | 4.2008 | 0 | 4.2008 | 0 | 1550.2233 | 61.9234 | 0 | 47.8 | 46.7 | 47.8 | 46.7 | 5.0778 | 5.0778 | 5.0778 | 5.0778
120 | 5 | 599 | Rest | 00:05:00 | 2024-07-22 11:16:58 | 2024-07-22 11:21:57 | 0 | 0 | 0 | 0 | 0 | 0 | 0 | 0 | 0 | 0 | 0 | 0 | 0 | 0 | 0 | 4.1989 | 0 | 0 | 4.1955 | 0 | 0 | 0 | 0 | 0 | 0 | 30.04 | 46.7 | 46.6 | 46.7 | 46.6 | 5.0778 | 5.0778 | 5.0778 | 5.0778
120 | 6 | 600 | CC DChg | 00:52:05 | 2024-07-22 11:21:58 | 2024-07-22 12:14:02 | 2.6917 | 2691.68 | 0 | 0 | 2.6917 | 2691.68 | 2.6917 | 9.8415 | 9841.53 | 0 | 0 | 9.8415 | 9841.53 | 9.8415 | 5918.6232 | 4.1112 | 0 | 4.1112 | 2.474 | 0 | 2.474 | 0 | 3.6716 | -3100.8184 | -3100.8184 | 27.19 | 46.6 | 50.7 | 50.7 | 46.6 | 5.0778 | 5.0778 | 5.0778 | 5.0778
120 | 7 | 601 | Rest | 00:05:00 | 2024-07-22 12:14:03 | 2024-07-22 12:19:02 | 0 | 0 | 0 | 0 | 0 | 0 | 0 | 0 | 0 | 0 | 0 | 0 | 0 | 0 | 0 | 2.6153 | 0 | 0 | 3.0029 | 0 | 0 | 0 | 0 | 0 | 0 | 45.59 | 50.7 | 49.5 | 50.7 | 49.5 | 5.0778 | 5.0778 | 5.0778 | 5.0778
121 | 3 | 602 | CC Chg | 01:37:22 | 2024-07-22 12:19:03 | 2024-07-22 13:56:24 | 2.5157 | 2515.67 | 2.5157 | 2515.67 | 0 | 0 | -2.5157 | 9.6511 | 9651.13 | 9.6511 | 9651.13 | 0 | 0 | -9.6511 | 7852.7826 | 3.0469 | 3.0469 | 0 | 4.2001 | 4.2001 | 0 | 3.8415 | 0 | 1550.2233 | 1550.2233 | 28.4 | 49.5 | 47.8 | 49.5 | 47.5 | 5.0778 | 5.0778 | 5.0778 | 5.0778
121 | 4 | 603 | CV Chg | 00:21:30 | 2024-07-22 13:56:25 | 2024-07-22 14:17:54 | 0.1755 | 175.51 | 0.1755 | 175.51 | 0 | 0 | -0.1755 | 0.7373 | 737.29 | 0.7373 | 737.29 | 0 | 0 | -0.7373 | 0 | 4.2001 | 4.2001 | 0 | 4.2008 | 4.2008 | 0 | 4.2008 | 0 | 1550.2233 | 61.818 | 0 | 47.8 | 46.8 | 47.8 | 46.8 | 5.0778 | 5.0778 | 5.0778 | 5.0778
121 | 5 | 604 | Rest | 00:05:00 | 2024-07-22 14:17:55 | 2024-07-22 14:22:54 | 0 | 0 | 0 | 0 | 0 | 0 | 0 | 0 | 0 | 0 | 0 | 0 | 0 | 0 | 0 | 4.1989 | 0 | 0 | 4.1955 | 0 | 0 | 0 | 0 | 0 | 0 | 30.09 | 46.8 | 46.6 | 46.8 | 46.6 | 5.0778 | 5.0778 | 5.0778 | 5.0778
121 | 6 | 605 | CC DChg | 00:52:04 | 2024-07-22 14:22:55 | 2024-07-22 15:14:58 | 2.6908 | 2690.82 | 0 | 0 | 2.6908 | 2690.82 | 2.6908 | 9.8389 | 9838.89 | 0 | 0 | 9.8389 | 9838.89 | 9.8389 | 5933.5849 | 4.1112 | 0 | 4.1112 | 2.4786 | 0 | 2.4786 | 0 | 3.6716 | -3100.8184 | -3100.8184 | 27.19 | 46.6 | 50.8 | 50.8 | 46.6 | 5.0778 | 5.0778 | 5.0778 | 5.0778
121 | 7 | 606 | Rest | 00:05:00 | 2024-07-22 15:14:59 | 2024-07-22 15:19:58 | 0 | 0 | 0 | 0 | 0 | 0 | 0 | 0 | 0 | 0 | 0 | 0 | 0 | 0 | 0 | 2.6175 | 0 | 0 | 3.0032 | 0 | 0 | 0 | 0 | 0 | 0 | 44.79 | 50.8 | 49.6 | 50.9 | 49.6 | 5.0778 | 5.0778 | 5.0778 | 5.0778
122 | 3 | 607 | CC Chg | 01:37:22 | 2024-07-22 15:19:59 | 2024-07-22 16:57:20 | 2.5157 | 2515.67 | 2.5157 | 2515.67 | 0 | 0 | -2.5157 | 9.6514 | 9651.37 | 9.6514 | 9651.37 | 0 | 0 | -9.6514 | 7854.8946 | 3.0472 | 3.0472 | 0 | 4.2001 | 4.2001 | 0 | 3.8418 | 0 | 1550.2233 | 1550.2233 | 28.4 | 49.6 | 47.9 | 49.6 | 47.7 | 5.0778 | 5.0778 | 5.0778 | 5.0778
122 | 4 | 608 | CV Chg | 00:21:29 | 2024-07-22 16:57:21 | 2024-07-22 17:18:49 | 0.1747 | 174.72 | 0.1747 | 174.72 | 0 | 0 | -0.1747 | 0.734 | 733.98 | 0.734 | 733.98 | 0 | 0 | -0.734 | 0 | 4.2001 | 4.2001 | 0 | 4.2011 | 4.2011 | 0 | 4.2011 | 0 | 1550.2233 | 61.911 | 0 | 47.9 | 46.9 | 48 | 46.9 | 5.0778 | 5.0778 | 5.0778 | 5.0778
122 | 5 | 609 | Rest | 00:05:00 | 2024-07-22 17:18:50 | 2024-07-22 17:23:49 | 0 | 0 | 0 | 0 | 0 | 0 | 0 | 0 | 0 | 0 | 0 | 0 | 0 | 0 | 0 | 4.1989 | 0 | 0 | 4.1955 | 0 | 0 | 0 | 0 | 0 | 0 | 35.05 | 46.9 | 46.8 | 46.9 | 46.8 | 5.0778 | 5.0778 | 5.0778 | 5.0778
122 | 6 | 610 | CC DChg | 00:52:02 | 2024-07-22 17:23:50 | 2024-07-22 18:15:51 | 2.6891 | 2689.1 | 0 | 0 | 2.6891 | 2689.1 | 2.6891 | 9.8327 | 9832.68 | 0 | 0 | 9.8327 | 9832.68 | 9.8327 | 5953.5263 | 4.1112 | 0 | 4.1112 | 2.4851 | 0 | 2.4851 | 0 | 3.6716 | -3100.8184 | -3100.8184 | 27.19 | 46.8 | 46.9 | 49.1 | 46.1 | 5.0778 | 5.0778 | 5.0778 | 5.0778
122 | 7 | 611 | Rest | 00:05:00 | 2024-07-22 18:15:52 | 2024-07-22 18:20:51 | 0 | 0 | 0 | 0 | 0 | 0 | 0 | 0 | 0 | 0 | 0 | 0 | 0 | 0 | 0 | 2.6268 | 0 | 0 | 3.006 | 0 | 0 | 0 | 0 | 0 | 0 | 45.69 | 46.9 | 45.5 | 47 | 45.5 | 5.0778 | 5.0778 | 5.0778 | 5.0778
123 | 3 | 612 | CC Chg | 01:37:10 | 2024-07-22 18:20:52 | 2024-07-22 19:58:01 | 2.5105 | 2510.5 | 2.5105 | 2510.5 | 0 | 0 | -2.5105 | 9.6347 | 9634.72 | 9.6347 | 9634.72 | 0 | 0 | -9.6347 | 7862.0134 | 3.0506 | 3.0506 | 0 | 4.2001 | 4.2001 | 0 | 3.8433 | 0 | 1550.2233 | 1550.2233 | 28.8 | 45.4 | 46.9 | 46.9 | 44.1 | 5.0778 | 5.0778 | 5.0778 | 5.0778
123 | 4 | 613 | CV Chg | 00:21:46 | 2024-07-22 19:58:02 | 2024-07-22 20:19:47 | 0.1779 | 177.87 | 0.1779 | 177.87 | 0 | 0 | -0.1779 | 0.7472 | 747.23 | 0.7472 | 747.23 | 0 | 0 | -0.7472 | 0 | 4.2001 | 4.2001 | 0 | 4.2008 | 4.2008 | 0 | 4.2008 | 0 | 1550.2233 | 61.9482 | 0 | 47 | 46.3 | 47 | 46.3 | 5.0778 | 5.0778 | 5.0778 | 5.0778
123 | 5 | 614 | Rest | 00:05:00 | 2024-07-22 20:19:48 | 2024-07-22 20:24:47 | 0 | 0 | 0 | 0 | 0 | 0 | 0 | 0 | 0 | 0 | 0 | 0 | 0 | 0 | 0 | 4.1989 | 0 | 0 | 4.1955 | 0 | 0 | 0 | 0 | 0 | 0 | 30.03 | 46.3 | 46.2 | 46.3 | 46.2 | 5.0778 | 5.0778 | 5.0778 | 5.0778
123 | 6 | 615 | CC DChg | 00:52:02 | 2024-07-22 20:24:48 | 2024-07-22 21:16:49 | 2.6891 | 2689.1 | 0 | 0 | 2.6891 | 2689.1 | 2.6891 | 9.8344 | 9834.37 | 0 | 0 | 9.8344 | 9834.37 | 9.8344 | 5992.3722 | 4.1106 | 0 | 4.1106 | 2.495 | 0 | 2.495 | 0 | 3.6719 | -3100.8184 | -3100.8184 | 27.39 | 46.2 | 51.3 | 51.3 | 46.2 | 5.0778 | 5.0778 | 5.0778 | 5.0778
123 | 7 | 616 | Rest | 00:05:00 | 2024-07-22 21:16:50 | 2024-07-22 21:21:49 | 0 | 0 | 0 | 0 | 0 | 0 | 0 | 0 | 0 | 0 | 0 | 0 | 0 | 0 | 0 | 2.6287 | 0 | 0 | 3.0044 | 0 | 0 | 0 | 0 | 0 | 0 | 43.09 | 51.3 | 50.2 | 51.5 | 50.2 | 5.0778 | 5.0778 | 5.0778 | 5.0778
124 | 3 | 617 | CC Chg | 01:37:26 | 2024-07-22 21:21:50 | 2024-07-22 22:59:15 | 2.5174 | 2517.39 | 2.5174 | 2517.39 | 0 | 0 | -2.5174 | 9.6581 | 9658.14 | 9.6581 | 9658.14 | 0 | 0 | -9.6581 | 7866.6184 | 3.0481 | 3.0481 | 0 | 4.2001 | 4.2001 | 0 | 3.8415 | 0 | 1550.2233 | 1550.2233 | 28.2 | 50.2 | 48.8 | 50.2 | 48.7 | 5.0778 | 5.0778 | 5.0778 | 5.0778
124 | 4 | 618 | CV Chg | 00:21:12 | 2024-07-22 22:59:16 | 2024-07-22 23:20:27 | 0.1716 | 171.65 | 0.1716 | 171.65 | 0 | 0 | -0.1716 | 0.7211 | 721.07 | 0.7211 | 721.07 | 0 | 0 | -0.7211 | 0 | 4.2001 | 4.2001 | 0 | 4.2011 | 4.2011 | 0 | 4.2008 | 0 | 1550.2233 | 61.9482 | 0 | 48.8 | 47.7 | 48.8 | 47.6 | 5.0778 | 5.0778 | 5.0778 | 5.0778
124 | 5 | 619 | Rest | 00:05:00 | 2024-07-22 23:20:28 | 2024-07-22 23:25:27 | 0 | 0 | 0 | 0 | 0 | 0 | 0 | 0 | 0 | 0 | 0 | 0 | 0 | 0 | 0 | 4.1989 | 0 | 0 | 4.1958 | 0 | 0 | 0 | 0 | 0 | 0 | 35.03 | 47.7 | 47.5 | 47.7 | 47.5 | 5.0778 | 5.0778 | 5.0778 | 5.0778
124 | 6 | 620 | CC DChg | 00:52:02 | 2024-07-22 23:25:28 | 2024-07-23 00:17:29 | 2.6891 | 2689.1 | 0 | 0 | 2.6891 | 2689.1 | 2.6891 | 9.8372 | 9837.17 | 0 | 0 | 9.8372 | 9837.17 | 9.8372 | 5983.1869 | 4.1118 | 0 | 4.1118 | 2.4938 | 0 | 2.4938 | 0 | 3.6728 | -3100.8184 | -3100.8184 | 27.09 | 47.5 | 51.7 | 51.7 | 47.5 | 5.0778 | 5.0778 | 5.0778 | 5.0778
124 | 7 | 621 | Rest | 00:05:00 | 2024-07-23 00:17:30 | 2024-07-23 00:22:29 | 0 | 0 | 0 | 0 | 0 | 0 | 0 | 0 | 0 | 0 | 0 | 0 | 0 | 0 | 0 | 2.628 | 0 | 0 | 3.0041 | 0 | 0 | 0 | 0 | 0 | 0 | 43.29 | 51.7 | 50.5 | 51.8 | 50.5 | 5.0778 | 5.0778 | 5.0778 | 5.0778
125 | 3 | 622 | CC Chg | 01:37:23 | 2024-07-23 00:22:30 | 2024-07-23 01:59:52 | 2.5161 | 2516.1 | 2.5161 | 2516.1 | 0 | 0 | -2.5161 | 9.6533 | 9653.3 | 9.6533 | 9653.3 | 0 | 0 | -9.6533 | 7860.4641 | 3.0478 | 3.0478 | 0 | 4.2001 | 4.2001 | 0 | 3.8418 | 0 | 1550.2233 | 1550.2233 | 28.2 | 50.6 | 48.6 | 50.6 | 48.4 | 5.0778 | 5.0778 | 5.0778 | 5.0778
125 | 4 | 623 | CV Chg | 00:21:17 | 2024-07-23 01:59:53 | 2024-07-23 02:21:09 | 0.1725 | 172.48 | 0.1725 | 172.48 | 0 | 0 | -0.1725 | 0.7245 | 724.54 | 0.7245 | 724.54 | 0 | 0 | -0.7245 | 0 | 4.2001 | 4.2001 | 0 | 4.2008 | 4.2008 | 0 | 4.2008 | 0 | 1550.2233 | 61.942 | 0 | 48.6 | 47.5 | 48.6 | 47.5 | 5.0778 | 5.0778 | 5.0778 | 5.0778
125 | 5 | 624 | Rest | 00:05:00 | 2024-07-23 02:21:10 | 2024-07-23 02:26:09 | 0 | 0 | 0 | 0 | 0 | 0 | 0 | 0 | 0 | 0 | 0 | 0 | 0 | 0 | 0 | 4.1989 | 0 | 0 | 4.1958 | 0 | 0 | 0 | 0 | 0 | 0 | 30.03 | 47.5 | 47.4 | 47.5 | 47.3 | 5.0778 | 5.0778 | 5.0778 | 5.0778
125 | 6 | 625 | CC DChg | 00:52:02 | 2024-07-23 02:26:10 | 2024-07-23 03:18:11 | 2.6891 | 2689.1 | 0 | 0 | 2.6891 | 2689.1 | 2.6891 | 9.836 | 9836.01 | 0 | 0 | 9.836 | 9836.01 | 9.836 | 5875.116 | 4.1118 | 0 | 4.1118 | 2.464 | 0 | 2.464 | 0 | 3.6728 | -3100.8184 | -3100.8184 | 27.09 | 47.3 | 51.7 | 51.7 | 47.3 | 5.0778 | 5.0778 | 5.0778 | 5.0778
125 | 7 | 626 | Rest | 00:05:00 | 2024-07-23 03:18:12 | 2024-07-23 03:23:11 | 0 | 0 | 0 | 0 | 0 | 0 | 0 | 0 | 0 | 0 | 0 | 0 | 0 | 0 | 0 | 2.6045 | 0 | 0 | 3.001 | 0 | 0 | 0 | 0 | 0 | 0 | 45.29 | 51.7 | 50.5 | 51.7 | 50.5 | 5.0778 | 5.0778 | 5.0778 | 5.0778
126 | 3 | 627 | CC Chg | 01:37:22 | 2024-07-23 03:23:12 | 2024-07-23 05:00:33 | 2.5157 | 2515.66 | 2.5157 | 2515.66 | 0 | 0 | -2.5157 | 9.6513 | 9651.26 | 9.6513 | 9651.26 | 0 | 0 | -9.6513 | 7838.0022 | 3.0447 | 3.0447 | 0 | 4.2001 | 4.2001 | 0 | 3.8418 | 0 | 1550.2233 | 1550.2233 | 28.2 | 50.5 | 48.5 | 50.5 | 48.3 | 5.0778 | 5.0778 | 5.0778 | 5.0778
126 | 4 | 628 | CV Chg | 00:21:20 | 2024-07-23 05:00:34 | 2024-07-23 05:21:53 | 0.173 | 173.02 | 0.173 | 173.02 | 0 | 0 | -0.173 | 0.7268 | 726.8 | 0.7268 | 726.8 | 0 | 0 | -0.7268 | 0 | 4.2001 | 4.2001 | 0 | 4.2008 | 4.2008 | 0 | 4.2008 | 0 | 1550.2233 | 61.973 | 0 | 48.5 | 47.3 | 48.5 | 47.3 | 5.0778 | 5.0778 | 5.0778 | 5.0778
126 | 5 | 629 | Rest | 00:05:00 | 2024-07-23 05:21:54 | 2024-07-23 05:26:53 | 0 | 0 | 0 | 0 | 0 | 0 | 0 | 0 | 0 | 0 | 0 | 0 | 0 | 0 | 0 | 4.1989 | 0 | 0 | 4.1955 | 0 | 0 | 0 | 0 | 0 | 0 | 30.01 | 47.4 | 47.2 | 47.4 | 47.2 | 5.0778 | 5.0778 | 5.0778 | 5.0778
126 | 6 | 630 | CC DChg | 00:52:01 | 2024-07-23 05:26:54 | 2024-07-23 06:18:54 | 2.6882 | 2688.23 | 0 | 0 | 2.6882 | 2688.23 | 2.6882 | 9.8326 | 9832.57 | 0 | 0 | 9.8326 | 9832.57 | 9.8326 | 5900.971 | 4.1115 | 0 | 4.1115 | 2.4715 | 0 | 2.4715 | 0 | 3.6725 | -3100.8184 | -3100.8184 | 27.09 | 47.2 | 51.5 | 51.5 | 47.2 | 5.0778 | 5.0778 | 5.0778 | 5.0778
126 | 7 | 631 | Rest | 00:05:00 | 2024-07-23 06:18:55 | 2024-07-23 06:23:54 | 0 | 0 | 0 | 0 | 0 | 0 | 0 | 0 | 0 | 0 | 0 | 0 | 0 | 0 | 0 | 2.6097 | 0 | 0 | 3.0019 | 0 | 0 | 0 | 0 | 0 | 0 | 44.59 | 51.6 | 50.3 | 51.6 | 50.3 | 5.0778 | 5.0778 | 5.0778 | 5.0778
127 | 3 | 632 | CC Chg | 01:37:18 | 2024-07-23 06:23:55 | 2024-07-23 08:01:12 | 2.5139 | 2513.93 | 2.5139 | 2513.93 | 0 | 0 | -2.5139 | 9.6449 | 9644.93 | 9.6449 | 9644.93 | 0 | 0 | -9.6449 | 7838.933 | 3.0456 | 3.0456 | 0 | 4.2001 | 4.2001 | 0 | 3.8424 | 0 | 1550.2233 | 1550.2233 | 28.2 | 50.3 | 48.3 | 50.3 | 48.1 | 5.0778 | 5.0778 | 5.0778 | 5.0778
127 | 4 | 633 | CV Chg | 00:21:22 | 2024-07-23 08:01:13 | 2024-07-23 08:22:34 | 0.1738 | 173.76 | 0.1738 | 173.76 | 0 | 0 | -0.1738 | 0.73 | 729.95 | 0.73 | 729.95 | 0 | 0 | -0.73 | 0 | 4.2001 | 4.2001 | 0 | 4.2008 | 4.2008 | 0 | 4.2008 | 0 | 1550.2233 | 61.8924 | 0 | 48.3 | 47.2 | 48.3 | 47.2 | 5.0778 | 5.0778 | 5.0778 | 5.0778
127 | 5 | 634 | Rest | 00:05:00 | 2024-07-23 08:22:35 | 2024-07-23 08:27:34 | 0 | 0 | 0 | 0 | 0 | 0 | 0 | 0 | 0 | 0 | 0 | 0 | 0 | 0 | 0 | 4.1989 | 0 | 0 | 4.1955 | 0 | 0 | 0 | 0 | 0 | 0 | 30.05 | 47.2 | 47 | 47.2 | 47 | 5.0778 | 5.0778 | 5.0778 | 5.0778
127 | 6 | 635 | CC DChg | 00:52:00 | 2024-07-23 08:27:35 | 2024-07-23 09:19:34 | 2.6874 | 2687.37 | 0 | 0 | 2.6874 | 2687.37 | 2.6874 | 9.8286 | 9828.65 | 0 | 0 | 9.8286 | 9828.65 | 9.8286 | 5886.85 | 4.1112 | 0 | 4.1112 | 2.4678 | 0 | 2.4678 | 0 | 3.6719 | -3100.8184 | -3100.8184 | 27.19 | 47 | 51.3 | 51.3 | 47 | 5.0778 | 5.0778 | 5.0778 | 5.0778
127 | 7 | 636 | Rest | 00:05:00 | 2024-07-23 09:19:35 | 2024-07-23 09:24:34 | 0 | 0 | 0 | 0 | 0 | 0 | 0 | 0 | 0 | 0 | 0 | 0 | 0 | 0 | 0 | 2.6073 | 0 | 0 | 3.0016 | 0 | 0 | 0 | 0 | 0 | 0 | 44.99 | 51.3 | 50.1 | 51.4 | 50.1 | 5.0778 | 5.0778 | 5.0778 | 5.0778
128 | 3 | 637 | CC Chg | 01:37:17 | 2024-07-23 09:24:35 | 2024-07-23 11:01:50 | 2.5135 | 2513.51 | 2.5135 | 2513.51 | 0 | 0 | -2.5135 | 9.6439 | 9643.88 | 9.6439 | 9643.88 | 0 | 0 | -9.6439 | 7837.6233 | 3.0456 | 3.0456 | 0 | 4.2001 | 4.2001 | 0 | 3.8427 | 0 | 1550.2233 | 1550.2233 | 28.4 | 50.1 | 48.7 | 50.1 | 47.9 | 5.0778 | 5.0778 | 5.0778 | 5.0778
128 | 4 | 638 | CV Chg | 00:21:20 | 2024-07-23 11:01:51 | 2024-07-23 11:23:10 | 0.1736 | 173.61 | 0.1736 | 173.61 | 0 | 0 | -0.1736 | 0.7293 | 729.3 | 0.7293 | 729.3 | 0 | 0 | -0.7293 | 0 | 4.2001 | 4.2001 | 0 | 4.2008 | 4.2008 | 0 | 4.2008 | 0 | 1550.2233 | 61.8862 | 0 | 48.7 | 48.2 | 48.9 | 48.2 | 5.0778 | 5.0778 | 5.0778 | 5.0778
128 | 5 | 639 | Rest | 00:05:00 | 2024-07-23 11:23:11 | 2024-07-23 11:28:10 | 0 | 0 | 0 | 0 | 0 | 0 | 0 | 0 | 0 | 0 | 0 | 0 | 0 | 0 | 0 | 4.1989 | 0 | 0 | 4.1958 | 0 | 0 | 0 | 0 | 0 | 0 | 30.06 | 48.2 | 48 | 48.2 | 48 | 5.0778 | 5.0778 | 5.0778 | 5.0778
128 | 6 | 640 | CC DChg | 00:51:59 | 2024-07-23 11:28:11 | 2024-07-23 12:20:09 | 2.6865 | 2686.51 | 0 | 0 | 2.6865 | 2686.51 | 2.6865 | 9.829 | 9829.04 | 0 | 0 | 9.829 | 9829.04 | 9.829 | 5972.8589 | 4.1121 | 0 | 4.1121 | 2.4929 | 0 | 2.4929 | 0 | 3.6731 | -3100.8184 | -3100.8184 | 26.99 | 48 | 51.9 | 51.9 | 48 | 5.0778 | 5.0778 | 5.0778 | 5.0778
128 | 7 | 641 | Rest | 00:05:00 | 2024-07-23 12:20:10 | 2024-07-23 12:25:09 | 0 | 0 | 0 | 0 | 0 | 0 | 0 | 0 | 0 | 0 | 0 | 0 | 0 | 0 | 0 | 2.6265 | 0 | 0 | 3.0038 | 0 | 0 | 0 | 0 | 0 | 0 | 43.09 | 51.9 | 50.6 | 52 | 50.6 | 5.0778 | 5.0778 | 5.0778 | 5.0778
129 | 3 | 642 | CC Chg | 01:37:15 | 2024-07-23 12:25:10 | 2024-07-23 14:02:24 | 2.5127 | 2512.65 | 2.5127 | 2512.65 | 0 | 0 | -2.5127 | 9.6404 | 9640.4 | 9.6404 | 9640.4 | 0 | 0 | -9.6404 | 7849.7009 | 3.0478 | 3.0478 | 0 | 4.2001 | 4.2001 | 0 | 3.8427 | 0 | 1550.2233 | 1550.2233 | 28.4 | 50.6 | 48.6 | 50.6 | 48.4 | 5.0778 | 5.0778 | 5.0778 | 5.0778
129 | 4 | 643 | CV Chg | 00:21:18 | 2024-07-23 14:02:25 | 2024-07-23 14:23:42 | 0.1731 | 173.07 | 0.1731 | 173.07 | 0 | 0 | -0.1731 | 0.727 | 727.03 | 0.727 | 727.03 | 0 | 0 | -0.727 | 0 | 4.2001 | 4.2001 | 0 | 4.2008 | 4.2008 | 0 | 4.2008 | 0 | 1550.2233 | 61.8924 | 0 | 48.6 | 47.4 | 48.6 | 47.4 | 5.0778 | 5.0778 | 5.0778 | 5.0778
129 | 5 | 644 | Rest | 00:05:00 | 2024-07-23 14:23:43 | 2024-07-23 14:28:42 | 0 | 0 | 0 | 0 | 0 | 0 | 0 | 0 | 0 | 0 | 0 | 0 | 0 | 0 | 0 | 4.1989 | 0 | 0 | 4.1955 | 0 | 0 | 0 | 0 | 0 | 0 | 30.05 | 47.4 | 47.2 | 47.4 | 47.2 | 5.0778 | 5.0778 | 5.0778 | 5.0778
129 | 6 | 645 | CC DChg | 00:51:58 | 2024-07-23 14:28:43 | 2024-07-23 15:20:40 | 2.6857 | 2685.65 | 0 | 0 | 2.6857 | 2685.65 | 2.6857 | 9.8236 | 9823.6 | 0 | 0 | 9.8236 | 9823.6 | 9.8236 | 5925.5649 | 4.1115 | 0 | 4.1115 | 2.4798 | 0 | 2.4798 | 0 | 3.6722 | -3100.8184 | -3100.8184 | 27.09 | 47.2 | 51.6 | 51.6 | 47.2 | 5.0778 | 5.0778 | 5.0778 | 5.0778
129 | 7 | 646 | Rest | 00:05:00 | 2024-07-23 15:20:41 | 2024-07-23 15:25:40 | 0 | 0 | 0 | 0 | 0 | 0 | 0 | 0 | 0 | 0 | 0 | 0 | 0 | 0 | 0 | 2.6163 | 0 | 0 | 3.0029 | 0 | 0 | 0 | 0 | 0 | 0 | 43.99 | 51.6 | 50.3 | 51.6 | 50.3 | 5.0778 | 5.0778 | 5.0778 | 5.0778
130 | 3 | 647 | CC Chg | 01:37:15 | 2024-07-23 15:25:41 | 2024-07-23 17:02:55 | 2.5127 | 2512.65 | 2.5127 | 2512.65 | 0 | 0 | -2.5127 | 9.6407 | 9640.68 | 9.6407 | 9640.68 | 0 | 0 | -9.6407 | 7841.2677 | 3.0466 | 3.0466 | 0 | 4.2001 | 4.2001 | 0 | 3.843 | 0 | 1550.2233 | 1550.2233 | 28.2 | 50.3 | 48.8 | 50.3 | 48.3 | 5.0778 | 5.0778 | 5.0778 | 5.0778
130 | 4 | 648 | CV Chg | 00:21:16 | 2024-07-23 17:02:56 | 2024-07-23 17:24:11 | 0.1727 | 172.75 | 0.1727 | 172.75 | 0 | 0 | -0.1727 | 0.7257 | 725.7 | 0.7257 | 725.7 | 0 | 0 | -0.7257 | 0 | 4.2001 | 4.2001 | 0 | 4.2008 | 4.2008 | 0 | 4.2008 | 0 | 1550.2233 | 61.9234 | 0 | 48.8 | 47.7 | 48.8 | 47.7 | 5.0778 | 5.0778 | 5.0778 | 5.0778
130 | 5 | 649 | Rest | 00:05:00 | 2024-07-23 17:24:12 | 2024-07-23 17:29:11 | 0 | 0 | 0 | 0 | 0 | 0 | 0 | 0 | 0 | 0 | 0 | 0 | 0 | 0 | 0 | 4.1989 | 0 | 0 | 4.1958 | 0 | 0 | 0 | 0 | 0 | 0 | 30.04 | 47.7 | 47.6 | 47.7 | 47.6 | 5.0778 | 5.0778 | 5.0778 | 5.0778
130 | 6 | 650 | CC DChg | 00:51:58 | 2024-07-23 17:29:12 | 2024-07-23 18:21:09 | 2.6857 | 2685.65 | 0 | 0 | 2.6857 | 2685.65 | 2.6857 | 9.8245 | 9824.55 | 0 | 0 | 9.8245 | 9824.55 | 9.8245 | 5872.0097 | 4.1115 | 0 | 4.1115 | 2.465 | 0 | 2.465 | 0 | 3.6725 | -3100.8184 | -3100.8184 | 27.19 | 47.6 | 52 | 52 | 47.6 | 5.0778 | 5.0778 | 5.0778 | 5.0778
130 | 7 | 651 | Rest | 00:05:00 | 2024-07-23 18:21:10 | 2024-07-23 18:26:09 | 0 | 0 | 0 | 0 | 0 | 0 | 0 | 0 | 0 | 0 | 0 | 0 | 0 | 0 | 0 | 2.6035 | 0 | 0 | 3.001 | 0 | 0 | 0 | 0 | 0 | 0 | 44.69 | 52 | 50.8 | 52.1 | 50.8 | 5.0778 | 5.0778 | 5.0778 | 5.0778
131 | 3 | 652 | CC Chg | 01:37:25 | 2024-07-23 18:26:10 | 2024-07-23 20:03:34 | 2.517 | 2516.96 | 2.517 | 2516.96 | 0 | 0 | -2.517 | 9.6571 | 9657.06 | 9.6571 | 9657.06 | 0 | 0 | -9.6571 | 7842.0598 | 3.0447 | 3.0447 | 0 | 4.2001 | 4.2001 | 0 | 3.8421 | 0 | 1550.2233 | 1550.2233 | 28.2 | 50.8 | 50.1 | 51.1 | 49 | 5.0778 | 5.0778 | 5.0778 | 5.0778
131 | 4 | 653 | CV Chg | 00:20:46 | 2024-07-23 20:03:35 | 2024-07-23 20:24:20 | 0.1684 | 168.39 | 0.1684 | 168.39 | 0 | 0 | -0.1684 | 0.7074 | 707.4 | 0.7074 | 707.4 | 0 | 0 | -0.7074 | 0 | 4.2001 | 4.2001 | 0 | 4.2008 | 4.2008 | 0 | 4.2008 | 0 | 1550.2233 | 61.8862 | 0 | 50.1 | 48.8 | 50.1 | 48.8 | 5.0778 | 5.0778 | 5.0778 | 5.0778
131 | 5 | 654 | Rest | 00:05:00 | 2024-07-23 20:24:21 | 2024-07-23 20:29:20 | 0 | 0 | 0 | 0 | 0 | 0 | 0 | 0 | 0 | 0 | 0 | 0 | 0 | 0 | 0 | 4.1989 | 0 | 0 | 4.1958 | 0 | 0 | 0 | 0 | 0 | 0 | 30.06 | 48.8 | 48.5 | 48.8 | 48.5 | 5.0778 | 5.0778 | 5.0778 | 5.0778
131 | 6 | 655 | CC DChg | 00:51:57 | 2024-07-23 20:29:21 | 2024-07-23 21:21:17 | 2.6848 | 2684.79 | 0 | 0 | 2.6848 | 2684.79 | 2.6848 | 9.8245 | 9824.51 | 0 | 0 | 9.8245 | 9824.51 | 9.8245 | 5946.2579 | 4.1124 | 0 | 4.1124 | 2.487 | 0 | 2.487 | 0 | 3.6734 | -3100.8184 | -3100.8184 | 26.89 | 48.6 | 52.4 | 52.4 | 48.5 | 5.0778 | 5.0778 | 5.0778 | 5.0778
131 | 7 | 656 | Rest | 00:05:00 | 2024-07-23 21:21:18 | 2024-07-23 21:26:17 | 0 | 0 | 0 | 0 | 0 | 0 | 0 | 0 | 0 | 0 | 0 | 0 | 0 | 0 | 0 | 2.6197 | 0 | 0 | 3.0029 | 0 | 0 | 0 | 0 | 0 | 0 | 42.79 | 52.5 | 51.1 | 52.5 | 51.1 | 5.0778 | 5.0778 | 5.0778 | 5.0778
132 | 3 | 657 | CC Chg | 01:37:22 | 2024-07-23 21:26:18 | 2024-07-23 23:03:39 | 2.5157 | 2515.67 | 2.5157 | 2515.67 | 0 | 0 | -2.5157 | 9.6528 | 9652.84 | 9.6528 | 9652.84 | 0 | 0 | -9.6528 | 7850.668 | 3.0466 | 3.0466 | 0 | 4.2001 | 4.2001 | 0 | 3.843 | 0 | 1550.2233 | 1550.2233 | 28.2 | 51.1 | 50 | 51.1 | 48.9 | 5.0778 | 5.0778 | 5.0778 | 5.0778
132 | 4 | 658 | CV Chg | 00:20:53 | 2024-07-23 23:03:40 | 2024-07-23 23:24:32 | 0.1688 | 168.76 | 0.1688 | 168.76 | 0 | 0 | -0.1688 | 0.7089 | 708.92 | 0.7089 | 708.92 | 0 | 0 | -0.7089 | 0 | 4.2001 | 4.2001 | 0 | 4.2008 | 4.2008 | 0 | 4.2008 | 0 | 1550.2233 | 61.9296 | 0 | 50.1 | 48.7 | 50.1 | 48.7 | 5.0778 | 5.0778 | 5.0778 | 5.0778
132 | 5 | 659 | Rest | 00:05:00 | 2024-07-23 23:24:33 | 2024-07-23 23:29:32 | 0 | 0 | 0 | 0 | 0 | 0 | 0 | 0 | 0 | 0 | 0 | 0 | 0 | 0 | 0 | 4.1989 | 0 | 0 | 4.1955 | 0 | 0 | 0 | 0 | 0 | 0 | 30.03 | 48.7 | 48.5 | 48.7 | 48.5 | 5.0778 | 5.0778 | 5.0778 | 5.0778
132 | 6 | 660 | CC DChg | 00:51:56 | 2024-07-23 23:29:33 | 2024-07-24 00:21:28 | 2.6839 | 2683.93 | 0 | 0 | 2.6839 | 2683.93 | 2.6839 | 9.8214 | 9821.43 | 0 | 0 | 9.8214 | 9821.43 | 9.8214 | 5983.1485 | 4.1124 | 0 | 4.1124 | 2.4975 | 0 | 2.4975 | 0 | 3.6734 | -3100.8184 | -3100.8184 | 26.79 | 48.5 | 52.2 | 52.2 | 48.5 | 5.0778 | 5.0778 | 5.0778 | 5.0778
132 | 7 | 661 | Rest | 00:05:00 | 2024-07-24 00:21:29 | 2024-07-24 00:26:28 | 0 | 0 | 0 | 0 | 0 | 0 | 0 | 0 | 0 | 0 | 0 | 0 | 0 | 0 | 0 | 2.6296 | 0 | 0 | 3.0041 | 0 | 0 | 0 | 0 | 0 | 0 | 42.59 | 52.2 | 51.1 | 52.4 | 51.1 | 5.0778 | 5.0778 | 5.0778 | 5.0778
133 | 3 | 662 | CC Chg | 01:37:13 | 2024-07-24 00:26:29 | 2024-07-24 02:03:41 | 2.5118 | 2511.79 | 2.5118 | 2511.79 | 0 | 0 | -2.5118 | 9.6377 | 9637.71 | 9.6377 | 9637.71 | 0 | 0 | -9.6377 | 7844.8855 | 3.0475 | 3.0475 | 0 | 4.2001 | 4.2001 | 0 | 3.8433 | 0 | 1550.2233 | 1550.2233 | 28 | 51.1 | 49.3 | 51.1 | 48.8 | 5.0778 | 5.0778 | 5.0778 | 5.0778
133 | 4 | 663 | CV Chg | 00:21:07 | 2024-07-24 02:03:42 | 2024-07-24 02:24:48 | 0.1717 | 171.66 | 0.1717 | 171.66 | 0 | 0 | -0.1717 | 0.7211 | 721.11 | 0.7211 | 721.11 | 0 | 0 | -0.7211 | 0 | 4.2001 | 4.2001 | 0 | 4.2008 | 4.2008 | 0 | 4.2008 | 0 | 1550.2233 | 61.9296 | 0 | 49.3 | 48.9 | 49.4 | 48.9 | 5.0778 | 5.0778 | 5.0778 | 5.0778
133 | 5 | 664 | Rest | 00:05:00 | 2024-07-24 02:24:49 | 2024-07-24 02:29:48 | 0 | 0 | 0 | 0 | 0 | 0 | 0 | 0 | 0 | 0 | 0 | 0 | 0 | 0 | 0 | 4.1989 | 0 | 0 | 4.1958 | 0 | 0 | 0 | 0 | 0 | 0 | 30.03 | 48.9 | 48.7 | 48.9 | 48.7 | 5.0778 | 5.0778 | 5.0778 | 5.0778
133 | 6 | 665 | CC DChg | 00:51:56 | 2024-07-24 02:29:49 | 2024-07-24 03:21:44 | 2.6839 | 2683.93 | 0 | 0 | 2.6839 | 2683.93 | 2.6839 | 9.8212 | 9821.18 | 0 | 0 | 9.8212 | 9821.18 | 9.8212 | 5879.3052 | 4.1124 | 0 | 4.1124 | 2.469 | 0 | 2.469 | 0 | 3.6734 | -3100.4465 | -3100.8184 | 26.9 | 48.7 | 52.5 | 52.5 | 48.7 | 5.0778 | 5.0778 | 5.0778 | 5.0778
133 | 7 | 666 | Rest | 00:05:00 | 2024-07-24 03:21:45 | 2024-07-24 03:26:44 | 0 | 0 | 0 | 0 | 0 | 0 | 0 | 0 | 0 | 0 | 0 | 0 | 0 | 0 | 0 | 2.6073 | 0 | 0 | 3.001 | 0 | 0 | 0 | 0 | 0 | 0 | 44.59 | 52.5 | 51.2 | 52.6 | 51.2 | 5.0778 | 5.0778 | 5.0778 | 5.0778
134 | 3 | 667 | CC Chg | 01:37:12 | 2024-07-24 03:26:45 | 2024-07-24 05:03:56 | 2.5114 | 2511.36 | 2.5114 | 2511.36 | 0 | 0 | -2.5114 | 9.6355 | 9635.55 | 9.6355 | 9635.55 | 0 | 0 | -9.6355 | 7824.6021 | 3.0447 | 3.0447 | 0 | 4.2001 | 4.2001 | 0 | 3.8433 | 0 | 1550.2233 | 1550.2233 | 28.2 | 51.2 | 49 | 51.2 | 49 | 5.0778 | 5.0778 | 5.0778 | 5.0778
134 | 4 | 668 | CV Chg | 00:21:15 | 2024-07-24 05:03:57 | 2024-07-24 05:25:11 | 0.172 | 172.02 | 0.172 | 172.02 | 0 | 0 | -0.172 | 0.7226 | 722.63 | 0.7226 | 722.63 | 0 | 0 | -0.7226 | 0 | 4.2001 | 4.2001 | 0 | 4.2008 | 4.2008 | 0 | 4.2008 | 0 | 1550.2233 | 61.9978 | 0 | 49 | 47.9 | 49 | 47.9 | 5.0778 | 5.0778 | 5.0778 | 5.0778
134 | 5 | 669 | Rest | 00:05:00 | 2024-07-24 05:25:12 | 2024-07-24 05:30:11 | 0 | 0 | 0 | 0 | 0 | 0 | 0 | 0 | 0 | 0 | 0 | 0 | 0 | 0 | 0 | 4.1989 | 0 | 0 | 4.1958 | 0 | 0 | 0 | 0 | 0 | 0 | 30 | 47.9 | 47.9 | 47.9 | 47.9 | 5.0778 | 5.0778 | 5.0778 | 5.0778
134 | 6 | 670 | CC DChg | 00:51:55 | 2024-07-24 05:30:12 | 2024-07-24 06:22:06 | 2.6831 | 2683.07 | 0 | 0 | 2.6831 | 2683.07 | 2.6831 | 9.8183 | 9818.25 | 0 | 0 | 9.8183 | 9818.25 | 9.8183 | 5911.9954 | 4.1115 | 0 | 4.1115 | 2.4777 | 0 | 2.4777 | 0 | 3.6734 | -3100.8184 | -3100.8184 | 27.19 | 47.9 | 52.8 | 52.8 | 47.9 | 5.0778 | 5.0778 | 5.0778 | 5.0778
134 | 7 | 671 | Rest | 00:05:00 | 2024-07-24 06:22:07 | 2024-07-24 06:27:06 | 0 | 0 | 0 | 0 | 0 | 0 | 0 | 0 | 0 | 0 | 0 | 0 | 0 | 0 | 0 | 2.6128 | 0 | 0 | 3.0016 | 0 | 0 | 0 | 0 | 0 | 0 | 43.59 | 52.8 | 51.5 | 52.9 | 51.5 | 5.0778 | 5.0778 | 5.0778 | 5.0778
135 | 3 | 672 | CC Chg | 01:37:11 | 2024-07-24 06:27:07 | 2024-07-24 08:04:17 | 2.5109 | 2510.93 | 2.5109 | 2510.93 | 0 | 0 | -2.5109 | 9.6339 | 9633.91 | 9.6339 | 9633.91 | 0 | 0 | -9.6339 | 7827.4673 | 3.0453 | 3.0453 | 0 | 4.2001 | 4.2001 | 0 | 3.8433 | 0 | 1550.2233 | 1550.2233 | 28.2 | 51.5 | 49.2 | 51.5 | 49.1 | 5.0778 | 5.0778 | 5.0778 | 5.0778
135 | 4 | 673 | CV Chg | 00:21:12 | 2024-07-24 08:04:18 | 2024-07-24 08:25:29 | 0.1717 | 171.71 | 0.1717 | 171.71 | 0 | 0 | -0.1717 | 0.7213 | 721.3 | 0.7213 | 721.3 | 0 | 0 | -0.7213 | 0 | 4.2001 | 4.2001 | 0 | 4.2008 | 4.2008 | 0 | 4.2008 | 0 | 1550.2233 | 61.942 | 0 | 49.2 | 48 | 49.2 | 48 | 5.0778 | 5.0778 | 5.0778 | 5.0778
135 | 5 | 674 | Rest | 00:05:00 | 2024-07-24 08:25:30 | 2024-07-24 08:30:29 | 0 | 0 | 0 | 0 | 0 | 0 | 0 | 0 | 0 | 0 | 0 | 0 | 0 | 0 | 0 | 4.1989 | 0 | 0 | 4.1955 | 0 | 0 | 0 | 0 | 0 | 0 | 30.03 | 48 | 47.8 | 48 | 47.8 | 5.0778 | 5.0778 | 5.0778 | 5.0778
135 | 6 | 675 | CC DChg | 00:51:54 | 2024-07-24 08:30:30 | 2024-07-24 09:22:23 | 2.6822 | 2682.21 | 0 | 0 | 2.6822 | 2682.21 | 2.6822 | 9.8134 | 9813.4 | 0 | 0 | 9.8134 | 9813.4 | 9.8134 | 5924.713 | 4.1115 | 0 | 4.1115 | 2.4817 | 0 | 2.4817 | 0 | 3.6725 | -3100.8184 | -3100.8184 | 27.09 | 47.8 | 52.8 | 52.8 | 47.8 | 5.0778 | 5.0778 | 5.0778 | 5.0778
135 | 7 | 676 | Rest | 00:05:00 | 2024-07-24 09:22:24 | 2024-07-24 09:27:23 | 0 | 0 | 0 | 0 | 0 | 0 | 0 | 0 | 0 | 0 | 0 | 0 | 0 | 0 | 0 | 2.6169 | 0 | 0 | 3.0022 | 0 | 0 | 0 | 0 | 0 | 0 | 43.59 | 52.8 | 51.8 | 52.9 | 51.8 | 5.0778 | 5.0778 | 5.0778 | 5.0778
136 | 3 | 677 | CC Chg | 01:37:09 | 2024-07-24 09:27:24 | 2024-07-24 11:04:32 | 2.5101 | 2510.06 | 2.5101 | 2510.06 | 0 | 0 | -2.5101 | 9.6306 | 9630.55 | 9.6306 | 9630.55 | 0 | 0 | -9.6306 | 7828.9761 | 3.0459 | 3.0459 | 0 | 4.2001 | 4.2001 | 0 | 3.8436 | 0 | 1550.2233 | 1550.2233 | 28.2 | 51.8 | 49.1 | 51.8 | 49.1 | 5.0778 | 5.0778 | 5.0778 | 5.0778
136 | 4 | 678 | CV Chg | 00:21:10 | 2024-07-24 11:04:33 | 2024-07-24 11:25:42 | 0.1717 | 171.73 | 0.1717 | 171.73 | 0 | 0 | -0.1717 | 0.7214 | 721.41 | 0.7214 | 721.41 | 0 | 0 | -0.7214 | 0 | 4.2001 | 4.2001 | 0 | 4.2008 | 4.2008 | 0 | 4.2008 | 0 | 1550.2233 | 61.8738 | 0 | 49.1 | 48 | 49.2 | 48 | 5.0778 | 5.0778 | 5.0778 | 5.0778
136 | 5 | 679 | Rest | 00:05:00 | 2024-07-24 11:25:43 | 2024-07-24 11:30:42 | 0 | 0 | 0 | 0 | 0 | 0 | 0 | 0 | 0 | 0 | 0 | 0 | 0 | 0 | 0 | 4.1989 | 0 | 0 | 4.1958 | 0 | 0 | 0 | 0 | 0 | 0 | 30.06 | 48 | 47.8 | 48 | 47.8 | 5.0778 | 5.0778 | 5.0778 | 5.0778
136 | 6 | 680 | CC DChg | 00:51:53 | 2024-07-24 11:30:43 | 2024-07-24 12:22:35 | 2.6813 | 2681.35 | 0 | 0 | 2.6813 | 2681.35 | 2.6813 | 9.8101 | 9810.07 | 0 | 0 | 9.8101 | 9810.07 | 9.8101 | 5899.2461 | 4.1115 | 0 | 4.1115 | 2.4752 | 0 | 2.4752 | 0 | 3.6725 | -3100.8184 | -3100.8184 | 27.19 | 47.8 | 52 | 52 | 47.8 | 5.0778 | 5.0778 | 5.0778 | 5.0778
136 | 7 | 681 | Rest | 00:05:00 | 2024-07-24 12:22:36 | 2024-07-24 12:27:35 | 0 | 0 | 0 | 0 | 0 | 0 | 0 | 0 | 0 | 0 | 0 | 0 | 0 | 0 | 0 | 2.6128 | 0 | 0 | 3.0019 | 0 | 0 | 0 | 0 | 0 | 0 | 44.39 | 52 | 50.7 | 52.1 | 50.7 | 5.0778 | 5.0778 | 5.0778 | 5.0778
137 | 3 | 682 | CC Chg | 01:37:11 | 2024-07-24 12:27:36 | 2024-07-24 14:04:46 | 2.5109 | 2510.93 | 2.5109 | 2510.93 | 0 | 0 | -2.5109 | 9.6346 | 9634.59 | 9.6346 | 9634.59 | 0 | 0 | -9.6346 | 7829.5782 | 3.0456 | 3.0456 | 0 | 4.2001 | 4.2001 | 0 | 3.8436 | 0 | 1550.2233 | 1550.2233 | 28.2 | 50.7 | 49.7 | 50.7 | 49.5 | 5.0778 | 5.0778 | 5.0778 | 5.0778
137 | 4 | 683 | CV Chg | 00:21:05 | 2024-07-24 14:04:47 | 2024-07-24 14:25:51 | 0.1701 | 170.11 | 0.1701 | 170.11 | 0 | 0 | -0.1701 | 0.7146 | 714.62 | 0.7146 | 714.62 | 0 | 0 | -0.7146 | 0 | 4.2001 | 4.2001 | 0 | 4.2011 | 4.2011 | 0 | 4.2008 | 0 | 1550.2233 | 61.8924 | 0 | 49.7 | 48.5 | 49.7 | 48.5 | 5.0778 | 5.0778 | 5.0778 | 5.0778
137 | 5 | 684 | Rest | 00:05:00 | 2024-07-24 14:25:52 | 2024-07-24 14:30:51 | 0 | 0 | 0 | 0 | 0 | 0 | 0 | 0 | 0 | 0 | 0 | 0 | 0 | 0 | 0 | 4.1989 | 0 | 0 | 4.1958 | 0 | 0 | 0 | 0 | 0 | 0 | 35.06 | 48.5 | 48.3 | 48.5 | 48.3 | 5.0778 | 5.0778 | 5.0778 | 5.0778
137 | 6 | 685 | CC DChg | 00:51:53 | 2024-07-24 14:30:52 | 2024-07-24 15:22:44 | 2.6813 | 2681.35 | 0 | 0 | 2.6813 | 2681.35 | 2.6813 | 9.8117 | 9811.72 | 0 | 0 | 9.8117 | 9811.72 | 9.8117 | 5863.6969 | 4.1118 | 0 | 4.1118 | 2.4656 | 0 | 2.4656 | 0 | 3.6731 | -3100.8184 | -3100.8184 | 27.09 | 48.3 | 52.9 | 52.9 | 48.3 | 5.0778 | 5.0778 | 5.0778 | 5.0778
137 | 7 | 686 | Rest | 00:05:00 | 2024-07-24 15:22:45 | 2024-07-24 15:27:44 | 0 | 0 | 0 | 0 | 0 | 0 | 0 | 0 | 0 | 0 | 0 | 0 | 0 | 0 | 0 | 2.6045 | 0 | 0 | 3.0007 | 0 | 0 | 0 | 0 | 0 | 0 | 44.79 | 52.9 | 51.7 | 53 | 51.7 | 5.0778 | 5.0778 | 5.0778 | 5.0778
138 | 3 | 687 | CC Chg | 01:37:15 | 2024-07-24 15:27:45 | 2024-07-24 17:04:59 | 2.5127 | 2512.65 | 2.5127 | 2512.65 | 0 | 0 | -2.5127 | 9.6412 | 9641.2 | 9.6412 | 9641.2 | 0 | 0 | -9.6412 | 7822.3473 | 3.0438 | 3.0438 | 0 | 4.2001 | 4.2001 | 0 | 3.8436 | 0 | 1550.2233 | 1550.2233 | 27.8 | 51.7 | 50.3 | 51.7 | 49.5 | 5.0778 | 5.0778 | 5.0778 | 5.0778
138 | 4 | 688 | CV Chg | 00:20:52 | 2024-07-24 17:05:00 | 2024-07-24 17:25:51 | 0.1683 | 168.28 | 0.1683 | 168.28 | 0 | 0 | -0.1683 | 0.7069 | 706.89 | 0.7069 | 706.89 | 0 | 0 | -0.7069 | 0 | 4.2001 | 4.2001 | 0 | 4.2008 | 4.2008 | 0 | 4.2008 | 0 | 1550.2233 | 61.9172 | 0 | 50.3 | 49 | 50.3 | 49 | 5.0778 | 5.0778 | 5.0778 | 5.0778
138 | 5 | 689 | Rest | 00:05:00 | 2024-07-24 17:25:52 | 2024-07-24 17:30:51 | 0 | 0 | 0 | 0 | 0 | 0 | 0 | 0 | 0 | 0 | 0 | 0 | 0 | 0 | 0 | 4.1989 | 0 | 0 | 4.1958 | 0 | 0 | 0 | 0 | 0 | 0 | 30.04 | 49 | 48.8 | 49 | 48.8 | 5.0778 | 5.0778 | 5.0778 | 5.0778
138 | 6 | 690 | CC DChg | 00:51:52 | 2024-07-24 17:30:52 | 2024-07-24 18:22:43 | 2.6805 | 2680.49 | 0 | 0 | 2.6805 | 2680.49 | 2.6805 | 9.8089 | 9808.89 | 0 | 0 | 9.8089 | 9808.89 | 9.8089 | 5866.2323 | 4.1121 | 0 | 4.1121 | 2.4671 | 0 | 2.4671 | 0 | 3.6731 | -3100.8184 | -3100.8184 | 26.99 | 48.8 | 52.2 | 52.2 | 48.8 | 5.0778 | 5.0778 | 5.0778 | 5.0778
138 | 7 | 691 | Rest | 00:05:00 | 2024-07-24 18:22:44 | 2024-07-24 18:27:43 | 0 | 0 | 0 | 0 | 0 | 0 | 0 | 0 | 0 | 0 | 0 | 0 | 0 | 0 | 0 | 2.6066 | 0 | 0 | 3.0013 | 0 | 0 | 0 | 0 | 0 | 0 | 44.99 | 52.2 | 51 | 52.3 | 51 | 5.0778 | 5.0778 | 5.0778 | 5.0778
139 | 3 | 692 | CC Chg | 01:37:12 | 2024-07-24 18:27:44 | 2024-07-24 20:04:54 | 2.5114 | 2511.36 | 2.5114 | 2511.36 | 0 | 0 | -2.5114 | 9.6371 | 9637.14 | 9.6371 | 9637.14 | 0 | 0 | -9.6371 | 7826.7177 | 3.045 | 3.045 | 0 | 4.2001 | 4.2001 | 0 | 3.8442 | 0 | 1550.2233 | 1550.2233 | 28.2 | 51 | 50.5 | 51 | 49.3 | 5.0778 | 5.0778 | 5.0778 | 5.0778
139 | 4 | 693 | CV Chg | 00:20:52 | 2024-07-24 20:04:55 | 2024-07-24 20:25:46 | 0.1687 | 168.66 | 0.1687 | 168.66 | 0 | 0 | -0.1687 | 0.7085 | 708.49 | 0.7085 | 708.49 | 0 | 0 | -0.7085 | 0 | 4.2001 | 4.2001 | 0 | 4.2008 | 4.2008 | 0 | 4.2008 | 0 | 1550.2233 | 61.8738 | 0 | 50.5 | 49.3 | 50.6 | 49.3 | 5.0778 | 5.0778 | 5.0778 | 5.0778
139 | 5 | 694 | Rest | 00:05:00 | 2024-07-24 20:25:47 | 2024-07-24 20:30:46 | 0 | 0 | 0 | 0 | 0 | 0 | 0 | 0 | 0 | 0 | 0 | 0 | 0 | 0 | 0 | 4.1989 | 0 | 0 | 4.1958 | 0 | 0 | 0 | 0 | 0 | 0 | 30.06 | 49.3 | 49.1 | 49.3 | 49.1 | 5.0778 | 5.0778 | 5.0778 | 5.0778
139 | 6 | 695 | CC DChg | 00:51:51 | 2024-07-24 20:30:47 | 2024-07-24 21:22:37 | 2.6796 | 2679.62 | 0 | 0 | 2.6796 | 2679.62 | 2.6796 | 9.8078 | 9807.81 | 0 | 0 | 9.8078 | 9807.81 | 9.8078 | 5938.2052 | 4.1124 | 0 | 4.1124 | 2.4879 | 0 | 2.4879 | 0 | 3.6734 | -3100.8184 | -3100.8184 | 26.89 | 49.1 | 52.9 | 52.9 | 49.1 | 5.0778 | 5.0778 | 5.0778 | 5.0778
139 | 7 | 696 | Rest | 00:05:00 | 2024-07-24 21:22:38 | 2024-07-24 21:27:37 | 0 | 0 | 0 | 0 | 0 | 0 | 0 | 0 | 0 | 0 | 0 | 0 | 0 | 0 | 0 | 2.6209 | 0 | 0 | 3.0029 | 0 | 0 | 0 | 0 | 0 | 0 | 42.89 | 52.9 | 51.6 | 53 | 51.6 | 5.0778 | 5.0778 | 5.0778 | 5.0778
140 | 3 | 697 | CC Chg | 01:37:05 | 2024-07-24 21:27:38 | 2024-07-24 23:04:42 | 2.5083 | 2508.34 | 2.5083 | 2508.34 | 0 | 0 | -2.5083 | 9.6248 | 9624.81 | 9.6248 | 9624.81 | 0 | 0 | -9.6248 | 7827.8216 | 3.0466 | 3.0466 | 0 | 4.2001 | 4.2001 | 0 | 3.8442 | 0 | 1550.2233 | 1550.2233 | 28.2 | 51.6 | 49.8 | 51.6 | 49.5 | 5.0778 | 5.0778 | 5.0778 | 5.0778
140 | 4 | 698 | CV Chg | 00:21:03 | 2024-07-24 23:04:43 | 2024-07-24 23:25:45 | 0.1706 | 170.64 | 0.1706 | 170.64 | 0 | 0 | -0.1706 | 0.7168 | 716.82 | 0.7168 | 716.82 | 0 | 0 | -0.7168 | 0 | 4.2001 | 4.2001 | 0 | 4.2008 | 4.2008 | 0 | 4.2008 | 0 | 1550.2233 | 61.911 | 0 | 49.8 | 49.3 | 49.8 | 49.2 | 5.0778 | 5.0778 | 5.0778 | 5.0778
140 | 5 | 699 | Rest | 00:05:00 | 2024-07-24 23:25:47 | 2024-07-24 23:30:46 | 0 | 0 | 0 | 0 | 0 | 0 | 0 | 0 | 0 | 0 | 0 | 0 | 0 | 0 | 0 | 4.1989 | 0 | 0 | 4.1958 | 0 | 0 | 0 | 0 | 0 | 0 | 30.04 | 49.2 | 49.3 | 49.3 | 49.2 | 5.0778 | 5.0778 | 5.0778 | 5.0778
140 | 6 | 700 | CC DChg | 00:51:50 | 2024-07-24 23:30:47 | 2024-07-25 00:22:36 | 2.6788 | 2678.76 | 0 | 0 | 2.6788 | 2678.76 | 2.6788 | 9.8062 | 9806.17 | 0 | 0 | 9.8062 | 9806.17 | 9.8062 | 5954.4791 | 4.1121 | 0 | 4.1121 | 2.4926 | 0 | 2.4926 | 0 | 3.6744 | -3100.4465 | -3100.8184 | 27 | 49.3 | 53.2 | 53.2 | 49.3 | 5.0778 | 5.0778 | 5.0778 | 5.0778
140 | 7 | 701 | Rest | 00:05:00 | 2024-07-25 00:22:37 | 2024-07-25 00:27:36 | 0 | 0 | 0 | 0 | 0 | 0 | 0 | 0 | 0 | 0 | 0 | 0 | 0 | 0 | 0 | 2.6234 | 0 | 0 | 3.0029 | 0 | 0 | 0 | 0 | 0 | 0 | 42.19 | 53.3 | 51.9 | 53.3 | 51.9 | 5.0778 | 5.0778 | 5.0778 | 5.0778
141 | 3 | 702 | CC Chg | 01:37:07 | 2024-07-25 00:27:37 | 2024-07-25 02:04:43 | 2.5092 | 2509.21 | 2.5092 | 2509.21 | 0 | 0 | -2.5092 | 9.6286 | 9628.58 | 9.6286 | 9628.58 | 0 | 0 | -9.6286 | 7830.5096 | 3.0466 | 3.0466 | 0 | 4.2001 | 4.2001 | 0 | 3.8446 | 0 | 1550.2233 | 1550.2233 | 28.2 | 51.9 | 50.2 | 51.9 | 49.7 | 5.0778 | 5.0778 | 5.0778 | 5.0778
141 | 4 | 703 | CV Chg | 00:20:59 | 2024-07-25 02:04:44 | 2024-07-25 02:25:42 | 0.1692 | 169.23 | 0.1692 | 169.23 | 0 | 0 | -0.1692 | 0.7109 | 710.88 | 0.7109 | 710.88 | 0 | 0 | -0.7109 | 0 | 4.2001 | 4.2001 | 0 | 4.2008 | 4.2008 | 0 | 4.2008 | 0 | 1550.2233 | 61.942 | 0 | 50.2 | 48.9 | 50.2 | 48.9 | 5.0778 | 5.0778 | 5.0778 | 5.0778
141 | 5 | 704 | Rest | 00:05:00 | 2024-07-25 02:25:43 | 2024-07-25 02:30:42 | 0 | 0 | 0 | 0 | 0 | 0 | 0 | 0 | 0 | 0 | 0 | 0 | 0 | 0 | 0 | 4.1989 | 0 | 0 | 4.1958 | 0 | 0 | 0 | 0 | 0 | 0 | 30.03 | 48.9 | 48.7 | 48.9 | 48.7 | 5.0778 | 5.0778 | 5.0778 | 5.0778
141 | 6 | 705 | CC DChg | 00:51:50 | 2024-07-25 02:30:43 | 2024-07-25 03:22:32 | 2.6788 | 2678.76 | 0 | 0 | 2.6788 | 2678.76 | 2.6788 | 9.805 | 9804.96 | 0 | 0 | 9.805 | 9804.96 | 9.805 | 5889.0947 | 4.1118 | 0 | 4.1118 | 2.4743 | 0 | 2.4743 | 0 | 3.674 | -3100.8184 | -3100.8184 | 27.09 | 48.7 | 53.7 | 53.7 | 48.7 | 5.0778 | 5.0778 | 5.0778 | 5.0778
141 | 7 | 706 | Rest | 00:05:00 | 2024-07-25 03:22:33 | 2024-07-25 03:27:32 | 0 | 0 | 0 | 0 | 0 | 0 | 0 | 0 | 0 | 0 | 0 | 0 | 0 | 0 | 0 | 2.6091 | 0 | 0 | 3.001 | 0 | 0 | 0 | 0 | 0 | 0 | 43.49 | 53.8 | 52.5 | 53.9 | 52.5 | 5.0778 | 5.0778 | 5.0778 | 5.0778
142 | 3 | 707 | CC Chg | 01:37:04 | 2024-07-25 03:27:33 | 2024-07-25 05:04:36 | 2.5079 | 2507.91 | 2.5079 | 2507.91 | 0 | 0 | -2.5079 | 9.6228 | 9622.82 | 9.6228 | 9622.82 | 0 | 0 | -9.6228 | 7813.8767 | 3.0447 | 3.0447 | 0 | 4.2001 | 4.2001 | 0 | 3.8442 | 0 | 1550.2233 | 1550.2233 | 28.2 | 52.5 | 49.9 | 52.5 | 49.8 | 5.0778 | 5.0778 | 5.0778 | 5.0778
142 | 4 | 708 | CV Chg | 00:21:06 | 2024-07-25 05:04:37 | 2024-07-25 05:25:42 | 0.1704 | 170.4 | 0.1704 | 170.4 | 0 | 0 | -0.1704 | 0.7158 | 715.81 | 0.7158 | 715.81 | 0 | 0 | -0.7158 | 0 | 4.2001 | 4.2001 | 0 | 4.2008 | 4.2008 | 0 | 4.2008 | 0 | 1550.2233 | 61.7932 | 0 | 49.9 | 49 | 49.9 | 49 | 5.0778 | 5.0778 | 5.0778 | 5.0778
142 | 5 | 709 | Rest | 00:05:00 | 2024-07-25 05:25:43 | 2024-07-25 05:30:42 | 0 | 0 | 0 | 0 | 0 | 0 | 0 | 0 | 0 | 0 | 0 | 0 | 0 | 0 | 0 | 4.1989 | 0 | 0 | 4.1958 | 0 | 0 | 0 | 0 | 0 | 0 | 30.1 | 49 | 48.9 | 49 | 48.9 | 5.0778 | 5.0778 | 5.0778 | 5.0778
142 | 6 | 710 | CC DChg | 00:51:49 | 2024-07-25 05:30:43 | 2024-07-25 06:22:31 | 2.6779 | 2677.9 | 0 | 0 | 2.6779 | 2677.9 | 2.6779 | 9.8012 | 9801.24 | 0 | 0 | 9.8012 | 9801.24 | 9.8012 | 5891.6644 | 4.1121 | 0 | 4.1121 | 2.4758 | 0 | 2.4758 | 0 | 3.6731 | -3100.8184 | -3100.8184 | 26.99 | 48.9 | 53.2 | 53.2 | 48.9 | 5.0778 | 5.0778 | 5.0778 | 5.0778
142 | 7 | 711 | Rest | 00:05:00 | 2024-07-25 06:22:32 | 2024-07-25 06:27:31 | 0 | 0 | 0 | 0 | 0 | 0 | 0 | 0 | 0 | 0 | 0 | 0 | 0 | 0 | 0 | 2.6107 | 0 | 0 | 3.0013 | 0 | 0 | 0 | 0 | 0 | 0 | 43.49 | 53.2 | 52.1 | 53.3 | 52.1 | 5.0778 | 5.0778 | 5.0778 | 5.0778
143 | 3 | 712 | CC Chg | 01:37:02 | 2024-07-25 06:27:32 | 2024-07-25 08:04:33 | 2.5071 | 2507.05 | 2.5071 | 2507.05 | 0 | 0 | -2.5071 | 9.6195 | 9619.52 | 9.6195 | 9619.52 | 0 | 0 | -9.6195 | 7813.2936 | 3.045 | 3.045 | 0 | 4.2001 | 4.2001 | 0 | 3.8446 | 0 | 1550.2233 | 1550.2233 | 28.2 | 52.1 | 49.9 | 52.1 | 49.9 | 5.0778 | 5.0778 | 5.0778 | 5.0778
143 | 4 | 713 | CV Chg | 00:21:00 | 2024-07-25 08:04:34 | 2024-07-25 08:25:33 | 0.1702 | 170.22 | 0.1702 | 170.22 | 0 | 0 | -0.1702 | 0.7151 | 715.08 | 0.7151 | 715.08 | 0 | 0 | -0.7151 | 0 | 4.2001 | 4.2001 | 0 | 4.2008 | 4.2008 | 0 | 4.2008 | 0 | 1550.2233 | 61.9978 | 0 | 49.9 | 48.8 | 49.9 | 48.8 | 5.0778 | 5.0778 | 5.0778 | 5.0778
143 | 5 | 714 | Rest | 00:05:00 | 2024-07-25 08:25:34 | 2024-07-25 08:30:33 | 0 | 0 | 0 | 0 | 0 | 0 | 0 | 0 | 0 | 0 | 0 | 0 | 0 | 0 | 0 | 4.1989 | 0 | 0 | 4.1958 | 0 | 0 | 0 | 0 | 0 | 0 | 30 | 48.8 | 48.6 | 48.8 | 48.6 | 5.0778 | 5.0778 | 5.0778 | 5.0778
143 | 6 | 715 | CC DChg | 00:51:48 | 2024-07-25 08:30:34 | 2024-07-25 09:22:21 | 2.677 | 2677.04 | 0 | 0 | 2.677 | 2677.04 | 2.677 | 9.7982 | 9798.2 | 0 | 0 | 9.7982 | 9798.2 | 9.7982 | 5896.4756 | 4.1118 | 0 | 4.1118 | 2.4774 | 0 | 2.4774 | 0 | 3.6731 | -3100.8184 | -3100.8184 | 27.09 | 48.7 | 53.1 | 53.1 | 48.6 | 5.0778 | 5.0778 | 5.0778 | 5.0778
143 | 7 | 716 | Rest | 00:05:00 | 2024-07-25 09:22:22 | 2024-07-25 09:27:21 | 0 | 0 | 0 | 0 | 0 | 0 | 0 | 0 | 0 | 0 | 0 | 0 | 0 | 0 | 0 | 2.6128 | 0 | 0 | 3.0016 | 0 | 0 | 0 | 0 | 0 | 0 | 43.69 | 53.2 | 51.8 | 53.2 | 51.8 | 5.0778 | 5.0778 | 5.0778 | 5.0778
144 | 3 | 717 | CC Chg | 01:37:02 | 2024-07-25 09:27:22 | 2024-07-25 11:04:23 | 2.5071 | 2507.05 | 2.5071 | 2507.05 | 0 | 0 | -2.5071 | 9.6201 | 9620.09 | 9.6201 | 9620.09 | 0 | 0 | -9.6201 | 7813.2961 | 3.045 | 3.045 | 0 | 4.2001 | 4.2001 | 0 | 3.8446 | 0 | 1550.2233 | 1550.2233 | 28 | 51.8 | 50.2 | 51.8 | 50 | 5.0778 | 5.0778 | 5.0778 | 5.0778
144 | 4 | 718 | CV Chg | 00:21:01 | 2024-07-25 11:04:24 | 2024-07-25 11:25:24 | 0.1695 | 169.53 | 0.1695 | 169.53 | 0 | 0 | -0.1695 | 0.7122 | 712.19 | 0.7122 | 712.19 | 0 | 0 | -0.7122 | 0 | 4.2001 | 4.2001 | 0 | 4.2011 | 4.2011 | 0 | 4.2008 | 0 | 1550.2233 | 61.973 | 0 | 50.2 | 48.9 | 50.2 | 48.9 | 5.0778 | 5.0778 | 5.0778 | 5.0778
144 | 5 | 719 | Rest | 00:05:00 | 2024-07-25 11:25:25 | 2024-07-25 11:30:24 | 0 | 0 | 0 | 0 | 0 | 0 | 0 | 0 | 0 | 0 | 0 | 0 | 0 | 0 | 0 | 4.1989 | 0 | 0 | 4.1958 | 0 | 0 | 0 | 0 | 0 | 0 | 35.02 | 48.9 | 48.7 | 48.9 | 48.7 | 5.0778 | 5.0778 | 5.0778 | 5.0778
144 | 6 | 720 | CC DChg | 00:51:47 | 2024-07-25 11:30:25 | 2024-07-25 12:22:11 | 2.6762 | 2676.18 | 0 | 0 | 2.6762 | 2676.18 | 2.6762 | 9.7941 | 9794.14 | 0 | 0 | 9.7941 | 9794.14 | 9.7941 | 5892.3351 | 4.1118 | 0 | 4.1118 | 2.4767 | 0 | 2.4767 | 0 | 3.6765 | -3100.8184 | -3100.8184 | 27.09 | 48.7 | 52.8 | 52.8 | 48.7 | 5.0778 | 5.0778 | 5.0778 | 5.0778
144 | 7 | 721 | Rest | 00:05:00 | 2024-07-25 12:22:12 | 2024-07-25 12:27:11 | 0 | 0 | 0 | 0 | 0 | 0 | 0 | 0 | 0 | 0 | 0 | 0 | 0 | 0 | 0 | 2.6116 | 0 | 0 | 3.0016 | 0 | 0 | 0 | 0 | 0 | 0 | 43.49 | 52.9 | 51.5 | 52.9 | 51.5 | 5.0778 | 5.0778 | 5.0778 | 5.0778
145 | 3 | 722 | CC Chg | 01:37:00 | 2024-07-25 12:27:12 | 2024-07-25 14:04:11 | 2.5062 | 2506.19 | 2.5062 | 2506.19 | 0 | 0 | -2.5062 | 9.6173 | 9617.35 | 9.6173 | 9617.35 | 0 | 0 | -9.6173 | 7812.7027 | 3.0453 | 3.0453 | 0 | 4.2001 | 4.2001 | 0 | 3.8452 | 0 | 1550.2233 | 1550.2233 | 28.2 | 51.5 | 50.1 | 51.5 | 49.7 | 5.0778 | 5.0778 | 5.0778 | 5.0778
145 | 4 | 723 | CV Chg | 00:21:02 | 2024-07-25 14:04:12 | 2024-07-25 14:25:13 | 0.1696 | 169.6 | 0.1696 | 169.6 | 0 | 0 | -0.1696 | 0.7124 | 712.45 | 0.7124 | 712.45 | 0 | 0 | -0.7124 | 0 | 4.2001 | 4.2001 | 0 | 4.2008 | 4.2008 | 0 | 4.2008 | 0 | 1550.2233 | 61.8738 | 0 | 50.1 | 48.8 | 50.1 | 48.8 | 5.0778 | 5.0778 | 5.0778 | 5.0778
145 | 5 | 724 | Rest | 00:05:00 | 2024-07-25 14:25:14 | 2024-07-25 14:30:13 | 0 | 0 | 0 | 0 | 0 | 0 | 0 | 0 | 0 | 0 | 0 | 0 | 0 | 0 | 0 | 4.1989 | 0 | 0 | 4.1958 | 0 | 0 | 0 | 0 | 0 | 0 | 30.06 | 48.8 | 48.6 | 48.8 | 48.6 | 5.0778 | 5.0778 | 5.0778 | 5.0778
145 | 6 | 725 | CC DChg | 00:51:46 | 2024-07-25 14:30:14 | 2024-07-25 15:21:59 | 2.6753 | 2675.32 | 0 | 0 | 2.6753 | 2675.32 | 2.6753 | 9.7909 | 9790.94 | 0 | 0 | 9.7909 | 9790.94 | 9.7909 | 5947.9572 | 4.1115 | 0 | 4.1115 | 2.4922 | 0 | 2.4922 | 0 | 3.6762 | -3100.8184 | -3100.8184 | 27.19 | 48.6 | 52.3 | 52.3 | 48.6 | 5.0778 | 5.0778 | 5.0778 | 5.0778
145 | 7 | 726 | Rest | 00:05:00 | 2024-07-25 15:22:00 | 2024-07-25 15:26:59 | 0 | 0 | 0 | 0 | 0 | 0 | 0 | 0 | 0 | 0 | 0 | 0 | 0 | 0 | 0 | 2.6234 | 0 | 0 | 3.0035 | 0 | 0 | 0 | 0 | 0 | 0 | 42.29 | 52.3 | 51 | 52.4 | 51 | 5.0778 | 5.0778 | 5.0778 | 5.0778
146 | 3 | 727 | CC Chg | 01:36:53 | 2024-07-25 15:27:00 | 2024-07-25 17:03:52 | 2.5032 | 2503.18 | 2.5032 | 2503.18 | 0 | 0 | -2.5032 | 9.6061 | 9606.07 | 9.6061 | 9606.07 | 0 | 0 | -9.6061 | 7815.9007 | 3.0472 | 3.0472 | 0 | 4.2001 | 4.2001 | 0 | 3.8461 | 0 | 1550.2233 | 1550.2233 | 28.2 | 51 | 49.8 | 51 | 49.3 | 5.0778 | 5.0778 | 5.0778 | 5.0778
146 | 4 | 728 | CV Chg | 00:21:09 | 2024-07-25 17:03:53 | 2024-07-25 17:25:01 | 0.1714 | 171.44 | 0.1714 | 171.44 | 0 | 0 | -0.1714 | 0.7202 | 720.2 | 0.7202 | 720.2 | 0 | 0 | -0.7202 | 0 | 4.2001 | 4.2001 | 0 | 4.2008 | 4.2008 | 0 | 4.2008 | 0 | 1550.2233 | 61.8738 | 0 | 49.8 | 49.1 | 49.9 | 49.1 | 5.0778 | 5.0778 | 5.0778 | 5.0778
146 | 5 | 729 | Rest | 00:05:00 | 2024-07-25 17:25:02 | 2024-07-25 17:30:01 | 0 | 0 | 0 | 0 | 0 | 0 | 0 | 0 | 0 | 0 | 0 | 0 | 0 | 0 | 0 | 4.1989 | 0 | 0 | 4.1958 | 0 | 0 | 0 | 0 | 0 | 0 | 30.06 | 49.1 | 48.9 | 49.1 | 48.9 | 5.0778 | 5.0778 | 5.0778 | 5.0778
146 | 6 | 730 | CC DChg | 00:51:45 | 2024-07-25 17:30:02 | 2024-07-25 18:21:46 | 2.6745 | 2674.46 | 0 | 0 | 2.6745 | 2674.46 | 2.6745 | 9.7889 | 9788.91 | 0 | 0 | 9.7889 | 9788.91 | 9.7889 | 5966.612 | 4.1118 | 0 | 4.1118 | 2.4981 | 0 | 2.4981 | 0 | 3.6765 | -3100.8184 | -3100.8184 | 27.09 | 48.9 | 52.6 | 52.6 | 48.9 | 5.0778 | 5.0778 | 5.0778 | 5.0778
146 | 7 | 731 | Rest | 00:05:00 | 2024-07-25 18:21:47 | 2024-07-25 18:26:46 | 0 | 0 | 0 | 0 | 0 | 0 | 0 | 0 | 0 | 0 | 0 | 0 | 0 | 0 | 0 | 2.629 | 0 | 0 | 3.0035 | 0 | 0 | 0 | 0 | 0 | 0 | 42.19 | 52.6 | 51.3 | 52.7 | 51.3 | 5.0778 | 5.0778 | 5.0778 | 5.0778
147 | 3 | 732 | CC Chg | 01:36:52 | 2024-07-25 18:26:47 | 2024-07-25 20:03:37 | 2.5027 | 2502.74 | 2.5027 | 2502.74 | 0 | 0 | -2.5027 | 9.6044 | 9604.44 | 9.6044 | 9604.44 | 0 | 0 | -9.6044 | 7814.5352 | 3.0472 | 3.0472 | 0 | 4.2001 | 4.2001 | 0 | 3.8461 | 0 | 1550.2233 | 1550.2233 | 28.2 | 51.3 | 49.8 | 51.3 | 49.3 | 5.0778 | 5.0778 | 5.0778 | 5.0778
147 | 4 | 733 | CV Chg | 00:21:13 | 2024-07-25 20:03:38 | 2024-07-25 20:24:50 | 0.1713 | 171.3 | 0.1713 | 171.3 | 0 | 0 | -0.1713 | 0.7196 | 719.59 | 0.7196 | 719.59 | 0 | 0 | -0.7196 | 0 | 4.2001 | 4.2001 | 0 | 4.2008 | 4.2008 | 0 | 4.2008 | 0 | 1550.2233 | 61.9172 | 0 | 49.8 | 48.7 | 49.8 | 48.7 | 5.0778 | 5.0778 | 5.0778 | 5.0778
147 | 5 | 734 | Rest | 00:05:00 | 2024-07-25 20:24:51 | 2024-07-25 20:29:50 | 0 | 0 | 0 | 0 | 0 | 0 | 0 | 0 | 0 | 0 | 0 | 0 | 0 | 0 | 0 | 4.1989 | 0 | 0 | 4.1958 | 0 | 0 | 0 | 0 | 0 | 0 | 30.04 | 48.7 | 48.6 | 48.7 | 48.6 | 5.0778 | 5.0778 | 5.0778 | 5.0778
147 | 6 | 735 | CC DChg | 00:51:45 | 2024-07-25 20:29:51 | 2024-07-25 21:21:35 | 2.6745 | 2674.46 | 0 | 0 | 2.6745 | 2674.46 | 2.6745 | 9.7887 | 9788.69 | 0 | 0 | 9.7887 | 9788.69 | 9.7887 | 5866.3035 | 4.1115 | 0 | 4.1115 | 2.4702 | 0 | 2.4702 | 0 | 3.6768 | -3100.8184 | -3100.8184 | 27.19 | 48.6 | 52.9 | 52.9 | 48.6 | 5.0778 | 5.0778 | 5.0778 | 5.0778
147 | 7 | 736 | Rest | 00:05:00 | 2024-07-25 21:21:36 | 2024-07-25 21:26:35 | 0 | 0 | 0 | 0 | 0 | 0 | 0 | 0 | 0 | 0 | 0 | 0 | 0 | 0 | 0 | 2.6076 | 0 | 0 | 3.0007 | 0 | 0 | 0 | 0 | 0 | 0 | 44.29 | 52.9 | 51.6 | 53 | 51.6 | 5.0778 | 5.0778 | 5.0778 | 5.0778
148 | 3 | 737 | CC Chg | 01:36:52 | 2024-07-25 21:26:36 | 2024-07-25 23:03:27 | 2.5027 | 2502.75 | 2.5027 | 2502.75 | 0 | 0 | -2.5027 | 9.6042 | 9604.21 | 9.6042 | 9604.21 | 0 | 0 | -9.6042 | 7793.5959 | 3.0441 | 3.0441 | 0 | 4.2001 | 4.2001 | 0 | 3.8461 | 0 | 1550.2233 | 1550.2233 | 28 | 51.6 | 49.9 | 51.6 | 49.5 | 5.0778 | 5.0778 | 5.0778 | 5.0778
148 | 4 | 738 | CV Chg | 00:21:06 | 2024-07-25 23:03:28 | 2024-07-25 23:24:33 | 0.1712 | 171.21 | 0.1712 | 171.21 | 0 | 0 | -0.1712 | 0.7192 | 719.23 | 0.7192 | 719.23 | 0 | 0 | -0.7192 | 0 | 4.2001 | 4.2001 | 0 | 4.2008 | 4.2008 | 0 | 4.2008 | 0 | 1550.2233 | 61.787 | 0 | 49.9 | 48.9 | 49.9 | 48.9 | 5.0778 | 5.0778 | 5.0778 | 5.0778
148 | 5 | 739 | Rest | 00:05:00 | 2024-07-25 23:24:34 | 2024-07-25 23:29:33 | 0 | 0 | 0 | 0 | 0 | 0 | 0 | 0 | 0 | 0 | 0 | 0 | 0 | 0 | 0 | 4.1989 | 0 | 0 | 4.1958 | 0 | 0 | 0 | 0 | 0 | 0 | 30.1 | 48.9 | 48.8 | 48.9 | 48.8 | 5.0778 | 5.0778 | 5.0778 | 5.0778
148 | 6 | 740 | CC DChg | 00:51:44 | 2024-07-25 23:29:34 | 2024-07-26 00:21:17 | 2.6736 | 2673.59 | 0 | 0 | 2.6736 | 2673.59 | 2.6736 | 9.7855 | 9785.45 | 0 | 0 | 9.7855 | 9785.45 | 9.7855 | 5898.9563 | 4.1115 | 0 | 4.1115 | 2.4798 | 0 | 2.4798 | 0 | 3.6762 | -3100.8184 | -3100.8184 | 27.19 | 48.7 | 53.2 | 53.2 | 48.7 | 5.0778 | 5.0778 | 5.0778 | 5.0778
148 | 7 | 741 | Rest | 00:05:00 | 2024-07-26 00:21:19 | 2024-07-26 00:26:18 | 0 | 0 | 0 | 0 | 0 | 0 | 0 | 0 | 0 | 0 | 0 | 0 | 0 | 0 | 0 | 2.6101 | 0 | 0 | 3.0013 | 0 | 0 | 0 | 0 | 0 | 0 | 41.99 | 53.2 | 52 | 53.4 | 52 | 5.0778 | 5.0778 | 5.0778 | 5.0778
149 | 3 | 742 | CC Chg | 01:36:49 | 2024-07-26 00:26:19 | 2024-07-26 02:03:06 | 2.5015 | 2501.45 | 2.5015 | 2501.45 | 0 | 0 | -2.5015 | 9.599 | 9599.02 | 9.599 | 9599.02 | 0 | 0 | -9.599 | 7795.8436 | 3.045 | 3.045 | 0 | 4.2001 | 4.2001 | 0 | 3.8464 | 0 | 1550.2233 | 1550.2233 | 28.2 | 52 | 49.6 | 52 | 49.5 | 5.0778 | 5.0778 | 5.0778 | 5.0778
149 | 4 | 743 | CV Chg | 00:21:13 | 2024-07-26 02:03:07 | 2024-07-26 02:24:19 | 0.1715 | 171.52 | 0.1715 | 171.52 | 0 | 0 | -0.1715 | 0.7205 | 720.52 | 0.7205 | 720.52 | 0 | 0 | -0.7205 | 0 | 4.2001 | 4.2001 | 0 | 4.2011 | 4.2011 | 0 | 4.2008 | 0 | 1550.2233 | 61.9978 | 0 | 49.6 | 48.7 | 49.6 | 48.7 | 5.0778 | 5.0778 | 5.0778 | 5.0778
149 | 5 | 744 | Rest | 00:05:00 | 2024-07-26 02:24:20 | 2024-07-26 02:29:19 | 0 | 0 | 0 | 0 | 0 | 0 | 0 | 0 | 0 | 0 | 0 | 0 | 0 | 0 | 0 | 4.1989 | 0 | 0 | 4.1958 | 0 | 0 | 0 | 0 | 0 | 0 | 35 | 48.7 | 48.7 | 48.7 | 48.7 | 5.0778 | 5.0778 | 5.0778 | 5.0778
149 | 6 | 745 | CC DChg | 00:51:43 | 2024-07-26 02:29:20 | 2024-07-26 03:21:02 | 2.6727 | 2672.73 | 0 | 0 | 2.6727 | 2672.73 | 2.6727 | 9.7826 | 9782.62 | 0 | 0 | 9.7826 | 9782.62 | 9.7826 | 5910.53 | 4.1115 | 0 | 4.1115 | 2.4836 | 0 | 2.4836 | 0 | 3.6762 | -3100.8184 | -3100.8184 | 27.19 | 48.7 | 52.8 | 52.8 | 48.6 | 5.0778 | 5.0778 | 5.0778 | 5.0778
149 | 7 | 746 | Rest | 00:05:00 | 2024-07-26 03:21:03 | 2024-07-26 03:26:02 | 0 | 0 | 0 | 0 | 0 | 0 | 0 | 0 | 0 | 0 | 0 | 0 | 0 | 0 | 0 | 2.6163 | 0 | 0 | 3.0025 | 0 | 0 | 0 | 0 | 0 | 0 | 42.79 | 52.8 | 51.5 | 52.9 | 51.5 | 5.0778 | 5.0778 | 5.0778 | 5.0778
150 | 3 | 747 | CC Chg | 01:36:47 | 2024-07-26 03:26:03 | 2024-07-26 05:02:49 | 2.5006 | 2500.59 | 2.5006 | 2500.59 | 0 | 0 | -2.5006 | 9.5959 | 9595.85 | 9.5959 | 9595.85 | 0 | 0 | -9.5959 | 7801.5258 | 3.0463 | 3.0463 | 0 | 4.2001 | 4.2001 | 0 | 3.8464 | 0 | 1550.2233 | 1550.2233 | 28.2 | 51.4 | 49.8 | 51.4 | 49.7 | 5.0778 | 5.0778 | 5.0778 | 5.0778
150 | 4 | 748 | CV Chg | 00:21:15 | 2024-07-26 05:02:50 | 2024-07-26 05:24:04 | 0.1717 | 171.67 | 0.1717 | 171.67 | 0 | 0 | -0.1717 | 0.7212 | 721.16 | 0.7212 | 721.16 | 0 | 0 | -0.7212 | 0 | 4.2001 | 4.2001 | 0 | 4.2011 | 4.2011 | 0 | 4.2008 | 0 | 1550.2233 | 61.8614 | 0 | 49.8 | 48.6 | 49.8 | 48.6 | 5.0778 | 5.0778 | 5.0778 | 5.0778
150 | 5 | 749 | Rest | 00:05:00 | 2024-07-26 05:24:05 | 2024-07-26 05:29:04 | 0 | 0 | 0 | 0 | 0 | 0 | 0 | 0 | 0 | 0 | 0 | 0 | 0 | 0 | 0 | 4.1989 | 0 | 0 | 4.1958 | 0 | 0 | 0 | 0 | 0 | 0 | 35.08 | 48.6 | 48.4 | 48.6 | 48.4 | 5.0778 | 5.0778 | 5.0778 | 5.0778
150 | 6 | 750 | CC DChg | 00:51:42 | 2024-07-26 05:29:05 | 2024-07-26 06:20:46 | 2.6719 | 2671.87 | 0 | 0 | 2.6719 | 2671.87 | 2.6719 | 9.7791 | 9779.06 | 0 | 0 | 9.7791 | 9779.06 | 9.7791 | 5949.4159 | 4.1115 | 0 | 4.1115 | 2.4947 | 0 | 2.4947 | 0 | 3.6759 | -3100.8184 | -3100.8184 | 27.19 | 48.4 | 52.9 | 52.9 | 48.4 | 5.0778 | 5.0778 | 5.0778 | 5.0778
150 | 7 | 751 | Rest | 00:05:00 | 2024-07-26 06:20:47 | 2024-07-26 06:25:46 | 0 | 0 | 0 | 0 | 0 | 0 | 0 | 0 | 0 | 0 | 0 | 0 | 0 | 0 | 0 | 2.6252 | 0 | 0 | 3.0032 | 0 | 0 | 0 | 0 | 0 | 0 | 42.09 | 52.9 | 51.6 | 53 | 51.6 | 5.0778 | 5.0778 | 5.0778 | 5.0778
151 | 3 | 752 | CC Chg | 01:36:48 | 2024-07-26 06:25:47 | 2024-07-26 08:02:34 | 2.501 | 2501.02 | 2.501 | 2501.02 | 0 | 0 | -2.501 | 9.5982 | 9598.17 | 9.5982 | 9598.17 | 0 | 0 | -9.5982 | 7807.0641 | 3.0469 | 3.0469 | 0 | 4.2001 | 4.2001 | 0 | 3.8467 | 0 | 1549.8512 | 1550.2233 | 28.2 | 51.6 | 50 | 51.6 | 49.7 | 5.0778 | 5.0778 | 5.0778 | 5.0778
151 | 4 | 753 | CV Chg | 00:21:07 | 2024-07-26 08:02:35 | 2024-07-26 08:23:41 | 0.1705 | 170.48 | 0.1705 | 170.48 | 0 | 0 | -0.1705 | 0.7161 | 716.14 | 0.7161 | 716.14 | 0 | 0 | -0.7161 | 0 | 4.2001 | 4.2001 | 0 | 4.2008 | 4.2008 | 0 | 4.2008 | 0 | 1550.2233 | 61.9172 | 0 | 50 | 48.8 | 50 | 48.8 | 5.0778 | 5.0778 | 5.0778 | 5.0778
151 | 5 | 754 | Rest | 00:05:00 | 2024-07-26 08:23:42 | 2024-07-26 08:28:41 | 0 | 0 | 0 | 0 | 0 | 0 | 0 | 0 | 0 | 0 | 0 | 0 | 0 | 0 | 0 | 4.1989 | 0 | 0 | 4.1958 | 0 | 0 | 0 | 0 | 0 | 0 | 30.04 | 48.8 | 48.6 | 48.8 | 48.6 | 5.0778 | 5.0778 | 5.0778 | 5.0778
151 | 6 | 755 | CC DChg | 00:51:42 | 2024-07-26 08:28:42 | 2024-07-26 09:20:23 | 2.6719 | 2671.87 | 0 | 0 | 2.6719 | 2671.87 | 2.6719 | 9.7782 | 9778.15 | 0 | 0 | 9.7782 | 9778.15 | 9.7782 | 5836.3807 | 4.1112 | 0 | 4.1112 | 2.4631 | 0 | 2.4631 | 0 | 3.6756 | -3100.8184 | -3100.8184 | 27.29 | 48.6 | 52.5 | 52.5 | 48.6 | 5.0778 | 5.0778 | 5.0778 | 5.0778
151 | 7 | 756 | Rest | 00:05:00 | 2024-07-26 09:20:24 | 2024-07-26 09:25:23 | 0 | 0 | 0 | 0 | 0 | 0 | 0 | 0 | 0 | 0 | 0 | 0 | 0 | 0 | 0 | 2.6029 | 0 | 0 | 3.0001 | 0 | 0 | 0 | 0 | 0 | 0 | 45.09 | 52.5 | 51.3 | 52.6 | 51.3 | 5.0778 | 5.0778 | 5.0778 | 5.0778
152 | 3 | 757 | CC Chg | 01:36:48 | 2024-07-26 09:25:24 | 2024-07-26 11:02:11 | 2.501 | 2501.02 | 2.501 | 2501.02 | 0 | 0 | -2.501 | 9.5982 | 9598.18 | 9.5982 | 9598.18 | 0 | 0 | -9.5982 | 7786.133 | 3.0438 | 3.0438 | 0 | 4.2001 | 4.2001 | 0 | 3.8467 | 0 | 1550.2233 | 1550.2233 | 28.2 | 51.3 | 50.2 | 51.3 | 49.8 | 5.0778 | 5.0778 | 5.0778 | 5.0778
152 | 4 | 758 | CV Chg | 00:21:03 | 2024-07-26 11:02:12 | 2024-07-26 11:23:14 | 0.1704 | 170.43 | 0.1704 | 170.43 | 0 | 0 | -0.1704 | 0.716 | 715.95 | 0.716 | 715.95 | 0 | 0 | -0.716 | 0 | 4.2001 | 4.2001 | 0 | 4.2008 | 4.2008 | 0 | 4.2008 | 0 | 1550.2233 | 61.849 | 0 | 50.2 | 49 | 50.3 | 49 | 5.0778 | 5.0778 | 5.0778 | 5.0778
152 | 5 | 759 | Rest | 00:05:00 | 2024-07-26 11:23:15 | 2024-07-26 11:28:14 | 0 | 0 | 0 | 0 | 0 | 0 | 0 | 0 | 0 | 0 | 0 | 0 | 0 | 0 | 0 | 4.1989 | 0 | 0 | 4.1958 | 0 | 0 | 0 | 0 | 0 | 0 | 30.07 | 49 | 48.8 | 49 | 48.8 | 5.0778 | 5.0778 | 5.0778 | 5.0778
152 | 6 | 760 | CC DChg | 00:51:41 | 2024-07-26 11:28:15 | 2024-07-26 12:19:55 | 2.671 | 2671.01 | 0 | 0 | 2.671 | 2671.01 | 2.671 | 9.7757 | 9775.73 | 0 | 0 | 9.7757 | 9775.73 | 9.7757 | 5865.3916 | 4.1115 | 0 | 4.1115 | 2.4721 | 0 | 2.4721 | 0 | 3.6759 | -3100.8184 | -3100.8184 | 27.19 | 48.8 | 52.4 | 52.4 | 48.8 | 5.0778 | 5.0778 | 5.0778 | 5.0778
152 | 7 | 761 | Rest | 00:05:00 | 2024-07-26 12:19:56 | 2024-07-26 12:24:55 | 0 | 0 | 0 | 0 | 0 | 0 | 0 | 0 | 0 | 0 | 0 | 0 | 0 | 0 | 0 | 2.6085 | 0 | 0 | 3.0013 | 0 | 0 | 0 | 0 | 0 | 0 | 43.99 | 52.5 | 51.1 | 52.5 | 51.1 | 5.0778 | 5.0778 | 5.0778 | 5.0778
153 | 3 | 762 | CC Chg | 01:36:43 | 2024-07-26 12:24:56 | 2024-07-26 14:01:38 | 2.4989 | 2498.87 | 2.4989 | 2498.87 | 0 | 0 | -2.4989 | 9.59 | 9590.04 | 9.59 | 9590.04 | 0 | 0 | -9.59 | 7787.7975 | 3.045 | 3.045 | 0 | 4.2001 | 4.2001 | 0 | 3.8473 | 0 | 1550.2233 | 1550.2233 | 28.2 | 51.1 | 49.9 | 51.1 | 49.3 | 5.0778 | 5.0778 | 5.0778 | 5.0778
153 | 4 | 763 | CV Chg | 00:21:11 | 2024-07-26 14:01:39 | 2024-07-26 14:22:49 | 0.1717 | 171.72 | 0.1717 | 171.72 | 0 | 0 | -0.1717 | 0.7214 | 721.35 | 0.7214 | 721.35 | 0 | 0 | -0.7214 | 0 | 4.2001 | 4.2001 | 0 | 4.2008 | 4.2008 | 0 | 4.2011 | 0 | 1550.2233 | 61.9978 | 0 | 49.9 | 49.2 | 49.9 | 49.2 | 5.0778 | 5.0778 | 5.0778 | 5.0778
153 | 5 | 764 | Rest | 00:05:00 | 2024-07-26 14:22:50 | 2024-07-26 14:27:49 | 0 | 0 | 0 | 0 | 0 | 0 | 0 | 0 | 0 | 0 | 0 | 0 | 0 | 0 | 0 | 4.1989 | 0 | 0 | 4.1958 | 0 | 0 | 0 | 0 | 0 | 0 | 30 | 49.2 | 49.1 | 49.2 | 49.1 | 5.0778 | 5.0778 | 5.0778 | 5.0778
153 | 6 | 765 | CC DChg | 00:51:40 | 2024-07-26 14:27:50 | 2024-07-26 15:19:29 | 2.6701 | 2670.15 | 0 | 0 | 2.6701 | 2670.15 | 2.6701 | 9.7744 | 9774.43 | 0 | 0 | 9.7744 | 9774.43 | 9.7744 | 5923.9921 | 4.1115 | 0 | 4.1115 | 2.4888 | 0 | 2.4888 | 0 | 3.6765 | -3100.4465 | -3100.8184 | 27.2 | 49.1 | 52.9 | 52.9 | 49.1 | 5.0778 | 5.0778 | 5.0778 | 5.0778
153 | 7 | 766 | Rest | 00:05:00 | 2024-07-26 15:19:30 | 2024-07-26 15:24:29 | 0 | 0 | 0 | 0 | 0 | 0 | 0 | 0 | 0 | 0 | 0 | 0 | 0 | 0 | 0 | 2.62 | 0 | 0 | 3.0029 | 0 | 0 | 0 | 0 | 0 | 0 | 42.29 | 52.9 | 51.5 | 52.9 | 51.5 | 5.0778 | 5.0778 | 5.0778 | 5.0778
154 | 3 | 767 | CC Chg | 01:36:45 | 2024-07-26 15:24:30 | 2024-07-26 17:01:14 | 2.4997 | 2499.73 | 2.4997 | 2499.73 | 0 | 0 | -2.4997 | 9.5939 | 9593.86 | 9.5939 | 9593.86 | 0 | 0 | -9.5939 | 7800.9508 | 3.0466 | 3.0466 | 0 | 4.2001 | 4.2001 | 0 | 3.8473 | 0 | 1550.2233 | 1550.2233 | 28.2 | 51.5 | 50.3 | 51.5 | 49.6 | 5.0778 | 5.0778 | 5.0778 | 5.0778
154 | 4 | 768 | CV Chg | 00:20:57 | 2024-07-26 17:01:15 | 2024-07-26 17:22:11 | 0.1699 | 169.9 | 0.1699 | 169.9 | 0 | 0 | -0.1699 | 0.7137 | 713.72 | 0.7137 | 713.72 | 0 | 0 | -0.7137 | 0 | 4.2001 | 4.2001 | 0 | 4.2008 | 4.2008 | 0 | 4.2011 | 0 | 1550.2233 | 61.9668 | 0 | 50.3 | 49.1 | 50.3 | 49 | 5.0778 | 5.0778 | 5.0778 | 5.0778
154 | 5 | 769 | Rest | 00:05:00 | 2024-07-26 17:22:12 | 2024-07-26 17:27:11 | 0 | 0 | 0 | 0 | 0 | 0 | 0 | 0 | 0 | 0 | 0 | 0 | 0 | 0 | 0 | 4.1989 | 0 | 0 | 4.1958 | 0 | 0 | 0 | 0 | 0 | 0 | 30.02 | 49.1 | 48.9 | 49.1 | 48.9 | 5.0778 | 5.0778 | 5.0778 | 5.0778
154 | 6 | 770 | CC DChg | 00:51:39 | 2024-07-26 17:27:12 | 2024-07-26 18:18:50 | 2.6693 | 2669.29 | 0 | 0 | 2.6693 | 2669.29 | 2.6693 | 9.7717 | 9771.73 | 0 | 0 | 9.7717 | 9771.73 | 9.7717 | 5947.0853 | 4.1115 | 0 | 4.1115 | 2.4957 | 0 | 2.4957 | 0 | 3.6762 | -3100.8184 | -3100.8184 | 27.19 | 48.9 | 53.3 | 53.3 | 48.9 | 5.0778 | 5.0778 | 5.0778 | 5.0778
154 | 7 | 771 | Rest | 00:05:00 | 2024-07-26 18:18:51 | 2024-07-26 18:23:50 | 0 | 0 | 0 | 0 | 0 | 0 | 0 | 0 | 0 | 0 | 0 | 0 | 0 | 0 | 0 | 2.6262 | 0 | 0 | 3.0032 | 0 | 0 | 0 | 0 | 0 | 0 | 42.09 | 53.3 | 51.9 | 53.4 | 51.9 | 5.0778 | 5.0778 | 5.0778 | 5.0778
155 | 3 | 772 | CC Chg | 01:36:41 | 2024-07-26 18:23:51 | 2024-07-26 20:00:31 | 2.498 | 2498.01 | 2.498 | 2498.01 | 0 | 0 | -2.498 | 9.587 | 9586.97 | 9.587 | 9586.97 | 0 | 0 | -9.587 | 7795.5707 | 3.0466 | 3.0466 | 0 | 4.2001 | 4.2001 | 0 | 3.8477 | 0 | 1550.2233 | 1550.2233 | 28 | 51.9 | 50.2 | 51.9 | 49.8 | 5.0778 | 5.0778 | 5.0778 | 5.0778
155 | 4 | 773 | CV Chg | 00:21:05 | 2024-07-26 20:00:32 | 2024-07-26 20:21:36 | 0.1708 | 170.85 | 0.1708 | 170.85 | 0 | 0 | -0.1708 | 0.7177 | 717.71 | 0.7177 | 717.71 | 0 | 0 | -0.7177 | 0 | 4.2001 | 4.2001 | 0 | 4.2008 | 4.2008 | 0 | 4.2011 | 0 | 1550.2233 | 61.9482 | 0 | 50.2 | 49.4 | 50.2 | 49.4 | 5.0778 | 5.0778 | 5.0778 | 5.0778
155 | 5 | 774 | Rest | 00:05:00 | 2024-07-26 20:21:37 | 2024-07-26 20:26:36 | 0 | 0 | 0 | 0 | 0 | 0 | 0 | 0 | 0 | 0 | 0 | 0 | 0 | 0 | 0 | 4.1989 | 0 | 0 | 4.1958 | 0 | 0 | 0 | 0 | 0 | 0 | 30.03 | 49.4 | 49.2 | 49.4 | 49.2 | 5.0778 | 5.0778 | 5.0778 | 5.0778
155 | 6 | 775 | CC DChg | 00:51:39 | 2024-07-26 20:26:37 | 2024-07-26 21:18:15 | 2.6693 | 2669.29 | 0 | 0 | 2.6693 | 2669.29 | 2.6693 | 9.7712 | 9771.18 | 0 | 0 | 9.7712 | 9771.18 | 9.7712 | 5849.4418 | 4.1118 | 0 | 4.1118 | 2.469 | 0 | 2.469 | 0 | 3.6762 | -3100.8184 | -3100.8184 | 27.09 | 49.2 | 53.3 | 53.3 | 49.2 | 5.0778 | 5.0778 | 5.0778 | 5.0778
155 | 7 | 776 | Rest | 00:05:00 | 2024-07-26 21:18:16 | 2024-07-26 21:23:15 | 0 | 0 | 0 | 0 | 0 | 0 | 0 | 0 | 0 | 0 | 0 | 0 | 0 | 0 | 0 | 2.6039 | 0 | 0 | 3.0007 | 0 | 0 | 0 | 0 | 0 | 0 | 43.49 | 53.3 | 52.1 | 53.4 | 52.1 | 5.0778 | 5.0778 | 5.0778 | 5.0778
156 | 3 | 777 | CC Chg | 01:36:40 | 2024-07-26 21:23:16 | 2024-07-26 22:59:55 | 2.4976 | 2497.58 | 2.4976 | 2497.58 | 0 | 0 | -2.4976 | 9.5848 | 9584.75 | 9.5848 | 9584.75 | 0 | 0 | -9.5848 | 7775.4117 | 3.0438 | 3.0438 | 0 | 4.2001 | 4.2001 | 0 | 3.8473 | 0 | 1550.2233 | 1550.2233 | 27.8 | 52.1 | 50 | 52.1 | 49.8 | 5.0778 | 5.0778 | 5.0778 | 5.0778
156 | 4 | 778 | CV Chg | 00:21:11 | 2024-07-26 22:59:56 | 2024-07-26 23:21:06 | 0.1713 | 171.26 | 0.1713 | 171.26 | 0 | 0 | -0.1713 | 0.7194 | 719.43 | 0.7194 | 719.43 | 0 | 0 | -0.7194 | 0 | 4.2001 | 4.2001 | 0 | 4.2008 | 4.2008 | 0 | 4.2011 | 0 | 1550.2233 | 61.8242 | 0 | 50 | 49 | 50 | 49 | 5.0778 | 5.0778 | 5.0778 | 5.0778
156 | 5 | 779 | Rest | 00:05:00 | 2024-07-26 23:21:07 | 2024-07-26 23:26:06 | 0 | 0 | 0 | 0 | 0 | 0 | 0 | 0 | 0 | 0 | 0 | 0 | 0 | 0 | 0 | 4.1989 | 0 | 0 | 4.1958 | 0 | 0 | 0 | 0 | 0 | 0 | 30.09 | 49.1 | 48.9 | 49.1 | 48.9 | 5.0778 | 5.0778 | 5.0778 | 5.0778
156 | 6 | 780 | CC DChg | 00:51:38 | 2024-07-26 23:26:07 | 2024-07-27 00:17:44 | 2.6684 | 2668.43 | 0 | 0 | 2.6684 | 2668.43 | 2.6684 | 9.7687 | 9768.66 | 0 | 0 | 9.7687 | 9768.66 | 9.7687 | 5901.0058 | 4.1115 | 0 | 4.1115 | 2.4836 | 0 | 2.4836 | 0 | 3.6765 | -3100.8184 | -3100.8184 | 27.19 | 49 | 53.2 | 53.2 | 48.9 | 5.0778 | 5.0778 | 5.0778 | 5.0778
156 | 7 | 781 | Rest | 00:05:00 | 2024-07-27 00:17:45 | 2024-07-27 00:22:44 | 0 | 0 | 0 | 0 | 0 | 0 | 0 | 0 | 0 | 0 | 0 | 0 | 0 | 0 | 0 | 2.6156 | 0 | 0 | 3.0025 | 0 | 0 | 0 | 0 | 0 | 0 | 42.59 | 53.2 | 51.8 | 53.3 | 51.8 | 5.0778 | 5.0778 | 5.0778 | 5.0778
157 | 3 | 782 | CC Chg | 01:36:39 | 2024-07-27 00:22:45 | 2024-07-27 01:59:22 | 2.4971 | 2497.15 | 2.4971 | 2497.15 | 0 | 0 | -2.4971 | 9.5835 | 9583.5 | 9.5835 | 9583.5 | 0 | 0 | -9.5835 | 7790.7768 | 3.0463 | 3.0463 | 0 | 4.2001 | 4.2001 | 0 | 3.8477 | 0 | 1550.2233 | 1550.2233 | 28.2 | 51.8 | 50.1 | 51.8 | 50.1 | 5.0778 | 5.0778 | 5.0778 | 5.0778
157 | 4 | 783 | CV Chg | 00:21:06 | 2024-07-27 01:59:23 | 2024-07-27 02:20:28 | 0.1708 | 170.79 | 0.1708 | 170.79 | 0 | 0 | -0.1708 | 0.7175 | 717.48 | 0.7175 | 717.48 | 0 | 0 | -0.7175 | 0 | 4.2001 | 4.2001 | 0 | 4.2008 | 4.2008 | 0 | 4.2008 | 0 | 1550.2233 | 61.9544 | 0 | 50.1 | 48.9 | 50.1 | 48.9 | 5.0778 | 5.0778 | 5.0778 | 5.0778
157 | 5 | 784 | Rest | 00:05:00 | 2024-07-27 02:20:29 | 2024-07-27 02:25:28 | 0 | 0 | 0 | 0 | 0 | 0 | 0 | 0 | 0 | 0 | 0 | 0 | 0 | 0 | 0 | 4.1989 | 0 | 0 | 4.1955 | 0 | 0 | 0 | 0 | 0 | 0 | 30.02 | 48.9 | 48.8 | 48.9 | 48.8 | 5.0778 | 5.0778 | 5.0778 | 5.0778
157 | 6 | 785 | CC DChg | 00:51:37 | 2024-07-27 02:25:29 | 2024-07-27 03:17:05 | 2.6676 | 2667.56 | 0 | 0 | 2.6676 | 2667.56 | 2.6676 | 9.765 | 9764.98 | 0 | 0 | 9.765 | 9764.98 | 9.765 | 5934.1327 | 4.1112 | 0 | 4.1112 | 2.4929 | 0 | 2.4929 | 0 | 3.6759 | -3100.8184 | -3100.8184 | 27.19 | 48.8 | 53.3 | 53.3 | 48.8 | 5.0778 | 5.0778 | 5.0778 | 5.0778
157 | 7 | 786 | Rest | 00:05:00 | 2024-07-27 03:17:06 | 2024-07-27 03:22:05 | 0 | 0 | 0 | 0 | 0 | 0 | 0 | 0 | 0 | 0 | 0 | 0 | 0 | 0 | 0 | 2.6225 | 0 | 0 | 3.0025 | 0 | 0 | 0 | 0 | 0 | 0 | 41.79 | 53.3 | 52 | 53.3 | 52 | 5.0778 | 5.0778 | 5.0778 | 5.0778
158 | 3 | 787 | CC Chg | 01:36:39 | 2024-07-27 03:22:06 | 2024-07-27 04:58:44 | 2.4971 | 2497.13 | 2.4971 | 2497.13 | 0 | 0 | -2.4971 | 9.5838 | 9583.83 | 9.5838 | 9583.83 | 0 | 0 | -9.5838 | 7792.8248 | 3.0466 | 3.0466 | 0 | 4.2001 | 4.2001 | 0 | 3.848 | 0 | 1550.2233 | 1550.2233 | 28.4 | 52 | 50.4 | 52 | 50.1 | 5.0778 | 5.0778 | 5.0778 | 5.0778
158 | 4 | 788 | CV Chg | 00:21:00 | 2024-07-27 04:58:45 | 2024-07-27 05:19:44 | 0.17 | 170.05 | 0.17 | 170.05 | 0 | 0 | -0.17 | 0.7143 | 714.35 | 0.7143 | 714.35 | 0 | 0 | -0.7143 | 0 | 4.2001 | 4.2001 | 0 | 4.2008 | 4.2008 | 0 | 4.2008 | 0 | 1550.2233 | 61.9234 | 0 | 50.4 | 49.1 | 50.4 | 49.1 | 5.0778 | 5.0778 | 5.0778 | 5.0778
158 | 5 | 789 | Rest | 00:05:00 | 2024-07-27 05:19:45 | 2024-07-27 05:24:44 | 0 | 0 | 0 | 0 | 0 | 0 | 0 | 0 | 0 | 0 | 0 | 0 | 0 | 0 | 0 | 4.1989 | 0 | 0 | 4.1958 | 0 | 0 | 0 | 0 | 0 | 0 | 30.04 | 49.2 | 49 | 49.2 | 49 | 5.0778 | 5.0778 | 5.0778 | 5.0778
158 | 6 | 790 | CC DChg | 00:51:37 | 2024-07-27 05:24:45 | 2024-07-27 06:16:21 | 2.6676 | 2667.56 | 0 | 0 | 2.6676 | 2667.56 | 2.6676 | 9.764 | 9763.96 | 0 | 0 | 9.764 | 9763.96 | 9.764 | 5823.6698 | 4.1115 | 0 | 4.1115 | 2.4625 | 0 | 2.4625 | 0 | 3.6756 | -3100.8184 | -3100.8184 | 27.19 | 49 | 52.8 | 52.8 | 49 | 5.0778 | 5.0778 | 5.0778 | 5.0778
158 | 7 | 791 | Rest | 00:05:00 | 2024-07-27 06:16:22 | 2024-07-27 06:21:21 | 0 | 0 | 0 | 0 | 0 | 0 | 0 | 0 | 0 | 0 | 0 | 0 | 0 | 0 | 0 | 2.6014 | 0 | 0 | 3.0001 | 0 | 0 | 0 | 0 | 0 | 0 | 44.79 | 52.8 | 51.6 | 53 | 51.6 | 5.0778 | 5.0778 | 5.0778 | 5.0778
159 | 3 | 792 | CC Chg | 01:36:39 | 2024-07-27 06:21:22 | 2024-07-27 07:58:00 | 2.4971 | 2497.12 | 2.4971 | 2497.12 | 0 | 0 | -2.4971 | 9.5838 | 9583.84 | 9.5838 | 9583.84 | 0 | 0 | -9.5838 | 7771.9183 | 3.0435 | 3.0435 | 0 | 4.2001 | 4.2001 | 0 | 3.848 | 0 | 1550.2233 | 1550.2233 | 28 | 51.6 | 50.5 | 51.6 | 50.2 | 5.0778 | 5.0778 | 5.0778 | 5.0778
159 | 4 | 793 | CV Chg | 00:21:02 | 2024-07-27 07:58:01 | 2024-07-27 08:19:02 | 0.17 | 170.03 | 0.17 | 170.03 | 0 | 0 | -0.17 | 0.7143 | 714.28 | 0.7143 | 714.28 | 0 | 0 | -0.7143 | 0 | 4.2001 | 4.2001 | 0 | 4.2008 | 4.2008 | 0 | 4.2008 | 0 | 1550.2233 | 61.9668 | 0 | 50.5 | 49.5 | 50.5 | 49.5 | 5.0778 | 5.0778 | 5.0778 | 5.0778
159 | 5 | 794 | Rest | 00:05:00 | 2024-07-27 08:19:03 | 2024-07-27 08:24:02 | 0 | 0 | 0 | 0 | 0 | 0 | 0 | 0 | 0 | 0 | 0 | 0 | 0 | 0 | 0 | 4.1989 | 0 | 0 | 4.1958 | 0 | 0 | 0 | 0 | 0 | 0 | 30.02 | 49.5 | 49.2 | 49.5 | 49.2 | 5.0778 | 5.0778 | 5.0778 | 5.0778
159 | 6 | 795 | CC DChg | 00:51:36 | 2024-07-27 08:24:03 | 2024-07-27 09:15:38 | 2.6667 | 2666.69 | 0 | 0 | 2.6667 | 2666.69 | 2.6667 | 9.7617 | 9761.75 | 0 | 0 | 9.7617 | 9761.75 | 9.7617 | 5862.5659 | 4.1118 | 0 | 4.1118 | 2.4743 | 0 | 2.4743 | 0 | 3.6759 | -3100.8184 | -3100.8184 | 27.09 | 49.3 | 52.7 | 52.7 | 49.2 | 5.0778 | 5.0778 | 5.0778 | 5.0778
159 | 7 | 796 | Rest | 00:05:00 | 2024-07-27 09:15:39 | 2024-07-27 09:20:38 | 0 | 0 | 0 | 0 | 0 | 0 | 0 | 0 | 0 | 0 | 0 | 0 | 0 | 0 | 0 | 2.6094 | 0 | 0 | 3.0013 | 0 | 0 | 0 | 0 | 0 | 0 | 43.59 | 52.7 | 51.3 | 52.8 | 51.3 | 5.0778 | 5.0778 | 5.0778 | 5.0778
160 | 3 | 797 | CC Chg | 01:36:33 | 2024-07-27 09:20:39 | 2024-07-27 10:57:11 | 2.4945 | 2494.54 | 2.4945 | 2494.54 | 0 | 0 | -2.4945 | 9.5741 | 9574.08 | 9.5741 | 9574.08 | 0 | 0 | -9.5741 | 7776.3963 | 3.0453 | 3.0453 | 0 | 4.2001 | 4.2001 | 0 | 3.8486 | 0 | 1550.2233 | 1550.2233 | 28.4 | 51.3 | 50.1 | 51.3 | 49.6 | 5.0778 | 5.0778 | 5.0778 | 5.0778
160 | 4 | 798 | CV Chg | 00:21:11 | 2024-07-27 10:57:12 | 2024-07-27 11:18:22 | 0.1714 | 171.39 | 0.1714 | 171.39 | 0 | 0 | -0.1714 | 0.72 | 719.99 | 0.72 | 719.99 | 0 | 0 | -0.72 | 0 | 4.2001 | 4.2001 | 0 | 4.2008 | 4.2008 | 0 | 4.2008 | 0 | 1550.2233 | 61.8366 | 0 | 50.1 | 49.2 | 50.1 | 49.2 | 5.0778 | 5.0778 | 5.0778 | 5.0778
160 | 5 | 799 | Rest | 00:05:00 | 2024-07-27 11:18:23 | 2024-07-27 11:23:22 | 0 | 0 | 0 | 0 | 0 | 0 | 0 | 0 | 0 | 0 | 0 | 0 | 0 | 0 | 0 | 4.1989 | 0 | 0 | 4.1958 | 0 | 0 | 0 | 0 | 0 | 0 | 30.08 | 49.2 | 49.1 | 49.2 | 49.1 | 5.0778 | 5.0778 | 5.0778 | 5.0778
160 | 6 | 800 | CC DChg | 00:51:35 | 2024-07-27 11:23:23 | 2024-07-27 12:14:57 | 2.6658 | 2665.84 | 0 | 0 | 2.6658 | 2665.84 | 2.6658 | 9.7593 | 9759.27 | 0 | 0 | 9.7593 | 9759.27 | 9.7593 | 5876.267 | 4.1115 | 0 | 4.1115 | 2.4783 | 0 | 2.4783 | 0 | 3.6762 | -3100.8184 | -3100.8184 | 27.19 | 49.2 | 53 | 53 | 49.1 | 5.0778 | 5.0778 | 5.0778 | 5.0778
160 | 7 | 801 | Rest | 00:05:00 | 2024-07-27 12:14:58 | 2024-07-27 12:19:57 | 0 | 0 | 0 | 0 | 0 | 0 | 0 | 0 | 0 | 0 | 0 | 0 | 0 | 0 | 0 | 2.611 | 0 | 0 | 3.0013 | 0 | 0 | 0 | 0 | 0 | 0 | 42.79 | 53 | 51.7 | 53.1 | 51.7 | 5.0778 | 5.0778 | 5.0778 | 5.0778
161 | 3 | 802 | CC Chg | 01:36:33 | 2024-07-27 12:19:58 | 2024-07-27 13:56:30 | 2.4946 | 2494.56 | 2.4946 | 2494.56 | 0 | 0 | -2.4946 | 9.5745 | 9574.55 | 9.5745 | 9574.55 | 0 | 0 | -9.5745 | 7774.3672 | 3.045 | 3.045 | 0 | 4.2001 | 4.2001 | 0 | 3.8486 | 0 | 1550.2233 | 1550.2233 | 28.2 | 51.7 | 50.3 | 51.7 | 49.6 | 5.0778 | 5.0778 | 5.0778 | 5.0778
161 | 4 | 803 | CV Chg | 00:21:01 | 2024-07-27 13:56:31 | 2024-07-27 14:17:31 | 0.1707 | 170.67 | 0.1707 | 170.67 | 0 | 0 | -0.1707 | 0.717 | 716.96 | 0.717 | 716.96 | 0 | 0 | -0.717 | 0 | 4.2001 | 4.2001 | 0 | 4.2008 | 4.2008 | 0 | 4.2008 | 0 | 1550.2233 | 61.9358 | 0 | 50.3 | 49.2 | 50.4 | 49.2 | 5.0778 | 5.0778 | 5.0778 | 5.0778
161 | 5 | 804 | Rest | 00:05:00 | 2024-07-27 14:17:32 | 2024-07-27 14:22:31 | 0 | 0 | 0 | 0 | 0 | 0 | 0 | 0 | 0 | 0 | 0 | 0 | 0 | 0 | 0 | 4.1989 | 0 | 0 | 4.1958 | 0 | 0 | 0 | 0 | 0 | 0 | 30.03 | 49.2 | 49.1 | 49.2 | 49.1 | 5.0778 | 5.0778 | 5.0778 | 5.0778
161 | 6 | 805 | CC DChg | 00:51:34 | 2024-07-27 14:22:32 | 2024-07-27 15:14:05 | 2.665 | 2664.98 | 0 | 0 | 2.665 | 2664.98 | 2.665 | 9.7566 | 9756.63 | 0 | 0 | 9.7566 | 9756.63 | 9.7566 | 5927.2494 | 4.1112 | 0 | 4.1112 | 2.4926 | 0 | 2.4926 | 0 | 3.6759 | -3100.8184 | -3100.8184 | 27.29 | 49.1 | 53.4 | 53.4 | 49.1 | 5.0778 | 5.0778 | 5.0778 | 5.0778
161 | 7 | 806 | Rest | 00:05:00 | 2024-07-27 15:14:06 | 2024-07-27 15:19:05 | 0 | 0 | 0 | 0 | 0 | 0 | 0 | 0 | 0 | 0 | 0 | 0 | 0 | 0 | 0 | 2.6225 | 0 | 0 | 3.0025 | 0 | 0 | 0 | 0 | 0 | 0 | 41.89 | 53.4 | 52.1 | 53.5 | 52.1 | 5.0778 | 5.0778 | 5.0778 | 5.0778
162 | 3 | 807 | CC Chg | 01:36:29 | 2024-07-27 15:19:06 | 2024-07-27 16:55:34 | 2.4928 | 2492.84 | 2.4928 | 2492.84 | 0 | 0 | -2.4928 | 9.5677 | 9567.65 | 9.5677 | 9567.65 | 0 | 0 | -9.5677 | 7777.345 | 3.0463 | 3.0463 | 0 | 4.2001 | 4.2001 | 0 | 3.8442 | 0 | 1550.2233 | 1550.2233 | 28.2 | 52.1 | 50 | 52.1 | 49.9 | 5.0778 | 5.0778 | 5.0778 | 5.0778
162 | 4 | 808 | CV Chg | 00:21:08 | 2024-07-27 16:55:35 | 2024-07-27 17:16:42 | 0.1715 | 171.51 | 0.1715 | 171.51 | 0 | 0 | -0.1715 | 0.7205 | 720.5 | 0.7205 | 720.5 | 0 | 0 | -0.7205 | 0 | 4.2001 | 4.2001 | 0 | 4.2008 | 4.2008 | 0 | 4.2011 | 0 | 1550.2233 | 61.9978 | 0 | 50.1 | 49.3 | 50.1 | 49.2 | 5.0778 | 5.0778 | 5.0778 | 5.0778
162 | 5 | 809 | Rest | 00:05:00 | 2024-07-27 17:16:43 | 2024-07-27 17:21:42 | 0 | 0 | 0 | 0 | 0 | 0 | 0 | 0 | 0 | 0 | 0 | 0 | 0 | 0 | 0 | 4.1989 | 0 | 0 | 4.1955 | 0 | 0 | 0 | 0 | 0 | 0 | 30 | 49.3 | 49.2 | 49.3 | 49.2 | 5.0778 | 5.0778 | 5.0778 | 5.0778
162 | 6 | 810 | CC DChg | 00:51:33 | 2024-07-27 17:21:43 | 2024-07-27 18:13:15 | 2.6641 | 2664.12 | 0 | 0 | 2.6641 | 2664.12 | 2.6641 | 9.7538 | 9753.79 | 0 | 0 | 9.7538 | 9753.79 | 9.7538 | 5946.9793 | 4.1112 | 0 | 4.1112 | 2.4984 | 0 | 2.4984 | 0 | 3.6759 | -3100.8184 | -3100.8184 | 27.19 | 49.2 | 53.2 | 53.2 | 49.2 | 5.0778 | 5.0778 | 5.0778 | 5.0778
162 | 7 | 811 | Rest | 00:05:00 | 2024-07-27 18:13:16 | 2024-07-27 18:18:15 | 0 | 0 | 0 | 0 | 0 | 0 | 0 | 0 | 0 | 0 | 0 | 0 | 0 | 0 | 0 | 2.6228 | 0 | 0 | 3.0025 | 0 | 0 | 0 | 0 | 0 | 0 | 40.09 | 53.2 | 51.9 | 53.3 | 51.9 | 5.0778 | 5.0778 | 5.0778 | 5.0778
163 | 3 | 812 | CC Chg | 01:36:26 | 2024-07-27 18:18:16 | 2024-07-27 19:54:41 | 2.4915 | 2491.55 | 2.4915 | 2491.55 | 0 | 0 | -2.4915 | 9.5624 | 9562.41 | 9.5624 | 9562.41 | 0 | 0 | -9.5624 | 7773.3176 | 3.0463 | 3.0463 | 0 | 4.2001 | 4.2001 | 0 | 3.8442 | 0 | 1550.2233 | 1550.2233 | 28.2 | 51.9 | 49.9 | 51.9 | 49.9 | 5.0778 | 5.0778 | 5.0778 | 5.0778
163 | 4 | 813 | CV Chg | 00:21:18 | 2024-07-27 19:54:42 | 2024-07-27 20:15:59 | 0.1722 | 172.18 | 0.1722 | 172.18 | 0 | 0 | -0.1722 | 0.7233 | 723.3 | 0.7233 | 723.3 | 0 | 0 | -0.7233 | 0 | 4.2001 | 4.2001 | 0 | 4.2011 | 4.2011 | 0 | 4.2008 | 0 | 1550.2233 | 61.9482 | 0 | 49.9 | 48.9 | 49.9 | 48.9 | 5.0778 | 5.0778 | 5.0778 | 5.0778
163 | 5 | 814 | Rest | 00:05:00 | 2024-07-27 20:16:00 | 2024-07-27 20:20:59 | 0 | 0 | 0 | 0 | 0 | 0 | 0 | 0 | 0 | 0 | 0 | 0 | 0 | 0 | 0 | 4.1989 | 0 | 0 | 4.1958 | 0 | 0 | 0 | 0 | 0 | 0 | 35.03 | 48.9 | 48.9 | 48.9 | 48.8 | 5.0778 | 5.0778 | 5.0778 | 5.0778
163 | 6 | 815 | CC DChg | 00:51:33 | 2024-07-27 20:21:00 | 2024-07-27 21:12:32 | 2.6641 | 2664.12 | 0 | 0 | 2.6641 | 2664.12 | 2.6641 | 9.7527 | 9752.66 | 0 | 0 | 9.7527 | 9752.66 | 9.7527 | 5862.4532 | 4.1109 | 0 | 4.1109 | 2.4749 | 0 | 2.4749 | 0 | 3.6756 | -3100.8184 | -3100.8184 | 27.39 | 48.8 | 53.3 | 53.3 | 48.8 | 5.0778 | 5.0778 | 5.0778 | 5.0778
163 | 7 | 816 | Rest | 00:05:00 | 2024-07-27 21:12:33 | 2024-07-27 21:17:32 | 0 | 0 | 0 | 0 | 0 | 0 | 0 | 0 | 0 | 0 | 0 | 0 | 0 | 0 | 0 | 2.6079 | 0 | 0 | 3.0007 | 0 | 0 | 0 | 0 | 0 | 0 | 42.89 | 53.2 | 51.9 | 53.3 | 51.9 | 5.0778 | 5.0778 | 5.0778 | 5.0778
164 | 3 | 817 | CC Chg | 01:36:28 | 2024-07-27 21:17:33 | 2024-07-27 22:54:00 | 2.4924 | 2492.4 | 2.4924 | 2492.4 | 0 | 0 | -2.4924 | 9.5658 | 9565.81 | 9.5658 | 9565.81 | 0 | 0 | -9.5658 | 7761.3773 | 3.0441 | 3.0441 | 0 | 4.2001 | 4.2001 | 0 | 3.8442 | 0 | 1550.2233 | 1550.2233 | 28 | 51.9 | 50.2 | 51.9 | 50.1 | 5.0778 | 5.0778 | 5.0778 | 5.0778
164 | 4 | 818 | CV Chg | 00:21:07 | 2024-07-27 22:54:01 | 2024-07-27 23:15:07 | 0.1711 | 171.08 | 0.1711 | 171.08 | 0 | 0 | -0.1711 | 0.7187 | 718.67 | 0.7187 | 718.67 | 0 | 0 | -0.7187 | 0 | 4.2001 | 4.2001 | 0 | 4.2008 | 4.2008 | 0 | 4.2008 | 0 | 1550.2233 | 61.8738 | 0 | 50.2 | 48.9 | 50.2 | 48.9 | 5.0778 | 5.0778 | 5.0778 | 5.0778
164 | 5 | 819 | Rest | 00:05:00 | 2024-07-27 23:15:08 | 2024-07-27 23:20:07 | 0 | 0 | 0 | 0 | 0 | 0 | 0 | 0 | 0 | 0 | 0 | 0 | 0 | 0 | 0 | 4.1989 | 0 | 0 | 4.1955 | 0 | 0 | 0 | 0 | 0 | 0 | 30.06 | 49 | 48.8 | 49 | 48.8 | 5.0778 | 5.0778 | 5.0778 | 5.0778
164 | 6 | 820 | CC DChg | 00:51:32 | 2024-07-27 23:20:08 | 2024-07-28 00:11:39 | 2.6633 | 2663.25 | 0 | 0 | 2.6633 | 2663.25 | 2.6633 | 9.7487 | 9748.7 | 0 | 0 | 9.7487 | 9748.7 | 9.7487 | 5864.9943 | 4.1109 | 0 | 4.1109 | 2.4761 | 0 | 2.4761 | 0 | 3.6753 | -3100.8184 | -3100.8184 | 27.29 | 48.8 | 52.9 | 52.9 | 48.8 | 5.0778 | 5.0778 | 5.0778 | 5.0778
164 | 7 | 821 | Rest | 00:05:00 | 2024-07-28 00:11:40 | 2024-07-28 00:16:39 | 0 | 0 | 0 | 0 | 0 | 0 | 0 | 0 | 0 | 0 | 0 | 0 | 0 | 0 | 0 | 2.6091 | 0 | 0 | 3.001 | 0 | 0 | 0 | 0 | 0 | 0 | 42.89 | 52.9 | 51.7 | 53.1 | 51.7 | 5.0778 | 5.0778 | 5.0778 | 5.0778
165 | 3 | 822 | CC Chg | 01:36:28 | 2024-07-28 00:16:40 | 2024-07-28 01:53:07 | 2.4924 | 2492.38 | 2.4924 | 2492.38 | 0 | 0 | -2.4924 | 9.5663 | 9566.26 | 9.5663 | 9566.26 | 0 | 0 | -9.5663 | 7765.4692 | 3.0447 | 3.0447 | 0 | 4.2001 | 4.2001 | 0 | 3.8446 | 0 | 1550.2233 | 1550.2233 | 28.2 | 51.7 | 50.5 | 51.7 | 50.1 | 5.0778 | 5.0778 | 5.0778 | 5.0778
165 | 4 | 823 | CV Chg | 00:21:04 | 2024-07-28 01:53:08 | 2024-07-28 02:14:11 | 0.1704 | 170.36 | 0.1704 | 170.36 | 0 | 0 | -0.1704 | 0.7157 | 715.66 | 0.7157 | 715.66 | 0 | 0 | -0.7157 | 0 | 4.2001 | 4.2001 | 0 | 4.2008 | 4.2008 | 0 | 4.2011 | 0 | 1550.2233 | 61.973 | 0 | 50.5 | 49.2 | 50.5 | 49.2 | 5.0778 | 5.0778 | 5.0778 | 5.0778
165 | 5 | 824 | Rest | 00:05:00 | 2024-07-28 02:14:12 | 2024-07-28 02:19:11 | 0 | 0 | 0 | 0 | 0 | 0 | 0 | 0 | 0 | 0 | 0 | 0 | 0 | 0 | 0 | 4.1989 | 0 | 0 | 4.1955 | 0 | 0 | 0 | 0 | 0 | 0 | 30.01 | 49.2 | 49.1 | 49.2 | 49.1 | 5.0778 | 5.0778 | 5.0778 | 5.0778
165 | 6 | 825 | CC DChg | 00:51:31 | 2024-07-28 02:19:12 | 2024-07-28 03:10:42 | 2.6624 | 2662.39 | 0 | 0 | 2.6624 | 2662.39 | 2.6624 | 9.7465 | 9746.47 | 0 | 0 | 9.7465 | 9746.47 | 9.7465 | 5916.9556 | 4.1112 | 0 | 4.1112 | 2.4913 | 0 | 2.4913 | 0 | 3.6753 | -3100.8184 | -3100.8184 | 27.19 | 49 | 52.8 | 52.8 | 49 | 5.0778 | 5.0778 | 5.0778 | 5.0778
165 | 7 | 826 | Rest | 00:05:00 | 2024-07-28 03:10:43 | 2024-07-28 03:15:42 | 0 | 0 | 0 | 0 | 0 | 0 | 0 | 0 | 0 | 0 | 0 | 0 | 0 | 0 | 0 | 2.6225 | 0 | 0 | 3.0025 | 0 | 0 | 0 | 0 | 0 | 0 | 42.29 | 52.8 | 51.5 | 52.8 | 51.5 | 5.0778 | 5.0778 | 5.0778 | 5.0778
166 | 3 | 827 | CC Chg | 01:36:25 | 2024-07-28 03:15:43 | 2024-07-28 04:52:07 | 2.4911 | 2491.09 | 2.4911 | 2491.09 | 0 | 0 | -2.4911 | 9.5616 | 9561.6 | 9.5616 | 9561.6 | 0 | 0 | -9.5616 | 7773.972 | 3.0466 | 3.0466 | 0 | 4.2001 | 4.2001 | 0 | 3.8449 | 0 | 1550.2233 | 1550.2233 | 28.4 | 51.5 | 50.4 | 51.5 | 49.9 | 5.0778 | 5.0778 | 5.0778 | 5.0778
166 | 4 | 828 | CV Chg | 00:21:07 | 2024-07-28 04:52:08 | 2024-07-28 05:13:14 | 0.1707 | 170.75 | 0.1707 | 170.75 | 0 | 0 | -0.1707 | 0.7173 | 717.28 | 0.7173 | 717.28 | 0 | 0 | -0.7173 | 0 | 4.2001 | 4.2001 | 0 | 4.2008 | 4.2008 | 0 | 4.2008 | 0 | 1550.2233 | 61.9668 | 0 | 50.4 | 49.6 | 50.5 | 49.6 | 5.0778 | 5.0778 | 5.0778 | 5.0778
166 | 5 | 829 | Rest | 00:05:00 | 2024-07-28 05:13:15 | 2024-07-28 05:18:14 | 0 | 0 | 0 | 0 | 0 | 0 | 0 | 0 | 0 | 0 | 0 | 0 | 0 | 0 | 0 | 4.1989 | 0 | 0 | 4.1958 | 0 | 0 | 0 | 0 | 0 | 0 | 30.02 | 49.6 | 49.5 | 49.6 | 49.5 | 5.0778 | 5.0778 | 5.0778 | 5.0778
166 | 6 | 830 | CC DChg | 00:51:31 | 2024-07-28 05:18:15 | 2024-07-28 06:09:45 | 2.6624 | 2662.38 | 0 | 0 | 2.6624 | 2662.38 | 2.6624 | 9.747 | 9746.98 | 0 | 0 | 9.747 | 9746.98 | 9.747 | 5846.4364 | 4.1112 | 0 | 4.1112 | 2.4718 | 0 | 2.4718 | 0 | 3.6756 | -3100.8184 | -3100.8184 | 27.29 | 49.5 | 52.9 | 52.9 | 49.5 | 5.0778 | 5.0778 | 5.0778 | 5.0778
166 | 7 | 831 | Rest | 00:05:00 | 2024-07-28 06:09:46 | 2024-07-28 06:14:45 | 0 | 0 | 0 | 0 | 0 | 0 | 0 | 0 | 0 | 0 | 0 | 0 | 0 | 0 | 0 | 2.606 | 0 | 0 | 3.0007 | 0 | 0 | 0 | 0 | 0 | 0 | 43.29 | 52.9 | 51.6 | 53 | 51.6 | 5.0778 | 5.0778 | 5.0778 | 5.0778
167 | 3 | 832 | CC Chg | 01:36:25 | 2024-07-28 06:14:46 | 2024-07-28 07:51:10 | 2.4911 | 2491.08 | 2.4911 | 2491.08 | 0 | 0 | -2.4911 | 9.5615 | 9561.51 | 9.5615 | 9561.51 | 0 | 0 | -9.5615 | 7757.2588 | 3.0441 | 3.0441 | 0 | 4.2001 | 4.2001 | 0 | 3.8449 | 0 | 1550.2233 | 1550.2233 | 28 | 51.6 | 50.4 | 51.6 | 49.7 | 5.0778 | 5.0778 | 5.0778 | 5.0778
167 | 4 | 833 | CV Chg | 00:21:09 | 2024-07-28 07:51:11 | 2024-07-28 08:12:19 | 0.1708 | 170.81 | 0.1708 | 170.81 | 0 | 0 | -0.1708 | 0.7175 | 717.54 | 0.7175 | 717.54 | 0 | 0 | -0.7175 | 0 | 4.2001 | 4.2001 | 0 | 4.2008 | 4.2008 | 0 | 4.2008 | 0 | 1550.2233 | 61.9296 | 0 | 50.4 | 49.5 | 50.4 | 49.5 | 5.0778 | 5.0778 | 5.0778 | 5.0778
167 | 5 | 834 | Rest | 00:05:00 | 2024-07-28 08:12:20 | 2024-07-28 08:17:19 | 0 | 0 | 0 | 0 | 0 | 0 | 0 | 0 | 0 | 0 | 0 | 0 | 0 | 0 | 0 | 4.1989 | 0 | 0 | 4.1958 | 0 | 0 | 0 | 0 | 0 | 0 | 30.03 | 49.5 | 49.3 | 49.5 | 49.3 | 5.0778 | 5.0778 | 5.0778 | 5.0778
167 | 6 | 835 | CC DChg | 00:51:30 | 2024-07-28 08:17:20 | 2024-07-28 09:08:49 | 2.6615 | 2661.51 | 0 | 0 | 2.6615 | 2661.51 | 2.6615 | 9.7447 | 9744.72 | 0 | 0 | 9.7447 | 9744.72 | 9.7447 | 5915.0054 | 4.1112 | 0 | 4.1112 | 2.4913 | 0 | 2.4913 | 0 | 3.6759 | -3100.8184 | -3100.8184 | 27.29 | 49.3 | 53.3 | 53.3 | 49.3 | 5.0778 | 5.0778 | 5.0778 | 5.0778
167 | 7 | 836 | Rest | 00:05:00 | 2024-07-28 09:08:50 | 2024-07-28 09:13:49 | 0 | 0 | 0 | 0 | 0 | 0 | 0 | 0 | 0 | 0 | 0 | 0 | 0 | 0 | 0 | 2.6209 | 0 | 0 | 3.0025 | 0 | 0 | 0 | 0 | 0 | 0 | 41.79 | 53.3 | 51.8 | 53.3 | 51.8 | 5.0778 | 5.0778 | 5.0778 | 5.0778
168 | 3 | 837 | CC Chg | 01:36:19 | 2024-07-28 09:13:50 | 2024-07-28 10:50:07 | 2.4885 | 2488.49 | 2.4885 | 2488.49 | 0 | 0 | -2.4885 | 9.5516 | 9551.58 | 9.5516 | 9551.58 | 0 | 0 | -9.5516 | 7763.7868 | 3.0463 | 3.0463 | 0 | 4.2001 | 4.2001 | 0 | 3.8455 | 0 | 1550.2233 | 1550.2233 | 28.2 | 51.8 | 50.1 | 51.8 | 49.7 | 5.0778 | 5.0778 | 5.0778 | 5.0778
168 | 4 | 838 | CV Chg | 00:21:12 | 2024-07-28 10:50:08 | 2024-07-28 11:11:19 | 0.1723 | 172.29 | 0.1723 | 172.29 | 0 | 0 | -0.1723 | 0.7237 | 723.74 | 0.7237 | 723.74 | 0 | 0 | -0.7237 | 0 | 4.2001 | 4.2001 | 0 | 4.2008 | 4.2008 | 0 | 4.2008 | 0 | 1549.8512 | 61.911 | 0 | 50.1 | 49.2 | 50.1 | 49.2 | 5.0778 | 5.0778 | 5.0778 | 5.0778
168 | 5 | 839 | Rest | 00:05:00 | 2024-07-28 11:11:20 | 2024-07-28 11:16:19 | 0 | 0 | 0 | 0 | 0 | 0 | 0 | 0 | 0 | 0 | 0 | 0 | 0 | 0 | 0 | 4.1989 | 0 | 0 | 4.1958 | 0 | 0 | 0 | 0 | 0 | 0 | 30.04 | 49.3 | 49.1 | 49.3 | 49.1 | 5.0778 | 5.0778 | 5.0778 | 5.0778
168 | 6 | 840 | CC DChg | 00:51:29 | 2024-07-28 11:16:20 | 2024-07-28 12:07:48 | 2.6607 | 2660.66 | 0 | 0 | 2.6607 | 2660.66 | 2.6607 | 9.7413 | 9741.3 | 0 | 0 | 9.7413 | 9741.3 | 9.7413 | 5933.5639 | 4.1112 | 0 | 4.1112 | 2.4969 | 0 | 2.4969 | 0 | 3.6756 | -3100.8184 | -3100.8184 | 27.29 | 49.1 | 53.2 | 53.2 | 49.1 | 5.0778 | 5.0778 | 5.0778 | 5.0778
168 | 7 | 841 | Rest | 00:05:00 | 2024-07-28 12:07:49 | 2024-07-28 12:12:48 | 0 | 0 | 0 | 0 | 0 | 0 | 0 | 0 | 0 | 0 | 0 | 0 | 0 | 0 | 0 | 2.6252 | 0 | 0 | 3.0025 | 0 | 0 | 0 | 0 | 0 | 0 | 41.39 | 53.2 | 51.9 | 53.3 | 51.9 | 5.0778 | 5.0778 | 5.0778 | 5.0778
169 | 3 | 842 | CC Chg | 01:36:16 | 2024-07-28 12:12:49 | 2024-07-28 13:49:04 | 2.4872 | 2487.22 | 2.4872 | 2487.22 | 0 | 0 | -2.4872 | 9.5465 | 9546.48 | 9.5465 | 9546.48 | 0 | 0 | -9.5465 | 7759.8019 | 3.0463 | 3.0463 | 0 | 4.2001 | 4.2001 | 0 | 3.8455 | 0 | 1550.2233 | 1550.2233 | 28.2 | 51.9 | 49.8 | 51.9 | 49.7 | 5.0778 | 5.0778 | 5.0778 | 5.0778
169 | 4 | 843 | CV Chg | 00:21:22 | 2024-07-28 13:49:05 | 2024-07-28 14:10:26 | 0.1728 | 172.81 | 0.1728 | 172.81 | 0 | 0 | -0.1728 | 0.726 | 725.95 | 0.726 | 725.95 | 0 | 0 | -0.726 | 0 | 4.2001 | 4.2001 | 0 | 4.2008 | 4.2008 | 0 | 4.2008 | 0 | 1550.2233 | 61.8614 | 0 | 49.8 | 49 | 49.9 | 49 | 5.0778 | 5.0778 | 5.0778 | 5.0778
169 | 5 | 844 | Rest | 00:05:00 | 2024-07-28 14:10:27 | 2024-07-28 14:15:26 | 0 | 0 | 0 | 0 | 0 | 0 | 0 | 0 | 0 | 0 | 0 | 0 | 0 | 0 | 0 | 4.1989 | 0 | 0 | 4.1958 | 0 | 0 | 0 | 0 | 0 | 0 | 30.07 | 49 | 48.9 | 49 | 48.9 | 5.0778 | 5.0778 | 5.0778 | 5.0778
169 | 6 | 845 | CC DChg | 00:51:28 | 2024-07-28 14:15:27 | 2024-07-28 15:06:54 | 2.6598 | 2659.81 | 0 | 0 | 2.6598 | 2659.81 | 2.6598 | 9.7381 | 9738.1 | 0 | 0 | 9.7381 | 9738.1 | 9.7381 | 5941.9279 | 4.1109 | 0 | 4.1109 | 2.4994 | 0 | 2.4994 | 0 | 3.6753 | -3100.8184 | -3100.8184 | 27.39 | 48.9 | 53.2 | 53.2 | 48.9 | 5.0778 | 5.0778 | 5.0778 | 5.0778
169 | 7 | 846 | Rest | 00:05:00 | 2024-07-28 15:06:55 | 2024-07-28 15:11:54 | 0 | 0 | 0 | 0 | 0 | 0 | 0 | 0 | 0 | 0 | 0 | 0 | 0 | 0 | 0 | 2.6274 | 0 | 0 | 3.0029 | 0 | 0 | 0 | 0 | 0 | 0 | 41.29 | 53.2 | 51.9 | 53.3 | 51.9 | 5.0778 | 5.0778 | 5.0778 | 5.0778
170 | 3 | 847 | CC Chg | 01:36:15 | 2024-07-28 15:11:55 | 2024-07-28 16:48:09 | 2.4868 | 2486.81 | 2.4868 | 2486.81 | 0 | 0 | -2.4868 | 9.5451 | 9545.05 | 9.5451 | 9545.05 | 0 | 0 | -9.5451 | 7760.6241 | 3.0466 | 3.0466 | 0 | 4.2001 | 4.2001 | 0 | 3.8455 | 0 | 1550.2233 | 1550.2233 | 28.2 | 51.9 | 49.9 | 51.9 | 49.9 | 5.0778 | 5.0778 | 5.0778 | 5.0778
170 | 4 | 848 | CV Chg | 00:21:17 | 2024-07-28 16:48:10 | 2024-07-28 17:09:26 | 0.1723 | 172.35 | 0.1723 | 172.35 | 0 | 0 | -0.1723 | 0.724 | 724.01 | 0.724 | 724.01 | 0 | 0 | -0.724 | 0 | 4.2001 | 4.2001 | 0 | 4.2011 | 4.2011 | 0 | 4.2008 | 0 | 1550.2233 | 61.9482 | 0 | 49.9 | 48.8 | 49.9 | 48.8 | 5.0778 | 5.0778 | 5.0778 | 5.0778
170 | 5 | 849 | Rest | 00:05:00 | 2024-07-28 17:09:27 | 2024-07-28 17:14:26 | 0 | 0 | 0 | 0 | 0 | 0 | 0 | 0 | 0 | 0 | 0 | 0 | 0 | 0 | 0 | 4.1989 | 0 | 0 | 4.1955 | 0 | 0 | 0 | 0 | 0 | 0 | 35.03 | 48.8 | 48.7 | 48.8 | 48.7 | 5.0778 | 5.0778 | 5.0778 | 5.0778
170 | 6 | 850 | CC DChg | 00:51:28 | 2024-07-28 17:14:27 | 2024-07-28 18:05:54 | 2.6598 | 2659.81 | 0 | 0 | 2.6598 | 2659.81 | 2.6598 | 9.7366 | 9736.58 | 0 | 0 | 9.7366 | 9736.58 | 9.7366 | 5824.2831 | 4.1106 | 0 | 4.1106 | 2.4665 | 0 | 2.4665 | 0 | 3.675 | -3100.8184 | -3100.8184 | 27.39 | 48.7 | 53.2 | 53.2 | 48.7 | 5.0778 | 5.0778 | 5.0778 | 5.0778
170 | 7 | 851 | Rest | 00:05:00 | 2024-07-28 18:05:55 | 2024-07-28 18:10:54 | 0 | 0 | 0 | 0 | 0 | 0 | 0 | 0 | 0 | 0 | 0 | 0 | 0 | 0 | 0 | 2.6017 | 0 | 0 | 2.9998 | 0 | 0 | 0 | 0 | 0 | 0 | 43.59 | 53.2 | 51.9 | 53.3 | 51.9 | 5.0778 | 5.0778 | 5.0778 | 5.0778
171 | 3 | 852 | CC Chg | 01:36:17 | 2024-07-28 18:10:55 | 2024-07-28 19:47:11 | 2.4877 | 2487.67 | 2.4877 | 2487.67 | 0 | 0 | -2.4877 | 9.5483 | 9548.27 | 9.5483 | 9548.27 | 0 | 0 | -9.5483 | 7740.4324 | 3.0432 | 3.0432 | 0 | 4.2001 | 4.2001 | 0 | 3.8455 | 0 | 1550.2233 | 1550.2233 | 28 | 51.9 | 50.2 | 51.9 | 50.2 | 5.0778 | 5.0778 | 5.0778 | 5.0778
171 | 4 | 853 | CV Chg | 00:21:14 | 2024-07-28 19:47:12 | 2024-07-28 20:08:25 | 0.1716 | 171.56 | 0.1716 | 171.56 | 0 | 0 | -0.1716 | 0.7207 | 720.69 | 0.7207 | 720.69 | 0 | 0 | -0.7207 | 0 | 4.2001 | 4.2001 | 0 | 4.2008 | 4.2008 | 0 | 4.2008 | 0 | 1550.2233 | 61.9296 | 0 | 50.2 | 49 | 50.3 | 49 | 5.0778 | 5.0778 | 5.0778 | 5.0778
171 | 5 | 854 | Rest | 00:05:00 | 2024-07-28 20:08:26 | 2024-07-28 20:13:25 | 0 | 0 | 0 | 0 | 0 | 0 | 0 | 0 | 0 | 0 | 0 | 0 | 0 | 0 | 0 | 4.1989 | 0 | 0 | 4.1958 | 0 | 0 | 0 | 0 | 0 | 0 | 30.03 | 49 | 48.9 | 49 | 48.9 | 5.0778 | 5.0778 | 5.0778 | 5.0778
171 | 6 | 855 | CC DChg | 00:51:27 | 2024-07-28 20:13:26 | 2024-07-28 21:04:52 | 2.659 | 2658.95 | 0 | 0 | 2.659 | 2658.95 | 2.659 | 9.7336 | 9733.59 | 0 | 0 | 9.7336 | 9733.59 | 9.7336 | 5865.5329 | 4.1106 | 0 | 4.1106 | 2.4786 | 0 | 2.4786 | 0 | 3.6747 | -3100.8184 | -3100.8184 | 27.49 | 48.9 | 52.9 | 52.9 | 48.8 | 5.0778 | 5.0778 | 5.0778 | 5.0778
171 | 7 | 856 | Rest | 00:05:00 | 2024-07-28 21:04:53 | 2024-07-28 21:09:52 | 0 | 0 | 0 | 0 | 0 | 0 | 0 | 0 | 0 | 0 | 0 | 0 | 0 | 0 | 0 | 2.6125 | 0 | 0 | 3.0013 | 0 | 0 | 0 | 0 | 0 | 0 | 43.19 | 52.9 | 51.7 | 53 | 51.7 | 5.0778 | 5.0778 | 5.0778 | 5.0778
172 | 3 | 857 | CC Chg | 01:36:16 | 2024-07-28 21:09:53 | 2024-07-28 22:46:08 | 2.4872 | 2487.23 | 2.4872 | 2487.23 | 0 | 0 | -2.4872 | 9.5471 | 9547.06 | 9.5471 | 9547.06 | 0 | 0 | -9.5471 | 7751.5141 | 3.045 | 3.045 | 0 | 4.2001 | 4.2001 | 0 | 3.8461 | 0 | 1550.2233 | 1550.2233 | 28.2 | 51.6 | 50.4 | 51.6 | 50.1 | 5.0778 | 5.0778 | 5.0778 | 5.0778
172 | 4 | 858 | CV Chg | 00:21:12 | 2024-07-28 22:46:09 | 2024-07-28 23:07:20 | 0.1713 | 171.25 | 0.1713 | 171.25 | 0 | 0 | -0.1713 | 0.7194 | 719.4 | 0.7194 | 719.4 | 0 | 0 | -0.7194 | 0 | 4.1998 | 4.1998 | 0 | 4.2008 | 4.2008 | 0 | 4.2008 | 0 | 1550.2233 | 61.9978 | 0 | 50.4 | 49.4 | 50.5 | 49.4 | 5.0778 | 5.0778 | 5.0778 | 5.0778
172 | 5 | 859 | Rest | 00:05:00 | 2024-07-28 23:07:21 | 2024-07-28 23:12:20 | 0 | 0 | 0 | 0 | 0 | 0 | 0 | 0 | 0 | 0 | 0 | 0 | 0 | 0 | 0 | 4.1989 | 0 | 0 | 4.1958 | 0 | 0 | 0 | 0 | 0 | 0 | 30 | 49.4 | 49.2 | 49.4 | 49.2 | 5.0778 | 5.0778 | 5.0778 | 5.0778
172 | 6 | 860 | CC DChg | 00:51:26 | 2024-07-28 23:12:21 | 2024-07-29 00:03:46 | 2.6581 | 2658.09 | 0 | 0 | 2.6581 | 2658.09 | 2.6581 | 9.7317 | 9731.7 | 0 | 0 | 9.7317 | 9731.7 | 9.7317 | 5926.6796 | 4.1109 | 0 | 4.1109 | 2.4963 | 0 | 2.4963 | 0 | 3.675 | -3100.8184 | -3100.8184 | 27.39 | 49.2 | 52.7 | 52.7 | 49.2 | 5.0778 | 5.0778 | 5.0778 | 5.0778
172 | 7 | 861 | Rest | 00:05:00 | 2024-07-29 00:03:47 | 2024-07-29 00:08:46 | 0 | 0 | 0 | 0 | 0 | 0 | 0 | 0 | 0 | 0 | 0 | 0 | 0 | 0 | 0 | 2.6243 | 0 | 0 | 3.0029 | 0 | 0 | 0 | 0 | 0 | 0 | 41.29 | 52.7 | 51.5 | 52.8 | 51.5 | 5.0778 | 5.0778 | 5.0778 | 5.0778
173 | 3 | 862 | CC Chg | 01:36:15 | 2024-07-29 00:08:47 | 2024-07-29 01:45:01 | 2.4868 | 2486.8 | 2.4868 | 2486.8 | 0 | 0 | -2.4868 | 9.5461 | 9546.09 | 9.5461 | 9546.09 | 0 | 0 | -9.5461 | 7760.5883 | 3.0466 | 3.0466 | 0 | 4.2001 | 4.2001 | 0 | 3.8464 | 0 | 1550.2233 | 1550.2233 | 28.2 | 51.5 | 50.5 | 51.5 | 49.8 | 5.0778 | 5.0778 | 5.0778 | 5.0778
173 | 4 | 863 | CV Chg | 00:21:09 | 2024-07-29 01:45:02 | 2024-07-29 02:06:10 | 0.1707 | 170.73 | 0.1707 | 170.73 | 0 | 0 | -0.1707 | 0.7172 | 717.22 | 0.7172 | 717.22 | 0 | 0 | -0.7172 | 0 | 4.2001 | 4.2001 | 0 | 4.2011 | 4.2011 | 0 | 4.2008 | 0 | 1550.2233 | 61.9296 | 0 | 50.5 | 49.4 | 50.5 | 49.4 | 5.0778 | 5.0778 | 5.0778 | 5.0778
173 | 5 | 864 | Rest | 00:05:00 | 2024-07-29 02:06:11 | 2024-07-29 02:11:10 | 0 | 0 | 0 | 0 | 0 | 0 | 0 | 0 | 0 | 0 | 0 | 0 | 0 | 0 | 0 | 4.1989 | 0 | 0 | 4.1955 | 0 | 0 | 0 | 0 | 0 | 0 | 35.04 | 49.4 | 49.3 | 49.4 | 49.3 | 5.0778 | 5.0778 | 5.0778 | 5.0778
173 | 6 | 865 | CC DChg | 00:51:26 | 2024-07-29 02:11:11 | 2024-07-29 03:02:36 | 2.6581 | 2658.09 | 0 | 0 | 2.6581 | 2658.09 | 2.6581 | 9.732 | 9732.01 | 0 | 0 | 9.732 | 9732.01 | 9.732 | 5841.4305 | 4.1112 | 0 | 4.1112 | 2.473 | 0 | 2.473 | 0 | 3.6753 | -3100.8184 | -3100.8184 | 27.19 | 49.3 | 53 | 53 | 49.3 | 5.0778 | 5.0778 | 5.0778 | 5.0778
173 | 7 | 866 | Rest | 00:05:00 | 2024-07-29 03:02:37 | 2024-07-29 03:07:36 | 0 | 0 | 0 | 0 | 0 | 0 | 0 | 0 | 0 | 0 | 0 | 0 | 0 | 0 | 0 | 2.606 | 0 | 0 | 3.0004 | 0 | 0 | 0 | 0 | 0 | 0 | 42.89 | 53 | 51.6 | 53.1 | 51.6 | 5.0778 | 5.0778 | 5.0778 | 5.0778
174 | 3 | 867 | CC Chg | 01:36:13 | 2024-07-29 03:07:37 | 2024-07-29 04:43:49 | 2.4859 | 2485.94 | 2.4859 | 2485.94 | 0 | 0 | -2.4859 | 9.5425 | 9542.49 | 9.5425 | 9542.49 | 0 | 0 | -9.5425 | 7739.18 | 3.0438 | 3.0438 | 0 | 4.2001 | 4.2001 | 0 | 3.8467 | 0 | 1550.2233 | 1550.2233 | 28 | 51.7 | 50.4 | 51.7 | 49.6 | 5.0778 | 5.0778 | 5.0778 | 5.0778
174 | 4 | 868 | CV Chg | 00:21:14 | 2024-07-29 04:43:50 | 2024-07-29 05:05:03 | 0.1715 | 171.48 | 0.1715 | 171.48 | 0 | 0 | -0.1715 | 0.7204 | 720.38 | 0.7204 | 720.38 | 0 | 0 | -0.7204 | 0 | 4.2001 | 4.2001 | 0 | 4.2008 | 4.2008 | 0 | 4.2008 | 0 | 1550.2233 | 61.9172 | 0 | 50.4 | 49.5 | 50.4 | 49.5 | 5.0778 | 5.0778 | 5.0778 | 5.0778
174 | 5 | 869 | Rest | 00:05:00 | 2024-07-29 05:05:04 | 2024-07-29 05:10:03 | 0 | 0 | 0 | 0 | 0 | 0 | 0 | 0 | 0 | 0 | 0 | 0 | 0 | 0 | 0 | 4.1989 | 0 | 0 | 4.1958 | 0 | 0 | 0 | 0 | 0 | 0 | 30.04 | 49.6 | 49.4 | 49.6 | 49.4 | 5.0778 | 5.0778 | 5.0778 | 5.0778
174 | 6 | 870 | CC DChg | 00:51:25 | 2024-07-29 05:10:04 | 2024-07-29 06:01:28 | 2.6572 | 2657.22 | 0 | 0 | 2.6572 | 2657.22 | 2.6572 | 9.7295 | 9729.46 | 0 | 0 | 9.7295 | 9729.46 | 9.7295 | 5905.4705 | 4.1109 | 0 | 4.1109 | 2.491 | 0 | 2.491 | 0 | 3.6753 | -3100.4465 | -3100.8184 | 27.4 | 49.4 | 53.3 | 53.3 | 49.4 | 5.0778 | 5.0778 | 5.0778 | 5.0778
174 | 7 | 871 | Rest | 00:05:00 | 2024-07-29 06:01:29 | 2024-07-29 06:06:28 | 0 | 0 | 0 | 0 | 0 | 0 | 0 | 0 | 0 | 0 | 0 | 0 | 0 | 0 | 0 | 2.6203 | 0 | 0 | 3.0019 | 0 | 0 | 0 | 0 | 0 | 0 | 41.69 | 53.3 | 52 | 53.4 | 52 | 5.0778 | 5.0778 | 5.0778 | 5.0778
175 | 3 | 872 | CC Chg | 01:36:08 | 2024-07-29 06:06:29 | 2024-07-29 07:42:36 | 2.4838 | 2483.77 | 2.4838 | 2483.77 | 0 | 0 | -2.4838 | 9.5341 | 9534.06 | 9.5341 | 9534.06 | 0 | 0 | -9.5341 | 7744.8996 | 3.0456 | 3.0456 | 0 | 4.2001 | 4.2001 | 0 | 3.847 | 0 | 1550.2233 | 1550.2233 | 28.2 | 52 | 50 | 52 | 49.8 | 5.0778 | 5.0778 | 5.0778 | 5.0778
175 | 4 | 873 | CV Chg | 00:21:21 | 2024-07-29 07:42:37 | 2024-07-29 08:03:57 | 0.1727 | 172.65 | 0.1727 | 172.65 | 0 | 0 | -0.1727 | 0.7253 | 725.29 | 0.7253 | 725.29 | 0 | 0 | -0.7253 | 0 | 4.2001 | 4.2001 | 0 | 4.2008 | 4.2008 | 0 | 4.2008 | 0 | 1550.2233 | 61.9792 | 0 | 50 | 49.2 | 50 | 49.2 | 5.0778 | 5.0778 | 5.0778 | 5.0778
175 | 5 | 874 | Rest | 00:05:00 | 2024-07-29 08:03:58 | 2024-07-29 08:08:57 | 0 | 0 | 0 | 0 | 0 | 0 | 0 | 0 | 0 | 0 | 0 | 0 | 0 | 0 | 0 | 4.1989 | 0 | 0 | 4.1958 | 0 | 0 | 0 | 0 | 0 | 0 | 30.01 | 49.2 | 49.1 | 49.2 | 49.1 | 5.0778 | 5.0778 | 5.0778 | 5.0778
175 | 6 | 875 | CC DChg | 00:51:24 | 2024-07-29 08:08:58 | 2024-07-29 09:00:21 | 2.6564 | 2656.36 | 0 | 0 | 2.6564 | 2656.36 | 2.6564 | 9.7259 | 9725.9 | 0 | 0 | 9.7259 | 9725.9 | 9.7259 | 5902.421 | 4.1106 | 0 | 4.1106 | 2.4904 | 0 | 2.4904 | 0 | 3.675 | -3100.8184 | -3100.8184 | 27.49 | 49.1 | 53.2 | 53.2 | 49.1 | 5.0778 | 5.0778 | 5.0778 | 5.0778
175 | 7 | 876 | Rest | 00:05:00 | 2024-07-29 09:00:22 | 2024-07-29 09:05:21 | 0 | 0 | 0 | 0 | 0 | 0 | 0 | 0 | 0 | 0 | 0 | 0 | 0 | 0 | 0 | 2.6197 | 0 | 0 | 3.0016 | 0 | 0 | 0 | 0 | 0 | 0 | 41.69 | 53.2 | 51.9 | 53.2 | 51.9 | 5.0778 | 5.0778 | 5.0778 | 5.0778
176 | 3 | 877 | CC Chg | 01:36:03 | 2024-07-29 09:05:22 | 2024-07-29 10:41:24 | 2.4816 | 2481.64 | 2.4816 | 2481.64 | 0 | 0 | -2.4816 | 9.5254 | 9525.36 | 9.5254 | 9525.36 | 0 | 0 | -9.5254 | 7738.2359 | 3.0456 | 3.0456 | 0 | 4.2001 | 4.2001 | 0 | 3.847 | 0 | 1550.2233 | 1550.2233 | 28.4 | 51.9 | 49.8 | 51.9 | 49.7 | 5.0778 | 5.0778 | 5.0778 | 5.0778
176 | 4 | 878 | CV Chg | 00:21:26 | 2024-07-29 10:41:25 | 2024-07-29 11:02:50 | 0.1739 | 173.92 | 0.1739 | 173.92 | 0 | 0 | -0.1739 | 0.7306 | 730.62 | 0.7306 | 730.62 | 0 | 0 | -0.7306 | 0 | 4.1998 | 4.1998 | 0 | 4.2008 | 4.2008 | 0 | 4.2008 | 0 | 1550.2233 | 61.849 | 0 | 49.8 | 48.9 | 49.8 | 48.9 | 5.0778 | 5.0778 | 5.0778 | 5.0778
176 | 5 | 879 | Rest | 00:05:00 | 2024-07-29 11:02:51 | 2024-07-29 11:07:50 | 0 | 0 | 0 | 0 | 0 | 0 | 0 | 0 | 0 | 0 | 0 | 0 | 0 | 0 | 0 | 4.1989 | 0 | 0 | 4.1955 | 0 | 0 | 0 | 0 | 0 | 0 | 30.07 | 48.9 | 48.8 | 48.9 | 48.8 | 5.0778 | 5.0778 | 5.0778 | 5.0778
176 | 6 | 880 | CC DChg | 00:51:23 | 2024-07-29 11:07:51 | 2024-07-29 11:59:13 | 2.6555 | 2655.51 | 0 | 0 | 2.6555 | 2655.51 | 2.6555 | 9.7223 | 9722.3 | 0 | 0 | 9.7223 | 9722.3 | 9.7223 | 5912.9743 | 4.1106 | 0 | 4.1106 | 2.4938 | 0 | 2.4938 | 0 | 3.6781 | -3100.8184 | -3100.8184 | 27.39 | 48.8 | 53.3 | 53.3 | 48.8 | 5.0778 | 5.0778 | 5.0778 | 5.0778
176 | 7 | 881 | Rest | 00:05:00 | 2024-07-29 11:59:14 | 2024-07-29 12:04:13 | 0 | 0 | 0 | 0 | 0 | 0 | 0 | 0 | 0 | 0 | 0 | 0 | 0 | 0 | 0 | 2.6187 | 0 | 0 | 3.0013 | 0 | 0 | 0 | 0 | 0 | 0 | 40.29 | 53.3 | 52 | 53.4 | 52 | 5.0778 | 5.0778 | 5.0778 | 5.0778
177 | 3 | 882 | CC Chg | 01:36:05 | 2024-07-29 12:04:14 | 2024-07-29 13:40:18 | 2.4825 | 2482.51 | 2.4825 | 2482.51 | 0 | 0 | -2.4825 | 9.529 | 9529.02 | 9.529 | 9529.02 | 0 | 0 | -9.529 | 7738.8646 | 3.0453 | 3.0453 | 0 | 4.2001 | 4.2001 | 0 | 3.847 | 0 | 1550.2233 | 1550.2233 | 28.4 | 52 | 50 | 52 | 50 | 5.0778 | 5.0778 | 5.0778 | 5.0778
177 | 4 | 883 | CV Chg | 00:21:23 | 2024-07-29 13:40:19 | 2024-07-29 14:01:41 | 0.1726 | 172.58 | 0.1726 | 172.58 | 0 | 0 | -0.1726 | 0.725 | 724.97 | 0.725 | 724.97 | 0 | 0 | -0.725 | 0 | 4.2001 | 4.2001 | 0 | 4.2008 | 4.2008 | 0 | 4.2011 | 0 | 1550.2233 | 61.9792 | 0 | 50 | 48.8 | 50 | 48.8 | 5.0778 | 5.0778 | 5.0778 | 5.0778
177 | 5 | 884 | Rest | 00:05:00 | 2024-07-29 14:01:42 | 2024-07-29 14:06:41 | 0 | 0 | 0 | 0 | 0 | 0 | 0 | 0 | 0 | 0 | 0 | 0 | 0 | 0 | 0 | 4.1989 | 0 | 0 | 4.1958 | 0 | 0 | 0 | 0 | 0 | 0 | 30.01 | 48.8 | 48.7 | 48.8 | 48.6 | 5.0778 | 5.0778 | 5.0778 | 5.0778
177 | 6 | 885 | CC DChg | 00:51:23 | 2024-07-29 14:06:42 | 2024-07-29 14:58:04 | 2.6555 | 2655.5 | 0 | 0 | 2.6555 | 2655.5 | 2.6555 | 9.721 | 9721.04 | 0 | 0 | 9.721 | 9721.04 | 9.721 | 5826.9363 | 4.1102 | 0 | 4.1102 | 2.4696 | 0 | 2.4696 | 0 | 3.6778 | -3100.8184 | -3100.8184 | 27.59 | 48.6 | 53 | 53 | 48.6 | 5.0778 | 5.0778 | 5.0778 | 5.0778
177 | 7 | 886 | Rest | 00:05:00 | 2024-07-29 14:58:05 | 2024-07-29 15:03:04 | 0 | 0 | 0 | 0 | 0 | 0 | 0 | 0 | 0 | 0 | 0 | 0 | 0 | 0 | 0 | 2.6042 | 0 | 0 | 3.0001 | 0 | 0 | 0 | 0 | 0 | 0 | 43.39 | 53 | 51.8 | 53.2 | 51.8 | 5.0778 | 5.0778 | 5.0778 | 5.0778
178 | 3 | 887 | CC Chg | 01:36:07 | 2024-07-29 15:03:05 | 2024-07-29 16:39:11 | 2.4834 | 2483.37 | 2.4834 | 2483.37 | 0 | 0 | -2.4834 | 9.5326 | 9532.57 | 9.5326 | 9532.57 | 0 | 0 | -9.5326 | 7731.1785 | 3.0438 | 3.0438 | 0 | 4.2001 | 4.2001 | 0 | 3.847 | 0 | 1550.2233 | 1550.2233 | 28.2 | 51.8 | 50.3 | 51.8 | 50.2 | 5.0778 | 5.0778 | 5.0778 | 5.0778
178 | 4 | 888 | CV Chg | 00:21:17 | 2024-07-29 16:39:12 | 2024-07-29 17:00:28 | 0.1716 | 171.58 | 0.1716 | 171.58 | 0 | 0 | -0.1716 | 0.7208 | 720.78 | 0.7208 | 720.78 | 0 | 0 | -0.7208 | 0 | 4.2001 | 4.2001 | 0 | 4.2008 | 4.2008 | 0 | 4.2008 | 0 | 1550.2233 | 61.8986 | 0 | 50.3 | 49.1 | 50.4 | 49.1 | 5.0778 | 5.0778 | 5.0778 | 5.0778
178 | 5 | 889 | Rest | 00:05:00 | 2024-07-29 17:00:29 | 2024-07-29 17:05:28 | 0 | 0 | 0 | 0 | 0 | 0 | 0 | 0 | 0 | 0 | 0 | 0 | 0 | 0 | 0 | 4.1989 | 0 | 0 | 4.1955 | 0 | 0 | 0 | 0 | 0 | 0 | 30.05 | 49.1 | 48.9 | 49.1 | 48.9 | 5.0778 | 5.0778 | 5.0778 | 5.0778
178 | 6 | 890 | CC DChg | 00:51:22 | 2024-07-29 17:05:29 | 2024-07-29 17:56:50 | 2.6546 | 2654.65 | 0 | 0 | 2.6546 | 2654.65 | 2.6546 | 9.7183 | 9718.34 | 0 | 0 | 9.7183 | 9718.34 | 9.7183 | 5875.0075 | 4.1106 | 0 | 4.1106 | 2.4839 | 0 | 2.4839 | 0 | 3.6778 | -3100.8184 | -3100.8184 | 27.39 | 48.9 | 52.7 | 52.7 | 48.9 | 5.0778 | 5.0778 | 5.0778 | 5.0778
178 | 7 | 891 | Rest | 00:05:00 | 2024-07-29 17:56:51 | 2024-07-29 18:01:50 | 0 | 0 | 0 | 0 | 0 | 0 | 0 | 0 | 0 | 0 | 0 | 0 | 0 | 0 | 0 | 2.6147 | 0 | 0 | 3.0016 | 0 | 0 | 0 | 0 | 0 | 0 | 42.19 | 52.7 | 51.5 | 52.8 | 51.5 | 5.0778 | 5.0778 | 5.0778 | 5.0778
179 | 3 | 892 | CC Chg | 01:36:04 | 2024-07-29 18:01:51 | 2024-07-29 19:37:54 | 2.4821 | 2482.07 | 2.4821 | 2482.07 | 0 | 0 | -2.4821 | 9.5279 | 9527.88 | 9.5279 | 9527.88 | 0 | 0 | -9.5279 | 7739.6009 | 3.0456 | 3.0456 | 0 | 4.2001 | 4.2001 | 0 | 3.8473 | 0 | 1550.2233 | 1550.2233 | 28.4 | 51.5 | 50.3 | 51.5 | 49.9 | 5.0778 | 5.0778 | 5.0778 | 5.0778
179 | 4 | 893 | CV Chg | 00:21:16 | 2024-07-29 19:37:55 | 2024-07-29 19:59:10 | 0.1721 | 172.09 | 0.1721 | 172.09 | 0 | 0 | -0.1721 | 0.7229 | 722.9 | 0.7229 | 722.9 | 0 | 0 | -0.7229 | 0 | 4.2001 | 4.2001 | 0 | 4.2008 | 4.2008 | 0 | 4.2008 | 0 | 1550.2233 | 61.8614 | 0 | 50.3 | 49.4 | 50.4 | 49.4 | 5.0778 | 5.0778 | 5.0778 | 5.0778
179 | 5 | 894 | Rest | 00:05:00 | 2024-07-29 19:59:11 | 2024-07-29 20:04:10 | 0 | 0 | 0 | 0 | 0 | 0 | 0 | 0 | 0 | 0 | 0 | 0 | 0 | 0 | 0 | 4.1989 | 0 | 0 | 4.1955 | 0 | 0 | 0 | 0 | 0 | 0 | 30.07 | 49.4 | 49.2 | 49.4 | 49.2 | 5.0778 | 5.0778 | 5.0778 | 5.0778
179 | 6 | 895 | CC DChg | 00:51:22 | 2024-07-29 20:04:11 | 2024-07-29 20:55:32 | 2.6546 | 2654.64 | 0 | 0 | 2.6546 | 2654.64 | 2.6546 | 9.7185 | 9718.51 | 0 | 0 | 9.7185 | 9718.51 | 9.7185 | 5796.5701 | 4.1106 | 0 | 4.1106 | 2.4619 | 0 | 2.4619 | 0 | 3.6778 | -3100.8184 | -3100.8184 | 27.39 | 49.2 | 52.7 | 52.7 | 49.2 | 5.0778 | 5.0778 | 5.0778 | 5.0778
179 | 7 | 896 | Rest | 00:05:00 | 2024-07-29 20:55:33 | 2024-07-29 21:00:32 | 0 | 0 | 0 | 0 | 0 | 0 | 0 | 0 | 0 | 0 | 0 | 0 | 0 | 0 | 0 | 2.5992 | 0 | 0 | 2.9994 | 0 | 0 | 0 | 0 | 0 | 0 | 44.29 | 52.7 | 51.3 | 52.8 | 51.3 | 5.0778 | 5.0778 | 5.0778 | 5.0778
180 | 3 | 897 | CC Chg | 01:36:04 | 2024-07-29 21:00:33 | 2024-07-29 22:36:36 | 2.4821 | 2482.07 | 2.4821 | 2482.07 | 0 | 0 | -2.4821 | 9.5281 | 9528.11 | 9.5281 | 9528.11 | 0 | 0 | -9.5281 | 7723.0054 | 3.0432 | 3.0432 | 0 | 4.2001 | 4.2001 | 0 | 3.8477 | 0 | 1550.2233 | 1550.2233 | 28.2 | 51.3 | 50.4 | 51.3 | 49.5 | 5.0778 | 5.0778 | 5.0778 | 5.0778
180 | 4 | 898 | CV Chg | 00:21:15 | 2024-07-29 22:36:37 | 2024-07-29 22:57:51 | 0.172 | 171.96 | 0.172 | 171.96 | 0 | 0 | -0.172 | 0.7224 | 722.37 | 0.7224 | 722.37 | 0 | 0 | -0.7224 | 0 | 4.1998 | 4.1998 | 0 | 4.2008 | 4.2008 | 0 | 4.2008 | 0 | 1550.2233 | 61.8986 | 0 | 50.4 | 49.2 | 50.4 | 49.1 | 5.0778 | 5.0778 | 5.0778 | 5.0778
180 | 5 | 899 | Rest | 00:05:00 | 2024-07-29 22:57:52 | 2024-07-29 23:02:51 | 0 | 0 | 0 | 0 | 0 | 0 | 0 | 0 | 0 | 0 | 0 | 0 | 0 | 0 | 0 | 4.1989 | 0 | 0 | 4.1955 | 0 | 0 | 0 | 0 | 0 | 0 | 30.05 | 49.2 | 49 | 49.2 | 49 | 5.0778 | 5.0778 | 5.0778 | 5.0778
180 | 6 | 900 | CC DChg | 00:51:21 | 2024-07-29 23:02:52 | 2024-07-29 23:54:12 | 2.6538 | 2653.78 | 0 | 0 | 2.6538 | 2653.78 | 2.6538 | 9.716 | 9715.98 | 0 | 0 | 9.716 | 9715.98 | 9.716 | 5838.5976 | 4.1102 | 0 | 4.1102 | 2.474 | 0 | 2.474 | 0 | 3.6781 | -3100.8184 | -3100.8184 | 27.49 | 49 | 52.9 | 52.9 | 49 | 5.0778 | 5.0778 | 5.0778 | 5.0778
180 | 7 | 901 | Rest | 00:05:00 | 2024-07-29 23:54:13 | 2024-07-29 23:59:12 | 0 | 0 | 0 | 0 | 0 | 0 | 0 | 0 | 0 | 0 | 0 | 0 | 0 | 0 | 0 | 2.6076 | 0 | 0 | 3.0004 | 0 | 0 | 0 | 0 | 0 | 0 | 43.09 | 52.9 | 51.6 | 53 | 51.6 | 5.0778 | 5.0778 | 5.0778 | 5.0778
181 | 3 | 902 | CC Chg | 01:35:59 | 2024-07-29 23:59:13 | 2024-07-30 01:35:11 | 2.4799 | 2479.92 | 2.4799 | 2479.92 | 0 | 0 | -2.4799 | 9.5198 | 9519.81 | 9.5198 | 9519.81 | 0 | 0 | -9.5198 | 7722.5149 | 3.0441 | 3.0441 | 0 | 4.2001 | 4.2001 | 0 | 3.848 | 0 | 1550.2233 | 1550.2233 | 28.2 | 51.6 | 50.1 | 51.6 | 49.5 | 5.0778 | 5.0778 | 5.0778 | 5.0778
181 | 4 | 903 | CV Chg | 00:21:20 | 2024-07-30 01:35:12 | 2024-07-30 01:56:31 | 0.1731 | 173.06 | 0.1731 | 173.06 | 0 | 0 | -0.1731 | 0.727 | 726.99 | 0.727 | 726.99 | 0 | 0 | -0.727 | 0 | 4.2001 | 4.2001 | 0 | 4.2008 | 4.2008 | 0 | 4.2008 | 0 | 1550.2233 | 61.9792 | 0 | 50.1 | 49.3 | 50.1 | 49.3 | 5.0778 | 5.0778 | 5.0778 | 5.0778
181 | 5 | 904 | Rest | 00:05:00 | 2024-07-30 01:56:32 | 2024-07-30 02:01:31 | 0 | 0 | 0 | 0 | 0 | 0 | 0 | 0 | 0 | 0 | 0 | 0 | 0 | 0 | 0 | 4.1989 | 0 | 0 | 4.1958 | 0 | 0 | 0 | 0 | 0 | 0 | 30.01 | 49.3 | 49.3 | 49.3 | 49.3 | 5.0778 | 5.0778 | 5.0778 | 5.0778
181 | 6 | 905 | CC DChg | 00:51:20 | 2024-07-30 02:01:32 | 2024-07-30 02:52:51 | 2.6529 | 2652.92 | 0 | 0 | 2.6529 | 2652.92 | 2.6529 | 9.7134 | 9713.4 | 0 | 0 | 9.7134 | 9713.4 | 9.7134 | 5888.0215 | 4.1106 | 0 | 4.1106 | 2.4885 | 0 | 2.4885 | 0 | 3.6781 | -3100.8184 | -3100.8184 | 27.49 | 49.3 | 53.2 | 53.2 | 49.3 | 5.0778 | 5.0778 | 5.0778 | 5.0778
181 | 7 | 906 | Rest | 00:05:00 | 2024-07-30 02:52:52 | 2024-07-30 02:57:51 | 0 | 0 | 0 | 0 | 0 | 0 | 0 | 0 | 0 | 0 | 0 | 0 | 0 | 0 | 0 | 2.6184 | 0 | 0 | 3.0016 | 0 | 0 | 0 | 0 | 0 | 0 | 41.89 | 53.2 | 51.9 | 53.2 | 51.9 | 5.0778 | 5.0778 | 5.0778 | 5.0778
182 | 3 | 907 | CC Chg | 01:35:56 | 2024-07-30 02:57:52 | 2024-07-30 04:33:47 | 2.4786 | 2478.63 | 2.4786 | 2478.63 | 0 | 0 | -2.4786 | 9.5148 | 9514.8 | 9.5148 | 9514.8 | 0 | 0 | -9.5148 | 7726.7814 | 3.0453 | 3.0453 | 0 | 4.2001 | 4.2001 | 0 | 3.848 | 0 | 1550.2233 | 1550.2233 | 28.2 | 51.9 | 49.9 | 51.9 | 49.7 | 5.0778 | 5.0778 | 5.0778 | 5.0778
182 | 4 | 908 | CV Chg | 00:21:29 | 2024-07-30 04:33:48 | 2024-07-30 04:55:16 | 0.1736 | 173.64 | 0.1736 | 173.64 | 0 | 0 | -0.1736 | 0.7294 | 729.45 | 0.7294 | 729.45 | 0 | 0 | -0.7294 | 0 | 4.2001 | 4.2001 | 0 | 4.2008 | 4.2008 | 0 | 4.2008 | 0 | 1550.2233 | 61.8862 | 0 | 49.9 | 49 | 49.9 | 49 | 5.0778 | 5.0778 | 5.0778 | 5.0778
182 | 5 | 909 | Rest | 00:05:00 | 2024-07-30 04:55:17 | 2024-07-30 05:00:16 | 0 | 0 | 0 | 0 | 0 | 0 | 0 | 0 | 0 | 0 | 0 | 0 | 0 | 0 | 0 | 4.1989 | 0 | 0 | 4.1955 | 0 | 0 | 0 | 0 | 0 | 0 | 30.06 | 49 | 48.9 | 49 | 48.9 | 5.0778 | 5.0778 | 5.0778 | 5.0778
182 | 6 | 910 | CC DChg | 00:51:20 | 2024-07-30 05:00:17 | 2024-07-30 05:51:36 | 2.6529 | 2652.92 | 0 | 0 | 2.6529 | 2652.92 | 2.6529 | 9.7129 | 9712.94 | 0 | 0 | 9.7129 | 9712.94 | 9.7129 | 5813.5788 | 4.1102 | 0 | 4.1102 | 2.4674 | 0 | 2.4674 | 0 | 3.6781 | -3100.8184 | -3100.8184 | 27.49 | 48.9 | 53.2 | 53.2 | 48.9 | 5.0778 | 5.0778 | 5.0778 | 5.0778
182 | 7 | 911 | Rest | 00:05:00 | 2024-07-30 05:51:37 | 2024-07-30 05:56:36 | 0 | 0 | 0 | 0 | 0 | 0 | 0 | 0 | 0 | 0 | 0 | 0 | 0 | 0 | 0 | 2.602 | 0 | 0 | 2.9994 | 0 | 0 | 0 | 0 | 0 | 0 | 43.39 | 53.2 | 51.9 | 53.4 | 51.9 | 5.0778 | 5.0778 | 5.0778 | 5.0778
183 | 3 | 912 | CC Chg | 01:35:55 | 2024-07-30 05:56:37 | 2024-07-30 07:32:31 | 2.4782 | 2478.19 | 2.4782 | 2478.19 | 0 | 0 | -2.4782 | 9.5126 | 9512.63 | 9.5126 | 9512.63 | 0 | 0 | -9.5126 | 7710.9376 | 3.0432 | 3.0432 | 0 | 4.2001 | 4.2001 | 0 | 3.848 | 0 | 1550.2233 | 1550.2233 | 28.2 | 51.9 | 49.7 | 51.9 | 49.7 | 5.0778 | 5.0778 | 5.0778 | 5.0778
183 | 4 | 913 | CV Chg | 00:21:33 | 2024-07-30 07:32:32 | 2024-07-30 07:54:04 | 0.174 | 174 | 0.174 | 174 | 0 | 0 | -0.174 | 0.7309 | 730.92 | 0.7309 | 730.92 | 0 | 0 | -0.7309 | 0 | 4.2001 | 4.2001 | 0 | 4.2011 | 4.2011 | 0 | 4.2008 | 0 | 1550.2233 | 61.8614 | 0 | 49.7 | 48.7 | 49.7 | 48.6 | 5.0778 | 5.0778 | 5.0778 | 5.0778
183 | 5 | 914 | Rest | 00:05:00 | 2024-07-30 07:54:05 | 2024-07-30 07:59:04 | 0 | 0 | 0 | 0 | 0 | 0 | 0 | 0 | 0 | 0 | 0 | 0 | 0 | 0 | 0 | 4.1989 | 0 | 0 | 4.1955 | 0 | 0 | 0 | 0 | 0 | 0 | 35.08 | 48.7 | 48.6 | 48.7 | 48.6 | 5.0778 | 5.0778 | 5.0778 | 5.0778
183 | 6 | 915 | CC DChg | 00:51:19 | 2024-07-30 07:59:05 | 2024-07-30 08:50:23 | 2.6521 | 2652.06 | 0 | 0 | 2.6521 | 2652.06 | 2.6521 | 9.7088 | 9708.85 | 0 | 0 | 9.7088 | 9708.85 | 9.7088 | 5829.2884 | 4.1096 | 0 | 4.1096 | 2.4718 | 0 | 2.4718 | 0 | 3.6775 | -3100.8184 | -3100.8184 | 27.69 | 48.6 | 53.1 | 53.1 | 48.6 | 5.0778 | 5.0778 | 5.0778 | 5.0778
183 | 7 | 916 | Rest | 00:05:00 | 2024-07-30 08:50:24 | 2024-07-30 08:55:23 | 0 | 0 | 0 | 0 | 0 | 0 | 0 | 0 | 0 | 0 | 0 | 0 | 0 | 0 | 0 | 2.6066 | 0 | 0 | 3.0001 | 0 | 0 | 0 | 0 | 0 | 0 | 43.49 | 53.1 | 51.8 | 53.2 | 51.8 | 5.0778 | 5.0778 | 5.0778 | 5.0778
184 | 3 | 917 | CC Chg | 01:35:55 | 2024-07-30 08:55:24 | 2024-07-30 10:31:18 | 2.4782 | 2478.2 | 2.4782 | 2478.2 | 0 | 0 | -2.4782 | 9.513 | 9512.98 | 9.513 | 9512.98 | 0 | 0 | -9.513 | 7715.093 | 3.0438 | 3.0438 | 0 | 4.2001 | 4.2001 | 0 | 3.8483 | 0 | 1550.2233 | 1550.2233 | 28.2 | 51.8 | 49.9 | 51.8 | 49.9 | 5.0778 | 5.0778 | 5.0778 | 5.0778
184 | 4 | 918 | CV Chg | 00:21:28 | 2024-07-30 10:31:19 | 2024-07-30 10:52:46 | 0.1732 | 173.24 | 0.1732 | 173.24 | 0 | 0 | -0.1732 | 0.7277 | 727.74 | 0.7277 | 727.74 | 0 | 0 | -0.7277 | 0 | 4.2001 | 4.2001 | 0 | 4.2008 | 4.2008 | 0 | 4.2008 | 0 | 1550.2233 | 61.8862 | 0 | 49.9 | 48.7 | 49.9 | 48.7 | 5.0778 | 5.0778 | 5.0778 | 5.0778
184 | 5 | 919 | Rest | 00:05:00 | 2024-07-30 10:52:47 | 2024-07-30 10:57:46 | 0 | 0 | 0 | 0 | 0 | 0 | 0 | 0 | 0 | 0 | 0 | 0 | 0 | 0 | 0 | 4.1989 | 0 | 0 | 4.1955 | 0 | 0 | 0 | 0 | 0 | 0 | 30.06 | 48.7 | 48.5 | 48.7 | 48.5 | 5.0778 | 5.0778 | 5.0778 | 5.0778
184 | 6 | 920 | CC DChg | 00:51:18 | 2024-07-30 10:57:47 | 2024-07-30 11:49:04 | 2.6512 | 2651.2 | 0 | 0 | 2.6512 | 2651.2 | 2.6512 | 9.705 | 9705.02 | 0 | 0 | 9.705 | 9705.02 | 9.705 | 5847.3236 | 4.1096 | 0 | 4.1096 | 2.4774 | 0 | 2.4774 | 0 | 3.6768 | -3100.8184 | -3100.8184 | 27.69 | 48.5 | 52.8 | 52.8 | 48.5 | 5.0778 | 5.0778 | 5.0778 | 5.0778
184 | 7 | 921 | Rest | 00:05:00 | 2024-07-30 11:49:05 | 2024-07-30 11:54:04 | 0 | 0 | 0 | 0 | 0 | 0 | 0 | 0 | 0 | 0 | 0 | 0 | 0 | 0 | 0 | 2.6097 | 0 | 0 | 3.0007 | 0 | 0 | 0 | 0 | 0 | 0 | 42.69 | 52.8 | 51.5 | 52.9 | 51.5 | 5.0778 | 5.0778 | 5.0778 | 5.0778
185 | 3 | 922 | CC Chg | 01:35:55 | 2024-07-30 11:54:05 | 2024-07-30 13:29:59 | 2.4782 | 2478.2 | 2.4782 | 2478.2 | 0 | 0 | -2.4782 | 9.5135 | 9513.5 | 9.5135 | 9513.5 | 0 | 0 | -9.5135 | 7721.3102 | 3.0447 | 3.0447 | 0 | 4.2001 | 4.2001 | 0 | 3.8483 | 0 | 1550.2233 | 1550.2233 | 28.4 | 51.5 | 50.4 | 51.5 | 50 | 5.0778 | 5.0778 | 5.0778 | 5.0778
185 | 4 | 923 | CV Chg | 00:21:22 | 2024-07-30 13:30:00 | 2024-07-30 13:51:21 | 0.1725 | 172.51 | 0.1725 | 172.51 | 0 | 0 | -0.1725 | 0.7247 | 724.66 | 0.7247 | 724.66 | 0 | 0 | -0.7247 | 0 | 4.2001 | 4.2001 | 0 | 4.2008 | 4.2008 | 0 | 4.2008 | 0 | 1550.2233 | 61.9606 | 0 | 50.4 | 49.1 | 50.4 | 49.1 | 5.0778 | 5.0778 | 5.0778 | 5.0778
185 | 5 | 924 | Rest | 00:05:00 | 2024-07-30 13:51:22 | 2024-07-30 13:56:21 | 0 | 0 | 0 | 0 | 0 | 0 | 0 | 0 | 0 | 0 | 0 | 0 | 0 | 0 | 0 | 4.1989 | 0 | 0 | 4.1955 | 0 | 0 | 0 | 0 | 0 | 0 | 30.02 | 49.1 | 48.9 | 49.1 | 48.9 | 5.0778 | 5.0778 | 5.0778 | 5.0778
185 | 6 | 925 | CC DChg | 00:51:17 | 2024-07-30 13:56:22 | 2024-07-30 14:47:38 | 2.6503 | 2650.34 | 0 | 0 | 2.6503 | 2650.34 | 2.6503 | 9.7031 | 9703.06 | 0 | 0 | 9.7031 | 9703.06 | 9.7031 | 5899.2072 | 4.1102 | 0 | 4.1102 | 2.4929 | 0 | 2.4929 | 0 | 3.6771 | -3100.8184 | -3100.8184 | 27.49 | 48.9 | 52.6 | 52.6 | 48.9 | 5.0778 | 5.0778 | 5.0778 | 5.0778
185 | 7 | 926 | Rest | 00:05:00 | 2024-07-30 14:47:39 | 2024-07-30 14:52:38 | 0 | 0 | 0 | 0 | 0 | 0 | 0 | 0 | 0 | 0 | 0 | 0 | 0 | 0 | 0 | 2.6218 | 0 | 0 | 3.0025 | 0 | 0 | 0 | 0 | 0 | 0 | 41.59 | 52.6 | 51.3 | 52.7 | 51.3 | 5.0778 | 5.0778 | 5.0778 | 5.0778
186 | 3 | 927 | CC Chg | 01:35:53 | 2024-07-30 14:52:39 | 2024-07-30 16:28:31 | 2.4773 | 2477.34 | 2.4773 | 2477.34 | 0 | 0 | -2.4773 | 9.5106 | 9510.62 | 9.5106 | 9510.62 | 0 | 0 | -9.5106 | 7731.0735 | 3.0466 | 3.0466 | 0 | 4.2001 | 4.2001 | 0 | 3.8486 | 0 | 1550.2233 | 1550.2233 | 28.4 | 51.3 | 50.3 | 51.3 | 49.8 | 5.0778 | 5.0778 | 5.0778 | 5.0778
186 | 4 | 928 | CV Chg | 00:21:23 | 2024-07-30 16:28:32 | 2024-07-30 16:49:54 | 0.1724 | 172.36 | 0.1724 | 172.36 | 0 | 0 | -0.1724 | 0.7241 | 724.05 | 0.7241 | 724.05 | 0 | 0 | -0.7241 | 0 | 4.2001 | 4.2001 | 0 | 4.2008 | 4.2008 | 0 | 4.2008 | 0 | 1550.2233 | 61.9854 | 0 | 50.3 | 49.3 | 50.3 | 49.3 | 5.0778 | 5.0778 | 5.0778 | 5.0778
186 | 5 | 929 | Rest | 00:05:00 | 2024-07-30 16:49:55 | 2024-07-30 16:54:54 | 0 | 0 | 0 | 0 | 0 | 0 | 0 | 0 | 0 | 0 | 0 | 0 | 0 | 0 | 0 | 4.1989 | 0 | 0 | 4.1958 | 0 | 0 | 0 | 0 | 0 | 0 | 30.01 | 49.3 | 49.2 | 49.3 | 49.2 | 5.0778 | 5.0778 | 5.0778 | 5.0778
186 | 6 | 930 | CC DChg | 00:51:17 | 2024-07-30 16:54:55 | 2024-07-30 17:46:11 | 2.6503 | 2650.34 | 0 | 0 | 2.6503 | 2650.34 | 2.6503 | 9.7037 | 9703.72 | 0 | 0 | 9.7037 | 9703.72 | 9.7037 | 5826.6097 | 4.1102 | 0 | 4.1102 | 2.4727 | 0 | 2.4727 | 0 | 3.6778 | -3100.8184 | -3100.8184 | 27.59 | 49.2 | 52.9 | 52.9 | 49.2 | 5.0778 | 5.0778 | 5.0778 | 5.0778
186 | 7 | 931 | Rest | 00:05:00 | 2024-07-30 17:46:12 | 2024-07-30 17:51:11 | 0 | 0 | 0 | 0 | 0 | 0 | 0 | 0 | 0 | 0 | 0 | 0 | 0 | 0 | 0 | 2.6063 | 0 | 0 | 3.0001 | 0 | 0 | 0 | 0 | 0 | 0 | 43.09 | 52.9 | 51.5 | 53 | 51.5 | 5.0778 | 5.0778 | 5.0778 | 5.0778
187 | 3 | 932 | CC Chg | 01:35:54 | 2024-07-30 17:51:12 | 2024-07-30 19:27:04 | 2.4778 | 2477.77 | 2.4778 | 2477.77 | 0 | 0 | -2.4778 | 9.5124 | 9512.45 | 9.5124 | 9512.45 | 0 | 0 | -9.5124 | 7711.6928 | 3.0435 | 3.0435 | 0 | 4.2001 | 4.2001 | 0 | 3.8489 | 0 | 1550.2233 | 1550.2233 | 28 | 51.5 | 50.6 | 51.5 | 49.5 | 5.0778 | 5.0778 | 5.0778 | 5.0778
187 | 4 | 933 | CV Chg | 00:21:16 | 2024-07-30 19:27:05 | 2024-07-30 19:48:20 | 0.1719 | 171.86 | 0.1719 | 171.86 | 0 | 0 | -0.1719 | 0.722 | 721.97 | 0.722 | 721.97 | 0 | 0 | -0.722 | 0 | 4.1998 | 4.1998 | 0 | 4.2011 | 4.2011 | 0 | 4.2011 | 0 | 1550.2233 | 61.9544 | 0 | 50.6 | 49.5 | 50.6 | 49.5 | 5.0778 | 5.0778 | 5.0778 | 5.0778
187 | 5 | 934 | Rest | 00:05:00 | 2024-07-30 19:48:21 | 2024-07-30 19:53:20 | 0 | 0 | 0 | 0 | 0 | 0 | 0 | 0 | 0 | 0 | 0 | 0 | 0 | 0 | 0 | 4.1989 | 0 | 0 | 4.1955 | 0 | 0 | 0 | 0 | 0 | 0 | 35.03 | 49.5 | 49.3 | 49.5 | 49.3 | 5.0778 | 5.0778 | 5.0778 | 5.0778
187 | 6 | 935 | CC DChg | 00:51:16 | 2024-07-30 19:53:21 | 2024-07-30 20:44:36 | 2.6495 | 2649.48 | 0 | 0 | 2.6495 | 2649.48 | 2.6495 | 9.7018 | 9701.84 | 0 | 0 | 9.7018 | 9701.84 | 9.7018 | 5892.7683 | 4.1106 | 0 | 4.1106 | 2.4919 | 0 | 2.4919 | 0 | 3.6778 | -3100.8184 | -3100.8184 | 27.39 | 49.3 | 53.3 | 53.3 | 49.3 | 5.0778 | 5.0778 | 5.0778 | 5.0778
187 | 7 | 936 | Rest | 00:05:00 | 2024-07-30 20:44:37 | 2024-07-30 20:49:36 | 0 | 0 | 0 | 0 | 0 | 0 | 0 | 0 | 0 | 0 | 0 | 0 | 0 | 0 | 0 | 2.6206 | 0 | 0 | 3.0016 | 0 | 0 | 0 | 0 | 0 | 0 | 41.49 | 53.3 | 52 | 53.4 | 52 | 5.0778 | 5.0778 | 5.0778 | 5.0778
188 | 3 | 937 | CC Chg | 01:35:51 | 2024-07-30 20:49:37 | 2024-07-30 22:25:27 | 2.4765 | 2476.48 | 2.4765 | 2476.48 | 0 | 0 | -2.4765 | 9.5075 | 9507.48 | 9.5075 | 9507.48 | 0 | 0 | -9.5075 | 7722.1591 | 3.0456 | 3.0456 | 0 | 4.2001 | 4.2001 | 0 | 3.8489 | 0 | 1550.2233 | 1550.2233 | 28.4 | 51.9 | 50.4 | 51.9 | 49.9 | 5.0778 | 5.0778 | 5.0778 | 5.0778
188 | 4 | 938 | CV Chg | 00:21:21 | 2024-07-30 22:25:28 | 2024-07-30 22:46:48 | 0.1722 | 172.23 | 0.1722 | 172.23 | 0 | 0 | -0.1722 | 0.7235 | 723.5 | 0.7235 | 723.5 | 0 | 0 | -0.7235 | 0 | 4.2001 | 4.2001 | 0 | 4.2008 | 4.2008 | 0 | 4.2008 | 0 | 1550.2233 | 61.911 | 0 | 50.4 | 49.6 | 50.4 | 49.5 | 5.0778 | 5.0778 | 5.0778 | 5.0778
188 | 5 | 939 | Rest | 00:05:00 | 2024-07-30 22:46:49 | 2024-07-30 22:51:48 | 0 | 0 | 0 | 0 | 0 | 0 | 0 | 0 | 0 | 0 | 0 | 0 | 0 | 0 | 0 | 4.1989 | 0 | 0 | 4.1958 | 0 | 0 | 0 | 0 | 0 | 0 | 30.04 | 49.6 | 49.5 | 49.6 | 49.5 | 5.0778 | 5.0778 | 5.0778 | 5.0778
188 | 6 | 940 | CC DChg | 00:51:16 | 2024-07-30 22:51:49 | 2024-07-30 23:43:04 | 2.6495 | 2649.48 | 0 | 0 | 2.6495 | 2649.48 | 2.6495 | 9.7016 | 9701.61 | 0 | 0 | 9.7016 | 9701.61 | 9.7016 | 5808.2222 | 4.1106 | 0 | 4.1106 | 2.4684 | 0 | 2.4684 | 0 | 3.6781 | -3100.8184 | -3100.8184 | 27.49 | 49.5 | 53.4 | 53.4 | 49.5 | 5.0778 | 5.0778 | 5.0778 | 5.0778
188 | 7 | 941 | Rest | 00:05:00 | 2024-07-30 23:43:05 | 2024-07-30 23:48:04 | 0 | 0 | 0 | 0 | 0 | 0 | 0 | 0 | 0 | 0 | 0 | 0 | 0 | 0 | 0 | 2.602 | 0 | 0 | 2.9994 | 0 | 0 | 0 | 0 | 0 | 0 | 43.09 | 53.4 | 52.1 | 53.4 | 52.1 | 5.0778 | 5.0778 | 5.0778 | 5.0778
189 | 3 | 942 | CC Chg | 01:35:46 | 2024-07-30 23:48:06 | 2024-07-31 01:23:50 | 2.4743 | 2474.33 | 2.4743 | 2474.33 | 0 | 0 | -2.4743 | 9.4982 | 9498.19 | 9.4982 | 9498.19 | 0 | 0 | -9.4982 | 7696.8433 | 3.0428 | 3.0428 | 0 | 4.2001 | 4.2001 | 0 | 3.8489 | 0 | 1550.2233 | 1550.2233 | 28 | 52.1 | 49.9 | 52.1 | 49.8 | 5.0778 | 5.0778 | 5.0778 | 5.0778
189 | 4 | 943 | CV Chg | 00:21:37 | 2024-07-31 01:23:51 | 2024-07-31 01:45:27 | 0.1745 | 174.49 | 0.1745 | 174.49 | 0 | 0 | -0.1745 | 0.733 | 733 | 0.733 | 733 | 0 | 0 | -0.733 | 0 | 4.2001 | 4.2001 | 0 | 4.2008 | 4.2008 | 0 | 4.2008 | 0 | 1550.2233 | 61.9668 | 0 | 49.9 | 49.1 | 49.9 | 49.1 | 5.0778 | 5.0778 | 5.0778 | 5.0778
189 | 5 | 944 | Rest | 00:05:00 | 2024-07-31 01:45:28 | 2024-07-31 01:50:27 | 0 | 0 | 0 | 0 | 0 | 0 | 0 | 0 | 0 | 0 | 0 | 0 | 0 | 0 | 0 | 4.1989 | 0 | 0 | 4.1955 | 0 | 0 | 0 | 0 | 0 | 0 | 30.02 | 49.1 | 49 | 49.1 | 49 | 5.0778 | 5.0778 | 5.0778 | 5.0778
189 | 6 | 945 | CC DChg | 00:51:15 | 2024-07-31 01:50:28 | 2024-07-31 02:41:42 | 2.6486 | 2648.62 | 0 | 0 | 2.6486 | 2648.62 | 2.6486 | 9.6972 | 9697.22 | 0 | 0 | 9.6972 | 9697.22 | 9.6972 | 5847.1762 | 4.1099 | 0 | 4.1099 | 2.4792 | 0 | 2.4792 | 0 | 3.6771 | -3100.8184 | -3100.8184 | 27.59 | 49 | 52.9 | 52.9 | 49 | 5.0778 | 5.0778 | 5.0778 | 5.0778
189 | 7 | 946 | Rest | 00:05:00 | 2024-07-31 02:41:43 | 2024-07-31 02:46:42 | 0 | 0 | 0 | 0 | 0 | 0 | 0 | 0 | 0 | 0 | 0 | 0 | 0 | 0 | 0 | 2.611 | 0 | 0 | 3.0007 | 0 | 0 | 0 | 0 | 0 | 0 | 42.49 | 52.9 | 51.5 | 52.9 | 51.5 | 5.0778 | 5.0778 | 5.0778 | 5.0778
190 | 3 | 947 | CC Chg | 01:35:41 | 2024-07-31 02:46:43 | 2024-07-31 04:22:23 | 2.4722 | 2472.17 | 2.4722 | 2472.17 | 0 | 0 | -2.4722 | 9.4905 | 9490.51 | 9.4905 | 9490.51 | 0 | 0 | -9.4905 | 7702.5244 | 3.0447 | 3.0447 | 0 | 4.2001 | 4.2001 | 0 | 3.8495 | 0 | 1550.2233 | 1550.2233 | 28.4 | 51.5 | 49.4 | 51.5 | 49.3 | 5.0778 | 5.0778 | 5.0778 | 5.0778
190 | 4 | 948 | CV Chg | 00:21:44 | 2024-07-31 04:22:24 | 2024-07-31 04:44:07 | 0.1756 | 175.56 | 0.1756 | 175.56 | 0 | 0 | -0.1756 | 0.7375 | 737.48 | 0.7375 | 737.48 | 0 | 0 | -0.7375 | 0 | 4.2001 | 4.2001 | 0 | 4.2008 | 4.2008 | 0 | 4.2008 | 0 | 1550.2233 | 61.911 | 0 | 49.4 | 48.2 | 49.4 | 48.2 | 5.0778 | 5.0778 | 5.0778 | 5.0778
190 | 5 | 949 | Rest | 00:05:00 | 2024-07-31 04:44:08 | 2024-07-31 04:49:07 | 0 | 0 | 0 | 0 | 0 | 0 | 0 | 0 | 0 | 0 | 0 | 0 | 0 | 0 | 0 | 4.1989 | 0 | 0 | 4.1955 | 0 | 0 | 0 | 0 | 0 | 0 | 30.04 | 48.2 | 48.1 | 48.2 | 48.1 | 5.0778 | 5.0778 | 5.0778 | 5.0778
190 | 6 | 950 | CC DChg | 00:51:14 | 2024-07-31 04:49:08 | 2024-07-31 05:40:21 | 2.6478 | 2647.75 | 0 | 0 | 2.6478 | 2647.75 | 2.6478 | 9.6925 | 9692.49 | 0 | 0 | 9.6925 | 9692.49 | 9.6925 | 5864.2263 | 4.109 | 0 | 4.109 | 2.4836 | 0 | 2.4836 | 0 | 3.6765 | -3100.8184 | -3100.8184 | 27.89 | 48.1 | 52.6 | 52.6 | 48.1 | 5.0778 | 5.0778 | 5.0778 | 5.0778
190 | 7 | 951 | Rest | 00:05:00 | 2024-07-31 05:40:22 | 2024-07-31 05:45:21 | 0 | 0 | 0 | 0 | 0 | 0 | 0 | 0 | 0 | 0 | 0 | 0 | 0 | 0 | 0 | 2.6156 | 0 | 0 | 3.001 | 0 | 0 | 0 | 0 | 0 | 0 | 42.59 | 52.6 | 51.3 | 52.7 | 51.3 | 5.0778 | 5.0778 | 5.0778 | 5.0778
191 | 3 | 952 | CC Chg | 01:35:39 | 2024-07-31 05:45:22 | 2024-07-31 07:21:00 | 2.4713 | 2471.31 | 2.4713 | 2471.31 | 0 | 0 | -2.4713 | 9.4873 | 9487.25 | 9.4873 | 9487.25 | 0 | 0 | -9.4873 | 7701.909 | 3.045 | 3.045 | 0 | 4.2001 | 4.2001 | 0 | 3.8495 | 0 | 1550.2233 | 1550.2233 | 28.4 | 51.3 | 49.5 | 51.3 | 49.4 | 5.0778 | 5.0778 | 5.0778 | 5.0778
191 | 4 | 953 | CV Chg | 00:21:48 | 2024-07-31 07:21:01 | 2024-07-31 07:42:48 | 0.1759 | 175.9 | 0.1759 | 175.9 | 0 | 0 | -0.1759 | 0.7389 | 738.94 | 0.7389 | 738.94 | 0 | 0 | -0.7389 | 0 | 4.1998 | 4.1998 | 0 | 4.2008 | 4.2008 | 0 | 4.2008 | 0 | 1549.8512 | 61.8614 | 830.65 | 49.5 | 48.3 | 49.5 | 48.3 | 5.0778 | 5.0778 | 5.0778 | 5.0778
191 | 5 | 954 | Rest | 00:05:00 | 2024-07-31 07:42:49 | 2024-07-31 07:47:48 | 0 | 0 | 0 | 0 | 0 | 0 | 0 | 0 | 0 | 0 | 0 | 0 | 0 | 0 | 0 | 4.1989 | 0 | 0 | 4.1958 | 0 | 0 | 0 | 0 | 0 | 0 | 30.07 | 48.3 | 48.1 | 48.3 | 48.1 | 5.0778 | 5.0778 | 5.0778 | 5.0778
191 | 6 | 955 | CC DChg | 00:51:13 | 2024-07-31 07:47:49 | 2024-07-31 08:39:01 | 2.6469 | 2646.89 | 0 | 0 | 2.6469 | 2646.89 | 2.6469 | 9.6886 | 9688.57 | 0 | 0 | 9.6886 | 9688.57 | 9.6886 | 5888.1469 | 4.109 | 0 | 4.109 | 2.4907 | 0 | 2.4907 | 0 | 3.6759 | -3100.8184 | -3100.8184 | 27.99 | 48.1 | 52.4 | 52.4 | 48.1 | 5.0778 | 5.0778 | 5.0778 | 5.0778
191 | 7 | 956 | Rest | 00:05:00 | 2024-07-31 08:39:02 | 2024-07-31 08:44:01 | 0 | 0 | 0 | 0 | 0 | 0 | 0 | 0 | 0 | 0 | 0 | 0 | 0 | 0 | 0 | 2.6203 | 0 | 0 | 3.0019 | 0 | 0 | 0 | 0 | 0 | 0 | 41.79 | 52.3 | 51.2 | 52.5 | 51.2 | 5.0778 | 5.0778 | 5.0778 | 5.0778
192 | 3 | 957 | CC Chg | 01:35:37 | 2024-07-31 08:44:02 | 2024-07-31 10:19:38 | 2.4705 | 2470.45 | 2.4705 | 2470.45 | 0 | 0 | -2.4705 | 9.4842 | 9484.23 | 9.4842 | 9484.23 | 0 | 0 | -9.4842 | 7705.4269 | 3.0459 | 3.0459 | 0 | 4.2001 | 4.2001 | 0 | 3.8498 | 0 | 1550.2233 | 1550.2233 | 28.4 | 51.2 | 49.4 | 51.2 | 49.3 | 5.0778 | 5.0778 | 5.0778 | 5.0778
192 | 4 | 958 | CV Chg | 00:21:44 | 2024-07-31 10:19:39 | 2024-07-31 10:41:22 | 0.1757 | 175.7 | 0.1757 | 175.7 | 0 | 0 | -0.1757 | 0.7381 | 738.08 | 0.7381 | 738.08 | 0 | 0 | -0.7381 | 0 | 4.2001 | 4.2001 | 0 | 4.2008 | 4.2008 | 0 | 4.2008 | 0 | 1550.2233 | 61.9296 | 0 | 49.4 | 48.2 | 49.5 | 48.2 | 5.0778 | 5.0778 | 5.0778 | 5.0778
192 | 5 | 959 | Rest | 00:05:00 | 2024-07-31 10:41:23 | 2024-07-31 10:46:22 | 0 | 0 | 0 | 0 | 0 | 0 | 0 | 0 | 0 | 0 | 0 | 0 | 0 | 0 | 0 | 4.1989 | 0 | 0 | 4.1955 | 0 | 0 | 0 | 0 | 0 | 0 | 30.03 | 48.2 | 48.1 | 48.2 | 48.1 | 5.0778 | 5.0778 | 5.0778 | 5.0778
192 | 6 | 960 | CC DChg | 00:51:12 | 2024-07-31 10:46:23 | 2024-07-31 11:37:33 | 2.646 | 2646.03 | 0 | 0 | 2.646 | 2646.03 | 2.646 | 9.6853 | 9685.31 | 0 | 0 | 9.6853 | 9685.31 | 9.6853 | 5904.3323 | 4.1087 | 0 | 4.1087 | 2.4953 | 0 | 2.4953 | 0 | 3.6759 | -3100.8184 | -3100.8184 | 27.99 | 48.1 | 52 | 52 | 48.1 | 5.0778 | 5.0778 | 5.0778 | 5.0778
192 | 7 | 961 | Rest | 00:05:00 | 2024-07-31 11:37:34 | 2024-07-31 11:42:33 | 0 | 0 | 0 | 0 | 0 | 0 | 0 | 0 | 0 | 0 | 0 | 0 | 0 | 0 | 0 | 2.6249 | 0 | 0 | 3.0022 | 0 | 0 | 0 | 0 | 0 | 0 | 41.79 | 52 | 50.6 | 52 | 50.6 | 5.0778 | 5.0778 | 5.0778 | 5.0778
193 | 3 | 962 | CC Chg | 01:35:37 | 2024-07-31 11:42:34 | 2024-07-31 13:18:10 | 2.4705 | 2470.45 | 2.4705 | 2470.45 | 0 | 0 | -2.4705 | 9.4849 | 9484.9 | 9.4849 | 9484.9 | 0 | 0 | -9.4849 | 7709.5716 | 3.0466 | 3.0466 | 0 | 4.2001 | 4.2001 | 0 | 3.8501 | 0 | 1550.2233 | 1550.2233 | 28.6 | 50.6 | 49.7 | 50.6 | 49.1 | 5.0778 | 5.0778 | 5.0778 | 5.0778
193 | 4 | 963 | CV Chg | 00:21:35 | 2024-07-31 13:18:11 | 2024-07-31 13:39:45 | 0.1748 | 174.8 | 0.1748 | 174.8 | 0 | 0 | -0.1748 | 0.7343 | 734.32 | 0.7343 | 734.32 | 0 | 0 | -0.7343 | 0 | 4.2001 | 4.2001 | 0 | 4.2008 | 4.2008 | 0 | 4.2008 | 0 | 1550.2233 | 61.911 | 0 | 49.7 | 48.5 | 49.7 | 48.5 | 5.0778 | 5.0778 | 5.0778 | 5.0778
193 | 5 | 964 | Rest | 00:05:00 | 2024-07-31 13:39:46 | 2024-07-31 13:44:45 | 0 | 0 | 0 | 0 | 0 | 0 | 0 | 0 | 0 | 0 | 0 | 0 | 0 | 0 | 0 | 4.1989 | 0 | 0 | 4.1955 | 0 | 0 | 0 | 0 | 0 | 0 | 30.04 | 48.5 | 48.3 | 48.5 | 48.3 | 5.0778 | 5.0778 | 5.0778 | 5.0778
193 | 6 | 965 | CC DChg | 00:51:12 | 2024-07-31 13:44:46 | 2024-07-31 14:35:58 | 2.646 | 2646.03 | 0 | 0 | 2.646 | 2646.03 | 2.646 | 9.6852 | 9685.2 | 0 | 0 | 9.6852 | 9685.2 | 9.6852 | 5784.2903 | 4.1093 | 0 | 4.1093 | 2.4625 | 0 | 2.4625 | 0 | 3.6759 | -3100.8184 | -3100.8184 | 27.79 | 48.3 | 52.2 | 52.2 | 48.3 | 5.0778 | 5.0778 | 5.0778 | 5.0778
193 | 7 | 966 | Rest | 00:05:00 | 2024-07-31 14:35:59 | 2024-07-31 14:40:58 | 0 | 0 | 0 | 0 | 0 | 0 | 0 | 0 | 0 | 0 | 0 | 0 | 0 | 0 | 0 | 2.5983 | 0 | 0 | 2.9991 | 0 | 0 | 0 | 0 | 0 | 0 | 43.79 | 52.2 | 50.8 | 52.2 | 50.8 | 5.0778 | 5.0778 | 5.0778 | 5.0778
194 | 3 | 967 | CC Chg | 01:35:36 | 2024-07-31 14:40:59 | 2024-07-31 16:16:34 | 2.47 | 2470.03 | 2.47 | 2470.03 | 0 | 0 | -2.47 | 9.483 | 9482.98 | 9.483 | 9482.98 | 0 | 0 | -9.483 | 7685.5204 | 3.0432 | 3.0432 | 0 | 4.2001 | 4.2001 | 0 | 3.8501 | 0 | 1550.2233 | 1550.2233 | 28.4 | 50.8 | 49.7 | 50.8 | 48.8 | 5.0778 | 5.0778 | 5.0778 | 5.0778
194 | 4 | 968 | CV Chg | 00:21:40 | 2024-07-31 16:16:35 | 2024-07-31 16:38:14 | 0.1753 | 175.31 | 0.1753 | 175.31 | 0 | 0 | -0.1753 | 0.7365 | 736.46 | 0.7365 | 736.46 | 0 | 0 | -0.7365 | 0 | 4.2001 | 4.2001 | 0 | 4.2008 | 4.2008 | 0 | 4.2011 | 0 | 1550.2233 | 61.8738 | 0 | 49.6 | 48.7 | 49.7 | 48.7 | 5.0778 | 5.0778 | 5.0778 | 5.0778
194 | 5 | 969 | Rest | 00:05:00 | 2024-07-31 16:38:15 | 2024-07-31 16:43:14 | 0 | 0 | 0 | 0 | 0 | 0 | 0 | 0 | 0 | 0 | 0 | 0 | 0 | 0 | 0 | 4.1989 | 0 | 0 | 4.1955 | 0 | 0 | 0 | 0 | 0 | 0 | 30.06 | 48.7 | 48.5 | 48.7 | 48.5 | 5.0778 | 5.0778 | 5.0778 | 5.0778
194 | 6 | 970 | CC DChg | 00:51:11 | 2024-07-31 16:43:15 | 2024-07-31 17:34:25 | 2.6452 | 2645.17 | 0 | 0 | 2.6452 | 2645.17 | 2.6452 | 9.6837 | 9683.65 | 0 | 0 | 9.6837 | 9683.65 | 9.6837 | 5867.4565 | 4.1093 | 0 | 4.1093 | 2.4864 | 0 | 2.4864 | 0 | 3.6762 | -3100.8184 | -3100.8184 | 27.79 | 48.6 | 52.4 | 52.4 | 48.6 | 5.0778 | 5.0778 | 5.0778 | 5.0778
194 | 7 | 971 | Rest | 00:05:00 | 2024-07-31 17:34:26 | 2024-07-31 17:39:25 | 0 | 0 | 0 | 0 | 0 | 0 | 0 | 0 | 0 | 0 | 0 | 0 | 0 | 0 | 0 | 2.6178 | 0 | 0 | 3.0013 | 0 | 0 | 0 | 0 | 0 | 0 | 42.39 | 52.4 | 51.1 | 52.5 | 51.1 | 5.0778 | 5.0778 | 5.0778 | 5.0778
195 | 3 | 972 | CC Chg | 01:35:35 | 2024-07-31 17:39:26 | 2024-07-31 19:15:00 | 2.4696 | 2469.59 | 2.4696 | 2469.59 | 0 | 0 | -2.4696 | 9.4816 | 9481.64 | 9.4816 | 9481.64 | 0 | 0 | -9.4816 | 7698.6092 | 3.0453 | 3.0453 | 0 | 4.2001 | 4.2001 | 0 | 3.8504 | 0 | 1550.2233 | 1550.2233 | 28.4 | 51.1 | 49.9 | 51.1 | 49.1 | 5.0778 | 5.0778 | 5.0778 | 5.0778
195 | 4 | 973 | CV Chg | 00:21:37 | 2024-07-31 19:15:01 | 2024-07-31 19:36:37 | 0.1751 | 175.08 | 0.1751 | 175.08 | 0 | 0 | -0.1751 | 0.7355 | 735.49 | 0.7355 | 735.49 | 0 | 0 | -0.7355 | 0 | 4.2001 | 4.2001 | 0 | 4.2008 | 4.2008 | 0 | 4.2008 | 0 | 1550.2233 | 61.8614 | 0 | 49.9 | 48.8 | 49.9 | 48.8 | 5.0778 | 5.0778 | 5.0778 | 5.0778
195 | 5 | 974 | Rest | 00:05:00 | 2024-07-31 19:36:38 | 2024-07-31 19:41:37 | 0 | 0 | 0 | 0 | 0 | 0 | 0 | 0 | 0 | 0 | 0 | 0 | 0 | 0 | 0 | 4.1989 | 0 | 0 | 4.1955 | 0 | 0 | 0 | 0 | 0 | 0 | 30.07 | 48.8 | 48.7 | 48.8 | 48.7 | 5.0778 | 5.0778 | 5.0778 | 5.0778
195 | 6 | 975 | CC DChg | 00:51:11 | 2024-07-31 19:41:38 | 2024-07-31 20:32:48 | 2.6452 | 2645.17 | 0 | 0 | 2.6452 | 2645.17 | 2.6452 | 9.6837 | 9683.7 | 0 | 0 | 9.6837 | 9683.7 | 9.6837 | 5820.7565 | 4.1096 | 0 | 4.1096 | 2.4736 | 0 | 2.4736 | 0 | 3.6765 | -3100.8184 | -3100.8184 | 27.69 | 48.7 | 52.6 | 52.6 | 48.7 | 5.0778 | 5.0778 | 5.0778 | 5.0778
195 | 7 | 976 | Rest | 00:05:00 | 2024-07-31 20:32:49 | 2024-07-31 20:37:48 | 0 | 0 | 0 | 0 | 0 | 0 | 0 | 0 | 0 | 0 | 0 | 0 | 0 | 0 | 0 | 2.6079 | 0 | 0 | 3.0001 | 0 | 0 | 0 | 0 | 0 | 0 | 43.29 | 52.6 | 51.3 | 52.7 | 51.3 | 5.0778 | 5.0778 | 5.0778 | 5.0778
196 | 3 | 977 | CC Chg | 01:35:30 | 2024-07-31 20:37:49 | 2024-07-31 22:13:18 | 2.4674 | 2467.44 | 2.4674 | 2467.44 | 0 | 0 | -2.4674 | 9.4726 | 9472.58 | 9.4726 | 9472.58 | 0 | 0 | -9.4726 | 7681.5862 | 3.0438 | 3.0438 | 0 | 4.2001 | 4.2001 | 0 | 3.8504 | 0 | 1550.2233 | 1550.2233 | 28.2 | 51.3 | 49.2 | 51.3 | 49.2 | 5.0778 | 5.0778 | 5.0778 | 5.0778
196 | 4 | 978 | CV Chg | 00:21:46 | 2024-07-31 22:13:19 | 2024-07-31 22:35:04 | 0.1768 | 176.83 | 0.1768 | 176.83 | 0 | 0 | -0.1768 | 0.7428 | 742.82 | 0.7428 | 742.82 | 0 | 0 | -0.7428 | 0 | 4.2001 | 4.2001 | 0 | 4.2008 | 4.2008 | 0 | 4.2008 | 0 | 1550.2233 | 61.911 | 0 | 49.2 | 48.3 | 49.2 | 48.3 | 5.0778 | 5.0778 | 5.0778 | 5.0778
196 | 5 | 979 | Rest | 00:05:00 | 2024-07-31 22:35:05 | 2024-07-31 22:40:04 | 0 | 0 | 0 | 0 | 0 | 0 | 0 | 0 | 0 | 0 | 0 | 0 | 0 | 0 | 0 | 4.1989 | 0 | 0 | 4.1955 | 0 | 0 | 0 | 0 | 0 | 0 | 30.04 | 48.3 | 48.2 | 48.3 | 48.2 | 5.0778 | 5.0778 | 5.0778 | 5.0778
196 | 6 | 980 | CC DChg | 00:51:10 | 2024-07-31 22:40:05 | 2024-07-31 23:31:14 | 2.6443 | 2644.31 | 0 | 0 | 2.6443 | 2644.31 | 2.6443 | 9.6794 | 9679.36 | 0 | 0 | 9.6794 | 9679.36 | 9.6794 | 5833.2308 | 4.1087 | 0 | 4.1087 | 2.4767 | 0 | 2.4767 | 0 | 3.6759 | -3100.8184 | -3100.8184 | 27.99 | 48.2 | 52.2 | 52.2 | 48.2 | 5.0778 | 5.0778 | 5.0778 | 5.0778
196 | 7 | 981 | Rest | 00:05:00 | 2024-07-31 23:31:15 | 2024-07-31 23:36:14 | 0 | 0 | 0 | 0 | 0 | 0 | 0 | 0 | 0 | 0 | 0 | 0 | 0 | 0 | 0 | 2.6107 | 0 | 0 | 3.0004 | 0 | 0 | 0 | 0 | 0 | 0 | 43.19 | 52.2 | 50.7 | 52.2 | 50.7 | 5.0778 | 5.0778 | 5.0778 | 5.0778
197 | 3 | 982 | CC Chg | 01:35:27 | 2024-07-31 23:36:15 | 2024-08-01 01:11:40 | 2.4661 | 2466.15 | 2.4661 | 2466.15 | 0 | 0 | -2.4661 | 9.468 | 9467.97 | 9.468 | 9467.97 | 0 | 0 | -9.468 | 7683.7437 | 3.0447 | 3.0447 | 0 | 4.2001 | 4.2001 | 0 | 3.8464 | 0 | 1550.2233 | 1550.2233 | 28.6 | 50.7 | 49 | 50.7 | 48.8 | 5.0778 | 5.0778 | 5.0778 | 5.0778
197 | 4 | 983 | CV Chg | 00:21:54 | 2024-08-01 01:11:41 | 2024-08-01 01:33:34 | 0.1775 | 177.54 | 0.1775 | 177.54 | 0 | 0 | -0.1775 | 0.7458 | 745.79 | 0.7458 | 745.79 | 0 | 0 | -0.7458 | 0 | 4.2001 | 4.2001 | 0 | 4.2008 | 4.2008 | 0 | 4.2008 | 0 | 1550.2233 | 61.8986 | 0 | 49 | 47.9 | 49.1 | 47.9 | 5.0778 | 5.0778 | 5.0778 | 5.0778
197 | 5 | 984 | Rest | 00:05:00 | 2024-08-01 01:33:35 | 2024-08-01 01:38:34 | 0 | 0 | 0 | 0 | 0 | 0 | 0 | 0 | 0 | 0 | 0 | 0 | 0 | 0 | 0 | 4.1986 | 0 | 0 | 4.1955 | 0 | 0 | 0 | 0 | 0 | 0 | 35.06 | 47.9 | 47.8 | 47.9 | 47.8 | 5.0778 | 5.0778 | 5.0778 | 5.0778
197 | 6 | 985 | CC DChg | 00:51:09 | 2024-08-01 01:38:35 | 2024-08-01 02:29:43 | 2.6434 | 2643.45 | 0 | 0 | 2.6434 | 2643.45 | 2.6434 | 9.6755 | 9675.52 | 0 | 0 | 9.6755 | 9675.52 | 9.6755 | 5881.6138 | 4.1078 | 0 | 4.1078 | 2.4898 | 0 | 2.4898 | 0 | 3.6753 | -3100.8184 | -3100.8184 | 28.29 | 47.8 | 52.1 | 52.1 | 47.8 | 5.0778 | 5.0778 | 5.0778 | 5.0778
197 | 7 | 986 | Rest | 00:05:00 | 2024-08-01 02:29:44 | 2024-08-01 02:34:43 | 0 | 0 | 0 | 0 | 0 | 0 | 0 | 0 | 0 | 0 | 0 | 0 | 0 | 0 | 0 | 2.6187 | 0 | 0 | 3.0016 | 0 | 0 | 0 | 0 | 0 | 0 | 41.59 | 52.1 | 50.8 | 52.2 | 50.8 | 5.0778 | 5.0778 | 5.0778 | 5.0778
198 | 3 | 987 | CC Chg | 01:35:25 | 2024-08-01 02:34:44 | 2024-08-01 04:10:08 | 2.4653 | 2465.29 | 2.4653 | 2465.29 | 0 | 0 | -2.4653 | 9.4649 | 9464.93 | 9.4649 | 9464.93 | 0 | 0 | -9.4649 | 7687.2484 | 3.0456 | 3.0456 | 0 | 4.2001 | 4.2001 | 0 | 3.8467 | 0 | 1550.2233 | 1550.2233 | 28.4 | 50.8 | 49 | 50.8 | 48.8 | 5.0778 | 5.0778 | 5.0778 | 5.0778
198 | 4 | 988 | CV Chg | 00:21:58 | 2024-08-01 04:10:09 | 2024-08-01 04:32:06 | 0.1777 | 177.69 | 0.1777 | 177.69 | 0 | 0 | -0.1777 | 0.7464 | 746.45 | 0.7464 | 746.45 | 0 | 0 | -0.7464 | 0 | 4.2001 | 4.2001 | 0 | 4.2008 | 4.2008 | 0 | 4.2008 | 0 | 1550.2233 | 61.8986 | 0 | 49 | 47.9 | 49 | 47.9 | 5.0778 | 5.0778 | 5.0778 | 5.0778
198 | 5 | 989 | Rest | 00:05:00 | 2024-08-01 04:32:07 | 2024-08-01 04:37:06 | 0 | 0 | 0 | 0 | 0 | 0 | 0 | 0 | 0 | 0 | 0 | 0 | 0 | 0 | 0 | 4.1989 | 0 | 0 | 4.1955 | 0 | 0 | 0 | 0 | 0 | 0 | 30.05 | 47.9 | 47.7 | 47.9 | 47.7 | 5.0778 | 5.0778 | 5.0778 | 5.0778
198 | 6 | 990 | CC DChg | 00:51:09 | 2024-08-01 04:37:07 | 2024-08-01 05:28:15 | 2.6434 | 2643.45 | 0 | 0 | 2.6434 | 2643.45 | 2.6434 | 9.6745 | 9674.48 | 0 | 0 | 9.6745 | 9674.48 | 9.6745 | 5804.866 | 4.1081 | 0 | 4.1081 | 2.4687 | 0 | 2.4687 | 0 | 3.675 | -3100.8184 | -3100.8184 | 28.19 | 47.7 | 51.9 | 51.9 | 47.7 | 5.0778 | 5.0778 | 5.0778 | 5.0778
198 | 7 | 991 | Rest | 00:05:00 | 2024-08-01 05:28:16 | 2024-08-01 05:33:15 | 0 | 0 | 0 | 0 | 0 | 0 | 0 | 0 | 0 | 0 | 0 | 0 | 0 | 0 | 0 | 2.6051 | 0 | 0 | 2.9998 | 0 | 0 | 0 | 0 | 0 | 0 | 43.99 | 51.9 | 50.6 | 51.9 | 50.6 | 5.0778 | 5.0778 | 5.0778 | 5.0778
199 | 3 | 992 | CC Chg | 01:35:24 | 2024-08-01 05:33:16 | 2024-08-01 07:08:39 | 2.4649 | 2464.85 | 2.4649 | 2464.85 | 0 | 0 | -2.4649 | 9.4631 | 9463.07 | 9.4631 | 9463.07 | 0 | 0 | -9.4631 | 7673.5421 | 3.0438 | 3.0438 | 0 | 4.2001 | 4.2001 | 0 | 3.8467 | 0 | 1550.2233 | 1550.2233 | 28.4 | 50.6 | 49 | 50.6 | 48.8 | 5.0778 | 5.0778 | 5.0778 | 5.0778
199 | 4 | 993 | CV Chg | 00:21:59 | 2024-08-01 07:08:40 | 2024-08-01 07:30:38 | 0.1778 | 177.85 | 0.1778 | 177.85 | 0 | 0 | -0.1778 | 0.7471 | 747.11 | 0.7471 | 747.11 | 0 | 0 | -0.7471 | 0 | 4.2001 | 4.2001 | 0 | 4.2008 | 4.2008 | 0 | 4.2008 | 0 | 1550.2233 | 61.9544 | 0 | 49 | 47.9 | 49 | 47.8 | 5.0778 | 5.0778 | 5.0778 | 5.0778
199 | 5 | 994 | Rest | 00:05:00 | 2024-08-01 07:30:39 | 2024-08-01 07:35:38 | 0 | 0 | 0 | 0 | 0 | 0 | 0 | 0 | 0 | 0 | 0 | 0 | 0 | 0 | 0 | 4.1989 | 0 | 0 | 4.1955 | 0 | 0 | 0 | 0 | 0 | 0 | 30.02 | 47.8 | 47.7 | 47.8 | 47.7 | 5.0778 | 5.0778 | 5.0778 | 5.0778
199 | 6 | 995 | CC DChg | 00:51:08 | 2024-08-01 07:35:39 | 2024-08-01 08:26:46 | 2.6426 | 2642.59 | 0 | 0 | 2.6426 | 2642.59 | 2.6426 | 9.6713 | 9671.33 | 0 | 0 | 9.6713 | 9671.33 | 9.6713 | 5833.8662 | 4.1078 | 0 | 4.1078 | 2.4771 | 0 | 2.4771 | 0 | 3.675 | -3100.8184 | -3100.8184 | 28.29 | 47.7 | 51.7 | 51.7 | 47.7 | 5.0778 | 5.0778 | 5.0778 | 5.0778
199 | 7 | 996 | Rest | 00:05:00 | 2024-08-01 08:26:47 | 2024-08-01 08:31:46 | 0 | 0 | 0 | 0 | 0 | 0 | 0 | 0 | 0 | 0 | 0 | 0 | 0 | 0 | 0 | 2.6104 | 0 | 0 | 3.0007 | 0 | 0 | 0 | 0 | 0 | 0 | 42.99 | 51.7 | 50.3 | 51.8 | 50.3 | 5.0778 | 5.0778 | 5.0778 | 5.0778
200 | 3 | 997 | CC Chg | 01:35:21 | 2024-08-01 08:31:47 | 2024-08-01 10:07:07 | 2.4636 | 2463.56 | 2.4636 | 2463.56 | 0 | 0 | -2.4636 | 9.4584 | 9458.45 | 9.4584 | 9458.45 | 0 | 0 | -9.4584 | 7677.7539 | 3.045 | 3.045 | 0 | 4.2001 | 4.2001 | 0 | 3.847 | 0 | 1550.2233 | 1550.2233 | 28.6 | 50.3 | 48.9 | 50.3 | 48.5 | 5.0778 | 5.0778 | 5.0778 | 5.0778
200 | 4 | 998 | CV Chg | 00:22:03 | 2024-08-01 10:07:08 | 2024-08-01 10:29:10 | 0.1783 | 178.32 | 0.1783 | 178.32 | 0 | 0 | -0.1783 | 0.7491 | 749.09 | 0.7491 | 749.09 | 0 | 0 | -0.7491 | 0 | 4.2001 | 4.2001 | 0 | 4.2008 | 4.2008 | 0 | 4.2008 | 0 | 1550.2233 | 61.9606 | 0 | 48.8 | 47.7 | 48.9 | 47.7 | 5.0778 | 5.0778 | 5.0778 | 5.0778
200 | 5 | 999 | Rest | 00:05:00 | 2024-08-01 10:29:11 | 2024-08-01 10:34:10 | 0 | 0 | 0 | 0 | 0 | 0 | 0 | 0 | 0 | 0 | 0 | 0 | 0 | 0 | 0 | 4.1989 | 0 | 0 | 4.1955 | 0 | 0 | 0 | 0 | 0 | 0 | 30.02 | 47.7 | 47.5 | 47.7 | 47.5 | 5.0778 | 5.0778 | 5.0778 | 5.0778
200 | 6 | 1000 | CC DChg | 00:51:07 | 2024-08-01 10:34:11 | 2024-08-01 11:25:17 | 2.6417 | 2641.73 | 0 | 0 | 2.6417 | 2641.73 | 2.6417 | 9.6679 | 9667.93 | 0 | 0 | 9.6679 | 9667.93 | 9.6679 | 5857.577 | 4.1078 | 0 | 4.1078 | 2.4842 | 0 | 2.4842 | 0 | 3.6747 | -3100.8184 | -3100.8184 | 28.29 | 47.5 | 51.5 | 51.5 | 47.5 | 5.0778 | 5.0778 | 5.0778 | 5.0778
200 | 7 | 1001 | Rest | 00:05:00 | 2024-08-01 11:25:18 | 2024-08-01 11:30:17 | 0 | 0 | 0 | 0 | 0 | 0 | 0 | 0 | 0 | 0 | 0 | 0 | 0 | 0 | 0 | 2.6156 | 0 | 0 | 3.0016 | 0 | 0 | 0 | 0 | 0 | 0 | 42.39 | 51.6 | 50.3 | 51.7 | 50.3 | 5.0778 | 5.0778 | 5.0778 | 5.0778
201 | 3 | 1002 | CC Chg | 01:35:20 | 2024-08-01 11:30:18 | 2024-08-01 13:05:37 | 2.4631 | 2463.13 | 2.4631 | 2463.13 | 0 | 0 | -2.4631 | 9.4573 | 9457.29 | 9.4573 | 9457.29 | 0 | 0 | -9.4573 | 7680.5335 | 3.0456 | 3.0456 | 0 | 4.2001 | 4.2001 | 0 | 3.8473 | 0 | 1550.2233 | 1550.2233 | 28.4 | 50.2 | 49 | 50.2 | 48.3 | 5.0778 | 5.0778 | 5.0778 | 5.0778
201 | 4 | 1003 | CV Chg | 00:21:58 | 2024-08-01 13:05:38 | 2024-08-01 13:27:35 | 0.1778 | 177.84 | 0.1778 | 177.84 | 0 | 0 | -0.1778 | 0.7471 | 747.06 | 0.7471 | 747.06 | 0 | 0 | -0.7471 | 0 | 4.2001 | 4.2001 | 0 | 4.2008 | 4.2008 | 0 | 4.2008 | 0 | 1550.2233 | 61.9234 | 0 | 49 | 47.8 | 49 | 47.8 | 5.0778 | 5.0778 | 5.0778 | 5.0778
201 | 5 | 1004 | Rest | 00:05:00 | 2024-08-01 13:27:36 | 2024-08-01 13:32:35 | 0 | 0 | 0 | 0 | 0 | 0 | 0 | 0 | 0 | 0 | 0 | 0 | 0 | 0 | 0 | 4.1989 | 0 | 0 | 4.1955 | 0 | 0 | 0 | 0 | 0 | 0 | 30.04 | 47.8 | 47.6 | 47.8 | 47.6 | 5.0778 | 5.0778 | 5.0778 | 5.0778
201 | 6 | 1005 | CC DChg | 00:51:06 | 2024-08-01 13:32:36 | 2024-08-01 14:44:22 | 2.6409 | 2640.86 | 0 | 0 | 2.6409 | 2640.86 | 2.6409 | 9.668 | 9667.96 | 0 | 0 | 9.668 | 9667.96 | 9.668 | 5900.7386 | 4.1078 | 0 | 4.1078 | 2.4966 | 0 | 2.4966 | 0 | 3.6747 | -3100.8184 | -3100.8184 | 28.29 | 47.6 | 51.1 | 51.1 | 47.2 | 5.0778 | 5.0778 | 5.0778 | 5.0778
201 | 7 | 1006 | Rest | 00:05:00 | 2024-08-01 14:44:23 | 2024-08-01 14:49:22 | 0 | 0 | 0 | 0 | 0 | 0 | 0 | 0 | 0 | 0 | 0 | 0 | 0 | 0 | 0 | 2.6268 | 0 | 0 | 3.0025 | 0 | 0 | 0 | 0 | 0 | 0 | 41.99 | 51.1 | 49.8 | 51.2 | 49.8 | 5.0778 | 5.0778 | 5.0778 | 5.0778
202 | 3 | 1007 | CC Chg | 01:35:05 | 2024-08-01 14:49:23 | 2024-08-01 16:24:27 | 2.4567 | 2456.69 | 2.4567 | 2456.69 | 0 | 0 | -2.4567 | 9.4314 | 9431.37 | 9.4314 | 9431.37 | 0 | 0 | -9.4314 | 7668.6822 | 3.0469 | 3.0469 | 0 | 4.2001 | 4.2001 | 0 | 3.8477 | 0 | 1550.2233 | 1550.2233 | 28.6 | 49.9 | 47.3 | 49.9 | 46.8 | 5.0778 | 5.0778 | 5.0778 | 4.7533
202 | 4 | 1008 | CV Chg | 00:22:37 | 2024-08-01 16:24:28 | 2024-08-01 16:47:04 | 0.1827 | 182.75 | 0.1827 | 182.75 | 0 | 0 | -0.1827 | 0.7677 | 767.69 | 0.7677 | 767.69 | 0 | 0 | -0.7677 | 0 | 4.2001 | 4.2001 | 0 | 4.2011 | 4.2011 | 0 | 4.2008 | 0 | 1550.2233 | 61.9234 | 0 | 47.3 | 45.9 | 47.3 | 45.9 | 5.0778 | 5.0778 | 5.0778 | 5.0778
202 | 5 | 1009 | Rest | 00:05:00 | 2024-08-01 16:47:05 | 2024-08-01 16:52:04 | 0 | 0 | 0 | 0 | 0 | 0 | 0 | 0 | 0 | 0 | 0 | 0 | 0 | 0 | 0 | 4.1989 | 0 | 0 | 4.1955 | 0 | 0 | 0 | 0 | 0 | 0 | 35.04 | 46 | 45.9 | 46 | 45.9 | 5.0778 | 5.0778 | 5.0778 | 5.0778
202 | 6 | 1010 | CC DChg | 00:51:05 | 2024-08-01 16:52:05 | 2024-08-01 17:43:09 | 2.64 | 2640 | 0 | 0 | 2.64 | 2640 | 2.64 | 9.6592 | 9659.2 | 0 | 0 | 9.6592 | 9659.2 | 9.6592 | 5844.8307 | 4.1056 | 0 | 4.1056 | 2.4795 | 0 | 2.4795 | 0 | 3.6734 | -3100.8184 | -3100.8184 | 28.99 | 45.9 | 51.1 | 51.1 | 45.9 | 5.0778 | 5.0778 | 5.0778 | 5.0777
202 | 7 | 1011 | Rest | 00:05:00 | 2024-08-01 17:43:10 | 2024-08-01 17:48:09 | 0 | 0 | 0 | 0 | 0 | 0 | 0 | 0 | 0 | 0 | 0 | 0 | 0 | 0 | 0 | 2.6141 | 0 | 0 | 3.001 | 0 | 0 | 0 | 0 | 0 | 0 | 43.39 | 51.1 | 49.7 | 51.2 | 49.7 | 5.0778 | 5.0778 | 5.0778 | 5.0778
203 | 3 | 1012 | CC Chg | 01:35:14 | 2024-08-01 17:48:10 | 2024-08-01 19:23:23 | 2.4606 | 2460.55 | 2.4606 | 2460.55 | 0 | 0 | -2.4606 | 9.4477 | 9447.66 | 9.4477 | 9447.66 | 0 | 0 | -9.4477 | 7670.4282 | 3.0453 | 3.0453 | 0 | 4.2001 | 4.2001 | 0 | 3.848 | 0 | 1550.2233 | 1550.2233 | 28.6 | 49.7 | 48.7 | 49.7 | 47.8 | 5.0778 | 5.0778 | 5.0778 | 5.0778
203 | 4 | 1013 | CV Chg | 00:22:04 | 2024-08-01 19:23:24 | 2024-08-01 19:45:27 | 0.179 | 179.05 | 0.179 | 179.05 | 0 | 0 | -0.179 | 0.7522 | 752.15 | 0.7522 | 752.15 | 0 | 0 | -0.7522 | 0 | 4.2001 | 4.2001 | 0 | 4.2008 | 4.2008 | 0 | 4.2011 | 0 | 1550.2233 | 61.9234 | 0 | 48.7 | 47.5 | 48.7 | 47.5 | 5.0778 | 5.0778 | 5.0778 | 5.0778
203 | 5 | 1014 | Rest | 00:05:00 | 2024-08-01 19:45:28 | 2024-08-01 19:50:27 | 0 | 0 | 0 | 0 | 0 | 0 | 0 | 0 | 0 | 0 | 0 | 0 | 0 | 0 | 0 | 4.1989 | 0 | 0 | 4.1955 | 0 | 0 | 0 | 0 | 0 | 0 | 30.04 | 47.5 | 47.4 | 47.5 | 47.4 | 5.0778 | 5.0778 | 5.0778 | 5.0778
203 | 6 | 1015 | CC DChg | 00:51:05 | 2024-08-01 19:50:28 | 2024-08-01 20:41:32 | 2.64 | 2640 | 0 | 0 | 2.64 | 2640 | 2.64 | 9.6633 | 9663.29 | 0 | 0 | 9.6633 | 9663.29 | 9.6633 | 5879.5817 | 4.1075 | 0 | 4.1075 | 2.491 | 0 | 2.491 | 0 | 3.675 | -3100.8184 | -3100.8184 | 28.39 | 47.4 | 51.8 | 51.8 | 47.4 | 5.0778 | 5.0778 | 5.0778 | 5.0778
203 | 7 | 1016 | Rest | 00:05:00 | 2024-08-01 20:41:33 | 2024-08-01 20:46:32 | 0 | 0 | 0 | 0 | 0 | 0 | 0 | 0 | 0 | 0 | 0 | 0 | 0 | 0 | 0 | 2.6209 | 0 | 0 | 3.0016 | 0 | 0 | 0 | 0 | 0 | 0 | 41.89 | 51.8 | 50.5 | 52 | 50.5 | 5.0778 | 5.0778 | 5.0778 | 5.0778
204 | 3 | 1017 | CC Chg | 01:35:16 | 2024-08-01 20:46:33 | 2024-08-01 22:21:48 | 2.4614 | 2461.41 | 2.4614 | 2461.41 | 0 | 0 | -2.4614 | 9.4508 | 9450.8 | 9.4508 | 9450.8 | 0 | 0 | -9.4508 | 7677.225 | 3.0459 | 3.0459 | 0 | 4.2001 | 4.2001 | 0 | 3.8477 | 0 | 1550.2233 | 1550.2233 | 28.6 | 50.5 | 49 | 50.5 | 48.5 | 5.0778 | 5.0778 | 5.0778 | 5.0778
204 | 4 | 1018 | CV Chg | 00:22:06 | 2024-08-01 22:21:49 | 2024-08-01 22:43:54 | 0.1781 | 178.11 | 0.1781 | 178.11 | 0 | 0 | -0.1781 | 0.7482 | 748.21 | 0.7482 | 748.21 | 0 | 0 | -0.7482 | 0 | 4.2001 | 4.2001 | 0 | 4.2011 | 4.2011 | 0 | 4.2008 | 0 | 1550.2233 | 61.88 | 0 | 49 | 47.7 | 49 | 47.7 | 5.0778 | 5.0778 | 5.0778 | 5.0778
204 | 5 | 1019 | Rest | 00:05:00 | 2024-08-01 22:43:55 | 2024-08-01 22:48:54 | 0 | 0 | 0 | 0 | 0 | 0 | 0 | 0 | 0 | 0 | 0 | 0 | 0 | 0 | 0 | 4.1989 | 0 | 0 | 4.1955 | 0 | 0 | 0 | 0 | 0 | 0 | 35.07 | 47.7 | 47.6 | 47.7 | 47.6 | 5.0778 | 5.0778 | 5.0778 | 5.0778
204 | 6 | 1020 | CC DChg | 00:51:05 | 2024-08-01 22:48:55 | 2024-08-01 23:39:59 | 2.64 | 2640 | 0 | 0 | 2.64 | 2640 | 2.64 | 9.6637 | 9663.67 | 0 | 0 | 9.6637 | 9663.67 | 9.6637 | 5821.5188 | 4.1078 | 0 | 4.1078 | 2.4752 | 0 | 2.4752 | 0 | 3.6753 | -3100.8184 | -3100.8184 | 28.29 | 47.6 | 52 | 52 | 47.6 | 5.0778 | 5.0778 | 5.0778 | 5.0778
204 | 7 | 1021 | Rest | 00:05:00 | 2024-08-01 23:40:00 | 2024-08-01 23:44:59 | 0 | 0 | 0 | 0 | 0 | 0 | 0 | 0 | 0 | 0 | 0 | 0 | 0 | 0 | 0 | 2.6076 | 0 | 0 | 2.9998 | 0 | 0 | 0 | 0 | 0 | 0 | 42.69 | 52 | 50.6 | 52.1 | 50.6 | 5.0778 | 5.0778 | 5.0778 | 5.0778
205 | 3 | 1022 | CC Chg | 01:35:16 | 2024-08-01 23:45:00 | 2024-08-02 01:20:14 | 2.4614 | 2461.41 | 2.4614 | 2461.41 | 0 | 0 | -2.4614 | 9.4506 | 9450.64 | 9.4506 | 9450.64 | 0 | 0 | -9.4506 | 7662.8183 | 3.0438 | 3.0438 | 0 | 4.2001 | 4.2001 | 0 | 3.8477 | 0 | 1550.2233 | 1550.2233 | 28.4 | 50.6 | 49 | 50.6 | 48.6 | 5.0778 | 5.0778 | 5.0778 | 5.0778
205 | 4 | 1023 | CV Chg | 00:22:01 | 2024-08-02 01:20:15 | 2024-08-02 01:42:15 | 0.1779 | 177.87 | 0.1779 | 177.87 | 0 | 0 | -0.1779 | 0.7472 | 747.19 | 0.7472 | 747.19 | 0 | 0 | -0.7472 | 0 | 4.2001 | 4.2001 | 0 | 4.2008 | 4.2008 | 0 | 4.2008 | 0 | 1550.2233 | 61.9668 | 0 | 49 | 47.8 | 49 | 47.8 | 5.0778 | 5.0778 | 5.0778 | 5.0778
205 | 5 | 1024 | Rest | 00:05:00 | 2024-08-02 01:42:16 | 2024-08-02 01:47:15 | 0 | 0 | 0 | 0 | 0 | 0 | 0 | 0 | 0 | 0 | 0 | 0 | 0 | 0 | 0 | 4.1989 | 0 | 0 | 4.1955 | 0 | 0 | 0 | 0 | 0 | 0 | 30.02 | 47.8 | 47.7 | 47.8 | 47.7 | 5.0778 | 5.0778 | 5.0778 | 5.0778
205 | 6 | 1025 | CC DChg | 00:51:04 | 2024-08-02 01:47:16 | 2024-08-02 02:38:19 | 2.6391 | 2639.14 | 0 | 0 | 2.6391 | 2639.14 | 2.6391 | 9.6612 | 9661.19 | 0 | 0 | 9.6612 | 9661.19 | 9.6612 | 5901.4308 | 4.1078 | 0 | 4.1078 | 2.4978 | 0 | 2.4978 | 0 | 3.6753 | -3100.8184 | -3100.8184 | 28.29 | 47.7 | 52 | 52 | 47.7 | 5.0778 | 5.0778 | 5.0778 | 5.0778
205 | 7 | 1026 | Rest | 00:05:00 | 2024-08-02 02:38:20 | 2024-08-02 02:43:19 | 0 | 0 | 0 | 0 | 0 | 0 | 0 | 0 | 0 | 0 | 0 | 0 | 0 | 0 | 0 | 2.6252 | 0 | 0 | 3.0022 | 0 | 0 | 0 | 0 | 0 | 0 | 41.09 | 52.1 | 50.6 | 52.2 | 50.6 | 5.0778 | 5.0778 | 5.0778 | 5.0778
206 | 3 | 1027 | CC Chg | 01:35:14 | 2024-08-02 02:43:21 | 2024-08-02 04:18:34 | 2.4605 | 2460.55 | 2.4605 | 2460.55 | 0 | 0 | -2.4605 | 9.4476 | 9447.55 | 9.4476 | 9447.55 | 0 | 0 | -9.4476 | 7678.6637 | 3.0466 | 3.0466 | 0 | 4.2001 | 4.2001 | 0 | 3.848 | 0 | 1550.2233 | 1550.2233 | 28.6 | 50.7 | 49 | 50.7 | 48.7 | 5.0778 | 5.0778 | 5.0778 | 5.0778
206 | 4 | 1028 | CV Chg | 00:22:00 | 2024-08-02 04:18:35 | 2024-08-02 04:40:34 | 0.1779 | 177.9 | 0.1779 | 177.9 | 0 | 0 | -0.1779 | 0.7473 | 747.33 | 0.7473 | 747.33 | 0 | 0 | -0.7473 | 0 | 4.2001 | 4.2001 | 0 | 4.2008 | 4.2008 | 0 | 4.2008 | 0 | 1550.2233 | 61.9544 | 0 | 49 | 47.8 | 49 | 47.8 | 5.0778 | 5.0778 | 5.0778 | 5.0778
206 | 5 | 1029 | Rest | 00:05:00 | 2024-08-02 04:40:35 | 2024-08-02 04:45:34 | 0 | 0 | 0 | 0 | 0 | 0 | 0 | 0 | 0 | 0 | 0 | 0 | 0 | 0 | 0 | 4.1989 | 0 | 0 | 4.1955 | 0 | 0 | 0 | 0 | 0 | 0 | 30.02 | 47.8 | 47.7 | 47.8 | 47.7 | 5.0778 | 5.0778 | 5.0778 | 5.0778
206 | 6 | 1030 | CC DChg | 00:51:04 | 2024-08-02 04:45:35 | 2024-08-02 05:36:38 | 2.6391 | 2639.14 | 0 | 0 | 2.6391 | 2639.14 | 2.6391 | 9.6603 | 9660.34 | 0 | 0 | 9.6603 | 9660.34 | 9.6603 | 5793.2196 | 4.1078 | 0 | 4.1078 | 2.4678 | 0 | 2.4678 | 0 | 3.6753 | -3100.8184 | -3100.8184 | 28.29 | 47.7 | 52 | 52 | 47.7 | 5.0778 | 5.0778 | 5.0778 | 5.0778
206 | 7 | 1031 | Rest | 00:05:00 | 2024-08-02 05:36:39 | 2024-08-02 05:41:38 | 0 | 0 | 0 | 0 | 0 | 0 | 0 | 0 | 0 | 0 | 0 | 0 | 0 | 0 | 0 | 2.6017 | 0 | 0 | 2.9994 | 0 | 0 | 0 | 0 | 0 | 0 | 43.19 | 52 | 50.6 | 52.1 | 50.6 | 5.0778 | 5.0778 | 5.0778 | 5.0778
207 | 3 | 1032 | CC Chg | 01:35:13 | 2024-08-02 05:41:39 | 2024-08-02 07:16:51 | 2.4601 | 2460.12 | 2.4601 | 2460.12 | 0 | 0 | -2.4601 | 9.4456 | 9445.57 | 9.4456 | 9445.57 | 0 | 0 | -9.4456 | 7654.6918 | 3.0432 | 3.0432 | 0 | 4.2001 | 4.2001 | 0 | 3.848 | 0 | 1550.2233 | 1550.2233 | 28.2 | 50.6 | 48.9 | 50.6 | 48.6 | 5.0778 | 5.0778 | 5.0778 | 5.0778
207 | 4 | 1033 | CV Chg | 00:22:03 | 2024-08-02 07:16:52 | 2024-08-02 07:38:54 | 0.1784 | 178.4 | 0.1784 | 178.4 | 0 | 0 | -0.1784 | 0.7494 | 749.43 | 0.7494 | 749.43 | 0 | 0 | -0.7494 | 0 | 4.2001 | 4.2001 | 0 | 4.2008 | 4.2008 | 0 | 4.2008 | 0 | 1550.2233 | 61.8614 | 0 | 48.9 | 47.7 | 48.9 | 47.7 | 5.0778 | 5.0778 | 5.0778 | 5.0778
207 | 5 | 1034 | Rest | 00:05:00 | 2024-08-02 07:38:55 | 2024-08-02 07:43:54 | 0 | 0 | 0 | 0 | 0 | 0 | 0 | 0 | 0 | 0 | 0 | 0 | 0 | 0 | 0 | 4.1989 | 0 | 0 | 4.1955 | 0 | 0 | 0 | 0 | 0 | 0 | 30.07 | 47.7 | 47.6 | 47.7 | 47.6 | 5.0778 | 5.0778 | 5.0778 | 5.0778
207 | 6 | 1035 | CC DChg | 00:51:03 | 2024-08-02 07:43:55 | 2024-08-02 08:34:57 | 2.6383 | 2638.28 | 0 | 0 | 2.6383 | 2638.28 | 2.6383 | 9.6572 | 9657.18 | 0 | 0 | 9.6572 | 9657.18 | 9.6572 | 5851.0551 | 4.1075 | 0 | 4.1075 | 2.4842 | 0 | 2.4842 | 0 | 3.675 | -3100.8184 | -3100.8184 | 28.39 | 47.6 | 51.9 | 51.9 | 47.6 | 5.0778 | 5.0778 | 5.0778 | 5.0778
207 | 7 | 1036 | Rest | 00:05:00 | 2024-08-02 08:34:58 | 2024-08-02 08:39:57 | 0 | 0 | 0 | 0 | 0 | 0 | 0 | 0 | 0 | 0 | 0 | 0 | 0 | 0 | 0 | 2.615 | 0 | 0 | 3.0013 | 0 | 0 | 0 | 0 | 0 | 0 | 42.19 | 51.9 | 50.5 | 52 | 50.5 | 5.0778 | 5.0778 | 5.0778 | 5.0778
208 | 3 | 1037 | CC Chg | 01:35:09 | 2024-08-02 08:39:58 | 2024-08-02 10:15:06 | 2.4584 | 2458.4 | 2.4584 | 2458.4 | 0 | 0 | -2.4584 | 9.4392 | 9439.24 | 9.4392 | 9439.24 | 0 | 0 | -9.4392 | 7665.7649 | 3.0456 | 3.0456 | 0 | 4.2001 | 4.2001 | 0 | 3.8483 | 0 | 1550.2233 | 1550.2233 | 28.6 | 50.5 | 48.7 | 50.5 | 48.4 | 5.0778 | 5.0778 | 5.0778 | 5.0778
208 | 4 | 1038 | CV Chg | 00:22:02 | 2024-08-02 10:15:07 | 2024-08-02 10:37:08 | 0.1791 | 179.07 | 0.1791 | 179.07 | 0 | 0 | -0.1791 | 0.7523 | 752.26 | 0.7523 | 752.26 | 0 | 0 | -0.7523 | 0 | 4.2001 | 4.2001 | 0 | 4.2008 | 4.2008 | 0 | 4.2011 | 0 | 1550.2233 | 61.9668 | 0 | 48.7 | 47.6 | 48.7 | 47.6 | 5.0778 | 5.0778 | 5.0778 | 5.0778
208 | 5 | 1039 | Rest | 00:05:00 | 2024-08-02 10:37:09 | 2024-08-02 10:42:08 | 0 | 0 | 0 | 0 | 0 | 0 | 0 | 0 | 0 | 0 | 0 | 0 | 0 | 0 | 0 | 4.1989 | 0 | 0 | 4.1955 | 0 | 0 | 0 | 0 | 0 | 0 | 30.02 | 47.5 | 47.4 | 47.5 | 47.4 | 5.0778 | 5.0778 | 5.0778 | 5.0778
208 | 6 | 1040 | CC DChg | 00:51:02 | 2024-08-02 10:42:09 | 2024-08-02 11:33:10 | 2.6374 | 2637.42 | 0 | 0 | 2.6374 | 2637.42 | 2.6374 | 9.6537 | 9653.66 | 0 | 0 | 9.6537 | 9653.66 | 9.6537 | 5870.4497 | 4.1071 | 0 | 4.1071 | 2.4898 | 0 | 2.4898 | 0 | 3.6747 | -3100.8184 | -3100.8184 | 28.49 | 47.4 | 51.8 | 51.8 | 47.4 | 5.0778 | 5.0778 | 5.0778 | 5.0778
208 | 7 | 1041 | Rest | 00:05:00 | 2024-08-02 11:33:11 | 2024-08-02 11:38:10 | 0 | 0 | 0 | 0 | 0 | 0 | 0 | 0 | 0 | 0 | 0 | 0 | 0 | 0 | 0 | 2.6187 | 0 | 0 | 3.0016 | 0 | 0 | 0 | 0 | 0 | 0 | 41.59 | 51.8 | 50.4 | 51.9 | 50.4 | 5.0778 | 5.0778 | 5.0778 | 5.0778
209 | 3 | 1042 | CC Chg | 01:35:07 | 2024-08-02 11:38:11 | 2024-08-02 13:13:17 | 2.4575 | 2457.55 | 2.4575 | 2457.55 | 0 | 0 | -2.4575 | 9.4362 | 9436.22 | 9.4362 | 9436.22 | 0 | 0 | -9.4362 | 7665.1817 | 3.0459 | 3.0459 | 0 | 4.2001 | 4.2001 | 0 | 3.8486 | 0 | 1550.2233 | 1550.2233 | 28.6 | 50.4 | 48.8 | 50.4 | 48.3 | 5.0778 | 5.0778 | 5.0778 | 5.0778
209 | 4 | 1043 | CV Chg | 00:22:09 | 2024-08-02 13:13:18 | 2024-08-02 13:35:26 | 0.1792 | 179.24 | 0.1792 | 179.24 | 0 | 0 | -0.1792 | 0.753 | 752.96 | 0.753 | 752.96 | 0 | 0 | -0.753 | 0 | 4.2001 | 4.2001 | 0 | 4.2008 | 4.2008 | 0 | 4.2008 | 0 | 1550.2233 | 61.911 | 0 | 48.8 | 47.6 | 48.8 | 47.6 | 5.0778 | 5.0778 | 5.0778 | 5.0778
209 | 5 | 1044 | Rest | 00:05:00 | 2024-08-02 13:35:27 | 2024-08-02 13:40:26 | 0 | 0 | 0 | 0 | 0 | 0 | 0 | 0 | 0 | 0 | 0 | 0 | 0 | 0 | 0 | 4.1989 | 0 | 0 | 4.1955 | 0 | 0 | 0 | 0 | 0 | 0 | 30.04 | 47.6 | 47.4 | 47.6 | 47.4 | 5.0778 | 5.0778 | 5.0778 | 5.0778
209 | 6 | 1045 | CC DChg | 00:51:02 | 2024-08-02 13:40:27 | 2024-08-02 14:31:27 | 2.6374 | 2637.42 | 0 | 0 | 2.6374 | 2637.42 | 2.6374 | 9.6533 | 9653.35 | 0 | 0 | 9.6533 | 9653.35 | 9.6533 | 5805.8998 | 4.1071 | 0 | 4.1071 | 2.4718 | 0 | 2.4718 | 0 | 3.6747 | -3100.8184 | -3100.8184 | 28.49 | 47.4 | 51.8 | 51.8 | 47.4 | 5.0778 | 5.0778 | 5.0778 | 5.0778
209 | 7 | 1046 | Rest | 00:05:00 | 2024-08-02 14:31:28 | 2024-08-02 14:36:27 | 0 | 0 | 0 | 0 | 0 | 0 | 0 | 0 | 0 | 0 | 0 | 0 | 0 | 0 | 0 | 2.6066 | 0 | 0 | 2.9998 | 0 | 0 | 0 | 0 | 0 | 0 | 43.49 | 51.8 | 50.3 | 51.8 | 50.3 | 5.0778 | 5.0778 | 5.0778 | 5.0778
210 | 3 | 1047 | CC Chg | 01:35:04 | 2024-08-02 14:36:28 | 2024-08-02 16:46:45 | 2.4563 | 2456.28 | 2.4563 | 2456.28 | 0 | 0 | -2.4563 | 9.4376 | 9437.63 | 9.4376 | 9437.63 | 0 | 0 | -9.4376 | 7648.9032 | 3.0441 | 3.0441 | 0 | 4.2001 | 4.2001 | 0 | 3.8492 | 0 | 1550.2233 | 1550.5953 | 28.6 | 50.3 | 48.6 | 50.3 | 46.7 | 5.0778 | 5.0778 | 5.0778 | 5.0778
210 | 4 | 1048 | CV Chg | 00:21:04 | 2024-08-02 16:46:46 | 2024-08-02 17:09:56 | 0.181 | 180.98 | 0.181 | 180.98 | 0 | 0 | -0.181 | 0.7603 | 760.28 | 0.7603 | 760.28 | 0 | 0 | -0.7603 | 0 | 4.2001 | 4.2001 | 0 | 4.2011 | 4.2011 | 0 | 4.2008 | 0 | 1550.2233 | 61.9358 | 0 | 48.7 | 47.4 | 48.7 | 47.4 | 5.0778 | 5.0778 | 5.0778 | 5.0778
210 | 5 | 1049 | Rest | 00:05:00 | 2024-08-02 17:09:57 | 2024-08-02 17:14:56 | 0 | 0 | 0 | 0 | 0 | 0 | 0 | 0 | 0 | 0 | 0 | 0 | 0 | 0 | 0 | 4.1989 | 0 | 0 | 4.1955 | 0 | 0 | 0 | 0 | 0 | 0 | 35.04 | 47.5 | 47.4 | 47.5 | 47.4 | 5.0778 | 5.0778 | 5.0778 | 5.0778
210 | 6 | 1050 | CC DChg | 00:51:04 | 2024-08-02 17:14:57 | 2024-08-02 18:06:00 | 2.6392 | 2639.23 | 0 | 0 | 2.6392 | 2639.23 | 2.6392 | 9.66 | 9660.03 | 0 | 0 | 9.66 | 9660.03 | 9.66 | 5820.9224 | 4.1078 | 0 | 4.1078 | 2.4755 | 0 | 2.4755 | 0 | 3.6747 | -3100.8184 | -3101.1907 | 28.29 | 47.4 | 51.8 | 51.8 | 47.4 | 5.0778 | 5.0778 | 5.0778 | 5.0778
210 | 7 | 1051 | Rest | 00:05:00 | 2024-08-02 18:06:01 | 2024-08-02 18:11:00 | 0 | 0 | 0 | 0 | 0 | 0 | 0 | 0 | 0 | 0 | 0 | 0 | 0 | 0 | 0 | 2.6091 | 0 | 0 | 2.9994 | 0 | 0 | 0 | 0 | 0 | 0 | 43.09 | 51.8 | 50.5 | 52 | 50.5 | 5.0778 | 5.0778 | 5.0778 | 5.0778
211 | 3 | 1052 | CC Chg | 01:35:13 | 2024-08-02 18:11:01 | 2024-08-02 19:46:12 | 2.4602 | 2460.23 | 2.4602 | 2460.23 | 0 | 0 | -2.4602 | 9.4462 | 9446.21 | 9.4462 | 9446.21 | 0 | 0 | -9.4462 | 7655.0461 | 3.0432 | 3.0432 | 0 | 4.2001 | 4.2001 | 0 | 3.848 | 0 | 1550.5953 | 1550.2233 | 28.19 | 50.5 | 49.1 | 50.5 | 48.6 | 5.0778 | 5.0778 | 5.0778 | 5.0778
211 | 4 | 1053 | CV Chg | 00:22:00 | 2024-08-02 19:46:13 | 2024-08-02 20:08:12 | 0.1783 | 178.28 | 0.1783 | 178.28 | 0 | 0 | -0.1783 | 0.7489 | 748.93 | 0.7489 | 748.93 | 0 | 0 | -0.7489 | 0 | 4.2001 | 4.2001 | 0 | 4.2008 | 4.2008 | 0 | 4.2011 | 0 | 1550.2233 | 61.9358 | 0 | 49.1 | 48 | 49.1 | 47.9 | 5.0778 | 5.0778 | 5.0778 | 5.0778
211 | 5 | 1054 | Rest | 00:05:00 | 2024-08-02 20:08:13 | 2024-08-02 20:13:12 | 0 | 0 | 0 | 0 | 0 | 0 | 0 | 0 | 0 | 0 | 0 | 0 | 0 | 0 | 0 | 4.1989 | 0 | 0 | 4.1955 | 0 | 0 | 0 | 0 | 0 | 0 | 30.03 | 48 | 47.8 | 48 | 47.8 | 5.0778 | 5.0778 | 5.0778 | 5.0778
211 | 6 | 1055 | CC DChg | 00:51:03 | 2024-08-02 20:13:13 | 2024-08-02 21:04:15 | 2.6383 | 2638.31 | 0 | 0 | 2.6383 | 2638.31 | 2.6383 | 9.657 | 9656.98 | 0 | 0 | 9.657 | 9656.98 | 9.657 | 5763.0776 | 4.1075 | 0 | 4.1075 | 2.4594 | 0 | 2.4594 | 0 | 3.675 | -3100.8184 | -3100.8184 | 28.39 | 47.8 | 52.1 | 52.1 | 47.8 | 5.0778 | 5.0778 | 5.0778 | 5.0778
211 | 7 | 1056 | Rest | 00:05:00 | 2024-08-02 21:04:16 | 2024-08-02 21:09:15 | 0 | 0 | 0 | 0 | 0 | 0 | 0 | 0 | 0 | 0 | 0 | 0 | 0 | 0 | 0 | 2.5949 | 0 | 0 | 2.9979 | 0 | 0 | 0 | 0 | 0 | 0 | 43.69 | 52.1 | 50.7 | 52.1 | 50.7 | 5.0778 | 5.0778 | 5.0778 | 5.0778
212 | 3 | 1057 | CC Chg | 01:35:11 | 2024-08-02 21:09:16 | 2024-08-02 22:44:26 | 2.4593 | 2459.3 | 2.4593 | 2459.3 | 0 | 0 | -2.4593 | 9.4426 | 9442.61 | 9.4426 | 9442.61 | 0 | 0 | -9.4426 | 7643.9654 | 3.0419 | 3.0419 | 0 | 4.2001 | 4.2001 | 0 | 3.8483 | 0 | 1550.2233 | 1550.2233 | 28.4 | 50.7 | 49.1 | 50.7 | 48.7 | 5.0778 | 5.0778 | 5.0778 | 5.0778
212 | 4 | 1058 | CV Chg | 00:22:02 | 2024-08-02 22:44:27 | 2024-08-02 23:06:28 | 0.1783 | 178.32 | 0.1783 | 178.32 | 0 | 0 | -0.1783 | 0.7491 | 749.09 | 0.7491 | 749.09 | 0 | 0 | -0.7491 | 0 | 4.2001 | 4.2001 | 0 | 4.2011 | 4.2011 | 0 | 4.2011 | 0 | 1550.2233 | 61.9234 | 0 | 49.1 | 47.9 | 49.1 | 47.9 | 5.0778 | 5.0778 | 5.0778 | 5.0778
212 | 5 | 1059 | Rest | 00:05:00 | 2024-08-02 23:06:29 | 2024-08-02 23:11:28 | 0 | 0 | 0 | 0 | 0 | 0 | 0 | 0 | 0 | 0 | 0 | 0 | 0 | 0 | 0 | 4.1989 | 0 | 0 | 4.1955 | 0 | 0 | 0 | 0 | 0 | 0 | 35.04 | 47.9 | 47.8 | 47.9 | 47.8 | 5.0778 | 5.0778 | 5.0778 | 5.0778
212 | 6 | 1060 | CC DChg | 00:51:02 | 2024-08-02 23:11:29 | 2024-08-03 00:02:30 | 2.6374 | 2637.43 | 0 | 0 | 2.6374 | 2637.43 | 2.6374 | 9.6537 | 9653.75 | 0 | 0 | 9.6537 | 9653.75 | 9.6537 | 5773.1026 | 4.1075 | 0 | 4.1075 | 2.4628 | 0 | 2.4628 | 0 | 3.6747 | -3100.8184 | -3100.8184 | 28.39 | 47.8 | 51.9 | 51.9 | 47.8 | 5.0778 | 5.0778 | 5.0778 | 5.0778
212 | 7 | 1061 | Rest | 00:05:00 | 2024-08-03 00:02:31 | 2024-08-03 00:07:30 | 0 | 0 | 0 | 0 | 0 | 0 | 0 | 0 | 0 | 0 | 0 | 0 | 0 | 0 | 0 | 2.5998 | 0 | 0 | 2.9982 | 0 | 0 | 0 | 0 | 0 | 0 | 44.19 | 51.9 | 50.6 | 52 | 50.6 | 5.0778 | 5.0778 | 5.0778 | 5.0778
213 | 3 | 1062 | CC Chg | 01:35:07 | 2024-08-03 00:07:31 | 2024-08-03 01:42:37 | 2.4576 | 2457.58 | 2.4576 | 2457.58 | 0 | 0 | -2.4576 | 9.4361 | 9436.08 | 9.4361 | 9436.08 | 0 | 0 | -9.4361 | 7640.64 | 3.0422 | 3.0422 | 0 | 4.2001 | 4.2001 | 0 | 3.8486 | 0 | 1550.2233 | 1550.2233 | 28.4 | 50.6 | 48.9 | 50.6 | 48.6 | 5.0778 | 5.0778 | 5.0778 | 5.0778
213 | 4 | 1063 | CV Chg | 00:22:06 | 2024-08-03 01:42:38 | 2024-08-03 02:04:43 | 0.1792 | 179.15 | 0.1792 | 179.15 | 0 | 0 | -0.1792 | 0.7526 | 752.61 | 0.7526 | 752.61 | 0 | 0 | -0.7526 | 0 | 4.2001 | 4.2001 | 0 | 4.2008 | 4.2008 | 0 | 4.2008 | 0 | 1550.2233 | 61.88 | 0 | 48.9 | 47.8 | 49 | 47.8 | 5.0778 | 5.0778 | 5.0778 | 5.0778
213 | 5 | 1064 | Rest | 00:05:00 | 2024-08-03 02:04:44 | 2024-08-03 02:09:43 | 0 | 0 | 0 | 0 | 0 | 0 | 0 | 0 | 0 | 0 | 0 | 0 | 0 | 0 | 0 | 4.1989 | 0 | 0 | 4.1955 | 0 | 0 | 0 | 0 | 0 | 0 | 30.06 | 47.8 | 47.7 | 47.8 | 47.7 | 5.0778 | 5.0778 | 5.0778 | 5.0778
213 | 6 | 1065 | CC DChg | 00:51:01 | 2024-08-03 02:09:44 | 2024-08-03 03:00:44 | 2.6366 | 2636.58 | 0 | 0 | 2.6366 | 2636.58 | 2.6366 | 9.6504 | 9650.36 | 0 | 0 | 9.6504 | 9650.36 | 9.6504 | 5762.537 | 4.1071 | 0 | 4.1071 | 2.46 | 0 | 2.46 | 0 | 3.6747 | -3100.8184 | -3100.8184 | 28.49 | 47.7 | 52 | 52 | 47.7 | 5.0778 | 5.0778 | 5.0778 | 5.0778
213 | 7 | 1066 | Rest | 00:05:00 | 2024-08-03 03:00:45 | 2024-08-03 03:05:44 | 0 | 0 | 0 | 0 | 0 | 0 | 0 | 0 | 0 | 0 | 0 | 0 | 0 | 0 | 0 | 2.5967 | 0 | 0 | 2.9982 | 0 | 0 | 0 | 0 | 0 | 0 | 44.09 | 52 | 50.6 | 52 | 50.6 | 5.0778 | 5.0778 | 5.0778 | 5.0778
214 | 3 | 1067 | CC Chg | 01:35:04 | 2024-08-03 03:05:45 | 2024-08-03 04:40:48 | 2.4563 | 2456.27 | 2.4563 | 2456.27 | 0 | 0 | -2.4563 | 9.431 | 9431.04 | 9.431 | 9431.04 | 0 | 0 | -9.431 | 7636.5691 | 3.0422 | 3.0422 | 0 | 4.2001 | 4.2001 | 0 | 3.8489 | 0 | 1550.2233 | 1550.2233 | 28.4 | 50.6 | 48.9 | 50.6 | 48.6 | 5.0778 | 5.0778 | 5.0778 | 5.0778
214 | 4 | 1068 | CV Chg | 00:22:07 | 2024-08-03 04:40:49 | 2024-08-03 05:02:55 | 0.1794 | 179.41 | 0.1794 | 179.41 | 0 | 0 | -0.1794 | 0.7537 | 753.68 | 0.7537 | 753.68 | 0 | 0 | -0.7537 | 0 | 4.2001 | 4.2001 | 0 | 4.2008 | 4.2008 | 0 | 4.2008 | 0 | 1550.2233 | 61.8862 | 0 | 49 | 47.8 | 49 | 47.8 | 5.0778 | 5.0778 | 5.0778 | 5.0778
214 | 5 | 1069 | Rest | 00:05:00 | 2024-08-03 05:02:56 | 2024-08-03 05:07:55 | 0 | 0 | 0 | 0 | 0 | 0 | 0 | 0 | 0 | 0 | 0 | 0 | 0 | 0 | 0 | 4.1989 | 0 | 0 | 4.1955 | 0 | 0 | 0 | 0 | 0 | 0 | 30.06 | 47.8 | 47.7 | 47.8 | 47.7 | 5.0778 | 5.0778 | 5.0778 | 5.0778
214 | 6 | 1070 | CC DChg | 00:51:00 | 2024-08-03 05:07:56 | 2024-08-03 05:58:55 | 2.6357 | 2635.71 | 0 | 0 | 2.6357 | 2635.71 | 2.6357 | 9.6472 | 9647.21 | 0 | 0 | 9.6472 | 9647.21 | 9.6472 | 5782.4031 | 4.1071 | 0 | 4.1071 | 2.4662 | 0 | 2.4662 | 0 | 3.6744 | -3100.8184 | -3100.8184 | 28.49 | 47.7 | 51.9 | 51.9 | 47.7 | 5.0778 | 5.0778 | 5.0778 | 5.0778
214 | 7 | 1071 | Rest | 00:05:00 | 2024-08-03 05:58:56 | 2024-08-03 06:03:55 | 0 | 0 | 0 | 0 | 0 | 0 | 0 | 0 | 0 | 0 | 0 | 0 | 0 | 0 | 0 | 2.6001 | 0 | 0 | 2.9988 | 0 | 0 | 0 | 0 | 0 | 0 | 43.19 | 51.9 | 50.6 | 52 | 50.6 | 5.0778 | 5.0778 | 5.0778 | 5.0778
215 | 3 | 1072 | CC Chg | 01:35:03 | 2024-08-03 06:03:56 | 2024-08-03 07:38:58 | 2.4558 | 2455.83 | 2.4558 | 2455.83 | 0 | 0 | -2.4558 | 9.4297 | 9429.69 | 9.4297 | 9429.69 | 0 | 0 | -9.4297 | 7639.2991 | 3.0428 | 3.0428 | 0 | 4.2001 | 4.2001 | 0 | 3.8492 | 0 | 1550.2233 | 1550.2233 | 28.4 | 50.6 | 48.9 | 50.6 | 48.6 | 5.0778 | 5.0778 | 5.0778 | 5.0778
215 | 4 | 1073 | CV Chg | 00:22:10 | 2024-08-03 07:38:59 | 2024-08-03 08:01:08 | 0.1793 | 179.29 | 0.1793 | 179.29 | 0 | 0 | -0.1793 | 0.7532 | 753.18 | 0.7532 | 753.18 | 0 | 0 | -0.7532 | 0 | 4.2001 | 4.2001 | 0 | 4.2008 | 4.2008 | 0 | 4.2011 | 0 | 1550.2233 | 61.88 | 0 | 48.9 | 47.8 | 48.9 | 47.8 | 5.0778 | 5.0778 | 5.0778 | 5.0778
215 | 5 | 1074 | Rest | 00:05:00 | 2024-08-03 08:01:09 | 2024-08-03 08:06:08 | 0 | 0 | 0 | 0 | 0 | 0 | 0 | 0 | 0 | 0 | 0 | 0 | 0 | 0 | 0 | 4.1989 | 0 | 0 | 4.1955 | 0 | 0 | 0 | 0 | 0 | 0 | 30.06 | 47.8 | 47.7 | 47.8 | 47.7 | 5.0778 | 5.0778 | 5.0778 | 5.0778
215 | 6 | 1075 | CC DChg | 00:50:59 | 2024-08-03 08:06:09 | 2024-08-03 08:57:07 | 2.6348 | 2634.85 | 0 | 0 | 2.6348 | 2634.85 | 2.6348 | 9.6446 | 9644.61 | 0 | 0 | 9.6446 | 9644.61 | 9.6446 | 5850.1453 | 4.1071 | 0 | 4.1071 | 2.4857 | 0 | 2.4857 | 0 | 3.6778 | -3100.8184 | -3100.8184 | 28.49 | 47.7 | 51.9 | 51.9 | 47.7 | 5.0778 | 5.0778 | 5.0778 | 5.0778
215 | 7 | 1076 | Rest | 00:05:00 | 2024-08-03 08:57:08 | 2024-08-03 09:02:07 | 0 | 0 | 0 | 0 | 0 | 0 | 0 | 0 | 0 | 0 | 0 | 0 | 0 | 0 | 0 | 2.6169 | 0 | 0 | 3.0007 | 0 | 0 | 0 | 0 | 0 | 0 | 42.29 | 51.9 | 50.6 | 52 | 50.6 | 5.0778 | 5.0778 | 5.0778 | 5.0778
216 | 3 | 1077 | CC Chg | 01:34:59 | 2024-08-03 09:02:08 | 2024-08-03 10:37:06 | 2.4541 | 2454.11 | 2.4541 | 2454.11 | 0 | 0 | -2.4541 | 9.4232 | 9423.17 | 9.4232 | 9423.17 | 0 | 0 | -9.4232 | 7648.2796 | 3.045 | 3.045 | 0 | 4.2001 | 4.2001 | 0 | 3.8495 | 0 | 1550.2233 | 1550.2233 | 28.6 | 50.5 | 48.8 | 50.5 | 48.5 | 5.0778 | 5.0778 | 5.0778 | 5.0778
216 | 4 | 1078 | CV Chg | 00:22:10 | 2024-08-03 10:37:07 | 2024-08-03 10:59:16 | 0.1799 | 179.91 | 0.1799 | 179.91 | 0 | 0 | -0.1799 | 0.7558 | 755.79 | 0.7558 | 755.79 | 0 | 0 | -0.7558 | 0 | 4.2001 | 4.2001 | 0 | 4.2011 | 4.2011 | 0 | 4.2008 | 0 | 1550.2233 | 61.9606 | 0 | 48.8 | 47.7 | 48.9 | 47.7 | 5.0778 | 5.0778 | 5.0778 | 5.0778
216 | 5 | 1079 | Rest | 00:05:00 | 2024-08-03 10:59:17 | 2024-08-03 11:04:16 | 0 | 0 | 0 | 0 | 0 | 0 | 0 | 0 | 0 | 0 | 0 | 0 | 0 | 0 | 0 | 4.1989 | 0 | 0 | 4.1955 | 0 | 0 | 0 | 0 | 0 | 0 | 35.02 | 47.7 | 47.6 | 47.7 | 47.6 | 5.0778 | 5.0778 | 5.0778 | 5.0778
216 | 6 | 1080 | CC DChg | 00:50:58 | 2024-08-03 11:04:17 | 2024-08-03 11:55:14 | 2.634 | 2634 | 0 | 0 | 2.634 | 2634 | 2.634 | 9.6414 | 9641.43 | 0 | 0 | 9.6414 | 9641.43 | 9.6414 | 5874.0925 | 4.1071 | 0 | 4.1071 | 2.4929 | 0 | 2.4929 | 0 | 3.6778 | -3100.8184 | -3100.8184 | 28.49 | 47.6 | 51.8 | 51.8 | 47.6 | 5.0778 | 5.0778 | 5.0778 | 5.0778
216 | 7 | 1081 | Rest | 00:05:00 | 2024-08-03 11:55:15 | 2024-08-03 12:00:14 | 0 | 0 | 0 | 0 | 0 | 0 | 0 | 0 | 0 | 0 | 0 | 0 | 0 | 0 | 0 | 2.6215 | 0 | 0 | 3.001 | 0 | 0 | 0 | 0 | 0 | 0 | 41.49 | 51.8 | 50.5 | 51.9 | 50.5 | 5.0778 | 5.0778 | 5.0778 | 5.0778
217 | 3 | 1082 | CC Chg | 01:34:58 | 2024-08-03 12:00:15 | 2024-08-03 13:35:12 | 2.4537 | 2453.71 | 2.4537 | 2453.71 | 0 | 0 | -2.4537 | 9.4219 | 9421.92 | 9.4219 | 9421.92 | 0 | 0 | -9.4219 | 7649.0952 | 3.0453 | 3.0453 | 0 | 4.2001 | 4.2001 | 0 | 3.8495 | 0 | 1550.2233 | 1550.2233 | 28.6 | 50.5 | 48.9 | 50.5 | 48.5 | 5.0778 | 5.0778 | 5.0778 | 5.0778
217 | 4 | 1083 | CV Chg | 00:22:13 | 2024-08-03 13:35:14 | 2024-08-03 13:57:26 | 0.1796 | 179.63 | 0.1796 | 179.63 | 0 | 0 | -0.1796 | 0.7546 | 754.61 | 0.7546 | 754.61 | 0 | 0 | -0.7546 | 0 | 4.2001 | 4.2001 | 0 | 4.2008 | 4.2008 | 0 | 4.2008 | 0 | 1550.2233 | 61.9482 | 0 | 48.9 | 47.8 | 48.9 | 47.8 | 5.0778 | 5.0778 | 5.0778 | 5.0778
217 | 5 | 1084 | Rest | 00:05:00 | 2024-08-03 13:57:27 | 2024-08-03 14:02:26 | 0 | 0 | 0 | 0 | 0 | 0 | 0 | 0 | 0 | 0 | 0 | 0 | 0 | 0 | 0 | 4.1989 | 0 | 0 | 4.1955 | 0 | 0 | 0 | 0 | 0 | 0 | 30.03 | 47.8 | 47.7 | 47.8 | 47.7 | 5.0778 | 5.0778 | 5.0778 | 5.0778
217 | 6 | 1085 | CC DChg | 00:50:58 | 2024-08-03 14:02:27 | 2024-08-03 14:53:24 | 2.634 | 2634.04 | 0 | 0 | 2.634 | 2634.04 | 2.634 | 9.6411 | 9641.13 | 0 | 0 | 9.6411 | 9641.13 | 9.6411 | 5774.3785 | 4.1071 | 0 | 4.1071 | 2.465 | 0 | 2.465 | 0 | 3.6778 | -3100.8184 | -3101.1907 | 28.49 | 47.7 | 52 | 52 | 47.7 | 5.0778 | 5.0778 | 5.0778 | 5.0778
217 | 7 | 1086 | Rest | 00:05:00 | 2024-08-03 14:53:25 | 2024-08-03 14:58:24 | 0 | 0 | 0 | 0 | 0 | 0 | 0 | 0 | 0 | 0 | 0 | 0 | 0 | 0 | 0 | 2.5995 | 0 | 0 | 2.9985 | 0 | 0 | 0 | 0 | 0 | 0 | 43.39 | 52 | 50.6 | 52 | 50.6 | 5.0778 | 5.0778 | 5.0778 | 5.0778
218 | 3 | 1087 | CC Chg | 01:34:58 | 2024-08-03 14:58:25 | 2024-08-03 16:33:22 | 2.4537 | 2453.74 | 2.4537 | 2453.74 | 0 | 0 | -2.4537 | 9.4218 | 9421.82 | 9.4218 | 9421.82 | 0 | 0 | -9.4218 | 7630.7702 | 3.0425 | 3.0425 | 0 | 4.2001 | 4.2001 | 0 | 3.8495 | 0 | 1550.2233 | 1550.2233 | 28.4 | 50.6 | 49 | 50.6 | 48.6 | 5.0778 | 5.0778 | 5.0778 | 5.0778
218 | 4 | 1088 | CV Chg | 00:22:10 | 2024-08-03 16:33:23 | 2024-08-03 16:55:32 | 0.1795 | 179.51 | 0.1795 | 179.51 | 0 | 0 | -0.1795 | 0.7541 | 754.13 | 0.7541 | 754.13 | 0 | 0 | -0.7541 | 0 | 4.2001 | 4.2001 | 0 | 4.2008 | 4.2008 | 0 | 4.2011 | 0 | 1550.2233 | 61.9358 | 0 | 49 | 47.9 | 49 | 47.8 | 5.0778 | 5.0778 | 5.0778 | 5.0778
218 | 5 | 1089 | Rest | 00:05:00 | 2024-08-03 16:55:33 | 2024-08-03 17:00:32 | 0 | 0 | 0 | 0 | 0 | 0 | 0 | 0 | 0 | 0 | 0 | 0 | 0 | 0 | 0 | 4.1989 | 0 | 0 | 4.1955 | 0 | 0 | 0 | 0 | 0 | 0 | 30.03 | 47.9 | 47.7 | 47.9 | 47.7 | 5.0778 | 5.0778 | 5.0778 | 5.0778
218 | 6 | 1090 | CC DChg | 00:50:57 | 2024-08-03 17:00:33 | 2024-08-03 17:51:29 | 2.6332 | 2633.17 | 0 | 0 | 2.6332 | 2633.17 | 2.6332 | 9.6387 | 9638.66 | 0 | 0 | 9.6387 | 9638.66 | 9.6387 | 5835.2604 | 4.1071 | 0 | 4.1071 | 2.4826 | 0 | 2.4826 | 0 | 3.6778 | -3100.8184 | -3100.8184 | 28.49 | 47.7 | 52 | 52 | 47.7 | 5.0778 | 5.0778 | 5.0778 | 5.0778
218 | 7 | 1091 | Rest | 00:05:00 | 2024-08-03 17:51:30 | 2024-08-03 17:56:29 | 0 | 0 | 0 | 0 | 0 | 0 | 0 | 0 | 0 | 0 | 0 | 0 | 0 | 0 | 0 | 2.6147 | 0 | 0 | 3.0004 | 0 | 0 | 0 | 0 | 0 | 0 | 42.59 | 52 | 50.6 | 52.1 | 50.6 | 5.0778 | 5.0778 | 5.0778 | 5.0778
219 | 3 | 1092 | CC Chg | 01:34:56 | 2024-08-03 17:56:30 | 2024-08-03 19:31:24 | 2.4528 | 2452.85 | 2.4528 | 2452.85 | 0 | 0 | -2.4528 | 9.4186 | 9418.63 | 9.4186 | 9418.63 | 0 | 0 | -9.4186 | 7642.3096 | 3.0447 | 3.0447 | 0 | 4.2001 | 4.2001 | 0 | 3.8498 | 0 | 1550.2233 | 1550.2233 | 28.6 | 50.6 | 49 | 50.6 | 48.6 | 5.0778 | 5.0778 | 5.0778 | 5.0778
219 | 4 | 1093 | CV Chg | 00:22:09 | 2024-08-03 19:31:25 | 2024-08-03 19:53:33 | 0.1796 | 179.56 | 0.1796 | 179.56 | 0 | 0 | -0.1796 | 0.7543 | 754.33 | 0.7543 | 754.33 | 0 | 0 | -0.7543 | 0 | 4.2001 | 4.2001 | 0 | 4.2008 | 4.2008 | 0 | 4.2008 | 0 | 1550.2233 | 61.9606 | 0 | 49 | 47.9 | 49 | 47.9 | 5.0778 | 5.0778 | 5.0778 | 5.0778
219 | 5 | 1094 | Rest | 00:05:00 | 2024-08-03 19:53:34 | 2024-08-03 19:58:33 | 0 | 0 | 0 | 0 | 0 | 0 | 0 | 0 | 0 | 0 | 0 | 0 | 0 | 0 | 0 | 4.1989 | 0 | 0 | 4.1955 | 0 | 0 | 0 | 0 | 0 | 0 | 30.02 | 47.9 | 47.8 | 47.9 | 47.8 | 5.0778 | 5.0778 | 5.0778 | 5.0778
219 | 6 | 1095 | CC DChg | 00:50:57 | 2024-08-03 19:58:34 | 2024-08-03 20:49:30 | 2.6331 | 2633.14 | 0 | 0 | 2.6331 | 2633.14 | 2.6331 | 9.6382 | 9638.24 | 0 | 0 | 9.6382 | 9638.24 | 9.6382 | 5763.6925 | 4.1071 | 0 | 4.1071 | 2.4625 | 0 | 2.4625 | 0 | 3.6778 | -3100.8184 | -3100.8184 | 28.49 | 47.8 | 52 | 52 | 47.8 | 5.0778 | 5.0778 | 5.0778 | 5.0778
219 | 7 | 1096 | Rest | 00:05:00 | 2024-08-03 20:49:31 | 2024-08-03 20:54:30 | 0 | 0 | 0 | 0 | 0 | 0 | 0 | 0 | 0 | 0 | 0 | 0 | 0 | 0 | 0 | 2.5973 | 0 | 0 | 2.9985 | 0 | 0 | 0 | 0 | 0 | 0 | 43.49 | 52.1 | 50.7 | 52.2 | 50.7 | 5.0778 | 5.0778 | 5.0778 | 5.0778
220 | 3 | 1097 | CC Chg | 01:34:56 | 2024-08-03 20:54:31 | 2024-08-03 22:29:26 | 2.4528 | 2452.82 | 2.4528 | 2452.82 | 0 | 0 | -2.4528 | 9.4183 | 9418.33 | 9.4183 | 9418.33 | 0 | 0 | -9.4183 | 7627.8979 | 3.0425 | 3.0425 | 0 | 4.2001 | 4.2001 | 0 | 3.8498 | 0 | 1550.2233 | 1550.2233 | 28.4 | 50.7 | 49 | 50.7 | 48.7 | 5.0778 | 5.0778 | 5.0778 | 5.0778
220 | 4 | 1098 | CV Chg | 00:22:10 | 2024-08-03 22:29:27 | 2024-08-03 22:51:36 | 0.1796 | 179.59 | 0.1796 | 179.59 | 0 | 0 | -0.1796 | 0.7544 | 754.45 | 0.7544 | 754.45 | 0 | 0 | -0.7544 | 0 | 4.2001 | 4.2001 | 0 | 4.2008 | 4.2008 | 0 | 4.2008 | 0 | 1550.2233 | 61.9606 | 0 | 49 | 47.9 | 49 | 47.9 | 5.0778 | 5.0778 | 5.0778 | 5.0778
220 | 5 | 1099 | Rest | 00:05:00 | 2024-08-03 22:51:37 | 2024-08-03 22:56:36 | 0 | 0 | 0 | 0 | 0 | 0 | 0 | 0 | 0 | 0 | 0 | 0 | 0 | 0 | 0 | 4.1989 | 0 | 0 | 4.1955 | 0 | 0 | 0 | 0 | 0 | 0 | 30.02 | 47.9 | 47.8 | 47.9 | 47.8 | 5.0778 | 5.0778 | 5.0778 | 5.0778
220 | 6 | 1100 | CC DChg | 00:50:56 | 2024-08-03 22:56:37 | 2024-08-03 23:47:32 | 2.6323 | 2632.26 | 0 | 0 | 2.6323 | 2632.26 | 2.6323 | 9.6353 | 9635.26 | 0 | 0 | 9.6353 | 9635.26 | 9.6353 | 5808.8602 | 4.1068 | 0 | 4.1068 | 2.4755 | 0 | 2.4755 | 0 | 3.6775 | -3100.8184 | -3100.8184 | 28.59 | 47.7 | 52 | 52 | 47.7 | 5.0778 | 5.0778 | 5.0778 | 5.0778
220 | 7 | 1101 | Rest | 00:05:00 | 2024-08-03 23:47:33 | 2024-08-03 23:52:32 | 0 | 0 | 0 | 0 | 0 | 0 | 0 | 0 | 0 | 0 | 0 | 0 | 0 | 0 | 0 | 2.6082 | 0 | 0 | 2.9998 | 0 | 0 | 0 | 0 | 0 | 0 | 42.79 | 52 | 50.7 | 52.1 | 50.7 | 5.0778 | 5.0778 | 5.0778 | 5.0778
221 | 3 | 1102 | CC Chg | 01:34:54 | 2024-08-03 23:52:33 | 2024-08-04 01:27:26 | 2.4519 | 2451.95 | 2.4519 | 2451.95 | 0 | 0 | -2.4519 | 9.4153 | 9415.3 | 9.4153 | 9415.3 | 0 | 0 | -9.4153 | 7633.3553 | 3.0438 | 3.0438 | 0 | 4.2001 | 4.2001 | 0 | 3.8501 | 0 | 1550.2233 | 1550.2233 | 28.4 | 50.7 | 49 | 50.7 | 48.7 | 5.0778 | 5.0778 | 5.0778 | 5.0778
221 | 4 | 1103 | CV Chg | 00:22:12 | 2024-08-04 01:27:27 | 2024-08-04 01:49:38 | 0.1795 | 179.51 | 0.1795 | 179.51 | 0 | 0 | -0.1795 | 0.7541 | 754.1 | 0.7541 | 754.1 | 0 | 0 | -0.7541 | 0 | 4.2001 | 4.2001 | 0 | 4.2008 | 4.2008 | 0 | 4.2008 | 0 | 1550.2233 | 61.9296 | 0 | 49 | 47.8 | 49 | 47.8 | 5.0778 | 5.0778 | 5.0778 | 5.0778
221 | 5 | 1104 | Rest | 00:05:00 | 2024-08-04 01:49:39 | 2024-08-04 01:54:38 | 0 | 0 | 0 | 0 | 0 | 0 | 0 | 0 | 0 | 0 | 0 | 0 | 0 | 0 | 0 | 4.1989 | 0 | 0 | 4.1955 | 0 | 0 | 0 | 0 | 0 | 0 | 30.03 | 47.8 | 47.7 | 47.8 | 47.7 | 5.0778 | 5.0778 | 5.0778 | 5.0778
221 | 6 | 1105 | CC DChg | 00:50:55 | 2024-08-04 01:54:39 | 2024-08-04 02:45:33 | 2.6314 | 2631.4 | 0 | 0 | 2.6314 | 2631.4 | 2.6314 | 9.6324 | 9632.44 | 0 | 0 | 9.6324 | 9632.44 | 9.6324 | 5871.6831 | 4.1068 | 0 | 4.1068 | 2.4935 | 0 | 2.4935 | 0 | 3.6775 | -3100.8184 | -3100.8184 | 28.59 | 47.7 | 51.9 | 51.9 | 47.7 | 5.0778 | 5.0778 | 5.0778 | 5.0778
221 | 7 | 1106 | Rest | 00:05:00 | 2024-08-04 02:45:34 | 2024-08-04 02:50:33 | 0 | 0 | 0 | 0 | 0 | 0 | 0 | 0 | 0 | 0 | 0 | 0 | 0 | 0 | 0 | 2.6218 | 0 | 0 | 3.0013 | 0 | 0 | 0 | 0 | 0 | 0 | 41.39 | 51.9 | 50.6 | 52 | 50.6 | 5.0778 | 5.0778 | 5.0778 | 5.0778
222 | 3 | 1107 | CC Chg | 01:34:51 | 2024-08-04 02:50:34 | 2024-08-04 04:25:24 | 2.4507 | 2450.66 | 2.4507 | 2450.66 | 0 | 0 | -2.4507 | 9.4106 | 9410.55 | 9.4106 | 9410.55 | 0 | 0 | -9.4106 | 7641.6282 | 3.0456 | 3.0456 | 0 | 4.2001 | 4.2001 | 0 | 3.8504 | 0 | 1550.2233 | 1550.2233 | 28.6 | 50.6 | 48.9 | 50.6 | 48.6 | 5.0778 | 5.0778 | 5.0778 | 5.0778
222 | 4 | 1108 | CV Chg | 00:22:15 | 2024-08-04 04:25:25 | 2024-08-04 04:47:39 | 0.18 | 179.99 | 0.18 | 179.99 | 0 | 0 | -0.18 | 0.7561 | 756.1 | 0.7561 | 756.1 | 0 | 0 | -0.7561 | 0 | 4.2001 | 4.2001 | 0 | 4.2011 | 4.2011 | 0 | 4.2008 | 0 | 1550.2233 | 61.973 | 0 | 48.9 | 47.7 | 48.9 | 47.7 | 5.0778 | 5.0778 | 5.0778 | 5.0778
222 | 5 | 1109 | Rest | 00:05:00 | 2024-08-04 04:47:40 | 2024-08-04 04:52:39 | 0 | 0 | 0 | 0 | 0 | 0 | 0 | 0 | 0 | 0 | 0 | 0 | 0 | 0 | 0 | 4.1989 | 0 | 0 | 4.1955 | 0 | 0 | 0 | 0 | 0 | 0 | 35.02 | 47.7 | 47.6 | 47.7 | 47.6 | 5.0778 | 5.0778 | 5.0778 | 5.0778
222 | 6 | 1110 | CC DChg | 00:50:55 | 2024-08-04 04:52:40 | 2024-08-04 05:43:34 | 2.6314 | 2631.4 | 0 | 0 | 2.6314 | 2631.4 | 2.6314 | 9.6315 | 9631.45 | 0 | 0 | 9.6315 | 9631.45 | 9.6315 | 5777.3102 | 4.1068 | 0 | 4.1068 | 2.4671 | 0 | 2.4671 | 0 | 3.6771 | -3100.8184 | -3100.8184 | 28.59 | 47.6 | 51.9 | 51.9 | 47.6 | 5.0778 | 5.0778 | 5.0778 | 5.0778
222 | 7 | 1111 | Rest | 00:05:00 | 2024-08-04 05:43:35 | 2024-08-04 05:48:34 | 0 | 0 | 0 | 0 | 0 | 0 | 0 | 0 | 0 | 0 | 0 | 0 | 0 | 0 | 0 | 2.6008 | 0 | 0 | 2.9991 | 0 | 0 | 0 | 0 | 0 | 0 | 43.09 | 51.9 | 50.5 | 51.9 | 50.5 | 5.0778 | 5.0778 | 5.0778 | 5.0778
223 | 3 | 1112 | CC Chg | 01:34:51 | 2024-08-04 05:48:35 | 2024-08-04 07:23:25 | 2.4507 | 2450.66 | 2.4507 | 2450.66 | 0 | 0 | -2.4507 | 9.4104 | 9410.45 | 9.4104 | 9410.45 | 0 | 0 | -9.4104 | 7625.258 | 3.0432 | 3.0432 | 0 | 4.2001 | 4.2001 | 0 | 3.8504 | 0 | 1550.2233 | 1550.2233 | 28.4 | 50.5 | 48.9 | 50.5 | 48.5 | 5.0778 | 5.0778 | 5.0778 | 5.0778
223 | 4 | 1113 | CV Chg | 00:22:11 | 2024-08-04 07:23:26 | 2024-08-04 07:45:36 | 0.1798 | 179.82 | 0.1798 | 179.82 | 0 | 0 | -0.1798 | 0.7554 | 755.4 | 0.7554 | 755.4 | 0 | 0 | -0.7554 | 0 | 4.2001 | 4.2001 | 0 | 4.2008 | 4.2008 | 0 | 4.2008 | 0 | 1550.2233 | 61.8924 | 0 | 48.9 | 47.8 | 48.9 | 47.7 | 5.0778 | 5.0778 | 5.0778 | 5.0778
223 | 5 | 1114 | Rest | 00:05:00 | 2024-08-04 07:45:37 | 2024-08-04 07:50:36 | 0 | 0 | 0 | 0 | 0 | 0 | 0 | 0 | 0 | 0 | 0 | 0 | 0 | 0 | 0 | 4.1989 | 0 | 0 | 4.1955 | 0 | 0 | 0 | 0 | 0 | 0 | 30.05 | 47.7 | 47.6 | 47.8 | 47.6 | 5.0778 | 5.0778 | 5.0778 | 5.0778
223 | 6 | 1115 | CC DChg | 00:50:54 | 2024-08-04 07:50:37 | 2024-08-04 08:41:30 | 2.6305 | 2630.54 | 0 | 0 | 2.6305 | 2630.54 | 2.6305 | 9.6286 | 9628.64 | 0 | 0 | 9.6286 | 9628.64 | 9.6286 | 5811.6931 | 4.1068 | 0 | 4.1068 | 2.4774 | 0 | 2.4774 | 0 | 3.6771 | -3100.8184 | -3100.8184 | 28.59 | 47.6 | 52 | 52 | 47.6 | 5.0778 | 5.0778 | 5.0778 | 5.0778
223 | 7 | 1116 | Rest | 00:05:00 | 2024-08-04 08:41:31 | 2024-08-04 08:46:30 | 0 | 0 | 0 | 0 | 0 | 0 | 0 | 0 | 0 | 0 | 0 | 0 | 0 | 0 | 0 | 2.6101 | 0 | 0 | 3.0001 | 0 | 0 | 0 | 0 | 0 | 0 | 42.79 | 52 | 50.5 | 52 | 50.5 | 5.0778 | 5.0778 | 5.0778 | 5.0778
224 | 3 | 1117 | CC Chg | 01:34:48 | 2024-08-04 08:46:31 | 2024-08-04 10:21:18 | 2.4494 | 2449.36 | 2.4494 | 2449.36 | 0 | 0 | -2.4494 | 9.4055 | 9405.47 | 9.4055 | 9405.47 | 0 | 0 | -9.4055 | 7627.3454 | 3.0441 | 3.0441 | 0 | 4.2001 | 4.2001 | 0 | 3.8504 | 0 | 1550.2233 | 1550.2233 | 28.4 | 50.6 | 48.9 | 50.6 | 48.5 | 5.0778 | 5.0778 | 5.0778 | 5.0778
224 | 4 | 1118 | CV Chg | 00:22:18 | 2024-08-04 10:21:19 | 2024-08-04 10:43:36 | 0.1804 | 180.42 | 0.1804 | 180.42 | 0 | 0 | -0.1804 | 0.7579 | 757.92 | 0.7579 | 757.92 | 0 | 0 | -0.7579 | 0 | 4.2001 | 4.2001 | 0 | 4.2011 | 4.2011 | 0 | 4.2008 | 0 | 1550.2233 | 61.849 | 0 | 48.9 | 47.7 | 48.9 | 47.7 | 5.0778 | 5.0778 | 5.0778 | 5.0778
224 | 5 | 1119 | Rest | 00:05:00 | 2024-08-04 10:43:37 | 2024-08-04 10:48:36 | 0 | 0 | 0 | 0 | 0 | 0 | 0 | 0 | 0 | 0 | 0 | 0 | 0 | 0 | 0 | 4.1989 | 0 | 0 | 4.1955 | 0 | 0 | 0 | 0 | 0 | 0 | 35.09 | 47.7 | 47.6 | 47.7 | 47.6 | 5.0778 | 5.0778 | 5.0778 | 5.0778
224 | 6 | 1120 | CC DChg | 00:50:53 | 2024-08-04 10:48:37 | 2024-08-04 11:39:29 | 2.6297 | 2629.68 | 0 | 0 | 2.6297 | 2629.68 | 2.6297 | 9.6257 | 9625.71 | 0 | 0 | 9.6257 | 9625.71 | 9.6257 | 5870.1066 | 4.1068 | 0 | 4.1068 | 2.4941 | 0 | 2.4941 | 0 | 3.6771 | -3100.8184 | -3100.8184 | 28.59 | 47.6 | 51.7 | 51.7 | 47.6 | 5.0778 | 5.0778 | 5.0778 | 5.0778
224 | 7 | 1121 | Rest | 00:05:00 | 2024-08-04 11:39:30 | 2024-08-04 11:44:29 | 0 | 0 | 0 | 0 | 0 | 0 | 0 | 0 | 0 | 0 | 0 | 0 | 0 | 0 | 0 | 2.6228 | 0 | 0 | 3.0013 | 0 | 0 | 0 | 0 | 0 | 0 | 41.49 | 51.8 | 50.4 | 51.9 | 50.4 | 5.0778 | 5.0778 | 5.0778 | 5.0778
225 | 3 | 1122 | CC Chg | 01:34:45 | 2024-08-04 11:44:30 | 2024-08-04 13:19:14 | 2.4481 | 2448.08 | 2.4481 | 2448.08 | 0 | 0 | -2.4481 | 9.4008 | 9400.84 | 9.4008 | 9400.84 | 0 | 0 | -9.4008 | 7633.5954 | 3.0456 | 3.0456 | 0 | 4.2001 | 4.2001 | 0 | 3.8508 | 0 | 1550.2233 | 1550.2233 | 28.6 | 50.4 | 48.7 | 50.4 | 48.4 | 5.0778 | 5.0778 | 5.0778 | 5.0778
225 | 4 | 1123 | CV Chg | 00:22:24 | 2024-08-04 13:19:15 | 2024-08-04 13:41:38 | 0.1809 | 180.91 | 0.1809 | 180.91 | 0 | 0 | -0.1809 | 0.76 | 759.99 | 0.76 | 759.99 | 0 | 0 | -0.76 | 0 | 4.2001 | 4.2001 | 0 | 4.2008 | 4.2008 | 0 | 4.2008 | 0 | 1550.2233 | 61.9358 | 0 | 48.8 | 47.6 | 48.8 | 47.6 | 5.0778 | 5.0778 | 5.0778 | 5.0778
225 | 5 | 1124 | Rest | 00:05:00 | 2024-08-04 13:41:39 | 2024-08-04 13:46:38 | 0 | 0 | 0 | 0 | 0 | 0 | 0 | 0 | 0 | 0 | 0 | 0 | 0 | 0 | 0 | 4.1989 | 0 | 0 | 4.1955 | 0 | 0 | 0 | 0 | 0 | 0 | 30.03 | 47.6 | 47.5 | 47.6 | 47.5 | 5.0778 | 5.0778 | 5.0778 | 5.0778
225 | 6 | 1125 | CC DChg | 00:50:53 | 2024-08-04 13:46:39 | 2024-08-04 14:37:31 | 2.6297 | 2629.69 | 0 | 0 | 2.6297 | 2629.69 | 2.6297 | 9.625 | 9625.03 | 0 | 0 | 9.625 | 9625.03 | 9.625 | 5791.0738 | 4.1065 | 0 | 4.1065 | 2.4718 | 0 | 2.4718 | 0 | 3.6768 | -3100.8184 | -3100.8184 | 28.69 | 47.5 | 51.8 | 51.8 | 47.5 | 5.0778 | 5.0778 | 5.0778 | 5.0778
225 | 7 | 1126 | Rest | 00:05:00 | 2024-08-04 14:37:32 | 2024-08-04 14:42:31 | 0 | 0 | 0 | 0 | 0 | 0 | 0 | 0 | 0 | 0 | 0 | 0 | 0 | 0 | 0 | 2.6066 | 0 | 0 | 2.9994 | 0 | 0 | 0 | 0 | 0 | 0 | 43.49 | 51.8 | 50.4 | 51.9 | 50.4 | 5.0778 | 5.0778 | 5.0778 | 5.0778
226 | 3 | 1127 | CC Chg | 01:34:46 | 2024-08-04 14:42:32 | 2024-08-04 16:17:17 | 2.4485 | 2448.53 | 2.4485 | 2448.53 | 0 | 0 | -2.4485 | 9.4025 | 9402.53 | 9.4025 | 9402.53 | 0 | 0 | -9.4025 | 7622.7343 | 3.0438 | 3.0438 | 0 | 4.2001 | 4.2001 | 0 | 3.8508 | 0 | 1550.2233 | 1550.2233 | 28.6 | 50.4 | 48.9 | 50.4 | 48.5 | 5.0778 | 5.0778 | 5.0778 | 5.0778
226 | 4 | 1128 | CV Chg | 00:22:20 | 2024-08-04 16:17:18 | 2024-08-04 16:39:37 | 0.1804 | 180.43 | 0.1804 | 180.43 | 0 | 0 | -0.1804 | 0.758 | 757.98 | 0.758 | 757.98 | 0 | 0 | -0.758 | 0 | 4.2001 | 4.2001 | 0 | 4.2008 | 4.2008 | 0 | 4.2008 | 0 | 1550.2233 | 61.8676 | 0 | 48.9 | 47.8 | 48.9 | 47.8 | 5.0778 | 5.0778 | 5.0778 | 5.0778
226 | 5 | 1129 | Rest | 00:05:00 | 2024-08-04 16:39:38 | 2024-08-04 16:44:37 | 0 | 0 | 0 | 0 | 0 | 0 | 0 | 0 | 0 | 0 | 0 | 0 | 0 | 0 | 0 | 4.1989 | 0 | 0 | 4.1955 | 0 | 0 | 0 | 0 | 0 | 0 | 30.06 | 47.8 | 47.7 | 47.8 | 47.6 | 5.0778 | 5.0778 | 5.0778 | 5.0778
226 | 6 | 1130 | CC DChg | 00:50:52 | 2024-08-04 16:44:38 | 2024-08-04 17:35:29 | 2.6288 | 2628.82 | 0 | 0 | 2.6288 | 2628.82 | 2.6288 | 9.6228 | 9622.85 | 0 | 0 | 9.6228 | 9622.85 | 9.6228 | 5864.81 | 4.1065 | 0 | 4.1065 | 2.4929 | 0 | 2.4929 | 0 | 3.6771 | -3100.8184 | -3100.8184 | 28.69 | 47.7 | 51.9 | 51.9 | 47.7 | 5.0778 | 5.0778 | 5.0778 | 5.0778
226 | 7 | 1131 | Rest | 00:05:00 | 2024-08-04 17:35:30 | 2024-08-04 17:40:29 | 0 | 0 | 0 | 0 | 0 | 0 | 0 | 0 | 0 | 0 | 0 | 0 | 0 | 0 | 0 | 2.6209 | 0 | 0 | 3.0013 | 0 | 0 | 0 | 0 | 0 | 0 | 41.29 | 51.9 | 50.6 | 52 | 50.6 | 5.0778 | 5.0778 | 5.0778 | 5.0778
227 | 3 | 1132 | CC Chg | 01:34:44 | 2024-08-04 17:40:30 | 2024-08-04 19:15:13 | 2.4476 | 2447.64 | 2.4476 | 2447.64 | 0 | 0 | -2.4476 | 9.3992 | 9399.21 | 9.3992 | 9399.21 | 0 | 0 | -9.3992 | 7632.2217 | 3.0456 | 3.0456 | 0 | 4.2001 | 4.2001 | 0 | 3.8511 | 0 | 1550.2233 | 1550.2233 | 28.6 | 50.6 | 48.9 | 50.6 | 48.6 | 5.0778 | 5.0778 | 5.0778 | 5.0778
227 | 4 | 1133 | CV Chg | 00:22:18 | 2024-08-04 19:15:14 | 2024-08-04 19:37:31 | 0.1805 | 180.45 | 0.1805 | 180.45 | 0 | 0 | -0.1805 | 0.7581 | 758.06 | 0.7581 | 758.06 | 0 | 0 | -0.7581 | 0 | 4.2001 | 4.2001 | 0 | 4.2008 | 4.2008 | 0 | 4.2011 | 0 | 1550.2233 | 61.8242 | 0 | 49 | 47.8 | 49 | 47.8 | 5.0778 | 5.0778 | 5.0778 | 5.0778
227 | 5 | 1134 | Rest | 00:05:00 | 2024-08-04 19:37:32 | 2024-08-04 19:42:31 | 0 | 0 | 0 | 0 | 0 | 0 | 0 | 0 | 0 | 0 | 0 | 0 | 0 | 0 | 0 | 4.1989 | 0 | 0 | 4.1955 | 0 | 0 | 0 | 0 | 0 | 0 | 30.09 | 47.8 | 47.7 | 47.8 | 47.7 | 5.0778 | 5.0778 | 5.0778 | 5.0778
227 | 6 | 1135 | CC DChg | 00:50:52 | 2024-08-04 19:42:32 | 2024-08-04 20:33:23 | 2.6288 | 2628.83 | 0 | 0 | 2.6288 | 2628.83 | 2.6288 | 9.6224 | 9622.4 | 0 | 0 | 9.6224 | 9622.4 | 9.6224 | 5782.5981 | 4.1068 | 0 | 4.1068 | 2.4702 | 0 | 2.4702 | 0 | 3.6768 | -3100.8184 | -3100.8184 | 28.59 | 47.7 | 51.9 | 51.9 | 47.7 | 5.0778 | 5.0778 | 5.0778 | 5.0778
227 | 7 | 1136 | Rest | 00:05:00 | 2024-08-04 20:33:24 | 2024-08-04 20:38:23 | 0 | 0 | 0 | 0 | 0 | 0 | 0 | 0 | 0 | 0 | 0 | 0 | 0 | 0 | 0 | 2.6039 | 0 | 0 | 2.9991 | 0 | 0 | 0 | 0 | 0 | 0 | 43.09 | 51.9 | 50.6 | 52 | 50.6 | 5.0778 | 5.0778 | 5.0778 | 5.0778
228 | 3 | 1137 | CC Chg | 01:34:44 | 2024-08-04 20:38:24 | 2024-08-04 22:13:07 | 2.4476 | 2447.64 | 2.4476 | 2447.64 | 0 | 0 | -2.4476 | 9.3991 | 9399.06 | 9.3991 | 9399.06 | 0 | 0 | -9.3991 | 7615.8541 | 3.0432 | 3.0432 | 0 | 4.2001 | 4.2001 | 0 | 3.8511 | 0 | 1550.2233 | 1550.2233 | 28.4 | 50.6 | 48.9 | 50.6 | 48.6 | 5.0778 | 5.0778 | 5.0778 | 5.0778
228 | 4 | 1138 | CV Chg | 00:22:23 | 2024-08-04 22:13:08 | 2024-08-04 22:35:30 | 0.1805 | 180.51 | 0.1805 | 180.51 | 0 | 0 | -0.1805 | 0.7583 | 758.32 | 0.7583 | 758.32 | 0 | 0 | -0.7583 | 0 | 4.2001 | 4.2001 | 0 | 4.2011 | 4.2011 | 0 | 4.2008 | 0 | 1550.2233 | 61.9482 | 0 | 48.9 | 47.8 | 48.9 | 47.8 | 5.0778 | 5.0778 | 5.0778 | 5.0778
228 | 5 | 1139 | Rest | 00:05:00 | 2024-08-04 22:35:31 | 2024-08-04 22:40:30 | 0 | 0 | 0 | 0 | 0 | 0 | 0 | 0 | 0 | 0 | 0 | 0 | 0 | 0 | 0 | 4.1989 | 0 | 0 | 4.1955 | 0 | 0 | 0 | 0 | 0 | 0 | 35.03 | 47.8 | 47.7 | 47.8 | 47.7 | 5.0778 | 5.0778 | 5.0778 | 5.0778
228 | 6 | 1140 | CC DChg | 00:50:51 | 2024-08-04 22:40:31 | 2024-08-04 23:31:21 | 2.628 | 2627.96 | 0 | 0 | 2.628 | 2627.96 | 2.628 | 9.6198 | 9619.77 | 0 | 0 | 9.6198 | 9619.77 | 9.6198 | 5858.3654 | 4.1065 | 0 | 4.1065 | 2.4916 | 0 | 2.4916 | 0 | 3.6768 | -3100.8184 | -3100.8184 | 28.69 | 47.7 | 51.9 | 51.9 | 47.7 | 5.0778 | 5.0778 | 5.0778 | 5.0778
228 | 7 | 1141 | Rest | 00:05:00 | 2024-08-04 23:31:22 | 2024-08-04 23:36:21 | 0 | 0 | 0 | 0 | 0 | 0 | 0 | 0 | 0 | 0 | 0 | 0 | 0 | 0 | 0 | 2.6194 | 0 | 0 | 3.001 | 0 | 0 | 0 | 0 | 0 | 0 | 41.19 | 51.9 | 50.5 | 51.9 | 50.5 | 5.0778 | 5.0778 | 5.0778 | 5.0778
229 | 3 | 1142 | CC Chg | 01:34:43 | 2024-08-04 23:36:22 | 2024-08-05 01:11:03 | 2.4472 | 2447.21 | 2.4472 | 2447.21 | 0 | 0 | -2.4472 | 9.3979 | 9397.88 | 9.3979 | 9397.88 | 0 | 0 | -9.3979 | 7630.8705 | 3.0456 | 3.0456 | 0 | 4.2001 | 4.2001 | 0 | 3.8514 | 0 | 1550.2233 | 1550.2233 | 28.8 | 50.5 | 48.9 | 50.5 | 48.5 | 5.0778 | 5.0778 | 5.0778 | 5.0778
229 | 4 | 1143 | CV Chg | 00:22:15 | 2024-08-05 01:11:04 | 2024-08-05 01:33:18 | 0.18 | 179.98 | 0.18 | 179.98 | 0 | 0 | -0.18 | 0.7561 | 756.06 | 0.7561 | 756.06 | 0 | 0 | -0.7561 | 0 | 4.2001 | 4.2001 | 0 | 4.2008 | 4.2008 | 0 | 4.2008 | 0 | 1550.2233 | 61.8862 | 0 | 48.9 | 47.8 | 49 | 47.8 | 5.0778 | 5.0778 | 5.0778 | 5.0778
229 | 5 | 1144 | Rest | 00:05:00 | 2024-08-05 01:33:19 | 2024-08-05 01:38:18 | 0 | 0 | 0 | 0 | 0 | 0 | 0 | 0 | 0 | 0 | 0 | 0 | 0 | 0 | 0 | 4.1989 | 0 | 0 | 4.1955 | 0 | 0 | 0 | 0 | 0 | 0 | 30.06 | 47.8 | 47.7 | 47.8 | 47.7 | 5.0778 | 5.0778 | 5.0778 | 5.0778
229 | 6 | 1145 | CC DChg | 00:50:51 | 2024-08-05 01:38:19 | 2024-08-05 02:29:09 | 2.628 | 2627.95 | 0 | 0 | 2.628 | 2627.95 | 2.628 | 9.6192 | 9619.16 | 0 | 0 | 9.6192 | 9619.16 | 9.6192 | 5764.3013 | 4.1065 | 0 | 4.1065 | 2.4653 | 0 | 2.4653 | 0 | 3.6768 | -3100.8184 | -3100.8184 | 28.69 | 47.7 | 51.9 | 51.9 | 47.7 | 5.0778 | 5.0778 | 5.0778 | 5.0778
229 | 7 | 1146 | Rest | 00:05:00 | 2024-08-05 02:29:10 | 2024-08-05 02:34:09 | 0 | 0 | 0 | 0 | 0 | 0 | 0 | 0 | 0 | 0 | 0 | 0 | 0 | 0 | 0 | 2.5998 | 0 | 0 | 2.9985 | 0 | 0 | 0 | 0 | 0 | 0 | 43.39 | 51.9 | 50.5 | 52 | 50.5 | 5.0778 | 5.0778 | 5.0778 | 5.0778
230 | 3 | 1147 | CC Chg | 01:34:43 | 2024-08-05 02:34:10 | 2024-08-05 04:08:52 | 2.4472 | 2447.22 | 2.4472 | 2447.22 | 0 | 0 | -2.4472 | 9.3976 | 9397.62 | 9.3976 | 9397.62 | 0 | 0 | -9.3976 | 7610.4684 | 3.0425 | 3.0425 | 0 | 4.2001 | 4.2001 | 0 | 3.8514 | 0 | 1550.2233 | 1550.2233 | 28.4 | 50.5 | 49 | 50.5 | 48.6 | 5.0778 | 5.0778 | 5.0778 | 5.0778
230 | 4 | 1148 | CV Chg | 00:22:15 | 2024-08-05 04:08:53 | 2024-08-05 04:31:07 | 0.18 | 180.03 | 0.18 | 180.03 | 0 | 0 | -0.18 | 0.7563 | 756.31 | 0.7563 | 756.31 | 0 | 0 | -0.7563 | 0 | 4.2001 | 4.2001 | 0 | 4.2008 | 4.2008 | 0 | 4.2008 | 0 | 1550.2233 | 61.9792 | 0 | 49.1 | 47.9 | 49.1 | 47.9 | 5.0778 | 5.0778 | 5.0778 | 5.0778
230 | 5 | 1149 | Rest | 00:05:00 | 2024-08-05 04:31:08 | 2024-08-05 04:36:07 | 0 | 0 | 0 | 0 | 0 | 0 | 0 | 0 | 0 | 0 | 0 | 0 | 0 | 0 | 0 | 4.1989 | 0 | 0 | 4.1955 | 0 | 0 | 0 | 0 | 0 | 0 | 30.01 | 47.9 | 47.8 | 47.9 | 47.8 | 5.0778 | 5.0778 | 5.0778 | 5.0778
230 | 6 | 1150 | CC DChg | 00:50:50 | 2024-08-05 04:36:08 | 2024-08-05 05:26:57 | 2.6271 | 2627.1 | 0 | 0 | 2.6271 | 2627.1 | 2.6271 | 9.6168 | 9616.81 | 0 | 0 | 9.6168 | 9616.81 | 9.6168 | 5838.5178 | 4.1068 | 0 | 4.1068 | 2.487 | 0 | 2.487 | 0 | 3.6768 | -3100.8184 | -3101.1907 | 28.59 | 47.8 | 52 | 52 | 47.8 | 5.0778 | 5.0778 | 5.0778 | 5.0778
230 | 7 | 1151 | Rest | 00:05:00 | 2024-08-05 05:26:58 | 2024-08-05 05:31:57 | 0 | 0 | 0 | 0 | 0 | 0 | 0 | 0 | 0 | 0 | 0 | 0 | 0 | 0 | 0 | 2.6175 | 0 | 0 | 3.0007 | 0 | 0 | 0 | 0 | 0 | 0 | 42.09 | 52 | 50.6 | 52.1 | 50.6 | 5.0778 | 5.0778 | 5.0778 | 5.0778
231 | 3 | 1152 | CC Chg | 01:34:40 | 2024-08-05 05:31:58 | 2024-08-05 07:06:37 | 2.4459 | 2445.93 | 2.4459 | 2445.93 | 0 | 0 | -2.4459 | 9.3928 | 9392.85 | 9.3928 | 9392.85 | 0 | 0 | -9.3928 | 7624.8325 | 3.0453 | 3.0453 | 0 | 4.2001 | 4.2001 | 0 | 3.8517 | 0 | 1550.2233 | 1550.2233 | 28.8 | 50.6 | 49 | 50.6 | 48.6 | 5.0778 | 5.0778 | 5.0778 | 5.0778
231 | 4 | 1153 | CV Chg | 00:22:17 | 2024-08-05 07:06:39 | 2024-08-05 07:28:55 | 0.1805 | 180.52 | 0.1805 | 180.52 | 0 | 0 | -0.1805 | 0.7584 | 758.37 | 0.7584 | 758.37 | 0 | 0 | -0.7584 | 0 | 4.2001 | 4.2001 | 0 | 4.2011 | 4.2011 | 0 | 4.2008 | 0 | 1550.2233 | 61.942 | 0 | 49 | 47.8 | 49 | 47.8 | 5.0778 | 5.0778 | 5.0778 | 5.0778
231 | 5 | 1154 | Rest | 00:05:00 | 2024-08-05 07:28:56 | 2024-08-05 07:33:55 | 0 | 0 | 0 | 0 | 0 | 0 | 0 | 0 | 0 | 0 | 0 | 0 | 0 | 0 | 0 | 4.1989 | 0 | 0 | 4.1955 | 0 | 0 | 0 | 0 | 0 | 0 | 35.03 | 47.8 | 47.7 | 47.8 | 47.7 | 5.0778 | 5.0778 | 5.0778 | 5.0778
231 | 6 | 1155 | CC DChg | 00:50:50 | 2024-08-05 07:33:56 | 2024-08-05 08:24:45 | 2.6271 | 2627.09 | 0 | 0 | 2.6271 | 2627.09 | 2.6271 | 9.616 | 9616.03 | 0 | 0 | 9.616 | 9616.03 | 9.616 | 5758.0667 | 4.1065 | 0 | 4.1065 | 2.464 | 0 | 2.464 | 0 | 3.6768 | -3100.8184 | -3100.8184 | 28.69 | 47.7 | 51.9 | 51.9 | 47.7 | 5.0778 | 5.0778 | 5.0778 | 5.0778
231 | 7 | 1156 | Rest | 00:05:00 | 2024-08-05 08:24:46 | 2024-08-05 08:29:45 | 0 | 0 | 0 | 0 | 0 | 0 | 0 | 0 | 0 | 0 | 0 | 0 | 0 | 0 | 0 | 2.5989 | 0 | 0 | 2.9985 | 0 | 0 | 0 | 0 | 0 | 0 | 43.49 | 51.9 | 50.6 | 51.9 | 50.6 | 5.0778 | 5.0778 | 5.0778 | 5.0778
232 | 3 | 1157 | CC Chg | 01:34:39 | 2024-08-05 08:29:46 | 2024-08-05 10:04:23 | 2.4455 | 2445.5 | 2.4455 | 2445.5 | 0 | 0 | -2.4455 | 9.391 | 9391.01 | 9.391 | 9391.01 | 0 | 0 | -9.391 | 7605.1251 | 3.0425 | 3.0425 | 0 | 4.2001 | 4.2001 | 0 | 3.8514 | 0 | 1550.2233 | 1550.2233 | 28.4 | 50.5 | 49 | 50.5 | 48.5 | 5.0778 | 5.0778 | 5.0778 | 5.0778
232 | 4 | 1158 | CV Chg | 00:22:20 | 2024-08-05 10:04:24 | 2024-08-05 10:26:43 | 0.1808 | 180.83 | 0.1808 | 180.83 | 0 | 0 | -0.1808 | 0.7596 | 759.64 | 0.7596 | 759.64 | 0 | 0 | -0.7596 | 0 | 4.2001 | 4.2001 | 0 | 4.2008 | 4.2008 | 0 | 4.2011 | 0 | 1550.2233 | 61.9668 | 0 | 49 | 47.8 | 49 | 47.8 | 5.0778 | 5.0778 | 5.0778 | 5.0778
232 | 5 | 1159 | Rest | 00:05:00 | 2024-08-05 10:26:44 | 2024-08-05 10:31:43 | 0 | 0 | 0 | 0 | 0 | 0 | 0 | 0 | 0 | 0 | 0 | 0 | 0 | 0 | 0 | 4.1989 | 0 | 0 | 4.1955 | 0 | 0 | 0 | 0 | 0 | 0 | 30.02 | 47.8 | 47.7 | 47.8 | 47.7 | 5.0778 | 5.0778 | 5.0778 | 5.0778
232 | 6 | 1160 | CC DChg | 00:50:49 | 2024-08-05 10:31:44 | 2024-08-05 11:22:32 | 2.6262 | 2626.25 | 0 | 0 | 2.6262 | 2626.25 | 2.6262 | 9.6133 | 9613.26 | 0 | 0 | 9.6133 | 9613.26 | 9.6133 | 5806.6248 | 4.1065 | 0 | 4.1065 | 2.4783 | 0 | 2.4783 | 0 | 3.6765 | -3100.8184 | -3100.8184 | 28.69 | 47.7 | 51.9 | 51.9 | 47.7 | 5.0778 | 5.0778 | 5.0778 | 5.0778
232 | 7 | 1161 | Rest | 00:05:00 | 2024-08-05 11:22:33 | 2024-08-05 11:27:32 | 0 | 0 | 0 | 0 | 0 | 0 | 0 | 0 | 0 | 0 | 0 | 0 | 0 | 0 | 0 | 2.6097 | 0 | 0 | 2.9998 | 0 | 0 | 0 | 0 | 0 | 0 | 42.39 | 51.9 | 50.6 | 52 | 50.6 | 5.0778 | 5.0778 | 5.0778 | 5.0778
233 | 3 | 1162 | CC Chg | 01:34:37 | 2024-08-05 11:27:33 | 2024-08-05 13:02:09 | 2.4447 | 2444.67 | 2.4447 | 2444.67 | 0 | 0 | -2.4447 | 9.3882 | 9388.19 | 9.3882 | 9388.19 | 0 | 0 | -9.3882 | 7612.7575 | 3.0441 | 3.0441 | 0 | 4.2001 | 4.2001 | 0 | 3.852 | 0 | 1550.2233 | 1550.2233 | 28.6 | 50.6 | 48.9 | 50.6 | 48.5 | 5.0778 | 5.0778 | 5.0778 | 5.0778
233 | 4 | 1163 | CV Chg | 00:22:20 | 2024-08-05 13:02:10 | 2024-08-05 13:24:29 | 0.1808 | 180.79 | 0.1808 | 180.79 | 0 | 0 | -0.1808 | 0.7595 | 759.46 | 0.7595 | 759.46 | 0 | 0 | -0.7595 | 0 | 4.2001 | 4.2001 | 0 | 4.2008 | 4.2008 | 0 | 4.2011 | 0 | 1550.2233 | 61.973 | 0 | 48.9 | 47.7 | 48.9 | 47.7 | 5.0778 | 5.0778 | 5.0778 | 5.0778
233 | 5 | 1164 | Rest | 00:05:00 | 2024-08-05 13:24:30 | 2024-08-05 13:29:29 | 0 | 0 | 0 | 0 | 0 | 0 | 0 | 0 | 0 | 0 | 0 | 0 | 0 | 0 | 0 | 4.1989 | 0 | 0 | 4.1955 | 0 | 0 | 0 | 0 | 0 | 0 | 30.01 | 47.7 | 47.6 | 47.7 | 47.6 | 5.0778 | 5.0778 | 5.0778 | 5.0778
233 | 6 | 1165 | CC DChg | 00:50:48 | 2024-08-05 13:29:30 | 2024-08-05 14:20:17 | 2.6254 | 2625.42 | 0 | 0 | 2.6254 | 2625.42 | 2.6254 | 9.6103 | 9610.35 | 0 | 0 | 9.6103 | 9610.35 | 9.6103 | 5857.216 | 4.1062 | 0 | 4.1062 | 2.4926 | 0 | 2.4926 | 0 | 3.6765 | -3100.8184 | -3100.8184 | 28.79 | 47.6 | 51.8 | 51.8 | 47.6 | 5.0778 | 5.0778 | 5.0778 | 5.0778
233 | 7 | 1166 | Rest | 00:05:00 | 2024-08-05 14:20:18 | 2024-08-05 14:25:17 | 0 | 0 | 0 | 0 | 0 | 0 | 0 | 0 | 0 | 0 | 0 | 0 | 0 | 0 | 0 | 2.6197 | 0 | 0 | 3.001 | 0 | 0 | 0 | 0 | 0 | 0 | 40.99 | 51.8 | 50.5 | 51.9 | 50.5 | 5.0778 | 5.0778 | 5.0778 | 5.0778
234 | 3 | 1167 | CC Chg | 01:34:34 | 2024-08-05 14:25:18 | 2024-08-05 15:59:51 | 2.4435 | 2443.53 | 2.4435 | 2443.53 | 0 | 0 | -2.4435 | 9.384 | 9384.03 | 9.384 | 9384.03 | 0 | 0 | -9.384 | 7617.3491 | 3.0453 | 3.0453 | 0 | 4.2001 | 4.2001 | 0 | 3.852 | 0 | 1550.5953 | 1550.2233 | 28.59 | 50.5 | 48.9 | 50.5 | 48.4 | 5.0778 | 5.0778 | 5.0778 | 5.0778
234 | 4 | 1168 | CV Chg | 00:22:25 | 2024-08-05 15:59:52 | 2024-08-05 16:22:16 | 0.1812 | 181.21 | 0.1812 | 181.21 | 0 | 0 | -0.1812 | 0.7613 | 761.28 | 0.7613 | 761.28 | 0 | 0 | -0.7613 | 0 | 4.2001 | 4.2001 | 0 | 4.2011 | 4.2011 | 0 | 4.2011 | 0 | 1550.2233 | 61.9606 | 0 | 48.9 | 47.8 | 48.9 | 47.8 | 5.0778 | 5.0778 | 5.0778 | 5.0778
234 | 5 | 1169 | Rest | 00:05:00 | 2024-08-05 16:22:17 | 2024-08-05 16:27:16 | 0 | 0 | 0 | 0 | 0 | 0 | 0 | 0 | 0 | 0 | 0 | 0 | 0 | 0 | 0 | 4.1989 | 0 | 0 | 4.1955 | 0 | 0 | 0 | 0 | 0 | 0 | 35.02 | 47.8 | 47.6 | 47.8 | 47.6 | 5.0778 | 5.0778 | 5.0778 | 5.0778
234 | 6 | 1170 | CC DChg | 00:50:48 | 2024-08-05 16:27:17 | 2024-08-05 17:18:04 | 2.6254 | 2625.43 | 0 | 0 | 2.6254 | 2625.43 | 2.6254 | 9.6102 | 9610.16 | 0 | 0 | 9.6102 | 9610.16 | 9.6102 | 5779.5092 | 4.1065 | 0 | 4.1065 | 2.4712 | 0 | 2.4712 | 0 | 3.6765 | -3100.8184 | -3101.1907 | 28.69 | 47.6 | 51.8 | 51.8 | 47.6 | 5.0778 | 5.0778 | 5.0778 | 5.0778
234 | 7 | 1171 | Rest | 00:05:00 | 2024-08-05 17:18:05 | 2024-08-05 17:23:04 | 0 | 0 | 0 | 0 | 0 | 0 | 0 | 0 | 0 | 0 | 0 | 0 | 0 | 0 | 0 | 2.6051 | 0 | 0 | 2.9991 | 0 | 0 | 0 | 0 | 0 | 0 | 43.19 | 51.9 | 50.5 | 52 | 50.5 | 5.0778 | 5.0778 | 5.0778 | 5.0778
235 | 3 | 1172 | CC Chg | 01:34:35 | 2024-08-05 17:23:05 | 2024-08-05 18:57:39 | 2.4439 | 2443.85 | 2.4439 | 2443.85 | 0 | 0 | -2.4439 | 9.3851 | 9385.11 | 9.3851 | 9385.11 | 0 | 0 | -9.3851 | 7606.1194 | 3.0435 | 3.0435 | 0 | 4.2001 | 4.2001 | 0 | 3.852 | 0 | 1550.2233 | 1550.2233 | 28.6 | 50.6 | 49 | 50.6 | 48.5 | 5.0778 | 5.0778 | 5.0778 | 5.0778
235 | 4 | 1173 | CV Chg | 00:22:24 | 2024-08-05 18:57:40 | 2024-08-05 19:20:03 | 0.181 | 180.98 | 0.181 | 180.98 | 0 | 0 | -0.181 | 0.7603 | 760.29 | 0.7603 | 760.29 | 0 | 0 | -0.7603 | 0 | 4.2001 | 4.2001 | 0 | 4.2011 | 4.2011 | 0 | 4.2008 | 0 | 1550.2233 | 61.9606 | 0 | 49 | 47.8 | 49 | 47.8 | 5.0778 | 5.0778 | 5.0778 | 5.0778
235 | 5 | 1174 | Rest | 00:05:00 | 2024-08-05 19:20:04 | 2024-08-05 19:25:03 | 0 | 0 | 0 | 0 | 0 | 0 | 0 | 0 | 0 | 0 | 0 | 0 | 0 | 0 | 0 | 4.1989 | 0 | 0 | 4.1955 | 0 | 0 | 0 | 0 | 0 | 0 | 35.02 | 47.8 | 47.7 | 47.8 | 47.7 | 5.0778 | 5.0778 | 5.0778 | 5.0778
235 | 6 | 1175 | CC DChg | 00:50:48 | 2024-08-05 19:25:04 | 2024-08-05 20:15:51 | 2.6254 | 2625.38 | 0 | 0 | 2.6254 | 2625.38 | 2.6254 | 9.6099 | 9609.94 | 0 | 0 | 9.6099 | 9609.94 | 9.6099 | 5742.3949 | 4.1065 | 0 | 4.1065 | 2.4606 | 0 | 2.4606 | 0 | 3.6765 | -3100.8184 | -3100.8184 | 28.69 | 47.7 | 52 | 52 | 47.7 | 5.0778 | 5.0778 | 5.0778 | 5.0778
235 | 7 | 1176 | Rest | 00:05:00 | 2024-08-05 20:15:52 | 2024-08-05 20:20:51 | 0 | 0 | 0 | 0 | 0 | 0 | 0 | 0 | 0 | 0 | 0 | 0 | 0 | 0 | 0 | 2.5964 | 0 | 0 | 2.9982 | 0 | 0 | 0 | 0 | 0 | 0 | 43.79 | 52 | 50.6 | 52 | 50.6 | 5.0778 | 5.0778 | 5.0778 | 5.0778
236 | 3 | 1177 | CC Chg | 01:34:35 | 2024-08-05 20:20:52 | 2024-08-05 21:55:26 | 2.4438 | 2443.76 | 2.4438 | 2443.76 | 0 | 0 | -2.4438 | 9.3846 | 9384.58 | 9.3846 | 9384.58 | 0 | 0 | -9.3846 | 7599.7235 | 3.0425 | 3.0425 | 0 | 4.2001 | 4.2001 | 0 | 3.852 | 0 | 1550.2233 | 1550.2233 | 28.6 | 50.6 | 48.9 | 50.6 | 48.6 | 5.0778 | 5.0778 | 5.0778 | 5.0778
236 | 4 | 1178 | CV Chg | 00:22:27 | 2024-08-05 21:55:27 | 2024-08-05 22:17:53 | 0.181 | 181.03 | 0.181 | 181.03 | 0 | 0 | -0.181 | 0.7605 | 760.5 | 0.7605 | 760.5 | 0 | 0 | -0.7605 | 0 | 4.2001 | 4.2001 | 0 | 4.2008 | 4.2008 | 0 | 4.2008 | 0 | 1550.2233 | 61.8614 | 0 | 48.9 | 47.7 | 49 | 47.7 | 5.0778 | 5.0778 | 5.0778 | 5.0778
236 | 5 | 1179 | Rest | 00:05:00 | 2024-08-05 22:17:54 | 2024-08-05 22:22:53 | 0 | 0 | 0 | 0 | 0 | 0 | 0 | 0 | 0 | 0 | 0 | 0 | 0 | 0 | 0 | 4.1989 | 0 | 0 | 4.1955 | 0 | 0 | 0 | 0 | 0 | 0 | 30.07 | 47.7 | 47.6 | 47.7 | 47.6 | 5.0778 | 5.0778 | 5.0778 | 5.0778
236 | 6 | 1180 | CC DChg | 00:50:47 | 2024-08-05 22:22:54 | 2024-08-05 23:13:40 | 2.6245 | 2624.5 | 0 | 0 | 2.6245 | 2624.5 | 2.6245 | 9.6068 | 9606.78 | 0 | 0 | 9.6068 | 9606.78 | 9.6068 | 5800.5647 | 4.1065 | 0 | 4.1065 | 2.4777 | 0 | 2.4777 | 0 | 3.6765 | -3100.8184 | -3100.8184 | 28.69 | 47.6 | 51.8 | 51.8 | 47.6 | 5.0778 | 5.0778 | 5.0778 | 5.0778
236 | 7 | 1181 | Rest | 00:05:00 | 2024-08-05 23:13:41 | 2024-08-05 23:18:40 | 0 | 0 | 0 | 0 | 0 | 0 | 0 | 0 | 0 | 0 | 0 | 0 | 0 | 0 | 0 | 2.6097 | 0 | 0 | 2.9994 | 0 | 0 | 0 | 0 | 0 | 0 | 42.59 | 51.8 | 50.5 | 51.9 | 50.5 | 5.0778 | 5.0778 | 5.0778 | 5.0778
237 | 3 | 1182 | CC Chg | 01:34:32 | 2024-08-05 23:18:41 | 2024-08-06 00:53:12 | 2.4425 | 2442.47 | 2.4425 | 2442.47 | 0 | 0 | -2.4425 | 9.3799 | 9379.89 | 9.3799 | 9379.89 | 0 | 0 | -9.3799 | 7603.8415 | 3.0438 | 3.0438 | 0 | 4.2001 | 4.2001 | 0 | 3.8523 | 0 | 1550.2233 | 1550.2233 | 28.6 | 50.5 | 48.8 | 50.5 | 48.4 | 5.0778 | 5.0778 | 5.0778 | 5.0778
237 | 4 | 1183 | CV Chg | 00:22:25 | 2024-08-06 00:53:13 | 2024-08-06 01:15:37 | 0.1814 | 181.37 | 0.1814 | 181.37 | 0 | 0 | -0.1814 | 0.7619 | 761.91 | 0.7619 | 761.91 | 0 | 0 | -0.7619 | 0 | 4.2001 | 4.2001 | 0 | 4.2008 | 4.2008 | 0 | 4.2011 | 0 | 1550.2233 | 61.9544 | 0 | 48.8 | 47.6 | 48.8 | 47.6 | 5.0778 | 5.0778 | 5.0778 | 5.0778
237 | 5 | 1184 | Rest | 00:05:00 | 2024-08-06 01:15:38 | 2024-08-06 01:20:37 | 0 | 0 | 0 | 0 | 0 | 0 | 0 | 0 | 0 | 0 | 0 | 0 | 0 | 0 | 0 | 4.1989 | 0 | 0 | 4.1955 | 0 | 0 | 0 | 0 | 0 | 0 | 30.02 | 47.6 | 47.5 | 47.6 | 47.5 | 5.0778 | 5.0778 | 5.0778 | 5.0778
237 | 6 | 1185 | CC DChg | 00:50:46 | 2024-08-06 01:20:38 | 2024-08-06 02:11:23 | 2.6236 | 2623.64 | 0 | 0 | 2.6236 | 2623.64 | 2.6236 | 9.6037 | 9603.67 | 0 | 0 | 9.6037 | 9603.67 | 9.6037 | 5856.6221 | 4.1059 | 0 | 4.1059 | 2.4932 | 0 | 2.4932 | 0 | 3.6762 | -3100.8184 | -3100.8184 | 28.89 | 47.5 | 51.8 | 51.8 | 47.5 | 5.0778 | 5.0778 | 5.0778 | 5.0778
237 | 7 | 1186 | Rest | 00:05:00 | 2024-08-06 02:11:24 | 2024-08-06 02:16:23 | 0 | 0 | 0 | 0 | 0 | 0 | 0 | 0 | 0 | 0 | 0 | 0 | 0 | 0 | 0 | 2.6203 | 0 | 0 | 3.0013 | 0 | 0 | 0 | 0 | 0 | 0 | 40.99 | 51.8 | 50.4 | 51.9 | 50.4 | 5.0778 | 5.0778 | 5.0778 | 5.0778
238 | 3 | 1187 | CC Chg | 01:34:30 | 2024-08-06 02:16:24 | 2024-08-06 03:50:53 | 2.4416 | 2441.61 | 2.4416 | 2441.61 | 0 | 0 | -2.4416 | 9.3769 | 9376.92 | 9.3769 | 9376.92 | 0 | 0 | -9.3769 | 7615.4629 | 3.0459 | 3.0459 | 0 | 4.2001 | 4.2001 | 0 | 3.8483 | 0 | 1550.2233 | 1550.2233 | 28.8 | 50.4 | 48.8 | 50.4 | 48.3 | 5.0778 | 5.0778 | 5.0778 | 5.0778
238 | 4 | 1188 | CV Chg | 00:22:26 | 2024-08-06 03:50:54 | 2024-08-06 04:13:19 | 0.1814 | 181.43 | 0.1814 | 181.43 | 0 | 0 | -0.1814 | 0.7621 | 762.15 | 0.7621 | 762.15 | 0 | 0 | -0.7621 | 0 | 4.2001 | 4.2001 | 0 | 4.2008 | 4.2008 | 0 | 4.2011 | 0 | 1550.2233 | 61.9296 | 0 | 48.8 | 47.7 | 48.8 | 47.7 | 5.0778 | 5.0778 | 5.0778 | 5.0778
238 | 5 | 1189 | Rest | 00:05:00 | 2024-08-06 04:13:20 | 2024-08-06 04:18:19 | 0 | 0 | 0 | 0 | 0 | 0 | 0 | 0 | 0 | 0 | 0 | 0 | 0 | 0 | 0 | 4.1989 | 0 | 0 | 4.1955 | 0 | 0 | 0 | 0 | 0 | 0 | 30.03 | 47.7 | 47.5 | 47.7 | 47.5 | 5.0778 | 5.0778 | 5.0778 | 5.0778
238 | 6 | 1190 | CC DChg | 00:50:46 | 2024-08-06 04:18:20 | 2024-08-06 05:09:05 | 2.6236 | 2623.64 | 0 | 0 | 2.6236 | 2623.64 | 2.6236 | 9.6033 | 9603.3 | 0 | 0 | 9.6033 | 9603.3 | 9.6033 | 5777.7659 | 4.1062 | 0 | 4.1062 | 2.4715 | 0 | 2.4715 | 0 | 3.6762 | -3100.8184 | -3100.8184 | 28.79 | 47.5 | 51.8 | 51.8 | 47.5 | 5.0778 | 5.0778 | 5.0778 | 5.0778
238 | 7 | 1191 | Rest | 00:05:00 | 2024-08-06 05:09:06 | 2024-08-06 05:14:05 | 0 | 0 | 0 | 0 | 0 | 0 | 0 | 0 | 0 | 0 | 0 | 0 | 0 | 0 | 0 | 2.6035 | 0 | 0 | 2.9988 | 0 | 0 | 0 | 0 | 0 | 0 | 42.59 | 51.8 | 50.5 | 51.9 | 50.5 | 5.0778 | 5.0778 | 5.0778 | 5.0778
239 | 3 | 1192 | CC Chg | 01:34:29 | 2024-08-06 05:14:06 | 2024-08-06 06:48:34 | 2.4412 | 2441.17 | 2.4412 | 2441.17 | 0 | 0 | -2.4412 | 9.375 | 9374.97 | 9.375 | 9374.97 | 0 | 0 | -9.375 | 7593.7142 | 3.0428 | 3.0428 | 0 | 4.2001 | 4.2001 | 0 | 3.8483 | 0 | 1550.2233 | 1550.2233 | 28.4 | 50.5 | 48.8 | 50.5 | 48.4 | 5.0778 | 5.0778 | 5.0778 | 5.0778
239 | 4 | 1193 | CV Chg | 00:22:34 | 2024-08-06 06:48:35 | 2024-08-06 07:11:08 | 0.1819 | 181.88 | 0.1819 | 181.88 | 0 | 0 | -0.1819 | 0.7641 | 764.06 | 0.7641 | 764.06 | 0 | 0 | -0.7641 | 0 | 4.2001 | 4.2001 | 0 | 4.2008 | 4.2008 | 0 | 4.2008 | 0 | 1550.2233 | 61.9482 | 0 | 48.8 | 47.6 | 48.8 | 47.6 | 5.0778 | 5.0778 | 5.0778 | 5.0778
239 | 5 | 1194 | Rest | 00:05:00 | 2024-08-06 07:11:09 | 2024-08-06 07:16:08 | 0 | 0 | 0 | 0 | 0 | 0 | 0 | 0 | 0 | 0 | 0 | 0 | 0 | 0 | 0 | 4.1989 | 0 | 0 | 4.1955 | 0 | 0 | 0 | 0 | 0 | 0 | 30.03 | 47.6 | 47.5 | 47.6 | 47.5 | 5.0778 | 5.0778 | 5.0778 | 5.0778
239 | 6 | 1195 | CC DChg | 00:50:45 | 2024-08-06 07:16:09 | 2024-08-06 08:06:53 | 2.6228 | 2622.78 | 0 | 0 | 2.6228 | 2622.78 | 2.6228 | 9.6003 | 9600.25 | 0 | 0 | 9.6003 | 9600.25 | 9.6003 | 5831.1644 | 4.1059 | 0 | 4.1059 | 2.4867 | 0 | 2.4867 | 0 | 3.6759 | -3100.8184 | -3100.8184 | 28.89 | 47.5 | 51.6 | 51.6 | 47.5 | 5.0778 | 5.0778 | 5.0778 | 5.0778
239 | 7 | 1196 | Rest | 00:05:00 | 2024-08-06 08:06:54 | 2024-08-06 08:11:53 | 0 | 0 | 0 | 0 | 0 | 0 | 0 | 0 | 0 | 0 | 0 | 0 | 0 | 0 | 0 | 2.6163 | 0 | 0 | 3.0004 | 0 | 0 | 0 | 0 | 0 | 0 | 41.79 | 51.7 | 50.4 | 51.7 | 50.4 | 5.0778 | 5.0778 | 5.0778 | 5.0778
240 | 3 | 1197 | CC Chg | 01:34:27 | 2024-08-06 08:11:54 | 2024-08-06 09:46:20 | 2.4403 | 2440.32 | 2.4403 | 2440.32 | 0 | 0 | -2.4403 | 9.372 | 9372.02 | 9.372 | 9372.02 | 0 | 0 | -9.372 | 7605.3059 | 3.045 | 3.045 | 0 | 4.2001 | 4.2001 | 0 | 3.8486 | 0 | 1550.2233 | 1550.2233 | 28.8 | 50.4 | 48.8 | 50.4 | 48.3 | 5.0778 | 5.0778 | 5.0778 | 5.0778
240 | 4 | 1198 | CV Chg | 00:22:31 | 2024-08-06 09:46:21 | 2024-08-06 10:08:51 | 0.1818 | 181.76 | 0.1818 | 181.76 | 0 | 0 | -0.1818 | 0.7636 | 763.56 | 0.7636 | 763.56 | 0 | 0 | -0.7636 | 0 | 4.2001 | 4.2001 | 0 | 4.2008 | 4.2008 | 0 | 4.2008 | 0 | 1550.2233 | 61.911 | 0 | 48.8 | 47.6 | 48.8 | 47.6 | 5.0778 | 5.0778 | 5.0778 | 5.0778
240 | 5 | 1199 | Rest | 00:05:00 | 2024-08-06 10:08:52 | 2024-08-06 10:13:51 | 0 | 0 | 0 | 0 | 0 | 0 | 0 | 0 | 0 | 0 | 0 | 0 | 0 | 0 | 0 | 4.1989 | 0 | 0 | 4.1955 | 0 | 0 | 0 | 0 | 0 | 0 | 30.04 | 47.6 | 47.5 | 47.6 | 47.5 | 5.0778 | 5.0778 | 5.0778 | 5.0778
240 | 6 | 1200 | CC DChg | 00:50:45 | 2024-08-06 10:13:52 | 2024-08-06 11:04:36 | 2.6228 | 2622.79 | 0 | 0 | 2.6228 | 2622.79 | 2.6228 | 9.5999 | 9599.87 | 0 | 0 | 9.5999 | 9599.87 | 9.5999 | 5755.1427 | 4.1059 | 0 | 4.1059 | 2.4653 | 0 | 2.4653 | 0 | 3.6759 | -3100.8184 | -3100.8184 | 28.89 | 47.5 | 51.7 | 51.7 | 47.5 | 5.0778 | 5.0778 | 5.0778 | 5.0778
240 | 7 | 1201 | Rest | 00:05:00 | 2024-08-06 11:04:37 | 2024-08-06 11:09:36 | 0 | 0 | 0 | 0 | 0 | 0 | 0 | 0 | 0 | 0 | 0 | 0 | 0 | 0 | 0 | 2.5989 | 0 | 0 | 2.9982 | 0 | 0 | 0 | 0 | 0 | 0 | 43.09 | 51.8 | 50.4 | 51.8 | 50.4 | 5.0778 | 5.0778 | 5.0778 | 5.0778
241 | 3 | 1202 | CC Chg | 01:34:26 | 2024-08-06 11:09:37 | 2024-08-06 12:44:02 | 2.4399 | 2439.89 | 2.4399 | 2439.89 | 0 | 0 | -2.4399 | 9.37 | 9370.02 | 9.37 | 9370.02 | 0 | 0 | -9.37 | 7587.6792 | 3.0425 | 3.0425 | 0 | 4.2001 | 4.2001 | 0 | 3.8486 | 0 | 1550.2233 | 1550.2233 | 28.6 | 50.4 | 48.7 | 50.4 | 48.3 | 5.0778 | 5.0778 | 5.0778 | 5.0778
241 | 4 | 1203 | CV Chg | 00:22:35 | 2024-08-06 12:44:03 | 2024-08-06 13:06:37 | 0.1824 | 182.36 | 0.1824 | 182.36 | 0 | 0 | -0.1824 | 0.7661 | 766.09 | 0.7661 | 766.09 | 0 | 0 | -0.7661 | 0 | 4.2001 | 4.2001 | 0 | 4.2011 | 4.2011 | 0 | 4.2011 | 0 | 1550.2233 | 61.9296 | 0 | 48.7 | 47.6 | 48.8 | 47.6 | 5.0778 | 5.0778 | 5.0778 | 5.0778
241 | 5 | 1204 | Rest | 00:05:00 | 2024-08-06 13:06:38 | 2024-08-06 13:11:37 | 0 | 0 | 0 | 0 | 0 | 0 | 0 | 0 | 0 | 0 | 0 | 0 | 0 | 0 | 0 | 4.1989 | 0 | 0 | 4.1955 | 0 | 0 | 0 | 0 | 0 | 0 | 35.04 | 47.6 | 47.5 | 47.6 | 47.5 | 5.0778 | 5.0778 | 5.0778 | 5.0778
241 | 6 | 1205 | CC DChg | 00:50:44 | 2024-08-06 13:11:38 | 2024-08-06 14:02:21 | 2.622 | 2621.98 | 0 | 0 | 2.622 | 2621.98 | 2.622 | 9.5973 | 9597.29 | 0 | 0 | 9.5973 | 9597.29 | 9.5973 | 5804.9198 | 4.1059 | 0 | 4.1059 | 2.4798 | 0 | 2.4798 | 0 | 3.6759 | -3100.8184 | -3100.8184 | 28.89 | 47.5 | 51.7 | 51.7 | 47.5 | 5.0778 | 5.0778 | 5.0778 | 5.0778
241 | 7 | 1206 | Rest | 00:05:00 | 2024-08-06 14:02:22 | 2024-08-06 14:07:21 | 0 | 0 | 0 | 0 | 0 | 0 | 0 | 0 | 0 | 0 | 0 | 0 | 0 | 0 | 0 | 2.6101 | 0 | 0 | 3.0001 | 0 | 0 | 0 | 0 | 0 | 0 | 41.99 | 51.7 | 50.4 | 51.8 | 50.4 | 5.0778 | 5.0778 | 5.0778 | 5.0778
242 | 3 | 1207 | CC Chg | 01:34:24 | 2024-08-06 14:07:22 | 2024-08-06 15:41:45 | 2.4391 | 2439.1 | 2.4391 | 2439.1 | 0 | 0 | -2.4391 | 9.3672 | 9367.22 | 9.3672 | 9367.22 | 0 | 0 | -9.3672 | 7599.4844 | 3.0447 | 3.0447 | 0 | 4.2001 | 4.2001 | 0 | 3.8489 | 0 | 1550.2233 | 1550.2233 | 28.8 | 50.4 | 48.9 | 50.4 | 48.4 | 5.0778 | 5.0778 | 5.0778 | 5.0778
242 | 4 | 1208 | CV Chg | 00:22:30 | 2024-08-06 15:41:46 | 2024-08-06 16:04:15 | 0.1823 | 182.28 | 0.1823 | 182.28 | 0 | 0 | -0.1823 | 0.7657 | 765.74 | 0.7657 | 765.74 | 0 | 0 | -0.7657 | 0 | 4.1998 | 4.1998 | 0 | 4.2011 | 4.2011 | 0 | 4.2008 | 0 | 1550.2233 | 61.9172 | 0 | 48.9 | 47.7 | 48.9 | 47.7 | 5.0778 | 5.0778 | 5.0778 | 5.0778
242 | 5 | 1209 | Rest | 00:05:00 | 2024-08-06 16:04:16 | 2024-08-06 16:09:15 | 0 | 0 | 0 | 0 | 0 | 0 | 0 | 0 | 0 | 0 | 0 | 0 | 0 | 0 | 0 | 4.1989 | 0 | 0 | 4.1955 | 0 | 0 | 0 | 0 | 0 | 0 | 35.05 | 47.7 | 47.6 | 47.7 | 47.6 | 5.0778 | 5.0778 | 5.0778 | 5.0778
242 | 6 | 1210 | CC DChg | 00:50:43 | 2024-08-06 16:09:16 | 2024-08-06 16:59:58 | 2.6211 | 2621.13 | 0 | 0 | 2.6211 | 2621.13 | 2.6211 | 9.5946 | 9594.61 | 0 | 0 | 9.5946 | 9594.61 | 9.5946 | 5849.8816 | 4.1059 | 0 | 4.1059 | 2.4929 | 0 | 2.4929 | 0 | 3.6759 | -3101.1907 | -3100.8184 | 28.89 | 47.6 | 51.3 | 51.3 | 47.6 | 5.0778 | 5.0778 | 5.0778 | 5.0778
242 | 7 | 1211 | Rest | 00:05:00 | 2024-08-06 16:59:59 | 2024-08-06 17:04:58 | 0 | 0 | 0 | 0 | 0 | 0 | 0 | 0 | 0 | 0 | 0 | 0 | 0 | 0 | 0 | 2.6221 | 0 | 0 | 3.0013 | 0 | 0 | 0 | 0 | 0 | 0 | 41.69 | 51.3 | 49.9 | 51.3 | 49.9 | 5.0778 | 5.0778 | 5.0778 | 5.0778
243 | 3 | 1212 | CC Chg | 01:34:21 | 2024-08-06 17:04:59 | 2024-08-06 18:39:19 | 2.4377 | 2437.75 | 2.4377 | 2437.75 | 0 | 0 | -2.4377 | 9.3625 | 9362.51 | 9.3625 | 9362.51 | 0 | 0 | -9.3625 | 7603.4278 | 3.0459 | 3.0459 | 0 | 4.2001 | 4.2001 | 0 | 3.8492 | 0 | 1550.2233 | 1550.5953 | 28.8 | 49.9 | 48.6 | 49.9 | 48 | 5.0778 | 5.0778 | 5.0778 | 5.0778
243 | 4 | 1213 | CV Chg | 00:22:36 | 2024-08-06 18:39:20 | 2024-08-06 19:01:55 | 0.1827 | 182.7 | 0.1827 | 182.7 | 0 | 0 | -0.1827 | 0.7675 | 767.5 | 0.7675 | 767.5 | 0 | 0 | -0.7675 | 0 | 4.2001 | 4.2001 | 0 | 4.2008 | 4.2008 | 0 | 4.2008 | 0 | 1550.2233 | 61.942 | 0 | 48.6 | 47.5 | 48.7 | 47.5 | 5.0778 | 5.0778 | 5.0778 | 5.0778
243 | 5 | 1214 | Rest | 00:05:00 | 2024-08-06 19:01:56 | 2024-08-06 19:06:55 | 0 | 0 | 0 | 0 | 0 | 0 | 0 | 0 | 0 | 0 | 0 | 0 | 0 | 0 | 0 | 4.1989 | 0 | 0 | 4.1955 | 0 | 0 | 0 | 0 | 0 | 0 | 30.03 | 47.5 | 47.4 | 47.5 | 47.4 | 5.0778 | 5.0778 | 5.0778 | 5.0778
243 | 6 | 1215 | CC DChg | 00:50:43 | 2024-08-06 19:06:56 | 2024-08-06 19:57:38 | 2.6211 | 2621.08 | 0 | 0 | 2.6211 | 2621.08 | 2.6211 | 9.5942 | 9594.22 | 0 | 0 | 9.5942 | 9594.22 | 9.5942 | 5798.5213 | 4.1056 | 0 | 4.1056 | 2.4783 | 0 | 2.4783 | 0 | 3.6759 | -3100.8184 | -3100.8184 | 28.99 | 47.4 | 51.8 | 51.8 | 47.4 | 5.0778 | 5.0778 | 5.0778 | 5.0778
243 | 7 | 1216 | Rest | 00:05:00 | 2024-08-06 19:57:39 | 2024-08-06 20:02:38 | 0 | 0 | 0 | 0 | 0 | 0 | 0 | 0 | 0 | 0 | 0 | 0 | 0 | 0 | 0 | 2.6088 | 0 | 0 | 2.9994 | 0 | 0 | 0 | 0 | 0 | 0 | 42.09 | 51.8 | 50.4 | 51.9 | 50.4 | 5.0778 | 5.0778 | 5.0778 | 5.0778
244 | 3 | 1217 | CC Chg | 01:34:24 | 2024-08-06 20:02:39 | 2024-08-06 21:37:02 | 2.439 | 2439.04 | 2.439 | 2439.04 | 0 | 0 | -2.439 | 9.3673 | 9367.28 | 9.3673 | 9367.28 | 0 | 0 | -9.3673 | 7593.1648 | 3.0438 | 3.0438 | 0 | 4.2001 | 4.2001 | 0 | 3.8489 | 0 | 1550.2233 | 1550.2233 | 28.6 | 50.4 | 49 | 50.4 | 48.5 | 5.0778 | 5.0778 | 5.0778 | 5.0778
244 | 4 | 1218 | CV Chg | 00:22:27 | 2024-08-06 21:37:03 | 2024-08-06 21:59:29 | 0.1814 | 181.45 | 0.1814 | 181.45 | 0 | 0 | -0.1814 | 0.7622 | 762.25 | 0.7622 | 762.25 | 0 | 0 | -0.7622 | 0 | 4.2001 | 4.2001 | 0 | 4.2011 | 4.2011 | 0 | 4.2011 | 0 | 1550.2233 | 61.973 | 0 | 49 | 47.8 | 49 | 47.8 | 5.0778 | 5.0778 | 5.0778 | 5.0778
244 | 5 | 1219 | Rest | 00:05:00 | 2024-08-06 21:59:30 | 2024-08-06 22:04:29 | 0 | 0 | 0 | 0 | 0 | 0 | 0 | 0 | 0 | 0 | 0 | 0 | 0 | 0 | 0 | 4.1989 | 0 | 0 | 4.1955 | 0 | 0 | 0 | 0 | 0 | 0 | 35.02 | 47.8 | 47.6 | 47.8 | 47.6 | 5.0778 | 5.0778 | 5.0778 | 5.0778
244 | 6 | 1220 | CC DChg | 00:50:43 | 2024-08-06 22:04:30 | 2024-08-06 22:55:12 | 2.6211 | 2621.07 | 0 | 0 | 2.6211 | 2621.07 | 2.6211 | 9.5945 | 9594.47 | 0 | 0 | 9.5945 | 9594.47 | 9.5945 | 5735.1214 | 4.1059 | 0 | 4.1059 | 2.4606 | 0 | 2.4606 | 0 | 3.6762 | -3100.8184 | -3101.1907 | 28.89 | 47.7 | 52 | 52 | 47.7 | 5.0778 | 5.0778 | 5.0778 | 5.0778
244 | 7 | 1221 | Rest | 00:05:00 | 2024-08-06 22:55:13 | 2024-08-06 23:00:12 | 0 | 0 | 0 | 0 | 0 | 0 | 0 | 0 | 0 | 0 | 0 | 0 | 0 | 0 | 0 | 2.5961 | 0 | 0 | 2.9979 | 0 | 0 | 0 | 0 | 0 | 0 | 43.69 | 52 | 50.6 | 52 | 50.6 | 5.0778 | 5.0778 | 5.0778 | 5.0778
245 | 3 | 1222 | CC Chg | 01:34:25 | 2024-08-06 23:00:13 | 2024-08-07 00:34:37 | 2.4395 | 2439.49 | 2.4395 | 2439.49 | 0 | 0 | -2.4395 | 9.3689 | 9368.88 | 9.3689 | 9368.88 | 0 | 0 | -9.3689 | 7582.3862 | 3.0419 | 3.0419 | 0 | 4.2001 | 4.2001 | 0 | 3.8489 | 0 | 1550.2233 | 1550.2233 | 28.4 | 50.6 | 49.2 | 50.6 | 48.6 | 5.0778 | 5.0778 | 5.0778 | 5.0778
245 | 4 | 1223 | CV Chg | 00:22:27 | 2024-08-07 00:34:38 | 2024-08-07 00:57:04 | 0.1809 | 180.95 | 0.1809 | 180.95 | 0 | 0 | -0.1809 | 0.7602 | 760.15 | 0.7602 | 760.15 | 0 | 0 | -0.7602 | 0 | 4.2001 | 4.2001 | 0 | 4.2008 | 4.2008 | 0 | 4.2011 | 0 | 1550.2233 | 61.9606 | 0 | 49.1 | 48 | 49.2 | 48 | 5.0778 | 5.0778 | 5.0778 | 5.0778
245 | 5 | 1224 | Rest | 00:05:00 | 2024-08-07 00:57:05 | 2024-08-07 01:02:04 | 0 | 0 | 0 | 0 | 0 | 0 | 0 | 0 | 0 | 0 | 0 | 0 | 0 | 0 | 0 | 4.1989 | 0 | 0 | 4.1955 | 0 | 0 | 0 | 0 | 0 | 0 | 30.02 | 48 | 47.9 | 48 | 47.9 | 5.0778 | 5.0778 | 5.0778 | 5.0778
245 | 6 | 1225 | CC DChg | 00:50:42 | 2024-08-07 01:02:05 | 2024-08-07 01:52:46 | 2.6202 | 2620.2 | 0 | 0 | 2.6202 | 2620.2 | 2.6202 | 9.5926 | 9592.63 | 0 | 0 | 9.5926 | 9592.63 | 9.5926 | 5838.8275 | 4.1062 | 0 | 4.1062 | 2.4907 | 0 | 2.4907 | 0 | 3.6765 | -3100.8184 | -3100.8184 | 28.79 | 47.9 | 52.1 | 52.1 | 47.9 | 5.0778 | 5.0778 | 5.0778 | 5.0778
245 | 7 | 1226 | Rest | 00:05:00 | 2024-08-07 01:52:47 | 2024-08-07 01:57:46 | 0 | 0 | 0 | 0 | 0 | 0 | 0 | 0 | 0 | 0 | 0 | 0 | 0 | 0 | 0 | 2.619 | 0 | 0 | 3.0007 | 0 | 0 | 0 | 0 | 0 | 0 | 41.39 | 52.1 | 50.8 | 52.2 | 50.8 | 5.0778 | 5.0778 | 5.0778 | 5.0778
246 | 3 | 1227 | CC Chg | 01:34:22 | 2024-08-07 01:57:48 | 2024-08-07 03:32:09 | 2.4382 | 2438.18 | 2.4382 | 2438.18 | 0 | 0 | -2.4382 | 9.364 | 9364.03 | 9.364 | 9364.03 | 0 | 0 | -9.364 | 7598.6335 | 3.045 | 3.045 | 0 | 4.2001 | 4.2001 | 0 | 3.8492 | 0 | 1550.2233 | 1550.2233 | 28.6 | 50.7 | 49.1 | 50.7 | 48.7 | 5.0778 | 5.0778 | 5.0778 | 5.0778
246 | 4 | 1228 | CV Chg | 00:22:28 | 2024-08-07 03:32:10 | 2024-08-07 03:54:37 | 0.1813 | 181.26 | 0.1813 | 181.26 | 0 | 0 | -0.1813 | 0.7615 | 761.48 | 0.7615 | 761.48 | 0 | 0 | -0.7615 | 0 | 4.2001 | 4.2001 | 0 | 4.2011 | 4.2011 | 0 | 4.2011 | 0 | 1550.2233 | 61.942 | 0 | 49.1 | 47.9 | 49.2 | 47.9 | 5.0778 | 5.0778 | 5.0778 | 5.0778
246 | 5 | 1229 | Rest | 00:05:00 | 2024-08-07 03:54:38 | 2024-08-07 03:59:37 | 0 | 0 | 0 | 0 | 0 | 0 | 0 | 0 | 0 | 0 | 0 | 0 | 0 | 0 | 0 | 4.1989 | 0 | 0 | 4.1955 | 0 | 0 | 0 | 0 | 0 | 0 | 35.03 | 47.9 | 47.8 | 47.9 | 47.8 | 5.0778 | 5.0778 | 5.0778 | 5.0778
246 | 6 | 1230 | CC DChg | 00:50:42 | 2024-08-07 03:59:38 | 2024-08-07 04:50:19 | 2.6202 | 2620.21 | 0 | 0 | 2.6202 | 2620.21 | 2.6202 | 9.5919 | 9591.91 | 0 | 0 | 9.5919 | 9591.91 | 9.5919 | 5734.3263 | 4.1059 | 0 | 4.1059 | 2.4609 | 0 | 2.4609 | 0 | 3.6762 | -3100.8184 | -3100.8184 | 28.89 | 47.8 | 52.2 | 52.2 | 47.8 | 5.0778 | 5.0778 | 5.0778 | 5.0778
246 | 7 | 1231 | Rest | 00:05:00 | 2024-08-07 04:50:20 | 2024-08-07 04:55:19 | 0 | 0 | 0 | 0 | 0 | 0 | 0 | 0 | 0 | 0 | 0 | 0 | 0 | 0 | 0 | 2.5964 | 0 | 0 | 2.9979 | 0 | 0 | 0 | 0 | 0 | 0 | 43.69 | 52.1 | 50.8 | 52.2 | 50.8 | 5.0778 | 5.0778 | 5.0778 | 5.0778
247 | 3 | 1232 | CC Chg | 01:34:22 | 2024-08-07 04:55:20 | 2024-08-07 06:29:41 | 2.4382 | 2438.17 | 2.4382 | 2438.17 | 0 | 0 | -2.4382 | 9.3637 | 9363.71 | 9.3637 | 9363.71 | 0 | 0 | -9.3637 | 7578.2712 | 3.0419 | 3.0419 | 0 | 4.2001 | 4.2001 | 0 | 3.8492 | 0 | 1550.2233 | 1550.2233 | 28.4 | 50.8 | 49.1 | 50.8 | 48.7 | 5.0778 | 5.0778 | 5.0778 | 5.0778
247 | 4 | 1233 | CV Chg | 00:22:30 | 2024-08-07 06:29:42 | 2024-08-07 06:52:11 | 0.1814 | 181.43 | 0.1814 | 181.43 | 0 | 0 | -0.1814 | 0.7622 | 762.17 | 0.7622 | 762.17 | 0 | 0 | -0.7622 | 0 | 4.2001 | 4.2001 | 0 | 4.2008 | 4.2008 | 0 | 4.2011 | 0 | 1550.2233 | 61.9668 | 0 | 49.1 | 47.8 | 49.1 | 47.8 | 5.0778 | 5.0778 | 5.0778 | 5.0778
247 | 5 | 1234 | Rest | 00:05:00 | 2024-08-07 06:52:12 | 2024-08-07 06:57:11 | 0 | 0 | 0 | 0 | 0 | 0 | 0 | 0 | 0 | 0 | 0 | 0 | 0 | 0 | 0 | 4.1989 | 0 | 0 | 4.1955 | 0 | 0 | 0 | 0 | 0 | 0 | 30.02 | 47.8 | 47.7 | 47.8 | 47.7 | 5.0778 | 5.0778 | 5.0778 | 5.0778
247 | 6 | 1235 | CC DChg | 00:50:41 | 2024-08-07 06:57:12 | 2024-08-07 07:47:52 | 2.6193 | 2619.34 | 0 | 0 | 2.6193 | 2619.34 | 2.6193 | 9.5887 | 9588.74 | 0 | 0 | 9.5887 | 9588.74 | 9.5887 | 5806.8378 | 4.1059 | 0 | 4.1059 | 2.482 | 0 | 2.482 | 0 | 3.6759 | -3100.8184 | -3100.8184 | 28.89 | 47.7 | 52 | 52 | 47.7 | 5.0778 | 5.0778 | 5.0778 | 5.0778
247 | 7 | 1236 | Rest | 00:05:00 | 2024-08-07 07:47:53 | 2024-08-07 07:52:52 | 0 | 0 | 0 | 0 | 0 | 0 | 0 | 0 | 0 | 0 | 0 | 0 | 0 | 0 | 0 | 2.6116 | 0 | 0 | 3.0001 | 0 | 0 | 0 | 0 | 0 | 0 | 41.79 | 52 | 50.6 | 52.1 | 50.6 | 5.0778 | 5.0778 | 5.0778 | 5.0778
248 | 3 | 1237 | CC Chg | 01:34:19 | 2024-08-07 07:52:53 | 2024-08-07 09:27:11 | 2.4369 | 2436.88 | 2.4369 | 2436.88 | 0 | 0 | -2.4369 | 9.3591 | 9359.14 | 9.3591 | 9359.14 | 0 | 0 | -9.3591 | 7592.5581 | 3.0447 | 3.0447 | 0 | 4.2001 | 4.2001 | 0 | 3.8495 | 0 | 1550.2233 | 1550.2233 | 28.8 | 50.6 | 49 | 50.6 | 48.6 | 5.0778 | 5.0778 | 5.0778 | 5.0778
248 | 4 | 1238 | CV Chg | 00:22:31 | 2024-08-07 09:27:12 | 2024-08-07 09:49:42 | 0.1818 | 181.84 | 0.1818 | 181.84 | 0 | 0 | -0.1818 | 0.7639 | 763.9 | 0.7639 | 763.9 | 0 | 0 | -0.7639 | 0 | 4.2001 | 4.2001 | 0 | 4.2008 | 4.2008 | 0 | 4.2011 | 0 | 1550.2233 | 61.9606 | 0 | 49 | 47.8 | 49 | 47.8 | 5.0778 | 5.0778 | 5.0778 | 5.0778
248 | 5 | 1239 | Rest | 00:05:00 | 2024-08-07 09:49:43 | 2024-08-07 09:54:42 | 0 | 0 | 0 | 0 | 0 | 0 | 0 | 0 | 0 | 0 | 0 | 0 | 0 | 0 | 0 | 4.1989 | 0 | 0 | 4.1955 | 0 | 0 | 0 | 0 | 0 | 0 | 30.02 | 47.8 | 47.7 | 47.8 | 47.7 | 5.0778 | 5.0778 | 5.0778 | 5.0778
248 | 6 | 1240 | CC DChg | 00:50:41 | 2024-08-07 09:54:43 | 2024-08-07 10:45:23 | 2.6194 | 2619.36 | 0 | 0 | 2.6194 | 2619.36 | 2.6194 | 9.5882 | 9588.19 | 0 | 0 | 9.5882 | 9588.19 | 9.5882 | 5731.3751 | 4.1059 | 0 | 4.1059 | 2.4606 | 0 | 2.4606 | 0 | 3.6759 | -3100.8184 | -3100.8184 | 28.89 | 47.7 | 51.9 | 51.9 | 47.7 | 5.0778 | 5.0778 | 5.0778 | 5.0778
248 | 7 | 1241 | Rest | 00:05:00 | 2024-08-07 10:45:24 | 2024-08-07 10:50:23 | 0 | 0 | 0 | 0 | 0 | 0 | 0 | 0 | 0 | 0 | 0 | 0 | 0 | 0 | 0 | 2.5967 | 0 | 0 | 2.9976 | 0 | 0 | 0 | 0 | 0 | 0 | 43.89 | 51.9 | 50.6 | 52 | 50.6 | 5.0778 | 5.0778 | 5.0778 | 5.0778
249 | 3 | 1242 | CC Chg | 01:34:17 | 2024-08-07 10:50:24 | 2024-08-07 12:24:39 | 2.436 | 2436.04 | 2.436 | 2436.04 | 0 | 0 | -2.436 | 9.3555 | 9355.55 | 9.3555 | 9355.55 | 0 | 0 | -9.3555 | 7571.6664 | 3.0419 | 3.0419 | 0 | 4.2001 | 4.2001 | 0 | 3.8495 | 0 | 1550.2233 | 1550.2233 | 28.6 | 50.6 | 49 | 50.6 | 48.6 | 5.0778 | 5.0778 | 5.0778 | 5.0778
249 | 4 | 1243 | CV Chg | 00:22:09 | 2024-08-07 12:24:40 | 2024-08-07 12:46:48 | 0.1813 | 181.28 | 0.1813 | 181.28 | 0 | 0 | -0.1813 | 0.7615 | 761.54 | 0.7615 | 761.54 | 0 | 0 | -0.7615 | 0 | 4.2001 | 4.2001 | 0 | 4.2011 | 4.2011 | 0 | 4.2011 | 0 | 1550.2233 | 61.9792 | 0 | 49 | 42 | 49 | 42 | 5.0778 | 5.0778 | 5.0778 | 5.0778
249 | 5 | 1244 | Rest | 00:05:00 | 2024-08-07 12:46:49 | 2024-08-07 12:51:48 | 0 | 0 | 0 | 0 | 0 | 0 | 0 | 0 | 0 | 0 | 0 | 0 | 0 | 0 | 0 | 4.1986 | 0 | 0 | 4.1952 | 0 | 0 | 0 | 0 | 0 | 0 | 40.01 | 42 | 41.3 | 42 | 41.3 | 5.0778 | 5.0778 | 5.0778 | 5.0778
249 | 6 | 1245 | CC DChg | 00:50:37 | 2024-08-07 12:51:49 | 2024-08-07 13:42:25 | 2.616 | 2615.97 | 0 | 0 | 2.616 | 2615.97 | 2.616 | 9.5522 | 9552.2 | 0 | 0 | 9.5522 | 9552.2 | 9.5522 | 5810.4556 | 4.0969 | 0 | 4.0969 | 2.4761 | 0 | 2.4761 | 0 | 3.6657 | -3100.8184 | -3100.8184 | 31.69 | 41.3 | 46.5 | 46.5 | 41.3 | 5.0778 | 5.0778 | 5.0778 | 5.0778
249 | 7 | 1246 | Rest | 00:05:00 | 2024-08-07 13:42:26 | 2024-08-07 13:47:25 | 0 | 0 | 0 | 0 | 0 | 0 | 0 | 0 | 0 | 0 | 0 | 0 | 0 | 0 | 0 | 2.6147 | 0 | 0 | 3.0022 | 0 | 0 | 0 | 0 | 0 | 0 | 44.69 | 46.5 | 45.3 | 46.6 | 45.3 | 5.0778 | 5.0778 | 5.0778 | 5.0778
250 | 3 | 1247 | CC Chg | 01:33:49 | 2024-08-07 13:47:26 | 2024-08-07 15:21:14 | 2.424 | 2424.03 | 2.424 | 2424.03 | 0 | 0 | -2.424 | 9.3122 | 9312.2 | 9.3122 | 9312.2 | 0 | 0 | -9.3122 | 7574.8828 | 3.0481 | 3.0481 | 0 | 4.2001 | 4.2001 | 0 | 3.852 | 0 | 1550.2233 | 1550.2233 | 29.6 | 45.3 | 46.5 | 46.5 | 43.9 | 5.0778 | 5.0778 | 5.0778 | 5.0778
250 | 4 | 1248 | CV Chg | 00:23:30 | 2024-08-07 15:21:15 | 2024-08-07 15:44:44 | 0.1913 | 191.33 | 0.1913 | 191.33 | 0 | 0 | -0.1913 | 0.8038 | 803.79 | 0.8038 | 803.79 | 0 | 0 | -0.8038 | 0 | 4.1998 | 4.1998 | 0 | 4.2011 | 4.2011 | 0 | 4.2011 | 0 | 1550.2233 | 61.8304 | 0 | 46.6 | 45.6 | 46.6 | 45.6 | 5.0778 | 5.0778 | 5.0778 | 5.0778
250 | 5 | 1249 | Rest | 00:05:00 | 2024-08-07 15:44:45 | 2024-08-07 15:49:44 | 0 | 0 | 0 | 0 | 0 | 0 | 0 | 0 | 0 | 0 | 0 | 0 | 0 | 0 | 0 | 4.1989 | 0 | 0 | 4.1955 | 0 | 0 | 0 | 0 | 0 | 0 | 35.1 | 45.6 | 45.6 | 45.6 | 45.6 | 5.0778 | 5.0778 | 5.0778 | 5.0778
250 | 6 | 1250 | CC DChg | 00:50:38 | 2024-08-07 15:49:45 | 2024-08-07 16:40:22 | 2.6168 | 2616.82 | 0 | 0 | 2.6168 | 2616.82 | 2.6168 | 9.5736 | 9573.59 | 0 | 0 | 9.5736 | 9573.59 | 9.5736 | 5835.7868 | 4.1028 | 0 | 4.1028 | 2.4885 | 0 | 2.4885 | 0 | 3.6731 | -3100.8184 | -3101.1907 | 29.89 | 45.6 | 50.5 | 50.5 | 45.6 | 5.0778 | 5.0778 | 5.0778 | 5.0778
250 | 7 | 1251 | Rest | 00:05:00 | 2024-08-07 16:40:23 | 2024-08-07 16:45:22 | 0 | 0 | 0 | 0 | 0 | 0 | 0 | 0 | 0 | 0 | 0 | 0 | 0 | 0 | 0 | 2.6181 | 0 | 0 | 3.001 | 0 | 0 | 0 | 0 | 0 | 0 | 41.79 | 50.5 | 49.3 | 50.6 | 49.3 | 5.0778 | 5.0778 | 5.0778 | 5.0778
251 | 3 | 1252 | CC Chg | 01:34:10 | 2024-08-07 16:45:23 | 2024-08-07 18:19:32 | 2.4331 | 2433.07 | 2.4331 | 2433.07 | 0 | 0 | -2.4331 | 9.3455 | 9345.47 | 9.3455 | 9345.47 | 0 | 0 | -9.3455 | 7586.7817 | 3.0456 | 3.0456 | 0 | 4.2001 | 4.2001 | 0 | 3.8504 | 0 | 1550.5953 | 1550.2233 | 28.79 | 49.2 | 48.6 | 49.2 | 47.4 | 5.0778 | 5.0778 | 5.0778 | 5.0778
251 | 4 | 1253 | CV Chg | 00:22:38 | 2024-08-07 18:19:33 | 2024-08-07 18:42:10 | 0.1836 | 183.56 | 0.1836 | 183.56 | 0 | 0 | -0.1836 | 0.7712 | 771.15 | 0.7712 | 771.15 | 0 | 0 | -0.7712 | 0 | 4.2001 | 4.2001 | 0 | 4.2008 | 4.2008 | 0 | 4.2011 | 0 | 1550.2233 | 61.8118 | 0 | 48.6 | 47.4 | 48.6 | 47.4 | 5.0778 | 5.0778 | 5.0778 | 5.0778
251 | 5 | 1254 | Rest | 00:05:00 | 2024-08-07 18:42:11 | 2024-08-07 18:47:10 | 0 | 0 | 0 | 0 | 0 | 0 | 0 | 0 | 0 | 0 | 0 | 0 | 0 | 0 | 0 | 4.1989 | 0 | 0 | 4.1955 | 0 | 0 | 0 | 0 | 0 | 0 | 30.09 | 47.4 | 47.4 | 47.4 | 47.4 | 5.0778 | 5.0778 | 5.0778 | 5.0778
251 | 6 | 1255 | CC DChg | 00:50:39 | 2024-08-07 18:47:11 | 2024-08-07 19:37:49 | 2.6177 | 2617.67 | 0 | 0 | 2.6177 | 2617.67 | 2.6177 | 9.5817 | 9581.74 | 0 | 0 | 9.5817 | 9581.74 | 9.5817 | 5748.2542 | 4.1056 | 0 | 4.1056 | 2.4662 | 0 | 2.4662 | 0 | 3.6756 | -3100.8184 | -3100.8184 | 28.99 | 47.3 | 51.7 | 51.7 | 47.3 | 5.0778 | 5.0778 | 5.0778 | 5.0778
251 | 7 | 1256 | Rest | 00:05:00 | 2024-08-07 19:37:51 | 2024-08-07 19:42:50 | 0 | 0 | 0 | 0 | 0 | 0 | 0 | 0 | 0 | 0 | 0 | 0 | 0 | 0 | 0 | 2.6008 | 0 | 0 | 2.9985 | 0 | 0 | 0 | 0 | 0 | 0 | 43.39 | 51.7 | 50.5 | 51.8 | 50.5 | 5.0778 | 5.0778 | 5.0778 | 5.0778
252 | 3 | 1257 | CC Chg | 01:34:32 | 2024-08-07 19:42:51 | 2024-08-07 21:17:22 | 2.4425 | 2442.51 | 2.4425 | 2442.51 | 0 | 0 | -2.4425 | 9.3823 | 9382.34 | 9.3823 | 9382.34 | 0 | 0 | -9.3823 | 7595.839 | 3.0425 | 3.0425 | 0 | 4.2001 | 4.2001 | 0 | 3.8545 | 0 | 1550.2233 | 1550.2233 | 28.4 | 50.5 | 50.8 | 51 | 48.6 | 5.0778 | 5.0778 | 5.0778 | 5.0778
252 | 4 | 1258 | CV Chg | 00:21:45 | 2024-08-07 21:17:23 | 2024-08-07 21:39:07 | 0.1751 | 175.05 | 0.1751 | 175.05 | 0 | 0 | -0.1751 | 0.7354 | 735.41 | 0.7354 | 735.41 | 0 | 0 | -0.7354 | 0 | 4.2001 | 4.2001 | 0 | 4.2008 | 4.2008 | 0 | 4.2011 | 0 | 1550.2233 | 61.9296 | 0 | 50.8 | 49.3 | 50.8 | 49.3 | 5.0778 | 5.0778 | 5.0778 | 5.0778
252 | 5 | 1259 | Rest | 00:05:00 | 2024-08-07 21:39:08 | 2024-08-07 21:44:07 | 0 | 0 | 0 | 0 | 0 | 0 | 0 | 0 | 0 | 0 | 0 | 0 | 0 | 0 | 0 | 4.1989 | 0 | 0 | 4.1955 | 0 | 0 | 0 | 0 | 0 | 0 | 30.03 | 49.3 | 49.1 | 49.3 | 49.1 | 5.0778 | 5.0778 | 5.0778 | 5.0778
252 | 6 | 1260 | CC DChg | 00:50:39 | 2024-08-07 21:44:08 | 2024-08-07 22:34:46 | 2.6177 | 2617.65 | 0 | 0 | 2.6177 | 2617.65 | 2.6177 | 9.587 | 9587.03 | 0 | 0 | 9.587 | 9587.03 | 9.587 | 5813.0836 | 4.1075 | 0 | 4.1075 | 2.4864 | 0 | 2.4864 | 0 | 3.6775 | -3100.8184 | -3100.8184 | 28.39 | 49.1 | 52.8 | 52.8 | 49.1 | 5.0778 | 5.0778 | 5.0778 | 5.0778
252 | 7 | 1261 | Rest | 00:05:00 | 2024-08-07 22:34:47 | 2024-08-07 22:39:46 | 0 | 0 | 0 | 0 | 0 | 0 | 0 | 0 | 0 | 0 | 0 | 0 | 0 | 0 | 0 | 2.6132 | 0 | 0 | 2.9998 | 0 | 0 | 0 | 0 | 0 | 0 | 40.89 | 52.9 | 51.5 | 52.9 | 51.5 | 5.0778 | 5.0778 | 5.0778 | 5.0778
253 | 3 | 1262 | CC Chg | 01:34:30 | 2024-08-07 22:39:47 | 2024-08-08 00:14:16 | 2.4416 | 2441.63 | 2.4416 | 2441.63 | 0 | 0 | -2.4416 | 9.3788 | 9378.79 | 9.3788 | 9378.79 | 0 | 0 | -9.3788 | 7601.2462 | 3.0438 | 3.0438 | 0 | 4.2001 | 4.2001 | 0 | 3.8495 | 0 | 1550.2233 | 1550.2233 | 28.4 | 51.5 | 51.1 | 51.5 | 49.5 | 5.0778 | 5.0778 | 5.0778 | 5.0778
253 | 4 | 1263 | CV Chg | 00:21:48 | 2024-08-08 00:14:17 | 2024-08-08 00:36:04 | 0.1757 | 175.69 | 0.1757 | 175.69 | 0 | 0 | -0.1757 | 0.7381 | 738.06 | 0.7381 | 738.06 | 0 | 0 | -0.7381 | 0 | 4.2001 | 4.2001 | 0 | 4.2011 | 4.2011 | 0 | 4.2011 | 0 | 1550.2233 | 61.942 | 0 | 51.1 | 50.1 | 51.2 | 50.1 | 5.0778 | 5.0778 | 5.0778 | 5.0778
253 | 5 | 1264 | Rest | 00:05:00 | 2024-08-08 00:36:05 | 2024-08-08 00:41:04 | 0 | 0 | 0 | 0 | 0 | 0 | 0 | 0 | 0 | 0 | 0 | 0 | 0 | 0 | 0 | 4.1989 | 0 | 0 | 4.1958 | 0 | 0 | 0 | 0 | 0 | 0 | 35.03 | 50.1 | 49.9 | 50.1 | 49.9 | 5.0778 | 5.0778 | 5.0778 | 5.0778
253 | 6 | 1265 | CC DChg | 00:50:39 | 2024-08-08 00:41:05 | 2024-08-08 01:31:43 | 2.6176 | 2617.63 | 0 | 0 | 2.6176 | 2617.63 | 2.6176 | 9.5888 | 9588.77 | 0 | 0 | 9.5888 | 9588.77 | 9.5888 | 5809.6901 | 4.1087 | 0 | 4.1087 | 2.4867 | 0 | 2.4867 | 0 | 3.6781 | -3100.8184 | -3100.8184 | 28.09 | 49.9 | 53 | 53 | 49.9 | 5.0778 | 5.0778 | 5.0778 | 5.0778
253 | 7 | 1266 | Rest | 00:05:00 | 2024-08-08 01:31:44 | 2024-08-08 01:36:43 | 0 | 0 | 0 | 0 | 0 | 0 | 0 | 0 | 0 | 0 | 0 | 0 | 0 | 0 | 0 | 2.6147 | 0 | 0 | 2.9998 | 0 | 0 | 0 | 0 | 0 | 0 | 41.29 | 53.1 | 51.9 | 53.2 | 51.9 | 5.0778 | 5.0778 | 5.0778 | 5.0778
254 | 3 | 1267 | CC Chg | 01:34:20 | 2024-08-08 01:36:44 | 2024-08-08 03:11:03 | 2.4373 | 2437.34 | 2.4373 | 2437.34 | 0 | 0 | -2.4373 | 9.3609 | 9360.95 | 9.3609 | 9360.95 | 0 | 0 | -9.3609 | 7585.8381 | 3.0435 | 3.0435 | 0 | 4.2001 | 4.2001 | 0 | 3.8498 | 0 | 1550.2233 | 1550.2233 | 28.2 | 51.9 | 49.8 | 51.9 | 49.7 | 5.0778 | 5.0778 | 5.0778 | 5.0778
254 | 4 | 1268 | CV Chg | 00:22:19 | 2024-08-08 03:11:04 | 2024-08-08 03:33:22 | 0.1792 | 179.22 | 0.1792 | 179.22 | 0 | 0 | -0.1792 | 0.7529 | 752.91 | 0.7529 | 752.91 | 0 | 0 | -0.7529 | 0 | 4.2001 | 4.2001 | 0 | 4.2011 | 4.2011 | 0 | 4.2011 | 0 | 1550.2233 | 61.9854 | 0 | 49.8 | 49.2 | 49.8 | 49.1 | 5.0778 | 5.0778 | 5.0778 | 5.0778
254 | 5 | 1269 | Rest | 00:05:00 | 2024-08-08 03:33:23 | 2024-08-08 03:38:22 | 0 | 0 | 0 | 0 | 0 | 0 | 0 | 0 | 0 | 0 | 0 | 0 | 0 | 0 | 0 | 4.1989 | 0 | 0 | 4.1955 | 0 | 0 | 0 | 0 | 0 | 0 | 35.01 | 49.2 | 49.5 | 49.5 | 49.2 | 5.0778 | 5.0778 | 5.0778 | 5.0778
254 | 6 | 1270 | CC DChg | 00:50:38 | 2024-08-08 03:38:23 | 2024-08-08 04:29:00 | 2.6168 | 2616.8 | 0 | 0 | 2.6168 | 2616.8 | 2.6168 | 9.5868 | 9586.76 | 0 | 0 | 9.5868 | 9586.76 | 9.5868 | 5853.7252 | 4.1075 | 0 | 4.1075 | 2.4981 | 0 | 2.4981 | 0 | 3.6787 | -3100.8184 | -3101.1907 | 28.39 | 49.4 | 53.7 | 53.7 | 49.4 | 5.0778 | 5.0778 | 5.0778 | 5.0778
254 | 7 | 1271 | Rest | 00:05:00 | 2024-08-08 04:29:01 | 2024-08-08 04:34:00 | 0 | 0 | 0 | 0 | 0 | 0 | 0 | 0 | 0 | 0 | 0 | 0 | 0 | 0 | 0 | 2.6225 | 0 | 0 | 3.0007 | 0 | 0 | 0 | 0 | 0 | 0 | 40.09 | 53.7 | 52.3 | 53.8 | 52.3 | 5.0778 | 5.0778 | 5.0778 | 5.0778
255 | 3 | 1272 | CC Chg | 01:34:21 | 2024-08-08 04:34:01 | 2024-08-08 06:08:21 | 2.4378 | 2437.83 | 2.4378 | 2437.83 | 0 | 0 | -2.4378 | 9.3629 | 9362.9 | 9.3629 | 9362.9 | 0 | 0 | -9.3629 | 7595.5195 | 3.0447 | 3.0447 | 0 | 4.2001 | 4.2001 | 0 | 3.8498 | 0 | 1550.2233 | 1550.2233 | 28.4 | 52.3 | 50.2 | 52.3 | 50.1 | 5.0778 | 5.0778 | 5.0778 | 5.0778
255 | 4 | 1273 | CV Chg | 00:22:08 | 2024-08-08 06:08:22 | 2024-08-08 06:30:29 | 0.1781 | 178.15 | 0.1781 | 178.15 | 0 | 0 | -0.1781 | 0.7484 | 748.41 | 0.7484 | 748.41 | 0 | 0 | -0.7484 | 0 | 4.2001 | 4.2001 | 0 | 4.2011 | 4.2011 | 0 | 4.2011 | 0 | 1550.2233 | 61.9296 | 0 | 50.2 | 48.9 | 50.2 | 48.9 | 5.0778 | 5.0778 | 5.0778 | 5.0778
255 | 5 | 1274 | Rest | 00:05:00 | 2024-08-08 06:30:30 | 2024-08-08 06:35:29 | 0 | 0 | 0 | 0 | 0 | 0 | 0 | 0 | 0 | 0 | 0 | 0 | 0 | 0 | 0 | 4.1989 | 0 | 0 | 4.1958 | 0 | 0 | 0 | 0 | 0 | 0 | 35.04 | 48.9 | 48.7 | 48.9 | 48.7 | 5.0778 | 5.0778 | 5.0778 | 5.0778
255 | 6 | 1275 | CC DChg | 00:50:38 | 2024-08-08 06:35:30 | 2024-08-08 07:26:07 | 2.6168 | 2616.82 | 0 | 0 | 2.6168 | 2616.82 | 2.6168 | 9.5837 | 9583.71 | 0 | 0 | 9.5837 | 9583.71 | 9.5837 | 5775.8904 | 4.1068 | 0 | 4.1068 | 2.4758 | 0 | 2.4758 | 0 | 3.6771 | -3100.8184 | -3100.8184 | 28.69 | 48.7 | 54.2 | 54.2 | 48.7 | 5.0778 | 5.0778 | 5.0778 | 5.0778
255 | 7 | 1276 | Rest | 00:05:00 | 2024-08-08 07:26:08 | 2024-08-08 07:31:07 | 0 | 0 | 0 | 0 | 0 | 0 | 0 | 0 | 0 | 0 | 0 | 0 | 0 | 0 | 0 | 2.6039 | 0 | 0 | 2.9982 | 0 | 0 | 0 | 0 | 0 | 0 | 41.29 | 54.2 | 53 | 54.3 | 53 | 5.0778 | 5.0778 | 5.0778 | 5.0778
256 | 3 | 1277 | CC Chg | 01:34:22 | 2024-08-08 07:31:08 | 2024-08-08 09:05:29 | 2.4382 | 2438.23 | 2.4382 | 2438.23 | 0 | 0 | -2.4382 | 9.3639 | 9363.88 | 9.3639 | 9363.88 | 0 | 0 | -9.3639 | 7578.475 | 3.0419 | 3.0419 | 0 | 4.2001 | 4.2001 | 0 | 3.8495 | 0 | 1550.2233 | 1550.2233 | 28.2 | 53 | 50.3 | 53 | 50.2 | 5.0778 | 5.0778 | 5.0778 | 5.0778
256 | 4 | 1278 | CV Chg | 00:22:08 | 2024-08-08 09:05:30 | 2024-08-08 09:27:37 | 0.1779 | 177.88 | 0.1779 | 177.88 | 0 | 0 | -0.1779 | 0.7473 | 747.3 | 0.7473 | 747.3 | 0 | 0 | -0.7473 | 0 | 4.2001 | 4.2001 | 0 | 4.2011 | 4.2011 | 0 | 4.2008 | 0 | 1550.2233 | 61.8366 | 0 | 50.3 | 48.9 | 50.3 | 48.9 | 5.0778 | 5.0778 | 5.0778 | 5.0778
256 | 5 | 1279 | Rest | 00:05:00 | 2024-08-08 09:27:38 | 2024-08-08 09:32:37 | 0 | 0 | 0 | 0 | 0 | 0 | 0 | 0 | 0 | 0 | 0 | 0 | 0 | 0 | 0 | 4.1989 | 0 | 0 | 4.1955 | 0 | 0 | 0 | 0 | 0 | 0 | 35.09 | 48.9 | 48.8 | 48.9 | 48.8 | 5.0778 | 5.0778 | 5.0778 | 5.0778
256 | 6 | 1280 | CC DChg | 00:50:37 | 2024-08-08 09:32:38 | 2024-08-08 10:23:13 | 2.6159 | 2615.95 | 0 | 0 | 2.6159 | 2615.95 | 2.6159 | 9.5794 | 9579.37 | 0 | 0 | 9.5794 | 9579.37 | 9.5794 | 5789.3627 | 4.1071 | 0 | 4.1071 | 2.4805 | 0 | 2.4805 | 0 | 3.6765 | -3100.8184 | -3101.1907 | 28.49 | 48.8 | 52.7 | 52.7 | 48.8 | 5.0778 | 5.0778 | 5.0778 | 5.0778
256 | 7 | 1281 | Rest | 00:05:00 | 2024-08-08 10:23:14 | 2024-08-08 10:28:13 | 0 | 0 | 0 | 0 | 0 | 0 | 0 | 0 | 0 | 0 | 0 | 0 | 0 | 0 | 0 | 2.6101 | 0 | 0 | 2.9994 | 0 | 0 | 0 | 0 | 0 | 0 | 41.79 | 52.7 | 51.6 | 52.8 | 51.6 | 5.0778 | 5.0778 | 5.0778 | 5.0778
257 | 3 | 1282 | CC Chg | 01:34:05 | 2024-08-08 10:28:14 | 2024-08-08 12:02:18 | 2.4309 | 2430.94 | 2.4309 | 2430.94 | 0 | 0 | -2.4309 | 9.3357 | 9335.69 | 9.3357 | 9335.69 | 0 | 0 | -9.3357 | 7565.9448 | 3.0435 | 3.0435 | 0 | 4.2001 | 4.2001 | 0 | 3.8504 | 0 | 1550.5953 | 1550.2233 | 28.39 | 51.6 | 49 | 51.6 | 49 | 5.0778 | 5.0778 | 5.0778 | 5.0778
257 | 4 | 1283 | CV Chg | 00:22:49 | 2024-08-08 12:02:19 | 2024-08-08 12:25:07 | 0.1839 | 183.88 | 0.1839 | 183.88 | 0 | 0 | -0.1839 | 0.7725 | 772.48 | 0.7725 | 772.48 | 0 | 0 | -0.7725 | 0 | 4.2001 | 4.2001 | 0 | 4.2011 | 4.2011 | 0 | 4.2011 | 0 | 1550.5953 | 61.8304 | 0 | 49 | 47.7 | 49 | 47.7 | 5.0778 | 5.0778 | 5.0778 | 5.0778
257 | 5 | 1284 | Rest | 00:05:00 | 2024-08-08 12:25:09 | 2024-08-08 12:30:08 | 0 | 0 | 0 | 0 | 0 | 0 | 0 | 0 | 0 | 0 | 0 | 0 | 0 | 0 | 0 | 4.1989 | 0 | 0 | 4.1955 | 0 | 0 | 0 | 0 | 0 | 0 | 35.1 | 47.7 | 47.6 | 47.7 | 47.6 | 5.0778 | 5.0778 | 5.0778 | 5.0778
257 | 6 | 1285 | CC DChg | 00:50:35 | 2024-08-08 12:30:09 | 2024-08-08 13:20:43 | 2.6143 | 2614.26 | 0 | 0 | 2.6143 | 2614.26 | 2.6143 | 9.5662 | 9566.22 | 0 | 0 | 9.5662 | 9566.22 | 9.5662 | 5805.5393 | 4.1053 | 0 | 4.1053 | 2.4842 | 0 | 2.4842 | 0 | 3.6768 | -3100.8184 | -3101.1907 | 29.09 | 47.6 | 50.4 | 50.4 | 47.6 | 5.0778 | 5.0778 | 5.0778 | 5.0778
257 | 7 | 1286 | Rest | 00:05:00 | 2024-08-08 13:20:44 | 2024-08-08 13:25:43 | 0 | 0 | 0 | 0 | 0 | 0 | 0 | 0 | 0 | 0 | 0 | 0 | 0 | 0 | 0 | 2.6159 | 0 | 0 | 3.0013 | 0 | 0 | 0 | 0 | 0 | 0 | 42.49 | 50.4 | 48.9 | 50.5 | 48.9 | 5.0778 | 5.0778 | 5.0778 | 5.0778
258 | 3 | 1287 | CC Chg | 01:34:02 | 2024-08-08 13:25:44 | 2024-08-08 14:59:45 | 2.4297 | 2429.68 | 2.4297 | 2429.68 | 0 | 0 | -2.4297 | 9.3331 | 9333.11 | 9.3331 | 9333.11 | 0 | 0 | -9.3331 | 7582.3432 | 3.0466 | 3.0466 | 0 | 4.2001 | 4.2001 | 0 | 3.8514 | 0 | 1550.5953 | 1550.2233 | 29.19 | 48.9 | 49.1 | 49.5 | 47.5 | 5.0778 | 5.0778 | 5.0778 | 5.0778
258 | 4 | 1288 | CV Chg | 00:22:46 | 2024-08-08 14:59:46 | 2024-08-08 15:22:31 | 0.1838 | 183.83 | 0.1838 | 183.83 | 0 | 0 | -0.1838 | 0.7723 | 772.27 | 0.7723 | 772.27 | 0 | 0 | -0.7723 | 0 | 4.1998 | 4.1998 | 0 | 4.2011 | 4.2011 | 0 | 4.2011 | 0 | 1550.2233 | 61.9358 | 0 | 49.1 | 47.8 | 49.1 | 47.8 | 5.0778 | 5.0778 | 5.0778 | 5.0778
258 | 5 | 1289 | Rest | 00:05:00 | 2024-08-08 15:22:32 | 2024-08-08 15:27:31 | 0 | 0 | 0 | 0 | 0 | 0 | 0 | 0 | 0 | 0 | 0 | 0 | 0 | 0 | 0 | 4.1989 | 0 | 0 | 4.1955 | 0 | 0 | 0 | 0 | 0 | 0 | 35.04 | 47.8 | 47.7 | 47.8 | 47.7 | 5.0778 | 5.0778 | 5.0778 | 5.0778
258 | 6 | 1290 | CC DChg | 00:50:34 | 2024-08-08 15:27:32 | 2024-08-08 16:18:05 | 2.6134 | 2613.43 | 0 | 0 | 2.6134 | 2613.43 | 2.6134 | 9.5634 | 9563.42 | 0 | 0 | 9.5634 | 9563.42 | 9.5634 | 5841.6876 | 4.1053 | 0 | 4.1053 | 2.4947 | 0 | 2.4947 | 0 | 3.6768 | -3101.1907 | -3101.1907 | 29.09 | 47.7 | 50.4 | 50.4 | 47.7 | 5.0778 | 5.0778 | 5.0778 | 5.0778
258 | 7 | 1291 | Rest | 00:05:00 | 2024-08-08 16:18:06 | 2024-08-08 16:23:05 | 0 | 0 | 0 | 0 | 0 | 0 | 0 | 0 | 0 | 0 | 0 | 0 | 0 | 0 | 0 | 2.6237 | 0 | 0 | 3.0022 | 0 | 0 | 0 | 0 | 0 | 0 | 41.59 | 50.4 | 48.9 | 50.5 | 48.9 | 5.0778 | 5.0778 | 5.0778 | 5.0778
259 | 3 | 1292 | CC Chg | 01:34:00 | 2024-08-08 16:23:06 | 2024-08-08 17:57:05 | 2.4288 | 2428.83 | 2.4288 | 2428.83 | 0 | 0 | -2.4288 | 9.3307 | 9330.66 | 9.3307 | 9330.66 | 0 | 0 | -9.3307 | 7583.7542 | 3.0472 | 3.0472 | 0 | 4.2001 | 4.2001 | 0 | 3.852 | 0 | 1550.2233 | 1550.2233 | 29 | 48.9 | 49.1 | 49.1 | 47.5 | 5.0778 | 5.0778 | 5.0778 | 5.0778
259 | 4 | 1293 | CV Chg | 00:22:44 | 2024-08-08 17:57:06 | 2024-08-08 18:19:49 | 0.184 | 183.96 | 0.184 | 183.96 | 0 | 0 | -0.184 | 0.7728 | 772.84 | 0.7728 | 772.84 | 0 | 0 | -0.7728 | 0 | 4.2001 | 4.2001 | 0 | 4.2011 | 4.2011 | 0 | 4.2011 | 0 | 1550.2233 | 61.942 | 0 | 49.1 | 48.2 | 49.1 | 48.2 | 5.0778 | 5.0778 | 5.0778 | 5.0778
259 | 5 | 1294 | Rest | 00:05:00 | 2024-08-08 18:19:50 | 2024-08-08 18:24:49 | 0 | 0 | 0 | 0 | 0 | 0 | 0 | 0 | 0 | 0 | 0 | 0 | 0 | 0 | 0 | 4.1989 | 0 | 0 | 4.1955 | 0 | 0 | 0 | 0 | 0 | 0 | 35.03 | 48.2 | 48.1 | 48.2 | 48.1 | 5.0778 | 5.0778 | 5.0778 | 5.0778
259 | 6 | 1295 | CC DChg | 00:50:34 | 2024-08-08 18:24:50 | 2024-08-08 19:15:22 | 2.6134 | 2613.41 | 0 | 0 | 2.6134 | 2613.41 | 2.6134 | 9.5646 | 9564.57 | 0 | 0 | 9.5646 | 9564.57 | 9.5646 | 5781.5532 | 4.1059 | 0 | 4.1059 | 2.4786 | 0 | 2.4786 | 0 | 3.6775 | -3101.1907 | -3100.8184 | 28.89 | 48.1 | 50.8 | 50.8 | 48.1 | 5.0778 | 5.0778 | 5.0778 | 5.0778
259 | 7 | 1296 | Rest | 00:05:00 | 2024-08-08 19:15:24 | 2024-08-08 19:20:23 | 0 | 0 | 0 | 0 | 0 | 0 | 0 | 0 | 0 | 0 | 0 | 0 | 0 | 0 | 0 | 2.6125 | 0 | 0 | 3.0001 | 0 | 0 | 0 | 0 | 0 | 0 | 43.19 | 50.8 | 49.3 | 50.8 | 49.3 | 5.0778 | 5.0778 | 5.0778 | 5.0778
260 | 3 | 1297 | CC Chg | 01:33:51 | 2024-08-08 19:20:24 | 2024-08-08 20:54:14 | 2.4249 | 2424.89 | 2.4249 | 2424.89 | 0 | 0 | -2.4249 | 9.3141 | 9314.15 | 9.3141 | 9314.15 | 0 | 0 | -9.3141 | 7557.2388 | 3.045 | 3.045 | 0 | 4.2001 | 4.2001 | 0 | 3.8517 | 0 | 1550.2233 | 1550.2233 | 29 | 49.3 | 48.1 | 49.3 | 47.8 | 5.0778 | 5.0778 | 5.0778 | 5.0778
260 | 4 | 1298 | CV Chg | 00:23:15 | 2024-08-08 20:54:15 | 2024-08-08 21:17:29 | 0.1877 | 187.69 | 0.1877 | 187.69 | 0 | 0 | -0.1877 | 0.7885 | 788.52 | 0.7885 | 788.52 | 0 | 0 | -0.7885 | 0 | 4.2001 | 4.2001 | 0 | 4.2011 | 4.2011 | 0 | 4.2011 | 0 | 1550.2233 | 61.88 | 0 | 48.1 | 47.8 | 48.1 | 47.7 | 5.0778 | 5.0778 | 5.0778 | 5.0778
260 | 5 | 1299 | Rest | 00:05:00 | 2024-08-08 21:17:30 | 2024-08-08 21:22:29 | 0 | 0 | 0 | 0 | 0 | 0 | 0 | 0 | 0 | 0 | 0 | 0 | 0 | 0 | 0 | 4.1989 | 0 | 0 | 4.1955 | 0 | 0 | 0 | 0 | 0 | 0 | 35.07 | 47.8 | 47.9 | 47.9 | 47.8 | 5.0778 | 5.0778 | 5.0778 | 5.0778
260 | 6 | 1300 | CC DChg | 00:50:34 | 2024-08-08 21:22:30 | 2024-08-08 22:13:03 | 2.6134 | 2613.36 | 0 | 0 | 2.6134 | 2613.36 | 2.6134 | 9.5646 | 9564.61 | 0 | 0 | 9.5646 | 9564.61 | 9.5646 | 5703.2084 | 4.1053 | 0 | 4.1053 | 2.4557 | 0 | 2.4557 | 0 | 3.6778 | -3100.8184 | -3100.8184 | 29.09 | 47.9 | 51.1 | 51.1 | 47.9 | 5.0778 | 5.0778 | 5.0778 | 5.0778
260 | 7 | 1301 | Rest | 00:05:00 | 2024-08-08 22:13:04 | 2024-08-08 22:18:03 | 0 | 0 | 0 | 0 | 0 | 0 | 0 | 0 | 0 | 0 | 0 | 0 | 0 | 0 | 0 | 2.5933 | 0 | 0 | 2.9979 | 0 | 0 | 0 | 0 | 0 | 0 | 44.39 | 51.1 | 49.6 | 51.1 | 49.6 | 5.0778 | 5.0778 | 5.0778 | 5.0778
261 | 3 | 1302 | CC Chg | 01:33:50 | 2024-08-08 22:18:04 | 2024-08-08 23:51:53 | 2.4244 | 2424.43 | 2.4244 | 2424.43 | 0 | 0 | -2.4244 | 9.3118 | 9311.75 | 9.3118 | 9311.75 | 0 | 0 | -9.3118 | 7541.6289 | 3.0428 | 3.0428 | 0 | 4.2001 | 4.2001 | 0 | 3.8517 | 0 | 1550.2233 | 1550.2233 | 29 | 49.6 | 48 | 49.6 | 48 | 5.0778 | 5.0778 | 5.0778 | 5.0778
261 | 4 | 1303 | CV Chg | 00:23:16 | 2024-08-08 23:51:54 | 2024-08-09 00:15:09 | 0.1879 | 187.86 | 0.1879 | 187.86 | 0 | 0 | -0.1879 | 0.7892 | 789.2 | 0.7892 | 789.2 | 0 | 0 | -0.7892 | 0 | 4.2001 | 4.2001 | 0 | 4.2011 | 4.2011 | 0 | 4.2011 | 0 | 1550.2233 | 61.911 | 0 | 48 | 46.9 | 48 | 46.9 | 5.0778 | 5.0778 | 5.0778 | 5.0778
261 | 5 | 1304 | Rest | 00:05:00 | 2024-08-09 00:15:10 | 2024-08-09 00:20:09 | 0 | 0 | 0 | 0 | 0 | 0 | 0 | 0 | 0 | 0 | 0 | 0 | 0 | 0 | 0 | 4.1989 | 0 | 0 | 4.1955 | 0 | 0 | 0 | 0 | 0 | 0 | 35.05 | 46.9 | 47 | 47 | 46.9 | 5.0778 | 5.0778 | 5.0778 | 5.0778
261 | 6 | 1305 | CC DChg | 00:50:33 | 2024-08-09 00:20:10 | 2024-08-09 01:10:41 | 2.6125 | 2612.48 | 0 | 0 | 2.6125 | 2612.48 | 2.6125 | 9.5595 | 9559.47 | 0 | 0 | 9.5595 | 9559.47 | 9.5595 | 5731.4488 | 4.1044 | 0 | 4.1044 | 2.4634 | 0 | 2.4634 | 0 | 3.6768 | -3100.8184 | -3100.8184 | 29.39 | 47 | 51.4 | 51.4 | 47 | 5.0778 | 5.0778 | 5.0778 | 5.0778
261 | 7 | 1306 | Rest | 00:05:00 | 2024-08-09 01:10:42 | 2024-08-09 01:15:41 | 0 | 0 | 0 | 0 | 0 | 0 | 0 | 0 | 0 | 0 | 0 | 0 | 0 | 0 | 0 | 2.5983 | 0 | 0 | 2.9988 | 0 | 0 | 0 | 0 | 0 | 0 | 43.49 | 51.4 | 50 | 51.5 | 50 | 5.0778 | 5.0778 | 5.0778 | 5.0778
262 | 3 | 1307 | CC Chg | 01:33:52 | 2024-08-09 01:15:42 | 2024-08-09 02:49:33 | 2.4253 | 2425.27 | 2.4253 | 2425.27 | 0 | 0 | -2.4253 | 9.3151 | 9315.05 | 9.3151 | 9315.05 | 0 | 0 | -9.3151 | 7548.2926 | 3.0435 | 3.0435 | 0 | 4.2001 | 4.2001 | 0 | 3.8517 | 0 | 1550.2233 | 1550.2233 | 28.8 | 50 | 48.3 | 50 | 48.3 | 5.0778 | 5.0778 | 5.0778 | 5.0778
262 | 4 | 1308 | CV Chg | 00:23:02 | 2024-08-09 02:49:34 | 2024-08-09 03:12:35 | 0.1865 | 186.48 | 0.1865 | 186.48 | 0 | 0 | -0.1865 | 0.7834 | 783.43 | 0.7834 | 783.43 | 0 | 0 | -0.7834 | 0 | 4.2001 | 4.2001 | 0 | 4.2008 | 4.2008 | 0 | 4.2011 | 0 | 1550.2233 | 61.9358 | 0 | 48.3 | 47.2 | 48.3 | 47.2 | 5.0778 | 5.0778 | 5.0778 | 5.0778
262 | 5 | 1309 | Rest | 00:05:00 | 2024-08-09 03:12:36 | 2024-08-09 03:17:35 | 0 | 0 | 0 | 0 | 0 | 0 | 0 | 0 | 0 | 0 | 0 | 0 | 0 | 0 | 0 | 4.1989 | 0 | 0 | 4.1955 | 0 | 0 | 0 | 0 | 0 | 0 | 30.03 | 47.2 | 47.1 | 47.2 | 47.1 | 5.0778 | 5.0778 | 5.0778 | 5.0778
262 | 6 | 1310 | CC DChg | 00:50:32 | 2024-08-09 03:17:36 | 2024-08-09 04:08:07 | 2.6116 | 2611.6 | 0 | 0 | 2.6116 | 2611.6 | 2.6116 | 9.5551 | 9555.15 | 0 | 0 | 9.5551 | 9555.15 | 9.5551 | 5791.8966 | 4.1047 | 0 | 4.1047 | 2.4814 | 0 | 2.4814 | 0 | 3.6759 | -3100.8184 | -3100.8184 | 29.29 | 47.1 | 50.7 | 50.7 | 47.1 | 5.0778 | 5.0778 | 5.0778 | 5.0778
262 | 7 | 1311 | Rest | 00:05:00 | 2024-08-09 04:08:08 | 2024-08-09 04:13:07 | 0 | 0 | 0 | 0 | 0 | 0 | 0 | 0 | 0 | 0 | 0 | 0 | 0 | 0 | 0 | 2.6125 | 0 | 0 | 3.0007 | 0 | 0 | 0 | 0 | 0 | 0 | 42.29 | 50.7 | 49.4 | 50.8 | 49.4 | 5.0778 | 5.0778 | 5.0778 | 5.0778
263 | 3 | 1312 | CC Chg | 01:33:53 | 2024-08-09 04:13:08 | 2024-08-09 05:47:00 | 2.4257 | 2425.7 | 2.4257 | 2425.7 | 0 | 0 | -2.4257 | 9.3171 | 9317.09 | 9.3171 | 9317.09 | 0 | 0 | -9.3171 | 7563.817 | 3.0456 | 3.0456 | 0 | 4.2001 | 4.2001 | 0 | 3.8517 | 0 | 1550.2233 | 1550.2233 | 29 | 49.4 | 48.6 | 49.4 | 48.2 | 5.0778 | 5.0778 | 5.0778 | 5.0778
263 | 4 | 1313 | CV Chg | 00:22:57 | 2024-08-09 05:47:01 | 2024-08-09 06:09:57 | 0.1855 | 185.46 | 0.1855 | 185.46 | 0 | 0 | -0.1855 | 0.7791 | 779.12 | 0.7791 | 779.12 | 0 | 0 | -0.7791 | 0 | 4.2001 | 4.2001 | 0 | 4.2011 | 4.2011 | 0 | 4.2011 | 0 | 1550.5953 | 61.9544 | 0 | 48.6 | 47.4 | 48.6 | 47.4 | 5.0778 | 5.0778 | 5.0778 | 5.0778
263 | 5 | 1314 | Rest | 00:05:00 | 2024-08-09 06:09:58 | 2024-08-09 06:14:57 | 0 | 0 | 0 | 0 | 0 | 0 | 0 | 0 | 0 | 0 | 0 | 0 | 0 | 0 | 0 | 4.1989 | 0 | 0 | 4.1955 | 0 | 0 | 0 | 0 | 0 | 0 | 35.03 | 47.4 | 47.3 | 47.4 | 47.3 | 5.0778 | 5.0778 | 5.0778 | 5.0778
263 | 6 | 1315 | CC DChg | 00:50:32 | 2024-08-09 06:14:58 | 2024-08-09 07:05:29 | 2.6116 | 2611.61 | 0 | 0 | 2.6116 | 2611.61 | 2.6116 | 9.5549 | 9554.93 | 0 | 0 | 9.5549 | 9554.93 | 9.5549 | 5707.9557 | 4.1047 | 0 | 4.1047 | 2.4575 | 0 | 2.4575 | 0 | 3.6762 | -3100.8184 | -3100.8184 | 29.29 | 47.3 | 50.2 | 50.2 | 47.3 | 5.0778 | 5.0778 | 5.0778 | 5.0778
263 | 7 | 1316 | Rest | 00:05:00 | 2024-08-09 07:05:30 | 2024-08-09 07:10:29 | 0 | 0 | 0 | 0 | 0 | 0 | 0 | 0 | 0 | 0 | 0 | 0 | 0 | 0 | 0 | 2.5961 | 0 | 0 | 2.9985 | 0 | 0 | 0 | 0 | 0 | 0 | 44.69 | 50.2 | 48.8 | 50.3 | 48.8 | 5.0778 | 5.0778 | 5.0778 | 5.0778
264 | 3 | 1317 | CC Chg | 01:33:55 | 2024-08-09 07:10:30 | 2024-08-09 08:44:24 | 2.4266 | 2426.56 | 2.4266 | 2426.56 | 0 | 0 | -2.4266 | 9.321 | 9320.97 | 9.321 | 9320.97 | 0 | 0 | -9.321 | 7552.2903 | 3.0435 | 3.0435 | 0 | 4.2001 | 4.2001 | 0 | 3.852 | 0 | 1550.2233 | 1550.2233 | 29 | 48.8 | 48.9 | 49.2 | 47.5 | 5.0778 | 5.0778 | 5.0778 | 5.0778
264 | 4 | 1318 | CV Chg | 00:22:53 | 2024-08-09 08:44:25 | 2024-08-09 09:07:17 | 0.1846 | 184.62 | 0.1846 | 184.62 | 0 | 0 | -0.1846 | 0.7756 | 775.6 | 0.7756 | 775.6 | 0 | 0 | -0.7756 | 0 | 4.2001 | 4.2001 | 0 | 4.2011 | 4.2011 | 0 | 4.2011 | 0 | 1550.2233 | 61.973 | 0 | 48.9 | 47.6 | 48.9 | 47.6 | 5.0778 | 5.0778 | 5.0778 | 5.0778
264 | 5 | 1319 | Rest | 00:05:00 | 2024-08-09 09:07:18 | 2024-08-09 09:12:17 | 0 | 0 | 0 | 0 | 0 | 0 | 0 | 0 | 0 | 0 | 0 | 0 | 0 | 0 | 0 | 4.1989 | 0 | 0 | 4.1955 | 0 | 0 | 0 | 0 | 0 | 0 | 35.02 | 47.6 | 47.5 | 47.6 | 47.5 | 5.0778 | 5.0778 | 5.0778 | 5.0778
264 | 6 | 1320 | CC DChg | 00:50:31 | 2024-08-09 09:12:18 | 2024-08-09 10:02:48 | 2.6108 | 2610.75 | 0 | 0 | 2.6108 | 2610.75 | 2.6108 | 9.5531 | 9553.12 | 0 | 0 | 9.5531 | 9553.12 | 9.5531 | 5814.4353 | 4.105 | 0 | 4.105 | 2.4885 | 0 | 2.4885 | 0 | 3.6762 | -3100.8184 | -3100.8184 | 29.19 | 47.5 | 50.3 | 50.3 | 47.5 | 5.0778 | 5.0778 | 5.0778 | 5.0778
264 | 7 | 1321 | Rest | 00:05:00 | 2024-08-09 10:02:49 | 2024-08-09 10:07:48 | 0 | 0 | 0 | 0 | 0 | 0 | 0 | 0 | 0 | 0 | 0 | 0 | 0 | 0 | 0 | 2.6197 | 0 | 0 | 3.0013 | 0 | 0 | 0 | 0 | 0 | 0 | 42.29 | 50.3 | 48.8 | 50.3 | 48.8 | 5.0778 | 5.0778 | 5.0778 | 5.0778
265 | 3 | 1322 | CC Chg | 01:33:51 | 2024-08-09 10:07:49 | 2024-08-09 11:41:39 | 2.4249 | 2424.87 | 2.4249 | 2424.87 | 0 | 0 | -2.4249 | 9.3153 | 9315.28 | 9.3153 | 9315.28 | 0 | 0 | -9.3153 | 7567.3339 | 3.0466 | 3.0466 | 0 | 4.2001 | 4.2001 | 0 | 3.8526 | 0 | 1550.2233 | 1550.2233 | 29.2 | 48.8 | 48.9 | 48.9 | 47.4 | 5.0778 | 5.0778 | 5.0778 | 5.0778
265 | 4 | 1323 | CV Chg | 00:22:55 | 2024-08-09 11:41:40 | 2024-08-09 12:04:34 | 0.1853 | 185.29 | 0.1853 | 185.29 | 0 | 0 | -0.1853 | 0.7784 | 778.42 | 0.7784 | 778.42 | 0 | 0 | -0.7784 | 0 | 4.2001 | 4.2001 | 0 | 4.2011 | 4.2011 | 0 | 4.2011 | 0 | 1550.2233 | 61.9668 | 0 | 48.9 | 48.1 | 48.9 | 48.1 | 5.0778 | 5.0778 | 5.0778 | 5.0778
265 | 5 | 1324 | Rest | 00:05:00 | 2024-08-09 12:04:35 | 2024-08-09 12:09:34 | 0 | 0 | 0 | 0 | 0 | 0 | 0 | 0 | 0 | 0 | 0 | 0 | 0 | 0 | 0 | 4.1989 | 0 | 0 | 4.1955 | 0 | 0 | 0 | 0 | 0 | 0 | 35.02 | 48.1 | 48 | 48.1 | 48 | 5.0778 | 5.0778 | 5.0778 | 5.0778
265 | 6 | 1325 | CC DChg | 00:50:31 | 2024-08-09 12:09:35 | 2024-08-09 13:00:05 | 2.6108 | 2610.77 | 0 | 0 | 2.6108 | 2610.77 | 2.6108 | 9.5542 | 9554.25 | 0 | 0 | 9.5542 | 9554.25 | 9.5542 | 5765.8092 | 4.1053 | 0 | 4.1053 | 2.4752 | 0 | 2.4752 | 0 | 3.6768 | -3100.8184 | -3100.8184 | 29.09 | 48 | 50.5 | 50.5 | 48 | 5.0778 | 5.0778 | 5.0778 | 5.0778
265 | 7 | 1326 | Rest | 00:05:00 | 2024-08-09 13:00:06 | 2024-08-09 13:05:05 | 0 | 0 | 0 | 0 | 0 | 0 | 0 | 0 | 0 | 0 | 0 | 0 | 0 | 0 | 0 | 2.6088 | 0 | 0 | 2.9998 | 0 | 0 | 0 | 0 | 0 | 0 | 43.09 | 50.5 | 49 | 50.6 | 49 | 5.0778 | 5.0778 | 5.0778 | 5.0778
266 | 3 | 1327 | CC Chg | 01:33:46 | 2024-08-09 13:05:06 | 2024-08-09 14:41:15 | 2.4227 | 2422.72 | 2.4227 | 2422.72 | 0 | 0 | -2.4227 | 9.3059 | 9305.88 | 9.3059 | 9305.88 | 0 | 0 | -9.3059 | 7548.4293 | 3.0447 | 3.0447 | 0 | 4.2001 | 4.2001 | 0 | 3.8526 | 0 | 1550.2233 | 1550.2233 | 29 | 49 | 48.5 | 49 | 47.6 | 5.0778 | 0.0017 | 5.0778 | 0.0015
266 | 4 | 1328 | CV Chg | 00:23:04 | 2024-08-09 14:41:15 | 2024-08-09 15:04:19 | 0.1871 | 187.1 | 0.1871 | 187.1 | 0 | 0 | -0.1871 | 0.786 | 786.02 | 0.786 | 786.02 | 0 | 0 | -0.786 | 0 | 4.1992 | 4.1992 | 0 | 4.2011 | 4.2011 | 0 | 4.2011 | 0 | 1549.8512 | 61.9854 | 2497.31 | 48.5 | 47.7 | 48.5 | 47.7 | 0.0015 | 0.0015 | 0.0017 | 0.0015
266 | 5 | 1329 | Rest | 00:05:00 | 2024-08-09 15:04:20 | 2024-08-09 15:09:20 | 0 | 0 | 0 | 0 | 0 | 0 | 0 | 0 | 0 | 0 | 0 | 0 | 0 | 0 | 0 | 4.1992 | 0 | 0 | 4.1955 | 0 | 0 | 0 | 0 | 0 | 0 | 30.01 | 47.7 | 47.7 | 47.7 | 47.7 | 0.0015 | 0.002 | 0.002 | 0.0015
266 | 6 | 1330 | CC DChg | 00:50:29 | 2024-08-09 15:09:20 | 2024-08-09 15:59:49 | 2.6097 | 2609.71 | 0 | 0 | 2.6097 | 2609.71 | 2.6097 | 9.5525 | 9552.54 | 0 | 0 | 9.5525 | 9552.54 | 9.5525 | 5823.2924 | 4.1124 | 0 | 4.1124 | 2.4991 | 0 | 2.4991 | 0 | 3.6771 | -3100.4465 | -3100.8184 | 26.8 | 47.7 | 51 | 51 | 47.7 | 0.002 | 5.0778 | 5.0778 | 0.002
266 | 7 | 1331 | Rest | 00:05:00 | 2024-08-09 15:59:50 | 2024-08-09 16:04:49 | 0 | 0 | 0 | 0 | 0 | 0 | 0 | 0 | 0 | 0 | 0 | 0 | 0 | 0 | 0 | 2.58 | 0 | 0 | 3.0019 | 0 | 0 | 0 | 0 | 0 | 0 | 26.09 | 51 | 49.5 | 51.1 | 49.5 | 5.0778 | 5.0778 | 5.0778 | 5.0778
267 | 3 | 1332 | CC Chg | 01:33:41 | 2024-08-09 16:04:50 | 2024-08-09 17:38:31 | 2.4208 | 2420.76 | 2.4208 | 2420.76 | 0 | 0 | -2.4208 | 9.2981 | 9298.15 | 9.2981 | 9298.15 | 0 | 0 | -9.2981 | 7518.1153 | 3.041 | 3.041 | 0 | 4.2001 | 4.2001 | 0 | 3.8526 | 0 | 1550.2233 | 1550.2233 | 25.2 | 49.5 | 48.1 | 49.5 | 48 | 5.0778 | 5.0778 | 5.0778 | 5.0778
267 | 4 | 1333 | CV Chg | 00:23:10 | 2024-08-09 17:38:31 | 2024-08-09 18:01:42 | 0.1884 | 188.37 | 0.1884 | 188.37 | 0 | 0 | -0.1884 | 0.7914 | 791.36 | 0.7914 | 791.36 | 0 | 0 | -0.7914 | 0 | 4.1989 | 4.1989 | 0 | 4.2011 | 4.2011 | 0 | 4.2011 | 0 | 1550.5953 | 61.9978 | 3330.65 | 48.1 | 47.4 | 48.1 | 47.4 | 5.0778 | 5.0778 | 5.0778 | 5.0778
267 | 5 | 1334 | Rest | 00:05:00 | 2024-08-09 18:01:42 | 2024-08-09 18:06:42 | 0 | 0 | 0 | 0 | 0 | 0 | 0 | 0 | 0 | 0 | 0 | 0 | 0 | 0 | 0 | 4.1992 | 0 | 0 | 4.1955 | 0 | 0 | 0 | 0 | 0 | 0 | 30 | 47.4 | 47.4 | 47.4 | 47.4 | 5.0778 | 5.0778 | 5.0778 | 5.0778
267 | 6 | 1335 | CC DChg | 00:50:29 | 2024-08-09 18:06:42 | 2024-08-09 18:57:11 | 2.6094 | 2609.45 | 0 | 0 | 2.6094 | 2609.45 | 2.6094 | 9.5505 | 9550.49 | 0 | 0 | 9.5505 | 9550.49 | 9.5505 | 5812.649 | 4.1155 | 0 | 4.1155 | 2.4994 | 0 | 2.4994 | 0 | 3.6765 | -3100.4465 | -3101.1907 | 25.8 | 47.4 | 51.2 | 51.2 | 47.4 | 5.0778 | 5.0778 | 5.0778 | 5.0778
267 | 7 | 1336 | Rest | 00:05:00 | 2024-08-09 18:57:11 | 2024-08-09 19:02:11 | 0 | 0 | 0 | 0 | 0 | 0 | 0 | 0 | 0 | 0 | 0 | 0 | 0 | 0 | 0 | 2.58 | 0 | 0 | 3.0016 | 0 | 0 | 0 | 0 | 0 | 0 | 25.99 | 51.2 | 49.8 | 51.3 | 49.8 | 5.0778 | 5.0778 | 5.0778 | 5.0778
268 | 3 | 1337 | CC Chg | 01:33:41 | 2024-08-09 19:02:11 | 2024-08-09 20:35:53 | 2.4209 | 2420.93 | 2.4209 | 2420.93 | 0 | 0 | -2.4209 | 9.2986 | 9298.58 | 9.2986 | 9298.58 | 0 | 0 | -9.2986 | 7510.6068 | 3.0397 | 3.0397 | 0 | 4.2001 | 4.2001 | 0 | 3.8526 | 0 | 1549.8512 | 1550.2233 | 24.6 | 49.8 | 48.1 | 49.8 | 48.1 | 5.0778 | 5.0778 | 5.0778 | 5.0778
268 | 4 | 1338 | CV Chg | 00:23:11 | 2024-08-09 20:35:53 | 2024-08-09 20:59:04 | 0.1879 | 187.88 | 0.1879 | 187.88 | 0 | 0 | -0.1879 | 0.7893 | 789.31 | 0.7893 | 789.31 | 0 | 0 | -0.7893 | 0 | 4.1992 | 4.1992 | 0 | 4.2011 | 4.2011 | 0 | 4.2011 | 0 | 1549.8512 | 61.9978 | 2497.31 | 48.1 | 47 | 48.1 | 47 | 5.0778 | 5.0778 | 5.0778 | 5.0778
268 | 5 | 1339 | Rest | 00:05:00 | 2024-08-09 20:59:04 | 2024-08-09 21:04:04 | 0 | 0 | 0 | 0 | 0 | 0 | 0 | 0 | 0 | 0 | 0 | 0 | 0 | 0 | 0 | 4.1992 | 0 | 0 | 4.1955 | 0 | 0 | 0 | 0 | 0 | 0 | 30 | 47 | 47 | 47 | 47 | 5.0778 | 5.0778 | 5.0778 | 5.0778
268 | 6 | 1340 | CC DChg | 00:50:28 | 2024-08-09 21:04:04 | 2024-08-09 21:54:33 | 2.6088 | 2608.85 | 0 | 0 | 2.6088 | 2608.85 | 2.6088 | 9.5468 | 9546.79 | 0 | 0 | 9.5468 | 9546.79 | 9.5468 | 5815.7711 | 4.1118 | 0 | 4.1118 | 2.4969 | 0 | 2.4969 | 0 | 3.6762 | -3100.4465 | -3100.8184 | 27 | 47 | 50.7 | 50.7 | 47 | 5.0778 | 5.0778 | 5.0778 | 5.0778
268 | 7 | 1341 | Rest | 00:05:00 | 2024-08-09 21:54:33 | 2024-08-09 21:59:33 | 0 | 0 | 0 | 0 | 0 | 0 | 0 | 0 | 0 | 0 | 0 | 0 | 0 | 0 | 0 | 2.5673 | 0 | 0 | 3.0016 | 0 | 0 | 0 | 0 | 0 | 0 | 22.7 | 50.7 | 49.2 | 50.7 | 49.2 | 5.0778 | 5.0778 | 5.0778 | 5.0778
269 | 3 | 1342 | CC Chg | 01:33:42 | 2024-08-09 21:59:33 | 2024-08-09 23:33:15 | 2.4211 | 2421.1 | 2.4211 | 2421.1 | 0 | 0 | -2.4211 | 9.2996 | 9299.62 | 9.2996 | 9299.62 | 0 | 0 | -9.2996 | 7517.1779 | 3.0407 | 3.0407 | 0 | 4.2001 | 4.2001 | 0 | 3.8526 | 0 | 1550.2233 | 1550.2233 | 25.2 | 49.2 | 48.3 | 49.2 | 48 | 5.0778 | 5.0778 | 5.0778 | 5.0778
269 | 4 | 1343 | CV Chg | 00:23:10 | 2024-08-09 23:33:15 | 2024-08-09 23:56:25 | 0.1873 | 187.26 | 0.1873 | 187.26 | 0 | 0 | -0.1873 | 0.7867 | 786.7 | 0.7867 | 786.7 | 0 | 0 | -0.7867 | 0 | 4.1998 | 4.1998 | 0 | 4.2011 | 4.2011 | 0 | 4.2011 | 0 | 1550.5953 | 61.9854 | 830.65 | 48.3 | 47.1 | 48.3 | 47.1 | 5.0778 | 5.0778 | 5.0778 | 5.0778
269 | 5 | 1344 | Rest | 00:05:00 | 2024-08-09 23:56:26 | 2024-08-10 00:01:25 | 0 | 0 | 0 | 0 | 0 | 0 | 0 | 0 | 0 | 0 | 0 | 0 | 0 | 0 | 0 | 4.1992 | 0 | 0 | 4.1955 | 0 | 0 | 0 | 0 | 0 | 0 | 30.01 | 47.1 | 47.1 | 47.1 | 47.1 | 5.0778 | 5.0778 | 5.0778 | 5.0778
269 | 6 | 1345 | CC DChg | 00:50:28 | 2024-08-10 00:01:26 | 2024-08-10 00:51:54 | 2.6082 | 2608.24 | 0 | 0 | 2.6082 | 2608.24 | 2.6082 | 9.5438 | 9543.78 | 0 | 0 | 9.5438 | 9543.78 | 9.5438 | 5813.2997 | 4.1152 | 0 | 4.1152 | 2.5 | 0 | 2.5 | 0 | 3.6756 | -3100.4465 | -3100.8184 | 25.9 | 47 | 50.4 | 50.4 | 47 | 5.0778 | 5.0778 | 5.0778 | 5.0778
269 | 7 | 1346 | Rest | 00:05:00 | 2024-08-10 00:51:54 | 2024-08-10 00:56:54 | 0 | 0 | 0 | 0 | 0 | 0 | 0 | 0 | 0 | 0 | 0 | 0 | 0 | 0 | 0 | 2.5729 | 0 | 0 | 3.0022 | 0 | 0 | 0 | 0 | 0 | 0 | 23.5 | 50.4 | 49 | 50.4 | 49 | 5.0778 | 5.0778 | 5.0778 | 5.0778
270 | 3 | 1347 | CC Chg | 01:33:44 | 2024-08-10 00:56:54 | 2024-08-10 02:30:39 | 2.4221 | 2422.13 | 2.4221 | 2422.13 | 0 | 0 | -2.4221 | 9.3044 | 9304.35 | 9.3044 | 9304.35 | 0 | 0 | -9.3044 | 7526.4128 | 3.0416 | 3.0416 | 0 | 4.2001 | 4.2001 | 0 | 3.8529 | 0 | 1549.8512 | 1550.2233 | 25.4 | 49 | 48.8 | 49 | 47.8 | 5.0778 | 5.0778 | 5.0778 | 5.0778
270 | 4 | 1348 | CV Chg | 00:23:02 | 2024-08-10 02:30:39 | 2024-08-10 02:53:41 | 0.1858 | 185.76 | 0.1858 | 185.76 | 0 | 0 | -0.1858 | 0.7804 | 780.39 | 0.7804 | 780.39 | 0 | 0 | -0.7804 | 0 | 4.1995 | 4.1995 | 0 | 4.2011 | 4.2011 | 0 | 4.2011 | 0 | 1550.5953 | 61.9978 | 1663.98 | 48.8 | 47.5 | 48.8 | 47.5 | 5.0778 | 5.0778 | 5.0778 | 5.0778
270 | 5 | 1349 | Rest | 00:05:00 | 2024-08-10 02:53:41 | 2024-08-10 02:58:41 | 0 | 0 | 0 | 0 | 0 | 0 | 0 | 0 | 0 | 0 | 0 | 0 | 0 | 0 | 0 | 4.1992 | 0 | 0 | 4.1955 | 0 | 0 | 0 | 0 | 0 | 0 | 30 | 47.5 | 47.4 | 47.5 | 47.4 | 5.0778 | 5.0778 | 5.0778 | 5.0778
270 | 6 | 1350 | CC DChg | 00:50:27 | 2024-08-10 02:58:41 | 2024-08-10 03:49:09 | 2.608 | 2607.99 | 0 | 0 | 2.608 | 2607.99 | 2.608 | 9.544 | 9544.02 | 0 | 0 | 9.544 | 9544.02 | 9.544 | 5820.5609 | 4.1124 | 0 | 4.1124 | 2.4994 | 0 | 2.4994 | 0 | 3.6759 | -3100.8184 | -3100.8184 | 26.79 | 47.4 | 50.3 | 50.3 | 47.4 | 5.0778 | 5.0778 | 5.0778 | 5.0778
270 | 7 | 1351 | Rest | 00:05:00 | 2024-08-10 03:49:09 | 2024-08-10 03:54:09 | 0 | 0 | 0 | 0 | 0 | 0 | 0 | 0 | 0 | 0 | 0 | 0 | 0 | 0 | 0 | 2.5694 | 0 | 0 | 3.0019 | 0 | 0 | 0 | 0 | 0 | 0 | 22.6 | 50.3 | 48.8 | 50.3 | 48.8 | 5.0778 | 5.0778 | 5.0778 | 5.0778
271 | 3 | 1352 | CC Chg | 01:33:42 | 2024-08-10 03:54:09 | 2024-08-10 05:27:52 | 2.4212 | 2421.22 | 2.4212 | 2421.22 | 0 | 0 | -2.4212 | 9.301 | 9301.03 | 9.301 | 9301.03 | 0 | 0 | -9.301 | 7523.5886 | 3.0416 | 3.0416 | 0 | 4.2001 | 4.2001 | 0 | 3.8532 | 0 | 1549.8512 | 1550.2233 | 25.6 | 48.8 | 48.8 | 48.8 | 47.5 | 5.0778 | 5.0778 | 5.0778 | 5.0778
271 | 4 | 1353 | CV Chg | 00:23:00 | 2024-08-10 05:27:52 | 2024-08-10 05:50:52 | 0.1863 | 186.28 | 0.1863 | 186.28 | 0 | 0 | -0.1863 | 0.7826 | 782.56 | 0.7826 | 782.56 | 0 | 0 | -0.7826 | 0 | 4.1995 | 4.1995 | 0 | 4.2011 | 4.2011 | 0 | 4.2011 | 0 | 1550.2233 | 61.9978 | 0 | 48.8 | 47.9 | 48.8 | 47.9 | 5.0778 | 5.0778 | 5.0778 | 5.0778
271 | 5 | 1354 | Rest | 00:05:00 | 2024-08-10 05:50:52 | 2024-08-10 05:55:52 | 0 | 0 | 0 | 0 | 0 | 0 | 0 | 0 | 0 | 0 | 0 | 0 | 0 | 0 | 0 | 4.1992 | 0 | 0 | 4.1955 | 0 | 0 | 0 | 0 | 0 | 0 | 30 | 47.9 | 47.9 | 47.9 | 47.9 | 5.0778 | 5.0778 | 5.0778 | 5.0778
271 | 6 | 1355 | CC DChg | 00:50:27 | 2024-08-10 05:55:52 | 2024-08-10 06:46:19 | 2.6076 | 2607.64 | 0 | 0 | 2.6076 | 2607.64 | 2.6076 | 9.544 | 9543.96 | 0 | 0 | 9.544 | 9543.96 | 9.544 | 5805.2838 | 4.1137 | 0 | 4.1137 | 2.4966 | 0 | 2.4966 | 0 | 3.6765 | -3100.8184 | -3100.8184 | 26.39 | 47.9 | 50.6 | 50.6 | 47.9 | 5.0778 | 5.0778 | 5.0778 | 5.0778
271 | 7 | 1356 | Rest | 00:05:00 | 2024-08-10 06:46:20 | 2024-08-10 06:51:19 | 0 | 0 | 0 | 0 | 0 | 0 | 0 | 0 | 0 | 0 | 0 | 0 | 0 | 0 | 0 | 2.5778 | 0 | 0 | 3.0016 | 0 | 0 | 0 | 0 | 0 | 0 | 26.19 | 50.6 | 49.1 | 50.6 | 49.1 | 5.0778 | 5.0778 | 5.0778 | 5.0778
272 | 3 | 1357 | CC Chg | 01:33:40 | 2024-08-10 06:51:20 | 2024-08-10 08:25:00 | 2.4204 | 2420.38 | 2.4204 | 2420.38 | 0 | 0 | -2.4204 | 9.2978 | 9297.75 | 9.2978 | 9297.75 | 0 | 0 | -9.2978 | 7512.9103 | 3.0404 | 3.0404 | 0 | 4.2001 | 4.2001 | 0 | 3.8539 | 0 | 1549.8512 | 1550.2233 | 25 | 49.1 | 48.6 | 49.1 | 47.7 | 5.0778 | 5.0778 | 5.0778 | 5.0778
272 | 4 | 1358 | CV Chg | 00:23:06 | 2024-08-10 08:25:00 | 2024-08-10 08:48:07 | 0.1866 | 186.62 | 0.1866 | 186.62 | 0 | 0 | -0.1866 | 0.784 | 784.03 | 0.784 | 784.03 | 0 | 0 | -0.784 | 0 | 4.1998 | 4.1998 | 0 | 4.2011 | 4.2011 | 0 | 4.2011 | 0 | 1550.2233 | 61.9854 | 0 | 48.6 | 47.6 | 48.6 | 47.6 | 5.0778 | 5.0778 | 5.0778 | 5.0778
272 | 5 | 1359 | Rest | 00:05:00 | 2024-08-10 08:48:07 | 2024-08-10 08:53:07 | 0 | 0 | 0 | 0 | 0 | 0 | 0 | 0 | 0 | 0 | 0 | 0 | 0 | 0 | 0 | 4.1992 | 0 | 0 | 4.1955 | 0 | 0 | 0 | 0 | 0 | 0 | 30.01 | 47.6 | 47.6 | 47.6 | 47.6 | 5.0778 | 5.0778 | 5.0778 | 5.0778
272 | 6 | 1360 | CC DChg | 00:50:27 | 2024-08-10 08:53:07 | 2024-08-10 09:43:34 | 2.6073 | 2607.29 | 0 | 0 | 2.6073 | 2607.29 | 2.6073 | 9.5434 | 9543.35 | 0 | 0 | 9.5434 | 9543.35 | 9.5434 | 5792.2913 | 4.1155 | 0 | 4.1155 | 2.495 | 0 | 2.495 | 0 | 3.6768 | -3100.4465 | -3100.8184 | 25.8 | 47.6 | 50.9 | 50.9 | 47.6 | 5.0778 | 5.0778 | 5.0778 | 5.0778
272 | 7 | 1361 | Rest | 00:05:00 | 2024-08-10 09:43:34 | 2024-08-10 09:48:34 | 0 | 0 | 0 | 0 | 0 | 0 | 0 | 0 | 0 | 0 | 0 | 0 | 0 | 0 | 0 | 2.5701 | 0 | 0 | 3.0016 | 0 | 0 | 0 | 0 | 0 | 0 | 24.19 | 50.9 | 49.5 | 51 | 49.5 | 5.0778 | 5.0778 | 5.0778 | 5.0778
273 | 3 | 1362 | CC Chg | 01:33:37 | 2024-08-10 09:48:34 | 2024-08-10 11:22:10 | 2.4189 | 2418.87 | 2.4189 | 2418.87 | 0 | 0 | -2.4189 | 9.2916 | 9291.65 | 9.2916 | 9291.65 | 0 | 0 | -9.2916 | 7512.2637 | 3.041 | 3.041 | 0 | 4.2001 | 4.2001 | 0 | 3.8539 | 0 | 1549.4791 | 1550.2233 | 25.41 | 49.5 | 48.4 | 49.5 | 47.9 | 5.0778 | 5.0778 | 5.0778 | 5.0778
273 | 4 | 1363 | CV Chg | 00:23:11 | 2024-08-10 11:22:10 | 2024-08-10 11:45:21 | 0.1877 | 187.7 | 0.1877 | 187.7 | 0 | 0 | -0.1877 | 0.7885 | 788.53 | 0.7885 | 788.53 | 0 | 0 | -0.7885 | 0 | 4.1995 | 4.1995 | 0 | 4.2011 | 4.2011 | 0 | 4.2011 | 0 | 1550.2233 | 61.9854 | 0 | 48.4 | 47.5 | 48.4 | 47.5 | 5.0778 | 5.0778 | 5.0778 | 5.0778
273 | 5 | 1364 | Rest | 00:05:00 | 2024-08-10 11:45:21 | 2024-08-10 11:50:21 | 0 | 0 | 0 | 0 | 0 | 0 | 0 | 0 | 0 | 0 | 0 | 0 | 0 | 0 | 0 | 4.1992 | 0 | 0 | 4.1955 | 0 | 0 | 0 | 0 | 0 | 0 | 30.01 | 47.5 | 47.4 | 47.5 | 47.4 | 5.0778 | 5.0778 | 5.0778 | 5.0778
273 | 6 | 1365 | CC DChg | 00:50:26 | 2024-08-10 11:50:21 | 2024-08-10 12:40:48 | 2.6067 | 2606.72 | 0 | 0 | 2.6067 | 2606.72 | 2.6067 | 9.5401 | 9540.15 | 0 | 0 | 9.5401 | 9540.15 | 9.5401 | 5801.0117 | 4.1127 | 0 | 4.1127 | 2.495 | 0 | 2.495 | 0 | 3.6759 | -3100.8184 | -3100.8184 | 26.69 | 47.4 | 51.1 | 51.1 | 47.4 | 5.0778 | 5.0778 | 5.0778 | 5.0778
273 | 7 | 1366 | Rest | 00:05:00 | 2024-08-10 12:40:48 | 2024-08-10 12:45:48 | 0 | 0 | 0 | 0 | 0 | 0 | 0 | 0 | 0 | 0 | 0 | 0 | 0 | 0 | 0 | 2.5651 | 0 | 0 | 3.001 | 0 | 0 | 0 | 0 | 0 | 0 | 22.6 | 51.1 | 49.7 | 51.2 | 49.7 | 5.0778 | 5.0778 | 5.0778 | 5.0778
274 | 3 | 1367 | CC Chg | 01:33:35 | 2024-08-10 12:45:48 | 2024-08-10 14:19:23 | 2.418 | 2418.05 | 2.418 | 2418.05 | 0 | 0 | -2.418 | 9.288 | 9287.96 | 9.288 | 9287.96 | 0 | 0 | -9.288 | 7505.6819 | 3.0404 | 3.0404 | 0 | 4.2001 | 4.2001 | 0 | 3.8532 | 0 | 1550.5953 | 1550.2233 | 25.39 | 49.7 | 48.3 | 49.7 | 48.2 | 5.0778 | 5.0778 | 5.0778 | 5.0778
274 | 4 | 1368 | CV Chg | 00:23:14 | 2024-08-10 14:19:23 | 2024-08-10 14:42:37 | 0.1881 | 188.09 | 0.1881 | 188.09 | 0 | 0 | -0.1881 | 0.7902 | 790.19 | 0.7902 | 790.19 | 0 | 0 | -0.7902 | 0 | 4.1995 | 4.1995 | 0 | 4.2011 | 4.2011 | 0 | 4.2011 | 0 | 1550.2233 | 61.9978 | 0 | 48.3 | 47.4 | 48.3 | 47.4 | 5.0778 | 5.0778 | 5.0778 | 5.0778
274 | 5 | 1369 | Rest | 00:05:00 | 2024-08-10 14:42:37 | 2024-08-10 14:47:37 | 0 | 0 | 0 | 0 | 0 | 0 | 0 | 0 | 0 | 0 | 0 | 0 | 0 | 0 | 0 | 4.1992 | 0 | 0 | 4.1955 | 0 | 0 | 0 | 0 | 0 | 0 | 30 | 47.4 | 47.4 | 47.4 | 47.4 | 5.0778 | 5.0778 | 5.0778 | 5.0778
274 | 6 | 1370 | CC DChg | 00:50:25 | 2024-08-10 14:47:37 | 2024-08-10 15:38:03 | 2.6064 | 2606.39 | 0 | 0 | 2.6064 | 2606.39 | 2.6064 | 9.5392 | 9539.18 | 0 | 0 | 9.5392 | 9539.18 | 9.5392 | 5819.2369 | 4.1121 | 0 | 4.1121 | 2.4997 | 0 | 2.4997 | 0 | 3.6762 | -3101.1907 | -3101.1907 | 26.89 | 47.4 | 50.9 | 50.9 | 47.4 | 5.0778 | 5.0778 | 5.0778 | 5.0778
274 | 7 | 1371 | Rest | 00:05:00 | 2024-08-10 15:38:03 | 2024-08-10 15:43:03 | 0 | 0 | 0 | 0 | 0 | 0 | 0 | 0 | 0 | 0 | 0 | 0 | 0 | 0 | 0 | 2.5769 | 0 | 0 | 3.0016 | 0 | 0 | 0 | 0 | 0 | 0 | 24.89 | 50.9 | 49.4 | 50.9 | 49.4 | 5.0778 | 5.0778 | 5.0778 | 5.0778
275 | 3 | 1372 | CC Chg | 01:33:37 | 2024-08-10 15:43:03 | 2024-08-10 17:16:40 | 2.419 | 2419.02 | 2.419 | 2419.02 | 0 | 0 | -2.419 | 9.292 | 9291.97 | 9.292 | 9291.97 | 0 | 0 | -9.292 | 7506.6813 | 3.0401 | 3.0401 | 0 | 4.2001 | 4.2001 | 0 | 3.8532 | 0 | 1549.4791 | 1550.2233 | 24.81 | 49.4 | 48.7 | 49.4 | 48.2 | 5.0778 | 5.0778 | 5.0778 | 5.0778
275 | 4 | 1373 | CV Chg | 00:23:07 | 2024-08-10 17:16:40 | 2024-08-10 17:39:47 | 0.1868 | 186.79 | 0.1868 | 186.79 | 0 | 0 | -0.1868 | 0.7847 | 784.71 | 0.7847 | 784.71 | 0 | 0 | -0.7847 | 0 | 4.1983 | 4.1983 | 0 | 4.2011 | 4.2011 | 0 | 4.2011 | 0 | 1550.5953 | 61.9978 | 4997.31 | 48.7 | 47.4 | 48.7 | 47.4 | 5.0778 | 5.0778 | 5.0778 | 5.0778
275 | 5 | 1374 | Rest | 00:05:00 | 2024-08-10 17:39:47 | 2024-08-10 17:44:47 | 0 | 0 | 0 | 0 | 0 | 0 | 0 | 0 | 0 | 0 | 0 | 0 | 0 | 0 | 0 | 4.1992 | 0 | 0 | 4.1955 | 0 | 0 | 0 | 0 | 0 | 0 | 30 | 47.4 | 47.3 | 47.4 | 47.3 | 5.0778 | 5.0778 | 5.0778 | 5.0778
275 | 6 | 1375 | CC DChg | 00:50:25 | 2024-08-10 17:44:47 | 2024-08-10 18:35:13 | 2.606 | 2605.98 | 0 | 0 | 2.606 | 2605.98 | 2.606 | 9.5373 | 9537.3 | 0 | 0 | 9.5373 | 9537.3 | 9.5373 | 5799.3641 | 4.1133 | 0 | 4.1133 | 2.4957 | 0 | 2.4957 | 0 | 3.6759 | -3101.1907 | -3100.8184 | 26.49 | 47.3 | 50.9 | 50.9 | 47.3 | 5.0778 | 5.0778 | 5.0778 | 5.0778
275 | 7 | 1376 | Rest | 00:05:00 | 2024-08-10 18:35:13 | 2024-08-10 18:40:13 | 0 | 0 | 0 | 0 | 0 | 0 | 0 | 0 | 0 | 0 | 0 | 0 | 0 | 0 | 0 | 2.5729 | 0 | 0 | 3.0016 | 0 | 0 | 0 | 0 | 0 | 0 | 24.9 | 50.9 | 49.5 | 51 | 49.5 | 5.0778 | 5.0778 | 5.0778 | 5.0778
276 | 3 | 1377 | CC Chg | 01:33:40 | 2024-08-10 18:40:13 | 2024-08-10 20:13:53 | 2.4202 | 2420.19 | 2.4202 | 2420.19 | 0 | 0 | -2.4202 | 9.2971 | 9297.06 | 9.2971 | 9297.06 | 0 | 0 | -9.2971 | 7514.3378 | 3.0407 | 3.0407 | 0 | 4.2001 | 4.2001 | 0 | 3.8539 | 0 | 1550.2233 | 1550.2233 | 25.2 | 49.5 | 49 | 49.5 | 48.2 | 5.0778 | 5.0778 | 5.0778 | 5.0778
276 | 4 | 1378 | CV Chg | 00:22:55 | 2024-08-10 20:13:53 | 2024-08-10 20:36:49 | 0.1853 | 185.3 | 0.1853 | 185.3 | 0 | 0 | -0.1853 | 0.7785 | 778.48 | 0.7785 | 778.48 | 0 | 0 | -0.7785 | 0 | 4.1992 | 4.1992 | 0 | 4.2011 | 4.2011 | 0 | 4.2011 | 0 | 1550.5953 | 61.9978 | 2497.31 | 49 | 47.7 | 49 | 47.7 | 5.0778 | 5.0778 | 5.0778 | 5.0778
276 | 5 | 1379 | Rest | 00:05:00 | 2024-08-10 20:36:49 | 2024-08-10 20:41:49 | 0 | 0 | 0 | 0 | 0 | 0 | 0 | 0 | 0 | 0 | 0 | 0 | 0 | 0 | 0 | 4.1992 | 0 | 0 | 4.1955 | 0 | 0 | 0 | 0 | 0 | 0 | 30 | 47.7 | 47.6 | 47.7 | 47.6 | 5.0778 | 5.0778 | 5.0778 | 5.0778
276 | 6 | 1380 | CC DChg | 00:50:24 | 2024-08-10 20:41:49 | 2024-08-10 21:32:13 | 2.6055 | 2605.46 | 0 | 0 | 2.6055 | 2605.46 | 2.6055 | 9.5353 | 9535.31 | 0 | 0 | 9.5353 | 9535.31 | 9.5353 | 5811.563 | 4.1124 | 0 | 4.1124 | 2.4984 | 0 | 2.4984 | 0 | 3.6759 | -3100.8184 | -3101.1907 | 26.79 | 47.6 | 50.6 | 50.6 | 47.6 | 5.0778 | 5.0778 | 5.0778 | 5.0778
276 | 7 | 1381 | Rest | 00:05:00 | 2024-08-10 21:32:13 | 2024-08-10 21:37:13 | 0 | 0 | 0 | 0 | 0 | 0 | 0 | 0 | 0 | 0 | 0 | 0 | 0 | 0 | 0 | 2.576 | 0 | 0 | 3.0016 | 0 | 0 | 0 | 0 | 0 | 0 | 24.99 | 50.6 | 49.2 | 50.7 | 49.2 | 5.0778 | 5.0778 | 5.0778 | 5.0778
277 | 3 | 1382 | CC Chg | 01:33:35 | 2024-08-10 21:37:13 | 2024-08-10 23:10:48 | 2.418 | 2418.01 | 2.418 | 2418.01 | 0 | 0 | -2.418 | 9.2886 | 9288.65 | 9.2886 | 9288.65 | 0 | 0 | -9.2886 | 7507.5651 | 3.0407 | 3.0407 | 0 | 4.2001 | 4.2001 | 0 | 3.8542 | 0 | 1549.8512 | 1550.2233 | 25.2 | 49.2 | 48.7 | 49.2 | 48 | 5.0778 | 5.0778 | 5.0778 | 5.0778
277 | 4 | 1383 | CV Chg | 00:23:09 | 2024-08-10 23:10:48 | 2024-08-10 23:33:58 | 0.1871 | 187.07 | 0.1871 | 187.07 | 0 | 0 | -0.1871 | 0.7859 | 785.91 | 0.7859 | 785.91 | 0 | 0 | -0.7859 | 0 | 4.1995 | 4.1995 | 0 | 4.2011 | 4.2011 | 0 | 4.2011 | 0 | 1550.2233 | 61.9978 | 0 | 48.7 | 47.9 | 48.7 | 47.9 | 5.0778 | 5.0778 | 5.0778 | 5.0778
277 | 5 | 1384 | Rest | 00:05:00 | 2024-08-10 23:33:58 | 2024-08-10 23:38:58 | 0 | 0 | 0 | 0 | 0 | 0 | 0 | 0 | 0 | 0 | 0 | 0 | 0 | 0 | 0 | 4.1992 | 0 | 0 | 4.1955 | 0 | 0 | 0 | 0 | 0 | 0 | 30 | 47.9 | 47.8 | 47.9 | 47.8 | 5.0778 | 5.0778 | 5.0778 | 5.0778
277 | 6 | 1385 | CC DChg | 00:50:24 | 2024-08-10 23:38:58 | 2024-08-11 00:29:23 | 2.6053 | 2605.27 | 0 | 0 | 2.6053 | 2605.27 | 2.6053 | 9.5352 | 9535.15 | 0 | 0 | 9.5352 | 9535.15 | 9.5352 | 5805.5542 | 4.1146 | 0 | 4.1146 | 2.4991 | 0 | 2.4991 | 0 | 3.6759 | -3100.8184 | -3100.8184 | 26.09 | 47.8 | 50.4 | 50.4 | 47.8 | 5.0778 | 5.0778 | 5.0778 | 5.0778
277 | 7 | 1386 | Rest | 00:05:00 | 2024-08-11 00:29:23 | 2024-08-11 00:34:23 | 0 | 0 | 0 | 0 | 0 | 0 | 0 | 0 | 0 | 0 | 0 | 0 | 0 | 0 | 0 | 2.5763 | 0 | 0 | 3.0022 | 0 | 0 | 0 | 0 | 0 | 0 | 24.9 | 50.4 | 49 | 50.5 | 49 | 5.0778 | 5.0778 | 5.0778 | 5.0778
278 | 3 | 1387 | CC Chg | 01:33:32 | 2024-08-11 00:34:23 | 2024-08-11 02:07:55 | 2.417 | 2417.05 | 2.417 | 2417.05 | 0 | 0 | -2.417 | 9.2852 | 9285.15 | 9.2852 | 9285.15 | 0 | 0 | -9.2852 | 7508.6039 | 3.0413 | 3.0413 | 0 | 4.2001 | 4.2001 | 0 | 3.8542 | 0 | 1550.2233 | 1550.2233 | 25.2 | 49 | 48.5 | 49 | 47.7 | 5.0778 | 5.0778 | 5.0778 | 5.0778
278 | 4 | 1388 | CV Chg | 00:23:10 | 2024-08-11 02:07:55 | 2024-08-11 02:31:05 | 0.1874 | 187.45 | 0.1874 | 187.45 | 0 | 0 | -0.1874 | 0.7875 | 787.49 | 0.7875 | 787.49 | 0 | 0 | -0.7875 | 0 | 4.1989 | 4.1989 | 0 | 4.2011 | 4.2011 | 0 | 4.2011 | 0 | 1549.8512 | 61.9854 | 3330.65 | 48.5 | 47.4 | 48.6 | 47.4 | 5.0778 | 5.0778 | 5.0778 | 5.0778
278 | 5 | 1389 | Rest | 00:05:00 | 2024-08-11 02:31:06 | 2024-08-11 02:36:05 | 0 | 0 | 0 | 0 | 0 | 0 | 0 | 0 | 0 | 0 | 0 | 0 | 0 | 0 | 0 | 4.1992 | 0 | 0 | 4.1955 | 0 | 0 | 0 | 0 | 0 | 0 | 30.01 | 47.4 | 47.4 | 47.4 | 47.4 | 5.0778 | 5.0778 | 5.0778 | 5.0778
278 | 6 | 1390 | CC DChg | 00:50:24 | 2024-08-11 02:36:06 | 2024-08-11 03:26:30 | 2.6048 | 2604.81 | 0 | 0 | 2.6048 | 2604.81 | 2.6048 | 9.5337 | 9533.68 | 0 | 0 | 9.5337 | 9533.68 | 9.5337 | 5802.324 | 4.1152 | 0 | 4.1152 | 2.4991 | 0 | 2.4991 | 0 | 3.6762 | -3100.4465 | -3100.8184 | 25.9 | 47.4 | 50.8 | 50.8 | 47.4 | 5.0778 | 5.0778 | 5.0778 | 5.0778
278 | 7 | 1391 | Rest | 00:05:00 | 2024-08-11 03:26:30 | 2024-08-11 03:31:30 | 0 | 0 | 0 | 0 | 0 | 0 | 0 | 0 | 0 | 0 | 0 | 0 | 0 | 0 | 0 | 2.5722 | 0 | 0 | 3.0016 | 0 | 0 | 0 | 0 | 0 | 0 | 23.6 | 50.8 | 49.3 | 50.8 | 49.3 | 5.0778 | 5.0778 | 5.0778 | 5.0778
279 | 3 | 1392 | CC Chg | 01:33:31 | 2024-08-11 03:31:30 | 2024-08-11 05:05:02 | 2.4166 | 2416.65 | 2.4166 | 2416.65 | 0 | 0 | -2.4166 | 9.2836 | 9283.6 | 9.2836 | 9283.6 | 0 | 0 | -9.2836 | 7505.3594 | 3.041 | 3.041 | 0 | 4.2001 | 4.2001 | 0 | 3.8545 | 0 | 1549.8512 | 1550.2233 | 25.4 | 49.3 | 48.6 | 49.3 | 47.8 | 5.0778 | 5.0778 | 5.0778 | 5.0778
279 | 4 | 1393 | CV Chg | 00:23:12 | 2024-08-11 05:05:02 | 2024-08-11 05:28:14 | 0.1876 | 187.56 | 0.1876 | 187.56 | 0 | 0 | -0.1876 | 0.788 | 787.96 | 0.788 | 787.96 | 0 | 0 | -0.788 | 0 | 4.1983 | 4.1983 | 0 | 4.2011 | 4.2011 | 0 | 4.2011 | 0 | 1550.2233 | 61.9978 | 0 | 48.6 | 47.4 | 48.6 | 47.4 | 5.0778 | 5.0778 | 5.0778 | 5.0778
279 | 5 | 1394 | Rest | 00:05:00 | 2024-08-11 05:28:14 | 2024-08-11 05:33:14 | 0 | 0 | 0 | 0 | 0 | 0 | 0 | 0 | 0 | 0 | 0 | 0 | 0 | 0 | 0 | 4.1992 | 0 | 0 | 4.1955 | 0 | 0 | 0 | 0 | 0 | 0 | 30 | 47.4 | 47.4 | 47.4 | 47.4 | 5.0778 | 5.0778 | 5.0778 | 5.0778
279 | 6 | 1395 | CC DChg | 00:50:23 | 2024-08-11 05:33:14 | 2024-08-11 06:23:37 | 2.6044 | 2604.39 | 0 | 0 | 2.6044 | 2604.39 | 2.6044 | 9.5312 | 9531.24 | 0 | 0 | 9.5312 | 9531.24 | 9.5312 | 5803.6111 | 4.1133 | 0 | 4.1133 | 2.4978 | 0 | 2.4978 | 0 | 3.6756 | -3100.8184 | -3100.8184 | 26.49 | 47.4 | 50.8 | 50.8 | 47.4 | 5.0778 | 5.0778 | 5.0778 | 5.0778
279 | 7 | 1396 | Rest | 00:05:00 | 2024-08-11 06:23:37 | 2024-08-11 06:28:37 | 0 | 0 | 0 | 0 | 0 | 0 | 0 | 0 | 0 | 0 | 0 | 0 | 0 | 0 | 0 | 2.5803 | 0 | 0 | 3.0019 | 0 | 0 | 0 | 0 | 0 | 0 | 26.59 | 50.8 | 49.4 | 50.8 | 49.4 | 5.0778 | 5.0778 | 5.0778 | 5.0778
280 | 3 | 1397 | CC Chg | 01:33:28 | 2024-08-11 06:28:37 | 2024-08-11 08:02:06 | 2.4153 | 2415.33 | 2.4153 | 2415.33 | 0 | 0 | -2.4153 | 9.2783 | 9278.26 | 9.2783 | 9278.26 | 0 | 0 | -9.2783 | 7503.2745 | 3.0413 | 3.0413 | 0 | 4.2001 | 4.2001 | 0 | 3.8498 | 0 | 1550.2233 | 1550.2233 | 25.4 | 49.4 | 48.4 | 49.4 | 48.2 | 5.0778 | 5.0778 | 5.0778 | 5.0778
280 | 4 | 1398 | CV Chg | 00:23:17 | 2024-08-11 08:02:06 | 2024-08-11 08:25:24 | 0.1884 | 188.41 | 0.1884 | 188.41 | 0 | 0 | -0.1884 | 0.7915 | 791.52 | 0.7915 | 791.52 | 0 | 0 | -0.7915 | 0 | 4.1998 | 4.1998 | 0 | 4.2011 | 4.2011 | 0 | 4.2011 | 0 | 1550.2233 | 61.9978 | 0 | 48.4 | 47.5 | 48.4 | 47.5 | 5.0778 | 5.0778 | 5.0778 | 5.0778
280 | 5 | 1399 | Rest | 00:05:00 | 2024-08-11 08:25:24 | 2024-08-11 08:30:24 | 0 | 0 | 0 | 0 | 0 | 0 | 0 | 0 | 0 | 0 | 0 | 0 | 0 | 0 | 0 | 4.1992 | 0 | 0 | 4.1955 | 0 | 0 | 0 | 0 | 0 | 0 | 30 | 47.5 | 47.4 | 47.5 | 47.4 | 5.0778 | 5.0778 | 5.0778 | 5.0778
280 | 6 | 1400 | CC DChg | 00:50:23 | 2024-08-11 08:30:24 | 2024-08-11 09:20:47 | 2.6039 | 2603.86 | 0 | 0 | 2.6039 | 2603.86 | 2.6039 | 9.5292 | 9529.23 | 0 | 0 | 9.5292 | 9529.23 | 9.5292 | 5803.5482 | 4.1121 | 0 | 4.1121 | 2.4969 | 0 | 2.4969 | 0 | 3.6756 | -3100.8184 | -3100.8184 | 26.89 | 47.4 | 50.5 | 50.5 | 47.4 | 5.0778 | 5.0778 | 5.0778 | 5.0778
280 | 7 | 1401 | Rest | 00:05:00 | 2024-08-11 09:20:47 | 2024-08-11 09:25:47 | 0 | 0 | 0 | 0 | 0 | 0 | 0 | 0 | 0 | 0 | 0 | 0 | 0 | 0 | 0 | 2.576 | 0 | 0 | 3.0019 | 0 | 0 | 0 | 0 | 0 | 0 | 25.49 | 50.5 | 49 | 50.5 | 49 | 5.0778 | 5.0778 | 5.0778 | 5.0778
281 | 3 | 1402 | CC Chg | 01:33:26 | 2024-08-11 09:25:47 | 2024-08-11 10:59:13 | 2.4141 | 2414.09 | 2.4141 | 2414.09 | 0 | 0 | -2.4141 | 9.2734 | 9273.43 | 9.2734 | 9273.43 | 0 | 0 | -9.2734 | 7499.4237 | 3.0413 | 3.0413 | 0 | 4.2001 | 4.2001 | 0 | 3.8498 | 0 | 1550.5953 | 1550.2233 | 25.39 | 49 | 48.2 | 49 | 47.7 | 5.0778 | 5.0778 | 5.0778 | 5.0778
281 | 4 | 1403 | CV Chg | 00:23:19 | 2024-08-11 10:59:13 | 2024-08-11 11:22:32 | 0.189 | 189.03 | 0.189 | 189.03 | 0 | 0 | -0.189 | 0.7941 | 794.13 | 0.7941 | 794.13 | 0 | 0 | -0.7941 | 0 | 4.1992 | 4.1992 | 0 | 4.2011 | 4.2011 | 0 | 4.2011 | 0 | 1550.2233 | 61.9978 | 0 | 48.2 | 47.2 | 48.2 | 47.2 | 5.0778 | 5.0778 | 5.0778 | 5.0778
281 | 5 | 1404 | Rest | 00:05:00 | 2024-08-11 11:22:33 | 2024-08-11 11:27:32 | 0 | 0 | 0 | 0 | 0 | 0 | 0 | 0 | 0 | 0 | 0 | 0 | 0 | 0 | 0 | 4.1992 | 0 | 0 | 4.1955 | 0 | 0 | 0 | 0 | 0 | 0 | 30 | 47.2 | 47.2 | 47.2 | 47.2 | 5.0778 | 5.0778 | 5.0778 | 5.0778
281 | 6 | 1405 | CC DChg | 00:50:22 | 2024-08-11 11:27:33 | 2024-08-11 12:17:55 | 2.6033 | 2603.34 | 0 | 0 | 2.6033 | 2603.34 | 2.6033 | 9.527 | 9526.98 | 0 | 0 | 9.527 | 9526.98 | 9.527 | 5796.8113 | 4.1152 | 0 | 4.1152 | 2.4984 | 0 | 2.4984 | 0 | 3.6753 | -3101.1907 | -3101.1907 | 25.89 | 47.2 | 50.3 | 50.3 | 47.2 | 5.0778 | 5.0778 | 5.0778 | 5.0778
281 | 7 | 1406 | Rest | 00:05:00 | 2024-08-11 12:17:55 | 2024-08-11 12:22:55 | 0 | 0 | 0 | 0 | 0 | 0 | 0 | 0 | 0 | 0 | 0 | 0 | 0 | 0 | 0 | 2.5713 | 0 | 0 | 3.0019 | 0 | 0 | 0 | 0 | 0 | 0 | 23.49 | 50.4 | 48.9 | 50.4 | 48.9 | 5.0778 | 5.0778 | 5.0778 | 5.0778
282 | 3 | 1407 | CC Chg | 01:33:28 | 2024-08-11 12:22:55 | 2024-08-11 13:56:23 | 2.415 | 2414.97 | 2.415 | 2414.97 | 0 | 0 | -2.415 | 9.2775 | 9277.48 | 9.2775 | 9277.48 | 0 | 0 | -9.2775 | 7500.1564 | 3.041 | 3.041 | 0 | 4.2001 | 4.2001 | 0 | 3.8501 | 0 | 1550.2233 | 1550.2233 | 25.2 | 48.9 | 48.5 | 48.9 | 47.6 | 5.0778 | 5.0778 | 5.0778 | 5.0778
282 | 4 | 1408 | CV Chg | 00:23:13 | 2024-08-11 13:56:23 | 2024-08-11 14:19:37 | 0.1878 | 187.81 | 0.1878 | 187.81 | 0 | 0 | -0.1878 | 0.789 | 789 | 0.789 | 789 | 0 | 0 | -0.789 | 0 | 4.1983 | 4.1983 | 0 | 4.2011 | 4.2011 | 0 | 4.2011 | 0 | 1549.8512 | 61.9978 | 4997.31 | 48.5 | 47.2 | 48.5 | 47.2 | 5.0778 | 5.0778 | 5.0778 | 5.0778
282 | 5 | 1409 | Rest | 00:05:00 | 2024-08-11 14:19:37 | 2024-08-11 14:24:37 | 0 | 0 | 0 | 0 | 0 | 0 | 0 | 0 | 0 | 0 | 0 | 0 | 0 | 0 | 0 | 4.1992 | 0 | 0 | 4.1955 | 0 | 0 | 0 | 0 | 0 | 0 | 30 | 47.2 | 47.1 | 47.2 | 47.1 | 5.0778 | 5.0778 | 5.0778 | 5.0778
282 | 6 | 1410 | CC DChg | 00:50:22 | 2024-08-11 14:24:37 | 2024-08-11 15:14:59 | 2.603 | 2603.01 | 0 | 0 | 2.603 | 2603.01 | 2.603 | 9.5253 | 9525.3 | 0 | 0 | 9.5253 | 9525.3 | 9.5253 | 5797.1937 | 4.1115 | 0 | 4.1115 | 2.495 | 0 | 2.495 | 0 | 3.675 | -3100.8184 | -3101.1907 | 27.09 | 47.1 | 50.4 | 50.4 | 47.1 | 5.0778 | 5.0778 | 5.0778 | 5.0778
282 | 7 | 1411 | Rest | 00:05:00 | 2024-08-11 15:14:59 | 2024-08-11 15:19:59 | 0 | 0 | 0 | 0 | 0 | 0 | 0 | 0 | 0 | 0 | 0 | 0 | 0 | 0 | 0 | 2.5725 | 0 | 0 | 3.0016 | 0 | 0 | 0 | 0 | 0 | 0 | 24.99 | 50.4 | 49 | 50.4 | 49 | 5.0778 | 5.0778 | 5.0778 | 5.0778
283 | 3 | 1412 | CC Chg | 01:33:23 | 2024-08-11 15:19:59 | 2024-08-11 16:53:22 | 2.4129 | 2412.88 | 2.4129 | 2412.88 | 0 | 0 | -2.4129 | 9.2691 | 9269.07 | 9.2691 | 9269.07 | 0 | 0 | -9.2691 | 7491.6449 | 3.0407 | 3.0407 | 0 | 4.2001 | 4.2001 | 0 | 3.8504 | 0 | 1550.2233 | 1550.2233 | 25.2 | 49 | 48.3 | 49 | 47.7 | 5.0778 | 5.0778 | 5.0778 | 5.0778
283 | 4 | 1413 | CV Chg | 00:23:22 | 2024-08-11 16:53:22 | 2024-08-11 17:16:44 | 0.1896 | 189.55 | 0.1896 | 189.55 | 0 | 0 | -0.1896 | 0.7963 | 796.32 | 0.7963 | 796.32 | 0 | 0 | -0.7963 | 0 | 4.1983 | 4.1983 | 0 | 4.2011 | 4.2011 | 0 | 4.2011 | 0 | 1549.8512 | 61.9792 | 4997.31 | 48.3 | 47.5 | 48.3 | 47.5 | 5.0778 | 5.0778 | 5.0778 | 5.0778
283 | 5 | 1414 | Rest | 00:05:00 | 2024-08-11 17:16:45 | 2024-08-11 17:21:44 | 0 | 0 | 0 | 0 | 0 | 0 | 0 | 0 | 0 | 0 | 0 | 0 | 0 | 0 | 0 | 4.1992 | 0 | 0 | 4.1955 | 0 | 0 | 0 | 0 | 0 | 0 | 30.01 | 47.5 | 47.4 | 47.5 | 47.4 | 5.0778 | 5.0778 | 5.0778 | 5.0778
283 | 6 | 1415 | CC DChg | 00:50:21 | 2024-08-11 17:21:45 | 2024-08-11 18:12:06 | 2.6028 | 2602.75 | 0 | 0 | 2.6028 | 2602.75 | 2.6028 | 9.5251 | 9525.06 | 0 | 0 | 9.5251 | 9525.06 | 9.5251 | 5783.3047 | 4.1171 | 0 | 4.1171 | 2.4969 | 0 | 2.4969 | 0 | 3.6753 | -3100.4465 | -3100.8184 | 25.3 | 47.4 | 50.4 | 50.4 | 47.4 | 5.0778 | 5.0778 | 5.0778 | 5.0778
283 | 7 | 1416 | Rest | 00:05:00 | 2024-08-11 18:12:06 | 2024-08-11 18:17:06 | 0 | 0 | 0 | 0 | 0 | 0 | 0 | 0 | 0 | 0 | 0 | 0 | 0 | 0 | 0 | 2.5722 | 0 | 0 | 3.0019 | 0 | 0 | 0 | 0 | 0 | 0 | 24.3 | 50.4 | 49 | 50.4 | 49 | 5.0778 | 5.0778 | 5.0778 | 5.0778
284 | 3 | 1417 | CC Chg | 01:33:23 | 2024-08-11 18:17:06 | 2024-08-11 19:50:30 | 2.4131 | 2413.1 | 2.4131 | 2413.1 | 0 | 0 | -2.4131 | 9.2701 | 9270.06 | 9.2701 | 9270.06 | 0 | 0 | -9.2701 | 7496.3451 | 3.0413 | 3.0413 | 0 | 4.2001 | 4.2001 | 0 | 3.8504 | 0 | 1550.2233 | 1550.2233 | 25.4 | 49 | 48.3 | 49 | 47.7 | 5.0778 | 5.0778 | 5.0778 | 5.0778
284 | 4 | 1418 | CV Chg | 00:23:20 | 2024-08-11 19:50:30 | 2024-08-11 20:13:50 | 0.189 | 188.97 | 0.189 | 188.97 | 0 | 0 | -0.189 | 0.7939 | 793.88 | 0.7939 | 793.88 | 0 | 0 | -0.7939 | 0 | 4.1992 | 4.1992 | 0 | 4.2011 | 4.2011 | 0 | 4.2011 | 0 | 1550.2233 | 61.9854 | 0 | 48.3 | 47.1 | 48.3 | 47.1 | 5.0778 | 5.0778 | 5.0778 | 5.0778
284 | 5 | 1419 | Rest | 00:05:00 | 2024-08-11 20:13:50 | 2024-08-11 20:18:50 | 0 | 0 | 0 | 0 | 0 | 0 | 0 | 0 | 0 | 0 | 0 | 0 | 0 | 0 | 0 | 4.1992 | 0 | 0 | 4.1955 | 0 | 0 | 0 | 0 | 0 | 0 | 30.01 | 47.1 | 47.1 | 47.1 | 47.1 | 5.0778 | 5.0778 | 5.0778 | 5.0778
284 | 6 | 1420 | CC DChg | 00:50:21 | 2024-08-11 20:18:50 | 2024-08-11 21:09:11 | 2.6022 | 2602.23 | 0 | 0 | 2.6022 | 2602.23 | 2.6022 | 9.523 | 9522.98 | 0 | 0 | 9.523 | 9522.98 | 9.523 | 5807.7041 | 4.1118 | 0 | 4.1118 | 2.4988 | 0 | 2.4988 | 0 | 3.6753 | -3100.4465 | -3100.8184 | 27 | 47.1 | 50.5 | 50.5 | 47.1 | 5.0778 | 5.0778 | 5.0778 | 5.0778
284 | 7 | 1421 | Rest | 00:05:00 | 2024-08-11 21:09:11 | 2024-08-11 21:14:11 | 0 | 0 | 0 | 0 | 0 | 0 | 0 | 0 | 0 | 0 | 0 | 0 | 0 | 0 | 0 | 2.5688 | 0 | 0 | 3.0022 | 0 | 0 | 0 | 0 | 0 | 0 | 22.6 | 50.5 | 49 | 50.5 | 49 | 5.0778 | 5.0778 | 5.0778 | 5.0778
285 | 3 | 1422 | CC Chg | 01:33:21 | 2024-08-11 21:14:11 | 2024-08-11 22:47:33 | 2.4122 | 2412.22 | 2.4122 | 2412.22 | 0 | 0 | -2.4122 | 9.2667 | 9266.7 | 9.2667 | 9266.7 | 0 | 0 | -9.2667 | 7495.6191 | 3.0416 | 3.0416 | 0 | 4.2001 | 4.2001 | 0 | 3.8504 | 0 | 1549.8512 | 1550.2233 | 25.4 | 49 | 48.2 | 49 | 47.7 | 5.0778 | 5.0778 | 5.0778 | 5.0778
285 | 4 | 1423 | CV Chg | 00:23:28 | 2024-08-11 22:47:33 | 2024-08-11 23:11:01 | 0.1894 | 189.38 | 0.1894 | 189.38 | 0 | 0 | -0.1894 | 0.7956 | 795.58 | 0.7956 | 795.58 | 0 | 0 | -0.7956 | 0 | 4.1992 | 4.1992 | 0 | 4.2011 | 4.2011 | 0 | 4.2011 | 0 | 1550.2233 | 61.9854 | 0 | 48.2 | 47.2 | 48.2 | 47.2 | 5.0778 | 5.0778 | 5.0778 | 5.0778
285 | 5 | 1424 | Rest | 00:05:00 | 2024-08-11 23:11:02 | 2024-08-11 23:16:01 | 0 | 0 | 0 | 0 | 0 | 0 | 0 | 0 | 0 | 0 | 0 | 0 | 0 | 0 | 0 | 4.1992 | 0 | 0 | 4.1955 | 0 | 0 | 0 | 0 | 0 | 0 | 30.01 | 47.2 | 47.1 | 47.2 | 47.1 | 5.0778 | 5.0778 | 5.0778 | 5.0778
285 | 6 | 1425 | CC DChg | 00:50:20 | 2024-08-11 23:16:02 | 2024-08-12 00:06:22 | 2.6015 | 2601.53 | 0 | 0 | 2.6015 | 2601.53 | 2.6015 | 9.5196 | 9519.65 | 0 | 0 | 9.5196 | 9519.65 | 9.5196 | 5803.9168 | 4.1118 | 0 | 4.1118 | 2.4981 | 0 | 2.4981 | 0 | 3.6747 | -3100.8184 | -3100.8184 | 26.99 | 47.2 | 50.3 | 50.3 | 47.2 | 5.0778 | 5.0778 | 5.0778 | 5.0778
285 | 7 | 1426 | Rest | 00:05:00 | 2024-08-12 00:06:22 | 2024-08-12 00:11:22 | 0 | 0 | 0 | 0 | 0 | 0 | 0 | 0 | 0 | 0 | 0 | 0 | 0 | 0 | 0 | 2.5685 | 0 | 0 | 3.0022 | 0 | 0 | 0 | 0 | 0 | 0 | 22.7 | 50.3 | 48.9 | 50.4 | 48.9 | 5.0778 | 5.0778 | 5.0778 | 5.0778
286 | 3 | 1427 | CC Chg | 01:33:21 | 2024-08-12 00:11:22 | 2024-08-12 01:44:44 | 2.4123 | 2412.3 | 2.4123 | 2412.3 | 0 | 0 | -2.4123 | 9.2673 | 9267.28 | 9.2673 | 9267.28 | 0 | 0 | -9.2673 | 7495.8781 | 3.0416 | 3.0416 | 0 | 4.2001 | 4.2001 | 0 | 3.8508 | 0 | 1549.8512 | 1550.2233 | 25.4 | 49 | 48.4 | 49 | 47.8 | 5.0778 | 5.0778 | 5.0778 | 5.0778
286 | 4 | 1428 | CV Chg | 00:23:23 | 2024-08-12 01:44:44 | 2024-08-12 02:08:07 | 0.1887 | 188.74 | 0.1887 | 188.74 | 0 | 0 | -0.1887 | 0.7929 | 792.93 | 0.7929 | 792.93 | 0 | 0 | -0.7929 | 0 | 4.1983 | 4.1983 | 0 | 4.2011 | 4.2011 | 0 | 4.2011 | 0 | 1550.2233 | 61.973 | 0 | 48.4 | 47.3 | 48.4 | 47.3 | 5.0778 | 5.0778 | 5.0778 | 5.0778
286 | 5 | 1429 | Rest | 00:05:00 | 2024-08-12 02:08:07 | 2024-08-12 02:13:07 | 0 | 0 | 0 | 0 | 0 | 0 | 0 | 0 | 0 | 0 | 0 | 0 | 0 | 0 | 0 | 4.1992 | 0 | 0 | 4.1955 | 0 | 0 | 0 | 0 | 0 | 0 | 30.01 | 47.3 | 47.2 | 47.3 | 47.2 | 5.0778 | 5.0778 | 5.0778 | 5.0778
286 | 6 | 1430 | CC DChg | 00:50:20 | 2024-08-12 02:13:07 | 2024-08-12 03:03:27 | 2.6014 | 2601.44 | 0 | 0 | 2.6014 | 2601.44 | 2.6014 | 9.5199 | 9519.85 | 0 | 0 | 9.5199 | 9519.85 | 9.5199 | 5805.9546 | 4.113 | 0 | 4.113 | 2.5 | 0 | 2.5 | 0 | 3.675 | -3100.4465 | -3100.8184 | 26.6 | 47.2 | 50.4 | 50.4 | 47.2 | 5.0778 | 5.0778 | 5.0778 | 5.0778
286 | 7 | 1431 | Rest | 00:05:00 | 2024-08-12 03:03:27 | 2024-08-12 03:08:27 | 0 | 0 | 0 | 0 | 0 | 0 | 0 | 0 | 0 | 0 | 0 | 0 | 0 | 0 | 0 | 2.5772 | 0 | 0 | 3.0019 | 0 | 0 | 0 | 0 | 0 | 0 | 24.9 | 50.4 | 48.9 | 50.4 | 48.9 | 5.0778 | 5.0778 | 5.0778 | 5.0778
287 | 3 | 1432 | CC Chg | 01:33:22 | 2024-08-12 03:08:27 | 2024-08-12 04:41:50 | 2.4127 | 2412.67 | 2.4127 | 2412.67 | 0 | 0 | -2.4127 | 9.2688 | 9268.84 | 9.2688 | 9268.84 | 0 | 0 | -9.2688 | 7495.0144 | 3.0413 | 3.0413 | 0 | 4.2001 | 4.2001 | 0 | 3.8508 | 0 | 1550.5953 | 1550.2233 | 25.39 | 48.9 | 48.6 | 48.9 | 47.6 | 5.0778 | 5.0778 | 5.0778 | 5.0778
287 | 4 | 1433 | CV Chg | 00:23:16 | 2024-08-12 04:41:50 | 2024-08-12 05:05:06 | 0.1883 | 188.3 | 0.1883 | 188.3 | 0 | 0 | -0.1883 | 0.7911 | 791.06 | 0.7911 | 791.06 | 0 | 0 | -0.7911 | 0 | 4.1995 | 4.1995 | 0 | 4.2011 | 4.2011 | 0 | 4.2011 | 0 | 1550.2233 | 61.9854 | 0 | 48.6 | 47.5 | 48.6 | 47.5 | 5.0778 | 5.0778 | 5.0778 | 5.0778
287 | 5 | 1434 | Rest | 00:05:00 | 2024-08-12 05:05:06 | 2024-08-12 05:10:06 | 0 | 0 | 0 | 0 | 0 | 0 | 0 | 0 | 0 | 0 | 0 | 0 | 0 | 0 | 0 | 4.1989 | 0 | 0 | 4.1955 | 0 | 0 | 0 | 0 | 0 | 0 | 35.01 | 47.5 | 47.5 | 47.5 | 47.5 | 5.0778 | 5.0778 | 5.0778 | 5.0778
287 | 6 | 1435 | CC DChg | 00:50:19 | 2024-08-12 05:10:06 | 2024-08-12 06:00:26 | 2.601 | 2601.01 | 0 | 0 | 2.601 | 2601.01 | 2.601 | 9.5191 | 9519.11 | 0 | 0 | 9.5191 | 9519.11 | 9.5191 | 5786.0767 | 4.1152 | 0 | 4.1152 | 2.4969 | 0 | 2.4969 | 0 | 3.6753 | -3100.8184 | -3101.1907 | 25.89 | 47.5 | 50.4 | 50.4 | 47.5 | 5.0778 | 5.0778 | 5.0778 | 5.0778
287 | 7 | 1436 | Rest | 00:05:00 | 2024-08-12 06:00:26 | 2024-08-12 06:05:26 | 0 | 0 | 0 | 0 | 0 | 0 | 0 | 0 | 0 | 0 | 0 | 0 | 0 | 0 | 0 | 2.5778 | 0 | 0 | 3.0016 | 0 | 0 | 0 | 0 | 0 | 0 | 26.09 | 50.4 | 49 | 50.5 | 49 | 5.0778 | 5.0778 | 5.0778 | 5.0778
288 | 3 | 1437 | CC Chg | 01:33:21 | 2024-08-12 06:05:26 | 2024-08-12 07:38:47 | 2.412 | 2411.96 | 2.412 | 2411.96 | 0 | 0 | -2.412 | 9.2661 | 9266.08 | 9.2661 | 9266.08 | 0 | 0 | -9.2661 | 7488.7798 | 3.0407 | 3.0407 | 0 | 4.2001 | 4.2001 | 0 | 3.8511 | 0 | 1549.8512 | 1550.2233 | 25.2 | 49 | 48.6 | 49 | 47.8 | 5.0778 | 5.0778 | 5.0778 | 5.0778
288 | 4 | 1438 | CV Chg | 00:23:15 | 2024-08-12 07:38:47 | 2024-08-12 08:02:03 | 0.1885 | 188.47 | 0.1885 | 188.47 | 0 | 0 | -0.1885 | 0.7918 | 791.76 | 0.7918 | 791.76 | 0 | 0 | -0.7918 | 0 | 4.1995 | 4.1995 | 0 | 4.2011 | 4.2011 | 0 | 4.2011 | 0 | 1549.8512 | 61.9978 | 1663.98 | 48.6 | 47.6 | 48.6 | 47.6 | 5.0778 | 5.0778 | 5.0778 | 5.0778
288 | 5 | 1439 | Rest | 00:05:00 | 2024-08-12 08:02:03 | 2024-08-12 08:07:03 | 0 | 0 | 0 | 0 | 0 | 0 | 0 | 0 | 0 | 0 | 0 | 0 | 0 | 0 | 0 | 4.1992 | 0 | 0 | 4.1955 | 0 | 0 | 0 | 0 | 0 | 0 | 30 | 47.6 | 47.6 | 47.6 | 47.6 | 5.0778 | 5.0778 | 5.0778 | 5.0778
288 | 6 | 1440 | CC DChg | 00:50:19 | 2024-08-12 08:07:03 | 2024-08-12 08:57:22 | 2.6004 | 2600.44 | 0 | 0 | 2.6004 | 2600.44 | 2.6004 | 9.5176 | 9517.56 | 0 | 0 | 9.5176 | 9517.56 | 9.5176 | 5800.3604 | 4.1133 | 0 | 4.1133 | 2.4994 | 0 | 2.4994 | 0 | 3.6753 | -3100.8184 | -3100.8184 | 26.49 | 47.6 | 50.7 | 50.7 | 47.6 | 5.0778 | 5.0778 | 5.0778 | 5.0778
288 | 7 | 1441 | Rest | 00:05:00 | 2024-08-12 08:57:22 | 2024-08-12 09:02:22 | 0 | 0 | 0 | 0 | 0 | 0 | 0 | 0 | 0 | 0 | 0 | 0 | 0 | 0 | 0 | 2.5784 | 0 | 0 | 3.0022 | 0 | 0 | 0 | 0 | 0 | 0 | 25.49 | 50.7 | 49.3 | 50.8 | 49.3 | 5.0778 | 5.0778 | 5.0778 | 5.0778
289 | 3 | 1442 | CC Chg | 01:33:18 | 2024-08-12 09:02:22 | 2024-08-12 10:35:40 | 2.4106 | 2410.65 | 2.4106 | 2410.65 | 0 | 0 | -2.4106 | 9.2608 | 9260.8 | 9.2608 | 9260.8 | 0 | 0 | -9.2608 | 7488.7255 | 3.0413 | 3.0413 | 0 | 4.2001 | 4.2001 | 0 | 3.8511 | 0 | 1550.2233 | 1550.2233 | 25.2 | 49.3 | 48.4 | 49.3 | 47.9 | 5.0778 | 5.0778 | 5.0778 | 5.0778
289 | 4 | 1443 | CV Chg | 00:23:24 | 2024-08-12 10:35:40 | 2024-08-12 10:59:04 | 0.1893 | 189.3 | 0.1893 | 189.3 | 0 | 0 | -0.1893 | 0.7952 | 795.25 | 0.7952 | 795.25 | 0 | 0 | -0.7952 | 0 | 4.1983 | 4.1983 | 0 | 4.2011 | 4.2011 | 0 | 4.2011 | 0 | 1550.2233 | 61.9978 | 0 | 48.4 | 47.6 | 48.5 | 47.6 | 5.0778 | 5.0778 | 5.0778 | 5.0778
289 | 5 | 1444 | Rest | 00:05:00 | 2024-08-12 10:59:04 | 2024-08-12 11:04:04 | 0 | 0 | 0 | 0 | 0 | 0 | 0 | 0 | 0 | 0 | 0 | 0 | 0 | 0 | 0 | 4.1992 | 0 | 0 | 4.1955 | 0 | 0 | 0 | 0 | 0 | 0 | 30 | 47.6 | 47.6 | 47.6 | 47.6 | 5.0778 | 5.0778 | 5.0778 | 5.0778
289 | 6 | 1445 | CC DChg | 00:50:18 | 2024-08-12 11:04:04 | 2024-08-12 11:54:23 | 2.6002 | 2600.23 | 0 | 0 | 2.6002 | 2600.23 | 2.6002 | 9.517 | 9517.04 | 0 | 0 | 9.517 | 9517.04 | 9.517 | 5789.89 | 4.1121 | 0 | 4.1121 | 2.4953 | 0 | 2.4953 | 0 | 3.6756 | -3100.8184 | -3101.1907 | 26.89 | 47.6 | 50.8 | 50.8 | 47.6 | 5.0778 | 5.0778 | 5.0778 | 5.0778
289 | 7 | 1446 | Rest | 00:05:00 | 2024-08-12 11:54:23 | 2024-08-12 11:59:23 | 0 | 0 | 0 | 0 | 0 | 0 | 0 | 0 | 0 | 0 | 0 | 0 | 0 | 0 | 0 | 2.5725 | 0 | 0 | 3.0019 | 0 | 0 | 0 | 0 | 0 | 0 | 24.89 | 50.8 | 49.4 | 50.9 | 49.4 | 5.0778 | 5.0778 | 5.0778 | 5.0778
290 | 3 | 1447 | CC Chg | 01:33:18 | 2024-08-12 11:59:23 | 2024-08-12 13:32:42 | 2.4111 | 2411.14 | 2.4111 | 2411.14 | 0 | 0 | -2.4111 | 9.2627 | 9262.67 | 9.2627 | 9262.67 | 0 | 0 | -9.2627 | 7490.241 | 3.0413 | 3.0413 | 0 | 4.2001 | 4.2001 | 0 | 3.8511 | 0 | 1550.2233 | 1550.2233 | 25.4 | 49.4 | 48.6 | 49.4 | 48.2 | 5.0778 | 5.0778 | 5.0778 | 5.0778
290 | 4 | 1448 | CV Chg | 00:23:17 | 2024-08-12 13:32:42 | 2024-08-12 13:55:59 | 0.1885 | 188.52 | 0.1885 | 188.52 | 0 | 0 | -0.1885 | 0.792 | 791.98 | 0.792 | 791.98 | 0 | 0 | -0.792 | 0 | 4.1995 | 4.1995 | 0 | 4.2011 | 4.2011 | 0 | 4.2011 | 0 | 1550.2233 | 61.9978 | 0 | 48.6 | 47.4 | 48.6 | 47.4 | 5.0778 | 5.0778 | 5.0778 | 5.0778
290 | 5 | 1449 | Rest | 00:05:00 | 2024-08-12 13:55:59 | 2024-08-12 14:00:59 | 0 | 0 | 0 | 0 | 0 | 0 | 0 | 0 | 0 | 0 | 0 | 0 | 0 | 0 | 0 | 4.1992 | 0 | 0 | 4.1955 | 0 | 0 | 0 | 0 | 0 | 0 | 30 | 47.4 | 47.3 | 47.4 | 47.3 | 5.0778 | 5.0778 | 5.0778 | 5.0778
290 | 6 | 1450 | CC DChg | 00:50:18 | 2024-08-12 14:00:59 | 2024-08-12 14:51:18 | 2.5998 | 2599.81 | 0 | 0 | 2.5998 | 2599.81 | 2.5998 | 9.515 | 9514.98 | 0 | 0 | 9.515 | 9514.98 | 9.515 | 5777.8739 | 4.1168 | 0 | 4.1168 | 2.4969 | 0 | 2.4969 | 0 | 3.6753 | -3100.4465 | -3100.8184 | 25.4 | 47.3 | 50.9 | 50.9 | 47.3 | 5.0778 | 5.0778 | 5.0778 | 5.0778
290 | 7 | 1451 | Rest | 00:05:00 | 2024-08-12 14:51:18 | 2024-08-12 14:56:18 | 0 | 0 | 0 | 0 | 0 | 0 | 0 | 0 | 0 | 0 | 0 | 0 | 0 | 0 | 0 | 2.5716 | 0 | 0 | 3.0019 | 0 | 0 | 0 | 0 | 0 | 0 | 24.09 | 50.9 | 49.5 | 51 | 49.5 | 5.0778 | 5.0778 | 5.0778 | 5.0778
291 | 3 | 1452 | CC Chg | 01:33:18 | 2024-08-12 14:56:18 | 2024-08-12 16:29:36 | 2.4109 | 2410.86 | 2.4109 | 2410.86 | 0 | 0 | -2.4109 | 9.2615 | 9261.49 | 9.2615 | 9261.49 | 0 | 0 | -9.2615 | 7487.3948 | 3.041 | 3.041 | 0 | 4.2001 | 4.2001 | 0 | 3.8511 | 0 | 1550.2233 | 1550.5953 | 25.2 | 49.5 | 48.6 | 49.5 | 48.3 | 5.0778 | 5.0778 | 5.0778 | 5.0778
291 | 4 | 1453 | CV Chg | 00:23:14 | 2024-08-12 16:29:36 | 2024-08-12 16:52:50 | 0.1884 | 188.43 | 0.1884 | 188.43 | 0 | 0 | -0.1884 | 0.7916 | 791.62 | 0.7916 | 791.62 | 0 | 0 | -0.7916 | 0 | 4.1983 | 4.1983 | 0 | 4.2011 | 4.2011 | 0 | 4.2011 | 0 | 1549.8512 | 61.9854 | 2498.66 | 48.6 | 47.8 | 48.7 | 47.7 | 5.0778 | 5.0778 | 5.0778 | 5.0778
291 | 5 | 1454 | Rest | 00:05:00 | 2024-08-12 16:52:50 | 2024-08-12 16:57:50 | 0 | 0 | 0 | 0 | 0 | 0 | 0 | 0 | 0 | 0 | 0 | 0 | 0 | 0 | 0 | 4.1992 | 0 | 0 | 4.1955 | 0 | 0 | 0 | 0 | 0 | 0 | 30.01 | 47.8 | 47.7 | 47.8 | 47.7 | 5.0778 | 5.0778 | 5.0778 | 5.0778
291 | 6 | 1455 | CC DChg | 00:50:17 | 2024-08-12 16:57:50 | 2024-08-12 17:48:08 | 2.5993 | 2599.31 | 0 | 0 | 2.5993 | 2599.31 | 2.5993 | 9.5134 | 9513.38 | 0 | 0 | 9.5134 | 9513.38 | 9.5134 | 5802.3035 | 4.1121 | 0 | 4.1121 | 2.4994 | 0 | 2.4994 | 0 | 3.6753 | -3100.8184 | -3101.1907 | 26.89 | 47.7 | 50.7 | 50.7 | 47.7 | 5.0778 | 5.0778 | 5.0778 | 5.0778
291 | 7 | 1456 | Rest | 00:05:00 | 2024-08-12 17:48:08 | 2024-08-12 17:53:08 | 0 | 0 | 0 | 0 | 0 | 0 | 0 | 0 | 0 | 0 | 0 | 0 | 0 | 0 | 0 | 2.5797 | 0 | 0 | 3.0019 | 0 | 0 | 0 | 0 | 0 | 0 | 25.89 | 50.7 | 49.3 | 50.7 | 49.3 | 5.0778 | 5.0778 | 5.0778 | 5.0778
292 | 3 | 1457 | CC Chg | 01:33:20 | 2024-08-12 17:53:08 | 2024-08-12 19:26:28 | 2.4118 | 2411.79 | 2.4118 | 2411.79 | 0 | 0 | -2.4118 | 9.2654 | 9265.44 | 9.2654 | 9265.44 | 0 | 0 | -9.2654 | 7494.2715 | 3.0416 | 3.0416 | 0 | 4.2001 | 4.2001 | 0 | 3.8511 | 0 | 1550.2233 | 1550.2233 | 25.6 | 49.3 | 49 | 49.3 | 48.1 | 5.0778 | 5.0778 | 5.0778 | 5.0778
292 | 4 | 1458 | CV Chg | 00:23:09 | 2024-08-12 19:26:28 | 2024-08-12 19:49:37 | 0.187 | 187.03 | 0.187 | 187.03 | 0 | 0 | -0.187 | 0.7857 | 785.72 | 0.7857 | 785.72 | 0 | 0 | -0.7857 | 0 | 4.1998 | 4.1998 | 0 | 4.2011 | 4.2011 | 0 | 4.2011 | 0 | 1550.2233 | 61.9978 | 0 | 49 | 47.7 | 49 | 47.7 | 5.0778 | 5.0778 | 5.0778 | 5.0778
292 | 5 | 1459 | Rest | 00:05:00 | 2024-08-12 19:49:37 | 2024-08-12 19:54:37 | 0 | 0 | 0 | 0 | 0 | 0 | 0 | 0 | 0 | 0 | 0 | 0 | 0 | 0 | 0 | 4.1992 | 0 | 0 | 4.1955 | 0 | 0 | 0 | 0 | 0 | 0 | 30 | 47.7 | 47.6 | 47.7 | 47.6 | 5.0778 | 5.0778 | 5.0778 | 5.0778
292 | 6 | 1460 | CC DChg | 00:50:17 | 2024-08-12 19:54:37 | 2024-08-12 20:44:55 | 2.5991 | 2599.08 | 0 | 0 | 2.5991 | 2599.08 | 2.5991 | 9.5126 | 9512.58 | 0 | 0 | 9.5126 | 9512.58 | 9.5126 | 5795.1099 | 4.1121 | 0 | 4.1121 | 2.4975 | 0 | 2.4975 | 0 | 3.6753 | -3100.8184 | -3101.1907 | 26.89 | 47.6 | 50.5 | 50.5 | 47.6 | 5.0778 | 5.0778 | 5.0778 | 5.0778
292 | 7 | 1461 | Rest | 00:05:00 | 2024-08-12 20:44:55 | 2024-08-12 20:49:55 | 0 | 0 | 0 | 0 | 0 | 0 | 0 | 0 | 0 | 0 | 0 | 0 | 0 | 0 | 0 | 2.5722 | 0 | 0 | 3.0016 | 0 | 0 | 0 | 0 | 0 | 0 | 24.09 | 50.5 | 49 | 50.6 | 49 | 5.0778 | 5.0778 | 5.0778 | 5.0778
293 | 3 | 1462 | CC Chg | 01:33:17 | 2024-08-12 20:49:55 | 2024-08-12 22:23:12 | 2.4103 | 2410.26 | 2.4103 | 2410.26 | 0 | 0 | -2.4103 | 9.2599 | 9259.91 | 9.2599 | 9259.91 | 0 | 0 | -9.2599 | 7487.532 | 3.0413 | 3.0413 | 0 | 4.2001 | 4.2001 | 0 | 3.8514 | 0 | 1550.5953 | 1550.2233 | 25.59 | 49 | 48.6 | 49 | 47.7 | 5.0778 | 5.0778 | 5.0778 | 5.0778
293 | 4 | 1463 | CV Chg | 00:23:17 | 2024-08-12 22:23:12 | 2024-08-12 22:46:29 | 0.1882 | 188.19 | 0.1882 | 188.19 | 0 | 0 | -0.1882 | 0.7906 | 790.61 | 0.7906 | 790.61 | 0 | 0 | -0.7906 | 0 | 4.1989 | 4.1989 | 0 | 4.2011 | 4.2011 | 0 | 4.2011 | 0 | 1550.5953 | 61.9854 | 3330.65 | 48.6 | 47.5 | 48.7 | 47.5 | 5.0778 | 5.0778 | 5.0778 | 5.0778
293 | 5 | 1464 | Rest | 00:05:00 | 2024-08-12 22:46:29 | 2024-08-12 22:51:29 | 0 | 0 | 0 | 0 | 0 | 0 | 0 | 0 | 0 | 0 | 0 | 0 | 0 | 0 | 0 | 4.1992 | 0 | 0 | 4.1955 | 0 | 0 | 0 | 0 | 0 | 0 | 30.01 | 47.5 | 47.4 | 47.5 | 47.4 | 5.0778 | 5.0778 | 5.0778 | 5.0778
293 | 6 | 1465 | CC DChg | 00:50:16 | 2024-08-12 22:51:29 | 2024-08-12 23:41:46 | 2.5985 | 2598.46 | 0 | 0 | 2.5985 | 2598.46 | 2.5985 | 9.5088 | 9508.78 | 0 | 0 | 9.5088 | 9508.78 | 9.5088 | 5792.6226 | 4.113 | 0 | 4.113 | 2.4981 | 0 | 2.4981 | 0 | 3.6744 | -3101.1907 | -3100.8184 | 26.59 | 47.4 | 50.2 | 50.2 | 47.4 | 5.0778 | 5.0778 | 5.0778 | 5.0778
293 | 7 | 1466 | Rest | 00:05:00 | 2024-08-12 23:41:46 | 2024-08-12 23:46:46 | 0 | 0 | 0 | 0 | 0 | 0 | 0 | 0 | 0 | 0 | 0 | 0 | 0 | 0 | 0 | 2.5732 | 0 | 0 | 3.0022 | 0 | 0 | 0 | 0 | 0 | 0 | 24.2 | 50.2 | 48.8 | 50.2 | 48.8 | 5.0778 | 5.0778 | 5.0778 | 5.0778
294 | 3 | 1467 | CC Chg | 01:33:10 | 2024-08-12 23:46:46 | 2024-08-13 01:19:55 | 2.4073 | 2407.35 | 2.4073 | 2407.35 | 0 | 0 | -2.4073 | 9.2487 | 9248.71 | 9.2487 | 9248.71 | 0 | 0 | -9.2487 | 7474.4812 | 3.0407 | 3.0407 | 0 | 4.2001 | 4.2001 | 0 | 3.852 | 0 | 1549.4791 | 1550.2233 | 24.81 | 48.8 | 48.2 | 48.8 | 47.5 | 5.0778 | 5.0778 | 5.0778 | 5.0778
294 | 4 | 1468 | CV Chg | 00:23:27 | 2024-08-13 01:19:55 | 2024-08-13 01:43:23 | 0.1905 | 190.49 | 0.1905 | 190.49 | 0 | 0 | -0.1905 | 0.8003 | 800.26 | 0.8003 | 800.26 | 0 | 0 | -0.8003 | 0 | 4.1983 | 4.1983 | 0 | 4.2011 | 4.2011 | 0 | 4.2011 | 0 | 1550.2233 | 61.9854 | 0 | 48.2 | 47.4 | 48.3 | 47.4 | 5.0778 | 5.0778 | 5.0778 | 5.0778
294 | 5 | 1469 | Rest | 00:05:00 | 2024-08-13 01:43:23 | 2024-08-13 01:48:23 | 0 | 0 | 0 | 0 | 0 | 0 | 0 | 0 | 0 | 0 | 0 | 0 | 0 | 0 | 0 | 4.1992 | 0 | 0 | 4.1955 | 0 | 0 | 0 | 0 | 0 | 0 | 30.01 | 47.4 | 47.3 | 47.4 | 47.3 | 5.0778 | 5.0778 | 5.0778 | 5.0778
294 | 6 | 1470 | CC DChg | 00:50:16 | 2024-08-13 01:48:23 | 2024-08-13 02:38:39 | 2.598 | 2598.02 | 0 | 0 | 2.598 | 2598.02 | 2.598 | 9.5075 | 9507.48 | 0 | 0 | 9.5075 | 9507.48 | 9.5075 | 5799.426 | 4.1115 | 0 | 4.1115 | 2.4988 | 0 | 2.4988 | 0 | 3.6747 | -3100.8184 | -3100.8184 | 27.09 | 47.3 | 50.2 | 50.2 | 47.3 | 5.0778 | 5.0778 | 5.0778 | 5.0778
294 | 7 | 1471 | Rest | 00:05:00 | 2024-08-13 02:38:39 | 2024-08-13 02:43:39 | 0 | 0 | 0 | 0 | 0 | 0 | 0 | 0 | 0 | 0 | 0 | 0 | 0 | 0 | 0 | 2.5781 | 0 | 0 | 3.0025 | 0 | 0 | 0 | 0 | 0 | 0 | 25.59 | 50.2 | 48.7 | 50.3 | 48.7 | 5.0778 | 5.0778 | 5.0778 | 5.0778
295 | 3 | 1472 | CC Chg | 01:33:04 | 2024-08-13 02:43:39 | 2024-08-13 04:16:44 | 2.4049 | 2404.94 | 2.4049 | 2404.94 | 0 | 0 | -2.4049 | 9.2389 | 9238.87 | 9.2389 | 9238.87 | 0 | 0 | -9.2389 | 7474.988 | 3.0419 | 3.0419 | 0 | 4.2001 | 4.2001 | 0 | 3.852 | 0 | 1550.2233 | 1550.2233 | 25.4 | 48.7 | 47.7 | 48.7 | 47.4 | 5.0778 | 5.0778 | 5.0778 | 5.0778
295 | 4 | 1473 | CV Chg | 00:23:49 | 2024-08-13 04:16:44 | 2024-08-13 04:40:34 | 0.1924 | 192.38 | 0.1924 | 192.38 | 0 | 0 | -0.1924 | 0.8082 | 808.2 | 0.8082 | 808.2 | 0 | 0 | -0.8082 | 0 | 4.1995 | 4.1995 | 0 | 4.2011 | 4.2011 | 0 | 4.2011 | 0 | 1550.2233 | 61.9854 | 0 | 47.7 | 47 | 47.8 | 47 | 5.0778 | 5.0778 | 5.0778 | 5.0778
295 | 5 | 1474 | Rest | 00:05:00 | 2024-08-13 04:40:34 | 2024-08-13 04:45:34 | 0 | 0 | 0 | 0 | 0 | 0 | 0 | 0 | 0 | 0 | 0 | 0 | 0 | 0 | 0 | 4.1992 | 0 | 0 | 4.1955 | 0 | 0 | 0 | 0 | 0 | 0 | 30.01 | 47 | 47.1 | 47.1 | 47 | 5.0778 | 5.0778 | 5.0778 | 5.0778
295 | 6 | 1475 | CC DChg | 00:50:15 | 2024-08-13 04:45:34 | 2024-08-13 05:35:49 | 2.5976 | 2597.58 | 0 | 0 | 2.5976 | 2597.58 | 2.5976 | 9.506 | 9505.97 | 0 | 0 | 9.506 | 9505.97 | 9.506 | 5795.0945 | 4.1127 | 0 | 4.1127 | 2.4991 | 0 | 2.4991 | 0 | 3.6747 | -3100.4465 | -3100.8184 | 26.7 | 47.1 | 50.6 | 50.6 | 47.1 | 5.0778 | 5.0778 | 5.0778 | 5.0778
295 | 7 | 1476 | Rest | 00:05:00 | 2024-08-13 05:35:50 | 2024-08-13 05:40:49 | 0 | 0 | 0 | 0 | 0 | 0 | 0 | 0 | 0 | 0 | 0 | 0 | 0 | 0 | 0 | 2.5763 | 0 | 0 | 3.0016 | 0 | 0 | 0 | 0 | 0 | 0 | 24.9 | 50.6 | 49.1 | 50.6 | 49.1 | 5.0778 | 5.0778 | 5.0778 | 5.0778
296 | 3 | 1477 | CC Chg | 01:33:05 | 2024-08-13 05:40:50 | 2024-08-13 07:13:55 | 2.4053 | 2405.27 | 2.4053 | 2405.27 | 0 | 0 | -2.4053 | 9.2402 | 9240.15 | 9.2402 | 9240.15 | 0 | 0 | -9.2402 | 7468.0136 | 3.0407 | 3.0407 | 0 | 4.2001 | 4.2001 | 0 | 3.852 | 0 | 1549.8512 | 1550.2233 | 25.2 | 49.1 | 47.9 | 49.1 | 47.7 | 5.0778 | 5.0778 | 5.0778 | 5.0778
296 | 4 | 1478 | CV Chg | 00:23:40 | 2024-08-13 07:13:55 | 2024-08-13 07:37:36 | 0.1916 | 191.55 | 0.1916 | 191.55 | 0 | 0 | -0.1916 | 0.8047 | 804.74 | 0.8047 | 804.74 | 0 | 0 | -0.8047 | 0 | 4.1998 | 4.1998 | 0 | 4.2011 | 4.2011 | 0 | 4.2011 | 0 | 1550.2233 | 61.9854 | 0 | 47.9 | 46.6 | 47.9 | 46.6 | 5.0778 | 5.0778 | 5.0778 | 5.0778
296 | 5 | 1479 | Rest | 00:05:00 | 2024-08-13 07:37:36 | 2024-08-13 07:42:36 | 0 | 0 | 0 | 0 | 0 | 0 | 0 | 0 | 0 | 0 | 0 | 0 | 0 | 0 | 0 | 4.1992 | 0 | 0 | 4.1955 | 0 | 0 | 0 | 0 | 0 | 0 | 30.01 | 46.6 | 46.5 | 46.6 | 46.5 | 5.0778 | 5.0778 | 5.0778 | 5.0778
296 | 6 | 1480 | CC DChg | 00:50:14 | 2024-08-13 07:42:36 | 2024-08-13 08:32:50 | 2.5969 | 2596.87 | 0 | 0 | 2.5969 | 2596.87 | 2.5969 | 9.5012 | 9501.21 | 0 | 0 | 9.5012 | 9501.21 | 9.5012 | 5783.5187 | 4.1133 | 0 | 4.1133 | 2.4969 | 0 | 2.4969 | 0 | 3.6731 | -3100.4465 | -3100.8184 | 26.5 | 46.5 | 50.4 | 50.4 | 46.5 | 5.0778 | 5.0778 | 5.0778 | 5.0778
296 | 7 | 1481 | Rest | 00:05:00 | 2024-08-13 08:32:51 | 2024-08-13 08:37:50 | 0 | 0 | 0 | 0 | 0 | 0 | 0 | 0 | 0 | 0 | 0 | 0 | 0 | 0 | 0 | 2.5738 | 0 | 0 | 3.0022 | 0 | 0 | 0 | 0 | 0 | 0 | 24.8 | 50.4 | 48.9 | 50.4 | 48.9 | 5.0778 | 5.0778 | 5.0778 | 5.0778
297 | 3 | 1482 | CC Chg | 01:33:02 | 2024-08-13 08:37:51 | 2024-08-13 10:10:54 | 2.4041 | 2404.1 | 2.4041 | 2404.1 | 0 | 0 | -2.4041 | 9.2356 | 9235.55 | 9.2356 | 9235.55 | 0 | 0 | -9.2356 | 7468.3935 | 3.0413 | 3.0413 | 0 | 4.2001 | 4.2001 | 0 | 3.852 | 0 | 1549.8512 | 1550.2233 | 25.2 | 48.9 | 47.8 | 48.9 | 47.6 | 5.0778 | 5.0778 | 5.0778 | 5.0778
297 | 4 | 1483 | CV Chg | 00:23:46 | 2024-08-13 10:10:54 | 2024-08-13 10:34:40 | 0.1923 | 192.31 | 0.1923 | 192.31 | 0 | 0 | -0.1923 | 0.8079 | 807.89 | 0.8079 | 807.89 | 0 | 0 | -0.8079 | 0 | 4.1989 | 4.1989 | 0 | 4.2011 | 4.2011 | 0 | 4.2011 | 0 | 1550.2233 | 61.9854 | 0 | 47.8 | 46.8 | 47.8 | 46.8 | 5.0778 | 5.0778 | 5.0778 | 5.0778
297 | 5 | 1484 | Rest | 00:05:00 | 2024-08-13 10:34:40 | 2024-08-13 10:39:40 | 0 | 0 | 0 | 0 | 0 | 0 | 0 | 0 | 0 | 0 | 0 | 0 | 0 | 0 | 0 | 4.1992 | 0 | 0 | 4.1955 | 0 | 0 | 0 | 0 | 0 | 0 | 30.01 | 46.8 | 46.7 | 46.8 | 46.7 | 5.0778 | 5.0778 | 5.0778 | 5.0778
297 | 6 | 1485 | CC DChg | 00:50:14 | 2024-08-13 10:39:40 | 2024-08-13 11:29:54 | 2.5964 | 2596.37 | 0 | 0 | 2.5964 | 2596.37 | 2.5964 | 9.4988 | 9498.78 | 0 | 0 | 9.4988 | 9498.78 | 9.4988 | 5780.1907 | 4.1146 | 0 | 4.1146 | 2.4975 | 0 | 2.4975 | 0 | 3.6728 | -3100.8184 | -3100.8184 | 26.09 | 46.7 | 49.7 | 49.7 | 46.7 | 5.0778 | 5.0778 | 5.0778 | 5.0778
297 | 7 | 1486 | Rest | 00:05:00 | 2024-08-13 11:29:55 | 2024-08-13 11:34:54 | 0 | 0 | 0 | 0 | 0 | 0 | 0 | 0 | 0 | 0 | 0 | 0 | 0 | 0 | 0 | 2.571 | 0 | 0 | 3.0019 | 0 | 0 | 0 | 0 | 0 | 0 | 23.7 | 49.7 | 48.3 | 49.8 | 48.3 | 5.0778 | 5.0778 | 5.0778 | 5.0778
298 | 3 | 1487 | CC Chg | 01:33:03 | 2024-08-13 11:34:55 | 2024-08-13 13:07:58 | 2.4046 | 2404.58 | 2.4046 | 2404.58 | 0 | 0 | -2.4046 | 9.2378 | 9237.79 | 9.2378 | 9237.79 | 0 | 0 | -9.2378 | 7471.8822 | 3.0416 | 3.0416 | 0 | 4.2001 | 4.2001 | 0 | 3.8523 | 0 | 1550.2233 | 1550.2233 | 25.6 | 48.3 | 48 | 48.4 | 47.3 | 5.0778 | 5.0778 | 5.0778 | 5.0778
298 | 4 | 1488 | CV Chg | 00:23:42 | 2024-08-13 13:07:58 | 2024-08-13 13:31:41 | 0.1912 | 191.25 | 0.1912 | 191.25 | 0 | 0 | -0.1912 | 0.8034 | 803.45 | 0.8034 | 803.45 | 0 | 0 | -0.8034 | 0 | 4.1992 | 4.1992 | 0 | 4.2011 | 4.2011 | 0 | 4.2011 | 0 | 1550.5953 | 61.9854 | 2497.31 | 48 | 46.8 | 48 | 46.8 | 5.0778 | 5.0778 | 5.0778 | 5.0778
298 | 5 | 1489 | Rest | 00:05:00 | 2024-08-13 13:31:41 | 2024-08-13 13:36:41 | 0 | 0 | 0 | 0 | 0 | 0 | 0 | 0 | 0 | 0 | 0 | 0 | 0 | 0 | 0 | 4.1992 | 0 | 0 | 4.1955 | 0 | 0 | 0 | 0 | 0 | 0 | 30.01 | 46.8 | 46.7 | 46.8 | 46.7 | 5.0778 | 5.0778 | 5.0778 | 5.0778
298 | 6 | 1490 | CC DChg | 00:50:14 | 2024-08-13 13:36:41 | 2024-08-13 14:26:55 | 2.5961 | 2596.14 | 0 | 0 | 2.5961 | 2596.14 | 2.5961 | 9.4987 | 9498.69 | 0 | 0 | 9.4987 | 9498.69 | 9.4987 | 5767.5203 | 4.1186 | 0 | 4.1186 | 2.4981 | 0 | 2.4981 | 0 | 3.6731 | -3100.0742 | -3101.1907 | 24.8 | 46.7 | 49.8 | 49.8 | 46.7 | 5.0778 | 5.0778 | 5.0778 | 5.0778
298 | 7 | 1491 | Rest | 00:05:00 | 2024-08-13 14:26:55 | 2024-08-13 14:31:55 | 0 | 0 | 0 | 0 | 0 | 0 | 0 | 0 | 0 | 0 | 0 | 0 | 0 | 0 | 0 | 2.5713 | 0 | 0 | 3.0022 | 0 | 0 | 0 | 0 | 0 | 0 | 23.59 | 49.8 | 48.3 | 49.9 | 48.3 | 5.0778 | 5.0778 | 5.0778 | 5.0778
299 | 3 | 1492 | CC Chg | 01:33:07 | 2024-08-13 14:31:55 | 2024-08-13 16:05:02 | 2.4061 | 2406.14 | 2.4061 | 2406.14 | 0 | 0 | -2.4061 | 9.2447 | 9244.7 | 9.2447 | 9244.7 | 0 | 0 | -9.2447 | 7478.7113 | 3.0419 | 3.0419 | 0 | 4.2001 | 4.2001 | 0 | 3.8523 | 0 | 1549.8512 | 1550.2233 | 25.6 | 48.3 | 48.5 | 48.5 | 47 | 5.0778 | 5.0778 | 5.0778 | 5.0778
299 | 4 | 1493 | CV Chg | 00:23:26 | 2024-08-13 16:05:02 | 2024-08-13 16:28:28 | 0.1896 | 189.62 | 0.1896 | 189.62 | 0 | 0 | -0.1896 | 0.7966 | 796.59 | 0.7966 | 796.59 | 0 | 0 | -0.7966 | 0 | 4.1998 | 4.1998 | 0 | 4.2011 | 4.2011 | 0 | 4.2011 | 0 | 1550.5953 | 61.9978 | 830.65 | 48.5 | 47.2 | 48.5 | 47.2 | 5.0778 | 5.0778 | 5.0778 | 5.0778
299 | 5 | 1494 | Rest | 00:05:00 | 2024-08-13 16:28:28 | 2024-08-13 16:33:28 | 0 | 0 | 0 | 0 | 0 | 0 | 0 | 0 | 0 | 0 | 0 | 0 | 0 | 0 | 0 | 4.1992 | 0 | 0 | 4.1955 | 0 | 0 | 0 | 0 | 0 | 0 | 30 | 47.2 | 47.1 | 47.2 | 47.1 | 5.0778 | 5.0778 | 5.0778 | 5.0778
299 | 6 | 1495 | CC DChg | 00:50:13 | 2024-08-13 16:33:28 | 2024-08-13 17:23:42 | 2.5957 | 2595.74 | 0 | 0 | 2.5957 | 2595.74 | 2.5957 | 9.4978 | 9497.83 | 0 | 0 | 9.4978 | 9497.83 | 9.4978 | 5795.4627 | 4.1112 | 0 | 4.1112 | 2.4988 | 0 | 2.4988 | 0 | 3.6731 | -3100.4465 | -3101.1907 | 27.2 | 47.1 | 50.1 | 50.1 | 47.1 | 5.0778 | 5.0778 | 5.0778 | 5.0778
299 | 7 | 1496 | Rest | 00:05:00 | 2024-08-13 17:23:42 | 2024-08-13 17:28:42 | 0 | 0 | 0 | 0 | 0 | 0 | 0 | 0 | 0 | 0 | 0 | 0 | 0 | 0 | 0 | 2.5794 | 0 | 0 | 3.0022 | 0 | 0 | 0 | 0 | 0 | 0 | 25.99 | 50.1 | 48.7 | 50.2 | 48.7 | 5.0778 | 5.0778 | 5.0778 | 5.0778
300 | 3 | 1497 | CC Chg | 01:33:03 | 2024-08-13 17:28:42 | 2024-08-13 19:01:44 | 2.4044 | 2404.36 | 2.4044 | 2404.36 | 0 | 0 | -2.4044 | 9.2376 | 9237.64 | 9.2376 | 9237.64 | 0 | 0 | -9.2376 | 7471.1946 | 3.0416 | 3.0416 | 0 | 4.2001 | 4.2001 | 0 | 3.8526 | 0 | 1550.2233 | 1550.2233 | 25.4 | 48.7 | 48.2 | 48.7 | 47.4 | 5.0778 | 5.0778 | 5.0778 | 5.0778
300 | 4 | 1498 | CV Chg | 00:23:32 | 2024-08-13 19:01:44 | 2024-08-13 19:25:17 | 0.1909 | 190.86 | 0.1909 | 190.86 | 0 | 0 | -0.1909 | 0.8018 | 801.81 | 0.8018 | 801.81 | 0 | 0 | -0.8018 | 0 | 4.1995 | 4.1995 | 0 | 4.2011 | 4.2011 | 0 | 4.2011 | 0 | 1550.2233 | 61.9978 | 0 | 48.2 | 47.6 | 48.3 | 47.5 | 5.0778 | 5.0778 | 5.0778 | 5.0778
300 | 5 | 1499 | Rest | 00:05:00 | 2024-08-13 19:25:17 | 2024-08-13 19:30:17 | 0 | 0 | 0 | 0 | 0 | 0 | 0 | 0 | 0 | 0 | 0 | 0 | 0 | 0 | 0 | 4.1992 | 0 | 0 | 4.1955 | 0 | 0 | 0 | 0 | 0 | 0 | 30 | 47.6 | 47.5 | 47.6 | 47.5 | 5.0778 | 5.0778 | 5.0778 | 5.0778
300 | 6 | 1500 | CC DChg | 00:50:13 | 2024-08-13 19:30:17 | 2024-08-13 20:20:31 | 2.5958 | 2595.76 | 0 | 0 | 2.5958 | 2595.76 | 2.5958 | 9.4997 | 9499.7 | 0 | 0 | 9.4997 | 9499.7 | 9.4997 | 5787.7064 | 4.1118 | 0 | 4.1118 | 2.4972 | 0 | 2.4972 | 0 | 3.6744 | -3100.8184 | -3101.1907 | 26.99 | 47.5 | 50.2 | 50.2 | 47.5 | 5.0778 | 5.0778 | 5.0778 | 5.0778
300 | 7 | 1501 | Rest | 00:05:00 | 2024-08-13 20:20:31 | 2024-08-13 20:25:31 | 0 | 0 | 0 | 0 | 0 | 0 | 0 | 0 | 0 | 0 | 0 | 0 | 0 | 0 | 0 | 2.5741 | 0 | 0 | 3.0016 | 0 | 0 | 0 | 0 | 0 | 0 | 24.79 | 50.2 | 48.8 | 50.3 | 48.8 | 5.0778 | 5.0778 | 5.0778 | 5.0778
300 | 9 | 1502 | Rest | 00:05:00 | 2024-08-13 20:25:31 | 2024-08-13 20:30:31 | 0 | 0 | 0 | 0 | 0 | 0 | 0 | 0 | 0 | 0 | 0 | 0 | 0 | 0 | 0 | 3.0016 | 0 | 0 | 3.0422 | 0 | 0 | 0 | 0 | 0 | 0 | 0 | 48.8 | 47.8 | 48.8 | 47.8 | 5.0778 | 5.0778 | 5.0778 | 5.0778

## log
No. | DataPoint | Time | Class | Event | Detailed log | Detailed log description
1 | 1 | 2024-07-06 23:23:05 | Prompt | Start
2 | 1 | 2024-07-06 23:23:05 | Prompt | Channel status changed
3 | 2 | 2024-07-06 23:23:35 | Record | Time limit jump |  | Set value: Set time value. Actual value 1: actual time value
4 | 75 | 2024-07-07 00:00:00 | Record | Synchronize RTC time
5 | 225 | 2024-07-07 01:14:14 | Record | Cut-off voltage condition jump |  | Set value: Set voltage value. Actual value 1: actual voltage value
6 | 380 | 2024-07-07 01:37:13 | Record | Cut-off current condition jump |  | Set value: current set value, actual value 1: actual current value, actual value 2: sampled current amplification factor, actual value 3: Set current amplification factor
7 | 391 | 2024-07-07 01:42:14 | Record | Time limit jump |  | Set value: Set time value. Actual value 1: actual time value
8 | 683 | 2024-07-07 02:40:18 | Record | Cut-off voltage condition jump |  | Set value: Set voltage value. Actual value 1: actual voltage value
9 | 694 | 2024-07-07 02:45:18 | Record | Time limit jump |  | Set value: Set time value. Actual value 1: actual time value
10 | 915 | 2024-07-07 04:34:49 | Record | Cut-off voltage condition jump |  | Set value: Set voltage value. Actual value 1: actual voltage value
11 | 1064 | 2024-07-07 04:56:54 | Record | Cut-off current condition jump |  | Set value: current set value, actual value 1: actual current value, actual value 2: sampled current amplification factor, actual value 3: Set current amplification factor
12 | 1075 | 2024-07-07 05:01:54 | Record | Time limit jump |  | Set value: Set time value. Actual value 1: actual time value
13 | 1365 | 2024-07-07 05:59:35 | Record | Cut-off voltage condition jump |  | Set value: Set voltage value. Actual value 1: actual voltage value
14 | 1376 | 2024-07-07 06:04:35 | Record | Time limit jump |  | Set value: Set time value. Actual value 1: actual time value
15 | 1595 | 2024-07-07 07:53:24 | Record | Cut-off voltage condition jump |  | Set value: Set voltage value. Actual value 1: actual voltage value
16 | 1742 | 2024-07-07 08:15:11 | Record | Cut-off current condition jump |  | Set value: current set value, actual value 1: actual current value, actual value 2: sampled current amplification factor, actual value 3: Set current amplification factor
17 | 1753 | 2024-07-07 08:20:11 | Record | Time limit jump |  | Set value: Set time value. Actual value 1: actual time value
18 | 1953 | 2024-07-07 09:00:00 | Record | Synchronize RTC time
19 | 2041 | 2024-07-07 09:17:34 | Record | Cut-off voltage condition jump |  | Set value: Set voltage value. Actual value 1: actual voltage value
20 | 2052 | 2024-07-07 09:22:34 | Record | Time limit jump |  | Set value: Set time value. Actual value 1: actual time value
21 | 2270 | 2024-07-07 11:10:44 | Record | Cut-off voltage condition jump |  | Set value: Set voltage value. Actual value 1: actual voltage value
22 | 2416 | 2024-07-07 11:32:26 | Record | Cut-off current condition jump |  | Set value: current set value, actual value 1: actual current value, actual value 2: sampled current amplification factor, actual value 3: Set current amplification factor
23 | 2427 | 2024-07-07 11:37:26 | Record | Time limit jump |  | Set value: Set time value. Actual value 1: actual time value
24 | 2714 | 2024-07-07 12:34:33 | Record | Cut-off voltage condition jump |  | Set value: Set voltage value. Actual value 1: actual voltage value
25 | 2725 | 2024-07-07 12:39:33 | Record | Time limit jump |  | Set value: Set time value. Actual value 1: actual time value
26 | 2942 | 2024-07-07 14:27:09 | Record | Cut-off voltage condition jump |  | Set value: Set voltage value. Actual value 1: actual voltage value
27 | 3088 | 2024-07-07 14:48:50 | Record | Cut-off current condition jump |  | Set value: current set value, actual value 1: actual current value, actual value 2: sampled current amplification factor, actual value 3: Set current amplification factor
28 | 3099 | 2024-07-07 14:53:50 | Record | Time limit jump |  | Set value: Set time value. Actual value 1: actual time value
29 | 3385 | 2024-07-07 15:50:42 | Record | Cut-off voltage condition jump |  | Set value: Set voltage value. Actual value 1: actual voltage value
30 | 3396 | 2024-07-07 15:55:42 | Record | Time limit jump |  | Set value: Set time value. Actual value 1: actual time value
31 | 3612 | 2024-07-07 17:42:51 | Record | Cut-off voltage condition jump |  | Set value: Set voltage value. Actual value 1: actual voltage value
32 | 3727 | 2024-07-07 18:00:00 | Record | Synchronize RTC time
33 | 3758 | 2024-07-07 18:04:27 | Record | Cut-off current condition jump |  | Set value: current set value, actual value 1: actual current value, actual value 2: sampled current amplification factor, actual value 3: Set current amplification factor
34 | 3769 | 2024-07-07 18:09:27 | Record | Time limit jump |  | Set value: Set time value. Actual value 1: actual time value
35 | 4054 | 2024-07-07 19:06:06 | Record | Cut-off voltage condition jump |  | Set value: Set voltage value. Actual value 1: actual voltage value
36 | 4065 | 2024-07-07 19:11:06 | Record | Time limit jump |  | Set value: Set time value. Actual value 1: actual time value
37 | 4280 | 2024-07-07 20:57:49 | Record | Cut-off voltage condition jump |  | Set value: Set voltage value. Actual value 1: actual voltage value
38 | 4424 | 2024-07-07 21:19:13 | Record | Cut-off current condition jump |  | Set value: current set value, actual value 1: actual current value, actual value 2: sampled current amplification factor, actual value 3: Set current amplification factor
39 | 4435 | 2024-07-07 21:24:14 | Record | Time limit jump |  | Set value: Set time value. Actual value 1: actual time value
40 | 4719 | 2024-07-07 22:20:42 | Record | Cut-off voltage condition jump |  | Set value: Set voltage value. Actual value 1: actual voltage value
41 | 4730 | 2024-07-07 22:25:42 | Record | Time limit jump |  | Set value: Set time value. Actual value 1: actual time value
42 | 4919 | 2024-07-08 00:00:00 | Record | Synchronize RTC time
43 | 4944 | 2024-07-08 00:12:04 | Record | Cut-off voltage condition jump |  | Set value: Set voltage value. Actual value 1: actual voltage value
44 | 5088 | 2024-07-08 00:33:29 | Record | Cut-off current condition jump |  | Set value: current set value, actual value 1: actual current value, actual value 2: sampled current amplification factor, actual value 3: Set current amplification factor
45 | 5099 | 2024-07-08 00:38:29 | Record | Time limit jump |  | Set value: Set time value. Actual value 1: actual time value
46 | 5382 | 2024-07-08 01:34:45 | Record | Cut-off voltage condition jump |  | Set value: Set voltage value. Actual value 1: actual voltage value
47 | 5393 | 2024-07-08 01:39:45 | Record | Time limit jump |  | Set value: Set time value. Actual value 1: actual time value
48 | 5606 | 2024-07-08 03:25:44 | Record | Cut-off voltage condition jump |  | Set value: Set voltage value. Actual value 1: actual voltage value
49 | 5750 | 2024-07-08 03:47:09 | Record | Cut-off current condition jump |  | Set value: current set value, actual value 1: actual current value, actual value 2: sampled current amplification factor, actual value 3: Set current amplification factor
50 | 5761 | 2024-07-08 03:52:09 | Record | Time limit jump |  | Set value: Set time value. Actual value 1: actual time value
51 | 6043 | 2024-07-08 04:48:15 | Record | Cut-off voltage condition jump |  | Set value: Set voltage value. Actual value 1: actual voltage value
52 | 6054 | 2024-07-08 04:53:16 | Record | Time limit jump |  | Set value: Set time value. Actual value 1: actual time value
53 | 6267 | 2024-07-08 06:38:54 | Record | Cut-off voltage condition jump |  | Set value: Set voltage value. Actual value 1: actual voltage value
54 | 6411 | 2024-07-08 07:00:14 | Record | Cut-off current condition jump |  | Set value: current set value, actual value 1: actual current value, actual value 2: sampled current amplification factor, actual value 3: Set current amplification factor
55 | 6422 | 2024-07-08 07:05:14 | Record | Time limit jump |  | Set value: Set time value. Actual value 1: actual time value
56 | 6703 | 2024-07-08 08:01:10 | Record | Cut-off voltage condition jump |  | Set value: Set voltage value. Actual value 1: actual voltage value
57 | 6714 | 2024-07-08 08:06:10 | Record | Time limit jump |  | Set value: Set time value. Actual value 1: actual time value
58 | 6822 | 2024-07-08 09:00:00 | Record | Synchronize RTC time
59 | 6926 | 2024-07-08 09:51:28 | Record | Cut-off voltage condition jump |  | Set value: Set voltage value. Actual value 1: actual voltage value
60 | 7069 | 2024-07-08 10:12:43 | Record | Cut-off current condition jump |  | Set value: current set value, actual value 1: actual current value, actual value 2: sampled current amplification factor, actual value 3: Set current amplification factor
61 | 7080 | 2024-07-08 10:17:43 | Record | Time limit jump |  | Set value: Set time value. Actual value 1: actual time value
62 | 7360 | 2024-07-08 11:13:30 | Record | Cut-off voltage condition jump |  | Set value: Set voltage value. Actual value 1: actual voltage value
63 | 7371 | 2024-07-08 11:18:30 | Record | Time limit jump |  | Set value: Set time value. Actual value 1: actual time value
64 | 7583 | 2024-07-08 13:03:32 | Record | Cut-off voltage condition jump |  | Set value: Set voltage value. Actual value 1: actual voltage value
65 | 7726 | 2024-07-08 13:24:44 | Record | Cut-off current condition jump |  | Set value: current set value, actual value 1: actual current value, actual value 2: sampled current amplification factor, actual value 3: Set current amplification factor
66 | 7737 | 2024-07-08 13:29:45 | Record | Time limit jump |  | Set value: Set time value. Actual value 1: actual time value
67 | 8017 | 2024-07-08 14:25:24 | Record | Cut-off voltage condition jump |  | Set value: Set voltage value. Actual value 1: actual voltage value
68 | 8028 | 2024-07-08 14:30:24 | Record | Time limit jump |  | Set value: Set time value. Actual value 1: actual time value
69 | 8239 | 2024-07-08 16:15:11 | Record | Cut-off voltage condition jump |  | Set value: Set voltage value. Actual value 1: actual voltage value
70 | 8381 | 2024-07-08 16:36:13 | Record | Cut-off current condition jump |  | Set value: current set value, actual value 1: actual current value, actual value 2: sampled current amplification factor, actual value 3: Set current amplification factor
71 | 8392 | 2024-07-08 16:41:13 | Record | Time limit jump |  | Set value: Set time value. Actual value 1: actual time value
72 | 8671 | 2024-07-08 17:36:45 | Record | Cut-off voltage condition jump |  | Set value: Set voltage value. Actual value 1: actual voltage value
73 | 8682 | 2024-07-08 17:41:45 | Record | Time limit jump |  | Set value: Set time value. Actual value 1: actual time value
74 | 8719 | 2024-07-08 18:00:00 | Record | Synchronize RTC time
75 | 8893 | 2024-07-08 19:26:15 | Record | Cut-off voltage condition jump |  | Set value: Set voltage value. Actual value 1: actual voltage value
76 | 9036 | 2024-07-08 19:47:27 | Record | Cut-off current condition jump |  | Set value: current set value, actual value 1: actual current value, actual value 2: sampled current amplification factor, actual value 3: Set current amplification factor
77 | 9047 | 2024-07-08 19:52:28 | Record | Time limit jump |  | Set value: Set time value. Actual value 1: actual time value
78 | 9326 | 2024-07-08 20:47:53 | Record | Cut-off voltage condition jump |  | Set value: Set voltage value. Actual value 1: actual voltage value
79 | 9337 | 2024-07-08 20:52:53 | Record | Time limit jump |  | Set value: Set time value. Actual value 1: actual time value
80 | 9547 | 2024-07-08 22:37:11 | Record | Cut-off voltage condition jump |  | Set value: Set voltage value. Actual value 1: actual voltage value
81 | 9690 | 2024-07-08 22:58:21 | Record | Cut-off current condition jump |  | Set value: current set value, actual value 1: actual current value, actual value 2: sampled current amplification factor, actual value 3: Set current amplification factor
82 | 9701 | 2024-07-08 23:03:21 | Record | Time limit jump |  | Set value: Set time value. Actual value 1: actual time value
83 | 9979 | 2024-07-08 23:58:40 | Record | Cut-off voltage condition jump |  | Set value: Set voltage value. Actual value 1: actual voltage value
84 | 9982 | 2024-07-09 00:00:00 | Record | Synchronize RTC time
85 | 9990 | 2024-07-09 00:03:40 | Record | Time limit jump |  | Set value: Set time value. Actual value 1: actual time value
86 | 10200 | 2024-07-09 01:47:48 | Record | Cut-off voltage condition jump |  | Set value: Set voltage value. Actual value 1: actual voltage value
87 | 10342 | 2024-07-09 02:08:52 | Record | Cut-off current condition jump |  | Set value: current set value, actual value 1: actual current value, actual value 2: sampled current amplification factor, actual value 3: Set current amplification factor
88 | 10353 | 2024-07-09 02:13:52 | Record | Time limit jump |  | Set value: Set time value. Actual value 1: actual time value
89 | 10631 | 2024-07-09 03:09:05 | Record | Cut-off voltage condition jump |  | Set value: Set voltage value. Actual value 1: actual voltage value
90 | 10642 | 2024-07-09 03:14:05 | Record | Time limit jump |  | Set value: Set time value. Actual value 1: actual time value
91 | 10851 | 2024-07-09 04:57:58 | Record | Cut-off voltage condition jump |  | Set value: Set voltage value. Actual value 1: actual voltage value
92 | 10993 | 2024-07-09 05:19:07 | Record | Cut-off current condition jump |  | Set value: current set value, actual value 1: actual current value, actual value 2: sampled current amplification factor, actual value 3: Set current amplification factor
93 | 11004 | 2024-07-09 05:24:07 | Record | Time limit jump |  | Set value: Set time value. Actual value 1: actual time value
94 | 11281 | 2024-07-09 06:19:15 | Record | Cut-off voltage condition jump |  | Set value: Set voltage value. Actual value 1: actual voltage value
95 | 11292 | 2024-07-09 06:24:15 | Record | Time limit jump |  | Set value: Set time value. Actual value 1: actual time value
96 | 11501 | 2024-07-09 08:07:53 | Record | Cut-off voltage condition jump |  | Set value: Set voltage value. Actual value 1: actual voltage value
97 | 11644 | 2024-07-09 08:29:09 | Record | Cut-off current condition jump |  | Set value: current set value, actual value 1: actual current value, actual value 2: sampled current amplification factor, actual value 3: Set current amplification factor
98 | 11655 | 2024-07-09 08:34:09 | Record | Time limit jump |  | Set value: Set time value. Actual value 1: actual time value
99 | 11785 | 2024-07-09 09:00:00 | Record | Synchronize RTC time
100 | 11932 | 2024-07-09 09:29:10 | Record | Cut-off voltage condition jump |  | Set value: Set voltage value. Actual value 1: actual voltage value
101 | 11943 | 2024-07-09 09:34:10 | Record | Time limit jump |  | Set value: Set time value. Actual value 1: actual time value
102 | 12151 | 2024-07-09 11:17:37 | Record | Cut-off voltage condition jump |  | Set value: Set voltage value. Actual value 1: actual voltage value
103 | 12294 | 2024-07-09 11:38:50 | Record | Cut-off current condition jump |  | Set value: current set value, actual value 1: actual current value, actual value 2: sampled current amplification factor, actual value 3: Set current amplification factor
104 | 12305 | 2024-07-09 11:43:50 | Record | Time limit jump |  | Set value: Set time value. Actual value 1: actual time value
105 | 12581 | 2024-07-09 12:38:46 | Record | Cut-off voltage condition jump |  | Set value: Set voltage value. Actual value 1: actual voltage value
106 | 12592 | 2024-07-09 12:43:46 | Record | Time limit jump |  | Set value: Set time value. Actual value 1: actual time value
107 | 12800 | 2024-07-09 14:27:06 | Record | Cut-off voltage condition jump |  | Set value: Set voltage value. Actual value 1: actual voltage value
108 | 12943 | 2024-07-09 14:48:17 | Record | Cut-off current condition jump |  | Set value: current set value, actual value 1: actual current value, actual value 2: sampled current amplification factor, actual value 3: Set current amplification factor
109 | 12954 | 2024-07-09 14:53:17 | Record | Time limit jump |  | Set value: Set time value. Actual value 1: actual time value
110 | 13230 | 2024-07-09 15:48:08 | Record | Cut-off voltage condition jump |  | Set value: Set voltage value. Actual value 1: actual voltage value
111 | 13241 | 2024-07-09 15:53:08 | Record | Time limit jump |  | Set value: Set time value. Actual value 1: actual time value
112 | 13449 | 2024-07-09 17:36:18 | Record | Cut-off voltage condition jump |  | Set value: Set voltage value. Actual value 1: actual voltage value
113 | 13591 | 2024-07-09 17:57:25 | Record | Cut-off current condition jump |  | Set value: current set value, actual value 1: actual current value, actual value 2: sampled current amplification factor, actual value 3: Set current amplification factor
114 | 13597 | 2024-07-09 18:00:00 | Record | Synchronize RTC time
115 | 13602 | 2024-07-09 18:02:25 | Record | Time limit jump |  | Set value: Set time value. Actual value 1: actual time value
116 | 13877 | 2024-07-09 18:57:11 | Record | Cut-off voltage condition jump |  | Set value: Set voltage value. Actual value 1: actual voltage value
117 | 13888 | 2024-07-09 19:02:11 | Record | Time limit jump |  | Set value: Set time value. Actual value 1: actual time value
118 | 14095 | 2024-07-09 20:45:11 | Record | Cut-off voltage condition jump |  | Set value: Set voltage value. Actual value 1: actual voltage value
119 | 14237 | 2024-07-09 21:06:15 | Record | Cut-off current condition jump |  | Set value: current set value, actual value 1: actual current value, actual value 2: sampled current amplification factor, actual value 3: Set current amplification factor
120 | 14248 | 2024-07-09 21:11:15 | Record | Time limit jump |  | Set value: Set time value. Actual value 1: actual time value
121 | 14523 | 2024-07-09 22:05:57 | Record | Cut-off voltage condition jump |  | Set value: Set voltage value. Actual value 1: actual voltage value
122 | 14534 | 2024-07-09 22:10:57 | Record | Time limit jump |  | Set value: Set time value. Actual value 1: actual time value
123 | 14741 | 2024-07-09 23:53:48 | Record | Cut-off voltage condition jump |  | Set value: Set voltage value. Actual value 1: actual voltage value
124 | 14783 | 2024-07-10 00:00:00 | Record | Synchronize RTC time
125 | 14883 | 2024-07-10 00:14:56 | Record | Cut-off current condition jump |  | Set value: current set value, actual value 1: actual current value, actual value 2: sampled current amplification factor, actual value 3: Set current amplification factor
126 | 14894 | 2024-07-10 00:19:56 | Record | Time limit jump |  | Set value: Set time value. Actual value 1: actual time value
127 | 15169 | 2024-07-10 01:14:33 | Record | Cut-off voltage condition jump |  | Set value: Set voltage value. Actual value 1: actual voltage value
128 | 15180 | 2024-07-10 01:19:33 | Record | Time limit jump |  | Set value: Set time value. Actual value 1: actual time value
129 | 15387 | 2024-07-10 03:02:15 | Record | Cut-off voltage condition jump |  | Set value: Set voltage value. Actual value 1: actual voltage value
130 | 15529 | 2024-07-10 03:23:22 | Record | Cut-off current condition jump |  | Set value: current set value, actual value 1: actual current value, actual value 2: sampled current amplification factor, actual value 3: Set current amplification factor
131 | 15540 | 2024-07-10 03:28:22 | Record | Time limit jump |  | Set value: Set time value. Actual value 1: actual time value
132 | 15814 | 2024-07-10 04:22:55 | Record | Cut-off voltage condition jump |  | Set value: Set voltage value. Actual value 1: actual voltage value
133 | 15825 | 2024-07-10 04:27:55 | Record | Time limit jump |  | Set value: Set time value. Actual value 1: actual time value
134 | 16032 | 2024-07-10 06:10:27 | Record | Cut-off voltage condition jump |  | Set value: Set voltage value. Actual value 1: actual voltage value
135 | 16174 | 2024-07-10 06:31:34 | Record | Cut-off current condition jump |  | Set value: current set value, actual value 1: actual current value, actual value 2: sampled current amplification factor, actual value 3: Set current amplification factor
136 | 16185 | 2024-07-10 06:36:34 | Record | Time limit jump |  | Set value: Set time value. Actual value 1: actual time value
137 | 16459 | 2024-07-10 07:31:05 | Record | Cut-off voltage condition jump |  | Set value: Set voltage value. Actual value 1: actual voltage value
138 | 16470 | 2024-07-10 07:36:05 | Record | Time limit jump |  | Set value: Set time value. Actual value 1: actual time value
139 | 16638 | 2024-07-10 09:00:00 | Record | Synchronize RTC time
140 | 16676 | 2024-07-10 09:18:27 | Record | Cut-off voltage condition jump |  | Set value: Set voltage value. Actual value 1: actual voltage value
141 | 16819 | 2024-07-10 09:39:42 | Record | Cut-off current condition jump |  | Set value: current set value, actual value 1: actual current value, actual value 2: sampled current amplification factor, actual value 3: Set current amplification factor
142 | 16830 | 2024-07-10 09:44:42 | Record | Time limit jump |  | Set value: Set time value. Actual value 1: actual time value
143 | 17066 | 2024-07-10 10:31:44 | Prompt | Stop
144 | 17066 | 2024-07-10 10:31:44 | Prompt | Channel status changed
145 | 17066 | 2024-07-10 10:33:31 | Record | The communication between ZWJ and SWJ interrupted,ZWJ active and SWJ disconnect
146 | 17066 | 2024-07-10 10:34:54 | Record | Synchronize RTC time
147 | 17066 | 2024-07-10 10:37:36 | Prompt | Continue
148 | 17066 | 2024-07-10 10:37:36 | Prompt | Channel status changed
149 | 17104 | 2024-07-10 10:44:59 | Record | Cut-off voltage condition jump |  | Set value: Set voltage value. Actual value 1: actual voltage value
150 | 17115 | 2024-07-10 10:49:59 | Record | Time limit jump |  | Set value: Set time value. Actual value 1: actual time value
151 | 17321 | 2024-07-10 12:32:14 | Record | Cut-off voltage condition jump |  | Set value: Set voltage value. Actual value 1: actual voltage value
152 | 17464 | 2024-07-10 12:53:26 | Record | Cut-off current condition jump |  | Set value: current set value, actual value 1: actual current value, actual value 2: sampled current amplification factor, actual value 3: Set current amplification factor
153 | 17475 | 2024-07-10 12:58:26 | Record | Time limit jump |  | Set value: Set time value. Actual value 1: actual time value
154 | 17748 | 2024-07-10 13:52:48 | Record | Cut-off voltage condition jump |  | Set value: Set voltage value. Actual value 1: actual voltage value
155 | 17759 | 2024-07-10 13:57:48 | Record | Time limit jump |  | Set value: Set time value. Actual value 1: actual time value
156 | 17965 | 2024-07-10 15:40:00 | Record | Cut-off voltage condition jump |  | Set value: Set voltage value. Actual value 1: actual voltage value
157 | 18106 | 2024-07-10 16:00:57 | Record | Cut-off current condition jump |  | Set value: current set value, actual value 1: actual current value, actual value 2: sampled current amplification factor, actual value 3: Set current amplification factor
158 | 18117 | 2024-07-10 16:05:57 | Record | Time limit jump |  | Set value: Set time value. Actual value 1: actual time value
159 | 18390 | 2024-07-10 17:00:17 | Record | Cut-off voltage condition jump |  | Set value: Set voltage value. Actual value 1: actual voltage value
160 | 18401 | 2024-07-10 17:05:17 | Record | Time limit jump |  | Set value: Set time value. Actual value 1: actual time value
161 | 18607 | 2024-07-10 18:47:25 | Record | Cut-off voltage condition jump |  | Set value: Set voltage value. Actual value 1: actual voltage value
162 | 18691 | 2024-07-10 19:00:00 | Record | Synchronize RTC time
163 | 18748 | 2024-07-10 19:08:19 | Record | Cut-off current condition jump |  | Set value: current set value, actual value 1: actual current value, actual value 2: sampled current amplification factor, actual value 3: Set current amplification factor
164 | 18759 | 2024-07-10 19:13:19 | Record | Time limit jump |  | Set value: Set time value. Actual value 1: actual time value
165 | 19032 | 2024-07-10 20:07:34 | Record | Cut-off voltage condition jump |  | Set value: Set voltage value. Actual value 1: actual voltage value
166 | 19043 | 2024-07-10 20:12:34 | Record | Time limit jump |  | Set value: Set time value. Actual value 1: actual time value
167 | 19248 | 2024-07-10 21:54:31 | Record | Cut-off voltage condition jump |  | Set value: Set voltage value. Actual value 1: actual voltage value
168 | 19390 | 2024-07-10 22:15:36 | Record | Cut-off current condition jump |  | Set value: current set value, actual value 1: actual current value, actual value 2: sampled current amplification factor, actual value 3: Set current amplification factor
169 | 19401 | 2024-07-10 22:20:36 | Record | Time limit jump |  | Set value: Set time value. Actual value 1: actual time value
170 | 19673 | 2024-07-10 23:14:48 | Record | Cut-off voltage condition jump |  | Set value: Set voltage value. Actual value 1: actual voltage value
171 | 19684 | 2024-07-10 23:19:48 | Record | Time limit jump |  | Set value: Set time value. Actual value 1: actual time value
172 | 19765 | 2024-07-11 00:00:00 | Record | Synchronize RTC time
173 | 19889 | 2024-07-11 01:01:35 | Record | Cut-off voltage condition jump |  | Set value: Set voltage value. Actual value 1: actual voltage value
174 | 20032 | 2024-07-11 01:22:48 | Record | Cut-off current condition jump |  | Set value: current set value, actual value 1: actual current value, actual value 2: sampled current amplification factor, actual value 3: Set current amplification factor
175 | 20043 | 2024-07-11 01:27:48 | Record | Time limit jump |  | Set value: Set time value. Actual value 1: actual time value
176 | 20315 | 2024-07-11 02:21:57 | Record | Cut-off voltage condition jump |  | Set value: Set voltage value. Actual value 1: actual voltage value
177 | 20326 | 2024-07-11 02:26:57 | Record | Time limit jump |  | Set value: Set time value. Actual value 1: actual time value
178 | 20531 | 2024-07-11 04:08:38 | Record | Cut-off voltage condition jump |  | Set value: Set voltage value. Actual value 1: actual voltage value
179 | 20674 | 2024-07-11 04:29:50 | Record | Cut-off current condition jump |  | Set value: current set value, actual value 1: actual current value, actual value 2: sampled current amplification factor, actual value 3: Set current amplification factor
180 | 20685 | 2024-07-11 04:34:51 | Record | Time limit jump |  | Set value: Set time value. Actual value 1: actual time value
181 | 20957 | 2024-07-11 05:28:57 | Record | Cut-off voltage condition jump |  | Set value: Set voltage value. Actual value 1: actual voltage value
182 | 20968 | 2024-07-11 05:33:57 | Record | Time limit jump |  | Set value: Set time value. Actual value 1: actual time value
183 | 21173 | 2024-07-11 07:15:32 | Record | Cut-off voltage condition jump |  | Set value: Set voltage value. Actual value 1: actual voltage value
184 | 21316 | 2024-07-11 07:36:45 | Record | Cut-off current condition jump |  | Set value: current set value, actual value 1: actual current value, actual value 2: sampled current amplification factor, actual value 3: Set current amplification factor
185 | 21327 | 2024-07-11 07:41:45 | Record | Time limit jump |  | Set value: Set time value. Actual value 1: actual time value
186 | 21599 | 2024-07-11 08:35:48 | Record | Cut-off voltage condition jump |  | Set value: Set voltage value. Actual value 1: actual voltage value
187 | 21610 | 2024-07-11 08:40:48 | Record | Time limit jump |  | Set value: Set time value. Actual value 1: actual time value
188 | 21649 | 2024-07-11 09:00:00 | Record | Synchronize RTC time
189 | 21814 | 2024-07-11 10:22:18 | Record | Cut-off voltage condition jump |  | Set value: Set voltage value. Actual value 1: actual voltage value
190 | 21956 | 2024-07-11 10:43:27 | Record | Cut-off current condition jump |  | Set value: current set value, actual value 1: actual current value, actual value 2: sampled current amplification factor, actual value 3: Set current amplification factor
191 | 21967 | 2024-07-11 10:48:28 | Record | Time limit jump |  | Set value: Set time value. Actual value 1: actual time value
192 | 22238 | 2024-07-11 11:42:28 | Record | Cut-off voltage condition jump |  | Set value: Set voltage value. Actual value 1: actual voltage value
193 | 22249 | 2024-07-11 11:47:28 | Record | Time limit jump |  | Set value: Set time value. Actual value 1: actual time value
194 | 22453 | 2024-07-11 13:28:52 | Record | Cut-off voltage condition jump |  | Set value: Set voltage value. Actual value 1: actual voltage value
195 | 22595 | 2024-07-11 13:50:01 | Record | Cut-off current condition jump |  | Set value: current set value, actual value 1: actual current value, actual value 2: sampled current amplification factor, actual value 3: Set current amplification factor
196 | 22606 | 2024-07-11 13:55:01 | Record | Time limit jump |  | Set value: Set time value. Actual value 1: actual time value
197 | 22877 | 2024-07-11 14:48:58 | Record | Cut-off voltage condition jump |  | Set value: Set voltage value. Actual value 1: actual voltage value
198 | 22888 | 2024-07-11 14:53:58 | Record | Time limit jump |  | Set value: Set time value. Actual value 1: actual time value
199 | 23092 | 2024-07-11 16:35:18 | Record | Cut-off voltage condition jump |  | Set value: Set voltage value. Actual value 1: actual voltage value
200 | 23234 | 2024-07-11 16:56:26 | Record | Cut-off current condition jump |  | Set value: current set value, actual value 1: actual current value, actual value 2: sampled current amplification factor, actual value 3: Set current amplification factor
201 | 23245 | 2024-07-11 17:01:26 | Record | Time limit jump |  | Set value: Set time value. Actual value 1: actual time value
202 | 23516 | 2024-07-11 17:55:21 | Record | Cut-off voltage condition jump |  | Set value: Set voltage value. Actual value 1: actual voltage value
203 | 23526 | 2024-07-11 18:00:00 | Record | Synchronize RTC time
204 | 23527 | 2024-07-11 18:00:21 | Record | Time limit jump |  | Set value: Set time value. Actual value 1: actual time value
205 | 23731 | 2024-07-11 19:41:37 | Record | Cut-off voltage condition jump |  | Set value: Set voltage value. Actual value 1: actual voltage value
206 | 23872 | 2024-07-11 20:02:37 | Record | Cut-off current condition jump |  | Set value: current set value, actual value 1: actual current value, actual value 2: sampled current amplification factor, actual value 3: Set current amplification factor
207 | 23883 | 2024-07-11 20:07:37 | Record | Time limit jump |  | Set value: Set time value. Actual value 1: actual time value
208 | 24154 | 2024-07-11 21:01:30 | Record | Cut-off voltage condition jump |  | Set value: Set voltage value. Actual value 1: actual voltage value
209 | 24165 | 2024-07-11 21:06:30 | Record | Time limit jump |  | Set value: Set time value. Actual value 1: actual time value
210 | 24369 | 2024-07-11 22:47:39 | Record | Cut-off voltage condition jump |  | Set value: Set voltage value. Actual value 1: actual voltage value
211 | 24511 | 2024-07-11 23:08:46 | Record | Cut-off current condition jump |  | Set value: current set value, actual value 1: actual current value, actual value 2: sampled current amplification factor, actual value 3: Set current amplification factor
212 | 24522 | 2024-07-11 23:13:47 | Record | Time limit jump |  | Set value: Set time value. Actual value 1: actual time value
213 | 24754 | 2024-07-12 00:00:00 | Record | Synchronize RTC time
214 | 24793 | 2024-07-12 00:07:36 | Record | Cut-off voltage condition jump |  | Set value: Set voltage value. Actual value 1: actual voltage value
215 | 24804 | 2024-07-12 00:12:36 | Record | Time limit jump |  | Set value: Set time value. Actual value 1: actual time value
216 | 25008 | 2024-07-12 01:53:38 | Record | Cut-off voltage condition jump |  | Set value: Set voltage value. Actual value 1: actual voltage value
217 | 25151 | 2024-07-12 02:14:57 | Record | Cut-off current condition jump |  | Set value: current set value, actual value 1: actual current value, actual value 2: sampled current amplification factor, actual value 3: Set current amplification factor
218 | 25162 | 2024-07-12 02:19:57 | Record | Time limit jump |  | Set value: Set time value. Actual value 1: actual time value
219 | 25432 | 2024-07-12 03:13:45 | Record | Cut-off voltage condition jump |  | Set value: Set voltage value. Actual value 1: actual voltage value
220 | 25443 | 2024-07-12 03:18:45 | Record | Time limit jump |  | Set value: Set time value. Actual value 1: actual time value
221 | 25646 | 2024-07-12 04:59:43 | Record | Cut-off voltage condition jump |  | Set value: Set voltage value. Actual value 1: actual voltage value
222 | 25788 | 2024-07-12 05:20:51 | Record | Cut-off current condition jump |  | Set value: current set value, actual value 1: actual current value, actual value 2: sampled current amplification factor, actual value 3: Set current amplification factor
223 | 25799 | 2024-07-12 05:25:51 | Record | Time limit jump |  | Set value: Set time value. Actual value 1: actual time value
224 | 26069 | 2024-07-12 06:19:37 | Record | Cut-off voltage condition jump |  | Set value: Set voltage value. Actual value 1: actual voltage value
225 | 26080 | 2024-07-12 06:24:37 | Record | Time limit jump |  | Set value: Set time value. Actual value 1: actual time value
226 | 26283 | 2024-07-12 08:05:32 | Record | Cut-off voltage condition jump |  | Set value: Set voltage value. Actual value 1: actual voltage value
227 | 26426 | 2024-07-12 08:26:44 | Record | Cut-off current condition jump |  | Set value: current set value, actual value 1: actual current value, actual value 2: sampled current amplification factor, actual value 3: Set current amplification factor
228 | 26437 | 2024-07-12 08:31:44 | Record | Time limit jump |  | Set value: Set time value. Actual value 1: actual time value
229 | 26579 | 2024-07-12 09:00:00 | Record | Synchronize RTC time
230 | 26707 | 2024-07-12 09:25:27 | Record | Cut-off voltage condition jump |  | Set value: Set voltage value. Actual value 1: actual voltage value
231 | 26718 | 2024-07-12 09:30:27 | Record | Time limit jump |  | Set value: Set time value. Actual value 1: actual time value
232 | 26921 | 2024-07-12 11:11:13 | Record | Cut-off voltage condition jump |  | Set value: Set voltage value. Actual value 1: actual voltage value
233 | 27064 | 2024-07-12 11:32:27 | Record | Cut-off current condition jump |  | Set value: current set value, actual value 1: actual current value, actual value 2: sampled current amplification factor, actual value 3: Set current amplification factor
234 | 27075 | 2024-07-12 11:37:27 | Record | Time limit jump |  | Set value: Set time value. Actual value 1: actual time value
235 | 27345 | 2024-07-12 12:31:08 | Record | Cut-off voltage condition jump |  | Set value: Set voltage value. Actual value 1: actual voltage value
236 | 27356 | 2024-07-12 12:36:08 | Record | Time limit jump |  | Set value: Set time value. Actual value 1: actual time value
237 | 27559 | 2024-07-12 14:16:52 | Record | Cut-off voltage condition jump |  | Set value: Set voltage value. Actual value 1: actual voltage value
238 | 27702 | 2024-07-12 14:38:09 | Record | Cut-off current condition jump |  | Set value: current set value, actual value 1: actual current value, actual value 2: sampled current amplification factor, actual value 3: Set current amplification factor
239 | 27713 | 2024-07-12 14:43:09 | Record | Time limit jump |  | Set value: Set time value. Actual value 1: actual time value
240 | 27983 | 2024-07-12 15:36:48 | Record | Cut-off voltage condition jump |  | Set value: Set voltage value. Actual value 1: actual voltage value
241 | 27994 | 2024-07-12 15:41:48 | Record | Time limit jump |  | Set value: Set time value. Actual value 1: actual time value
242 | 28197 | 2024-07-12 17:22:28 | Record | Cut-off voltage condition jump |  | Set value: Set voltage value. Actual value 1: actual voltage value
243 | 28339 | 2024-07-12 17:43:36 | Record | Cut-off current condition jump |  | Set value: current set value, actual value 1: actual current value, actual value 2: sampled current amplification factor, actual value 3: Set current amplification factor
244 | 28350 | 2024-07-12 17:48:36 | Record | Time limit jump |  | Set value: Set time value. Actual value 1: actual time value
245 | 28408 | 2024-07-12 18:00:00 | Record | Synchronize RTC time
246 | 28619 | 2024-07-12 18:42:11 | Record | Cut-off voltage condition jump |  | Set value: Set voltage value. Actual value 1: actual voltage value
247 | 28630 | 2024-07-12 18:47:11 | Record | Time limit jump |  | Set value: Set time value. Actual value 1: actual time value
248 | 28832 | 2024-07-12 20:27:41 | Record | Cut-off voltage condition jump |  | Set value: Set voltage value. Actual value 1: actual voltage value
249 | 28977 | 2024-07-12 20:49:10 | Record | Cut-off current condition jump |  | Set value: current set value, actual value 1: actual current value, actual value 2: sampled current amplification factor, actual value 3: Set current amplification factor
250 | 28988 | 2024-07-12 20:54:10 | Record | Time limit jump |  | Set value: Set time value. Actual value 1: actual time value
251 | 29257 | 2024-07-12 21:47:45 | Record | Cut-off voltage condition jump |  | Set value: Set voltage value. Actual value 1: actual voltage value
252 | 29268 | 2024-07-12 21:52:45 | Record | Time limit jump |  | Set value: Set time value. Actual value 1: actual time value
253 | 29470 | 2024-07-12 23:33:10 | Record | Cut-off voltage condition jump |  | Set value: Set voltage value. Actual value 1: actual voltage value
254 | 29614 | 2024-07-12 23:54:35 | Record | Cut-off current condition jump |  | Set value: current set value, actual value 1: actual current value, actual value 2: sampled current amplification factor, actual value 3: Set current amplification factor
255 | 29625 | 2024-07-12 23:59:35 | Record | Time limit jump |  | Set value: Set time value. Actual value 1: actual time value
256 | 29628 | 2024-07-13 00:00:00 | Record | Synchronize RTC time
257 | 29894 | 2024-07-13 00:53:07 | Record | Cut-off voltage condition jump |  | Set value: Set voltage value. Actual value 1: actual voltage value
258 | 29905 | 2024-07-13 00:58:07 | Record | Time limit jump |  | Set value: Set time value. Actual value 1: actual time value
259 | 30107 | 2024-07-13 02:38:28 | Record | Cut-off voltage condition jump |  | Set value: Set voltage value. Actual value 1: actual voltage value
260 | 30252 | 2024-07-13 02:59:57 | Record | Cut-off current condition jump |  | Set value: current set value, actual value 1: actual current value, actual value 2: sampled current amplification factor, actual value 3: Set current amplification factor
261 | 30263 | 2024-07-13 03:04:57 | Record | Time limit jump |  | Set value: Set time value. Actual value 1: actual time value
262 | 30532 | 2024-07-13 03:58:28 | Record | Cut-off voltage condition jump |  | Set value: Set voltage value. Actual value 1: actual voltage value
263 | 30543 | 2024-07-13 04:03:28 | Record | Time limit jump |  | Set value: Set time value. Actual value 1: actual time value
264 | 30745 | 2024-07-13 05:43:47 | Record | Cut-off voltage condition jump |  | Set value: Set voltage value. Actual value 1: actual voltage value
265 | 30889 | 2024-07-13 06:05:11 | Record | Cut-off current condition jump |  | Set value: current set value, actual value 1: actual current value, actual value 2: sampled current amplification factor, actual value 3: Set current amplification factor
266 | 30900 | 2024-07-13 06:10:11 | Record | Time limit jump |  | Set value: Set time value. Actual value 1: actual time value
267 | 31169 | 2024-07-13 07:03:41 | Record | Cut-off voltage condition jump |  | Set value: Set voltage value. Actual value 1: actual voltage value
268 | 31180 | 2024-07-13 07:08:41 | Record | Time limit jump |  | Set value: Set time value. Actual value 1: actual time value
269 | 31382 | 2024-07-13 08:48:55 | Record | Cut-off voltage condition jump |  | Set value: Set voltage value. Actual value 1: actual voltage value
270 | 31456 | 2024-07-13 09:00:00 | Record | Synchronize RTC time
271 | 31527 | 2024-07-13 09:10:25 | Record | Cut-off current condition jump |  | Set value: current set value, actual value 1: actual current value, actual value 2: sampled current amplification factor, actual value 3: Set current amplification factor
272 | 31538 | 2024-07-13 09:15:25 | Record | Time limit jump |  | Set value: Set time value. Actual value 1: actual time value
273 | 31807 | 2024-07-13 10:08:52 | Record | Cut-off voltage condition jump |  | Set value: Set voltage value. Actual value 1: actual voltage value
274 | 31818 | 2024-07-13 10:13:53 | Record | Time limit jump |  | Set value: Set time value. Actual value 1: actual time value
275 | 32020 | 2024-07-13 11:54:01 | Record | Cut-off voltage condition jump |  | Set value: Set voltage value. Actual value 1: actual voltage value
276 | 32165 | 2024-07-13 12:15:35 | Record | Cut-off current condition jump |  | Set value: current set value, actual value 1: actual current value, actual value 2: sampled current amplification factor, actual value 3: Set current amplification factor
277 | 32176 | 2024-07-13 12:20:35 | Record | Time limit jump |  | Set value: Set time value. Actual value 1: actual time value
278 | 32445 | 2024-07-13 13:14:00 | Record | Cut-off voltage condition jump |  | Set value: Set voltage value. Actual value 1: actual voltage value
279 | 32456 | 2024-07-13 13:19:00 | Record | Time limit jump |  | Set value: Set time value. Actual value 1: actual time value
280 | 32658 | 2024-07-13 14:59:03 | Record | Cut-off voltage condition jump |  | Set value: Set voltage value. Actual value 1: actual voltage value
281 | 32803 | 2024-07-13 15:20:37 | Record | Cut-off current condition jump |  | Set value: current set value, actual value 1: actual current value, actual value 2: sampled current amplification factor, actual value 3: Set current amplification factor
282 | 32814 | 2024-07-13 15:25:38 | Record | Time limit jump |  | Set value: Set time value. Actual value 1: actual time value
283 | 33082 | 2024-07-13 16:19:01 | Record | Cut-off voltage condition jump |  | Set value: Set voltage value. Actual value 1: actual voltage value
284 | 33093 | 2024-07-13 16:24:01 | Record | Time limit jump |  | Set value: Set time value. Actual value 1: actual time value
285 | 33285 | 2024-07-13 18:00:00 | Record | Synchronize RTC time
286 | 33294 | 2024-07-13 18:04:00 | Record | Cut-off voltage condition jump |  | Set value: Set voltage value. Actual value 1: actual voltage value
287 | 33439 | 2024-07-13 18:25:30 | Record | Cut-off current condition jump |  | Set value: current set value, actual value 1: actual current value, actual value 2: sampled current amplification factor, actual value 3: Set current amplification factor
288 | 33450 | 2024-07-13 18:30:30 | Record | Time limit jump |  | Set value: Set time value. Actual value 1: actual time value
289 | 33718 | 2024-07-13 19:23:51 | Record | Cut-off voltage condition jump |  | Set value: Set voltage value. Actual value 1: actual voltage value
290 | 33729 | 2024-07-13 19:28:51 | Record | Time limit jump |  | Set value: Set time value. Actual value 1: actual time value
291 | 33930 | 2024-07-13 21:08:48 | Record | Cut-off voltage condition jump |  | Set value: Set voltage value. Actual value 1: actual voltage value
292 | 34075 | 2024-07-13 21:30:20 | Record | Cut-off current condition jump |  | Set value: current set value, actual value 1: actual current value, actual value 2: sampled current amplification factor, actual value 3: Set current amplification factor
293 | 34086 | 2024-07-13 21:35:20 | Record | Time limit jump |  | Set value: Set time value. Actual value 1: actual time value
294 | 34354 | 2024-07-13 22:28:40 | Record | Cut-off voltage condition jump |  | Set value: Set voltage value. Actual value 1: actual voltage value
295 | 34365 | 2024-07-13 22:33:41 | Record | Time limit jump |  | Set value: Set time value. Actual value 1: actual time value
296 | 34538 | 2024-07-14 00:00:00 | Record | Synchronize RTC time
297 | 34566 | 2024-07-14 00:13:36 | Record | Cut-off voltage condition jump |  | Set value: Set voltage value. Actual value 1: actual voltage value
298 | 34710 | 2024-07-14 00:35:01 | Record | Cut-off current condition jump |  | Set value: current set value, actual value 1: actual current value, actual value 2: sampled current amplification factor, actual value 3: Set current amplification factor
299 | 34721 | 2024-07-14 00:40:01 | Record | Time limit jump |  | Set value: Set time value. Actual value 1: actual time value
300 | 34989 | 2024-07-14 01:33:19 | Record | Cut-off voltage condition jump |  | Set value: Set voltage value. Actual value 1: actual voltage value
301 | 35000 | 2024-07-14 01:38:19 | Record | Time limit jump |  | Set value: Set time value. Actual value 1: actual time value
302 | 35201 | 2024-07-14 03:18:14 | Record | Cut-off voltage condition jump |  | Set value: Set voltage value. Actual value 1: actual voltage value
303 | 35345 | 2024-07-14 03:39:38 | Record | Cut-off current condition jump |  | Set value: current set value, actual value 1: actual current value, actual value 2: sampled current amplification factor, actual value 3: Set current amplification factor
304 | 35356 | 2024-07-14 03:44:38 | Record | Time limit jump |  | Set value: Set time value. Actual value 1: actual time value
305 | 35624 | 2024-07-14 04:37:55 | Record | Cut-off voltage condition jump |  | Set value: Set voltage value. Actual value 1: actual voltage value
306 | 35635 | 2024-07-14 04:42:55 | Record | Time limit jump |  | Set value: Set time value. Actual value 1: actual time value
307 | 35836 | 2024-07-14 06:22:44 | Record | Cut-off voltage condition jump |  | Set value: Set voltage value. Actual value 1: actual voltage value
308 | 35981 | 2024-07-14 06:44:13 | Record | Cut-off current condition jump |  | Set value: current set value, actual value 1: actual current value, actual value 2: sampled current amplification factor, actual value 3: Set current amplification factor
309 | 35992 | 2024-07-14 06:49:13 | Record | Time limit jump |  | Set value: Set time value. Actual value 1: actual time value
310 | 36260 | 2024-07-14 07:42:29 | Record | Cut-off voltage condition jump |  | Set value: Set voltage value. Actual value 1: actual voltage value
311 | 36271 | 2024-07-14 07:47:29 | Record | Time limit jump |  | Set value: Set time value. Actual value 1: actual time value
312 | 36417 | 2024-07-14 09:00:00 | Record | Synchronize RTC time
313 | 36472 | 2024-07-14 09:27:13 | Record | Cut-off voltage condition jump |  | Set value: Set voltage value. Actual value 1: actual voltage value
314 | 36617 | 2024-07-14 09:48:43 | Record | Cut-off current condition jump |  | Set value: current set value, actual value 1: actual current value, actual value 2: sampled current amplification factor, actual value 3: Set current amplification factor
315 | 36628 | 2024-07-14 09:53:43 | Record | Time limit jump |  | Set value: Set time value. Actual value 1: actual time value
316 | 36896 | 2024-07-14 10:46:56 | Record | Cut-off voltage condition jump |  | Set value: Set voltage value. Actual value 1: actual voltage value
317 | 36907 | 2024-07-14 10:51:57 | Record | Time limit jump |  | Set value: Set time value. Actual value 1: actual time value
318 | 37108 | 2024-07-14 12:31:36 | Record | Cut-off voltage condition jump |  | Set value: Set voltage value. Actual value 1: actual voltage value
319 | 37253 | 2024-07-14 12:53:12 | Record | Cut-off current condition jump |  | Set value: current set value, actual value 1: actual current value, actual value 2: sampled current amplification factor, actual value 3: Set current amplification factor
320 | 37264 | 2024-07-14 12:58:12 | Record | Time limit jump |  | Set value: Set time value. Actual value 1: actual time value
321 | 37531 | 2024-07-14 13:51:24 | Record | Cut-off voltage condition jump |  | Set value: Set voltage value. Actual value 1: actual voltage value
322 | 37542 | 2024-07-14 13:56:24 | Record | Time limit jump |  | Set value: Set time value. Actual value 1: actual time value
323 | 37571 | 2024-07-14 14:10:54 | Warning | COM error
324 | 37572 | 2024-07-14 14:10:54 | Error | Error of long time sampling
325 | 37572 | 2024-07-14 14:10:54 | Prompt | Channel status changed
326 | 37572 | 2024-07-14 14:15:58 | Record | Synchronize RTC time
327 | 37572 | 2024-07-14 14:16:34 | Prompt | Continue
328 | 37572 | 2024-07-14 14:16:34 | Prompt | Channel status changed
329 | 37572 | 2024-07-14 14:16:35 | Error | Failed to execute step
330 | 37572 | 2024-07-14 14:16:35 | Prompt | Channel status changed
331 | 37572 | 2024-07-14 14:16:59 | Prompt | Continue
332 | 37572 | 2024-07-14 14:16:59 | Prompt | Channel status changed
333 | 37572 | 2024-07-14 14:16:59 | Error | Failed to execute step
334 | 37572 | 2024-07-14 14:18:35 | Warning | Power off
335 | 37572 | 2024-07-14 14:20:55 | Prompt | Power on
336 | 37572 | 2024-07-14 14:20:55 | Prompt | Channel status changed
337 | 37572 | 2024-07-14 14:21:30 | Record | Synchronize RTC time
338 | 37572 | 2024-07-14 14:24:44 | Prompt | Continue
339 | 37572 | 2024-07-14 14:24:44 | Prompt | Channel status changed
340 | 37589 | 2024-07-14 14:32:47 | Warning | COM error
341 | 37590 | 2024-07-14 14:32:47 | Error | Error of long time sampling
342 | 37590 | 2024-07-14 14:32:47 | Prompt | Channel status changed
343 | 37590 | 2024-07-14 14:33:13 | Prompt | Continue
344 | 37590 | 2024-07-14 14:33:13 | Prompt | Channel status changed
345 | 37590 | 2024-07-14 14:33:13 | Error | Failed to execute step
346 | 37590 | 2024-07-14 14:34:38 | Record | Synchronize RTC time
347 | 37590 | 2024-07-14 14:34:55 | Prompt | Continue
348 | 37590 | 2024-07-14 14:34:55 | Prompt | Channel status changed
349 | 37746 | 2024-07-14 15:52:03 | Record | Cut-off voltage condition jump |  | Set value: Set voltage value. Actual value 1: actual voltage value
350 | 37891 | 2024-07-14 16:13:34 | Record | Cut-off current condition jump |  | Set value: current set value, actual value 1: actual current value, actual value 2: sampled current amplification factor, actual value 3: Set current amplification factor
351 | 37902 | 2024-07-14 16:18:34 | Record | Time limit jump |  | Set value: Set time value. Actual value 1: actual time value
352 | 38169 | 2024-07-14 17:11:44 | Record | Cut-off voltage condition jump |  | Set value: Set voltage value. Actual value 1: actual voltage value
353 | 38180 | 2024-07-14 17:16:44 | Record | Time limit jump |  | Set value: Set time value. Actual value 1: actual time value
354 | 38267 | 2024-07-14 18:00:00 | Record | Synchronize RTC time
355 | 38381 | 2024-07-14 18:56:17 | Record | Cut-off voltage condition jump |  | Set value: Set voltage value. Actual value 1: actual voltage value
356 | 38526 | 2024-07-14 19:17:48 | Record | Cut-off current condition jump |  | Set value: current set value, actual value 1: actual current value, actual value 2: sampled current amplification factor, actual value 3: Set current amplification factor
357 | 38537 | 2024-07-14 19:22:48 | Record | Time limit jump |  | Set value: Set time value. Actual value 1: actual time value
358 | 38804 | 2024-07-14 20:15:57 | Record | Cut-off voltage condition jump |  | Set value: Set voltage value. Actual value 1: actual voltage value
359 | 38815 | 2024-07-14 20:20:57 | Record | Time limit jump |  | Set value: Set time value. Actual value 1: actual time value
360 | 39016 | 2024-07-14 22:00:29 | Record | Cut-off voltage condition jump |  | Set value: Set voltage value. Actual value 1: actual voltage value
361 | 39161 | 2024-07-14 22:21:59 | Record | Cut-off current condition jump |  | Set value: current set value, actual value 1: actual current value, actual value 2: sampled current amplification factor, actual value 3: Set current amplification factor
362 | 39172 | 2024-07-14 22:26:59 | Record | Time limit jump |  | Set value: Set time value. Actual value 1: actual time value
363 | 39439 | 2024-07-14 23:20:07 | Record | Cut-off voltage condition jump |  | Set value: Set voltage value. Actual value 1: actual voltage value
364 | 39450 | 2024-07-14 23:25:07 | Record | Time limit jump |  | Set value: Set time value. Actual value 1: actual time value
365 | 39520 | 2024-07-15 00:00:00 | Record | Synchronize RTC time
366 | 39651 | 2024-07-15 01:04:39 | Record | Cut-off voltage condition jump |  | Set value: Set voltage value. Actual value 1: actual voltage value
367 | 39796 | 2024-07-15 01:26:08 | Record | Cut-off current condition jump |  | Set value: current set value, actual value 1: actual current value, actual value 2: sampled current amplification factor, actual value 3: Set current amplification factor
368 | 39807 | 2024-07-15 01:31:08 | Record | Time limit jump |  | Set value: Set time value. Actual value 1: actual time value
369 | 40074 | 2024-07-15 02:24:14 | Record | Cut-off voltage condition jump |  | Set value: Set voltage value. Actual value 1: actual voltage value
370 | 40085 | 2024-07-15 02:29:15 | Record | Time limit jump |  | Set value: Set time value. Actual value 1: actual time value
371 | 40285 | 2024-07-15 04:08:42 | Record | Cut-off voltage condition jump |  | Set value: Set voltage value. Actual value 1: actual voltage value
372 | 40430 | 2024-07-15 04:30:12 | Record | Cut-off current condition jump |  | Set value: current set value, actual value 1: actual current value, actual value 2: sampled current amplification factor, actual value 3: Set current amplification factor
373 | 40441 | 2024-07-15 04:35:12 | Record | Time limit jump |  | Set value: Set time value. Actual value 1: actual time value
374 | 40708 | 2024-07-15 05:28:17 | Record | Cut-off voltage condition jump |  | Set value: Set voltage value. Actual value 1: actual voltage value
375 | 40719 | 2024-07-15 05:33:17 | Record | Time limit jump |  | Set value: Set time value. Actual value 1: actual time value
376 | 40919 | 2024-07-15 07:12:42 | Record | Cut-off voltage condition jump |  | Set value: Set voltage value. Actual value 1: actual voltage value
377 | 41063 | 2024-07-15 07:34:08 | Record | Cut-off current condition jump |  | Set value: current set value, actual value 1: actual current value, actual value 2: sampled current amplification factor, actual value 3: Set current amplification factor
378 | 41074 | 2024-07-15 07:39:08 | Record | Time limit jump |  | Set value: Set time value. Actual value 1: actual time value
379 | 41341 | 2024-07-15 08:32:11 | Record | Cut-off voltage condition jump |  | Set value: Set voltage value. Actual value 1: actual voltage value
380 | 41352 | 2024-07-15 08:37:11 | Record | Time limit jump |  | Set value: Set time value. Actual value 1: actual time value
381 | 41398 | 2024-07-15 09:00:00 | Record | Synchronize RTC time
382 | 41552 | 2024-07-15 10:16:29 | Record | Cut-off voltage condition jump |  | Set value: Set voltage value. Actual value 1: actual voltage value
383 | 41697 | 2024-07-15 10:38:01 | Record | Cut-off current condition jump |  | Set value: current set value, actual value 1: actual current value, actual value 2: sampled current amplification factor, actual value 3: Set current amplification factor
384 | 41708 | 2024-07-15 10:43:01 | Record | Time limit jump |  | Set value: Set time value. Actual value 1: actual time value
385 | 41835 | 2024-07-15 11:08:22 | Prompt | Stop
386 | 41835 | 2024-07-15 11:08:22 | Prompt | Channel status changed
387 | 41835 | 2024-07-15 11:08:42 | Warning | Power off
388 | 41835 | 2024-07-15 11:12:27 | Prompt | Power on
389 | 41835 | 2024-07-15 11:14:12 | Record | Synchronize RTC time
390 | 41835 | 2024-07-15 11:18:43 | Prompt | Continue
391 | 41835 | 2024-07-15 11:18:43 | Prompt | Channel status changed
392 | 41975 | 2024-07-15 11:46:24 | Record | Cut-off voltage condition jump |  | Set value: Set voltage value. Actual value 1: actual voltage value
393 | 41986 | 2024-07-15 11:51:24 | Record | Time limit jump |  | Set value: Set time value. Actual value 1: actual time value
394 | 42007 | 2024-07-15 12:01:39 | Prompt | Stop
395 | 42007 | 2024-07-15 12:01:39 | Prompt | Channel status changed
396 | 42007 | 2024-07-15 12:02:41 | Record | The communication between ZWJ and SWJ interrupted,ZWJ active and SWJ disconnect
397 | 42007 | 2024-07-15 12:03:20 | Record | Synchronize RTC time
398 | 42007 | 2024-07-15 12:05:05 | Prompt | Continue
399 | 42007 | 2024-07-15 12:05:05 | Prompt | Channel status changed
400 | 42186 | 2024-07-15 13:34:05 | Record | Cut-off voltage condition jump |  | Set value: Set voltage value. Actual value 1: actual voltage value
401 | 42331 | 2024-07-15 13:55:39 | Record | Cut-off current condition jump |  | Set value: current set value, actual value 1: actual current value, actual value 2: sampled current amplification factor, actual value 3: Set current amplification factor
402 | 42342 | 2024-07-15 14:00:39 | Record | Time limit jump |  | Set value: Set time value. Actual value 1: actual time value
403 | 42608 | 2024-07-15 14:53:39 | Record | Cut-off voltage condition jump |  | Set value: Set voltage value. Actual value 1: actual voltage value
404 | 42619 | 2024-07-15 14:58:39 | Record | Time limit jump |  | Set value: Set time value. Actual value 1: actual time value
405 | 42819 | 2024-07-15 16:37:53 | Record | Cut-off voltage condition jump |  | Set value: Set voltage value. Actual value 1: actual voltage value
406 | 42964 | 2024-07-15 16:59:23 | Record | Cut-off current condition jump |  | Set value: current set value, actual value 1: actual current value, actual value 2: sampled current amplification factor, actual value 3: Set current amplification factor
407 | 42975 | 2024-07-15 17:04:23 | Record | Time limit jump |  | Set value: Set time value. Actual value 1: actual time value
408 | 43241 | 2024-07-15 17:57:22 | Record | Cut-off voltage condition jump |  | Set value: Set voltage value. Actual value 1: actual voltage value
409 | 43252 | 2024-07-15 18:02:22 | Record | Time limit jump |  | Set value: Set time value. Actual value 1: actual time value
410 | 43452 | 2024-07-15 19:41:34 | Record | Cut-off voltage condition jump |  | Set value: Set voltage value. Actual value 1: actual voltage value
411 | 43597 | 2024-07-15 20:03:05 | Record | Cut-off current condition jump |  | Set value: current set value, actual value 1: actual current value, actual value 2: sampled current amplification factor, actual value 3: Set current amplification factor
412 | 43608 | 2024-07-15 20:08:05 | Record | Time limit jump |  | Set value: Set time value. Actual value 1: actual time value
413 | 43868 | 2024-07-15 21:00:00 | Record | Synchronize RTC time
414 | 43874 | 2024-07-15 21:01:03 | Record | Cut-off voltage condition jump |  | Set value: Set voltage value. Actual value 1: actual voltage value
415 | 43885 | 2024-07-15 21:06:03 | Record | Time limit jump |  | Set value: Set time value. Actual value 1: actual time value
416 | 44085 | 2024-07-15 22:45:14 | Record | Cut-off voltage condition jump |  | Set value: Set voltage value. Actual value 1: actual voltage value
417 | 44230 | 2024-07-15 23:06:45 | Record | Cut-off current condition jump |  | Set value: current set value, actual value 1: actual current value, actual value 2: sampled current amplification factor, actual value 3: Set current amplification factor
418 | 44241 | 2024-07-15 23:11:45 | Record | Time limit jump |  | Set value: Set time value. Actual value 1: actual time value
419 | 44483 | 2024-07-16 00:00:00 | Record | Synchronize RTC time
420 | 44507 | 2024-07-16 00:04:42 | Record | Cut-off voltage condition jump |  | Set value: Set voltage value. Actual value 1: actual voltage value
421 | 44518 | 2024-07-16 00:09:42 | Record | Time limit jump |  | Set value: Set time value. Actual value 1: actual time value
422 | 44718 | 2024-07-16 01:48:51 | Record | Cut-off voltage condition jump |  | Set value: Set voltage value. Actual value 1: actual voltage value
423 | 44863 | 2024-07-16 02:10:21 | Record | Cut-off current condition jump |  | Set value: current set value, actual value 1: actual current value, actual value 2: sampled current amplification factor, actual value 3: Set current amplification factor
424 | 44874 | 2024-07-16 02:15:21 | Record | Time limit jump |  | Set value: Set time value. Actual value 1: actual time value
425 | 45140 | 2024-07-16 03:08:16 | Record | Cut-off voltage condition jump |  | Set value: Set voltage value. Actual value 1: actual voltage value
426 | 45151 | 2024-07-16 03:13:16 | Record | Time limit jump |  | Set value: Set time value. Actual value 1: actual time value
427 | 45351 | 2024-07-16 04:52:21 | Record | Cut-off voltage condition jump |  | Set value: Set voltage value. Actual value 1: actual voltage value
428 | 45496 | 2024-07-16 05:13:49 | Record | Cut-off current condition jump |  | Set value: current set value, actual value 1: actual current value, actual value 2: sampled current amplification factor, actual value 3: Set current amplification factor
429 | 45507 | 2024-07-16 05:18:49 | Record | Time limit jump |  | Set value: Set time value. Actual value 1: actual time value
430 | 45773 | 2024-07-16 06:11:43 | Record | Cut-off voltage condition jump |  | Set value: Set voltage value. Actual value 1: actual voltage value
431 | 45784 | 2024-07-16 06:16:43 | Record | Time limit jump |  | Set value: Set time value. Actual value 1: actual time value
432 | 45983 | 2024-07-16 07:55:43 | Record | Cut-off voltage condition jump |  | Set value: Set voltage value. Actual value 1: actual voltage value
433 | 46128 | 2024-07-16 08:17:18 | Record | Cut-off current condition jump |  | Set value: current set value, actual value 1: actual current value, actual value 2: sampled current amplification factor, actual value 3: Set current amplification factor
434 | 46139 | 2024-07-16 08:22:18 | Record | Time limit jump |  | Set value: Set time value. Actual value 1: actual time value
435 | 46328 | 2024-07-16 09:00:00 | Record | Synchronize RTC time
436 | 46405 | 2024-07-16 09:15:10 | Record | Cut-off voltage condition jump |  | Set value: Set voltage value. Actual value 1: actual voltage value
437 | 46416 | 2024-07-16 09:20:10 | Record | Time limit jump |  | Set value: Set time value. Actual value 1: actual time value
438 | 46614 | 2024-07-16 10:58:39 | Record | Cut-off voltage condition jump |  | Set value: Set voltage value. Actual value 1: actual voltage value
439 | 46767 | 2024-07-16 11:21:25 | Record | Cut-off current condition jump |  | Set value: current set value, actual value 1: actual current value, actual value 2: sampled current amplification factor, actual value 3: Set current amplification factor
440 | 46778 | 2024-07-16 11:26:25 | Record | Time limit jump |  | Set value: Set time value. Actual value 1: actual time value
441 | 47044 | 2024-07-16 12:19:16 | Record | Cut-off voltage condition jump |  | Set value: Set voltage value. Actual value 1: actual voltage value
442 | 47055 | 2024-07-16 12:24:16 | Record | Time limit jump |  | Set value: Set time value. Actual value 1: actual time value
443 | 47255 | 2024-07-16 14:03:17 | Record | Cut-off voltage condition jump |  | Set value: Set voltage value. Actual value 1: actual voltage value
444 | 47399 | 2024-07-16 14:24:37 | Record | Cut-off current condition jump |  | Set value: current set value, actual value 1: actual current value, actual value 2: sampled current amplification factor, actual value 3: Set current amplification factor
445 | 47410 | 2024-07-16 14:29:37 | Record | Time limit jump |  | Set value: Set time value. Actual value 1: actual time value
446 | 47676 | 2024-07-16 15:22:28 | Record | Cut-off voltage condition jump |  | Set value: Set voltage value. Actual value 1: actual voltage value
447 | 47687 | 2024-07-16 15:27:28 | Record | Time limit jump |  | Set value: Set time value. Actual value 1: actual time value
448 | 47887 | 2024-07-16 17:06:33 | Record | Cut-off voltage condition jump |  | Set value: Set voltage value. Actual value 1: actual voltage value
449 | 48029 | 2024-07-16 17:27:40 | Record | Cut-off current condition jump |  | Set value: current set value, actual value 1: actual current value, actual value 2: sampled current amplification factor, actual value 3: Set current amplification factor
450 | 48040 | 2024-07-16 17:32:40 | Record | Time limit jump |  | Set value: Set time value. Actual value 1: actual time value
451 | 48177 | 2024-07-16 18:00:00 | Record | Synchronize RTC time
452 | 48306 | 2024-07-16 18:25:30 | Record | Cut-off voltage condition jump |  | Set value: Set voltage value. Actual value 1: actual voltage value
453 | 48317 | 2024-07-16 18:30:30 | Record | Time limit jump |  | Set value: Set time value. Actual value 1: actual time value
454 | 48517 | 2024-07-16 20:09:35 | Record | Cut-off voltage condition jump |  | Set value: Set voltage value. Actual value 1: actual voltage value
455 | 48658 | 2024-07-16 20:30:33 | Record | Cut-off current condition jump |  | Set value: current set value, actual value 1: actual current value, actual value 2: sampled current amplification factor, actual value 3: Set current amplification factor
456 | 48669 | 2024-07-16 20:35:33 | Record | Time limit jump |  | Set value: Set time value. Actual value 1: actual time value
457 | 48935 | 2024-07-16 21:28:22 | Record | Cut-off voltage condition jump |  | Set value: Set voltage value. Actual value 1: actual voltage value
458 | 48946 | 2024-07-16 21:33:22 | Record | Time limit jump |  | Set value: Set time value. Actual value 1: actual time value
459 | 49146 | 2024-07-16 23:12:25 | Record | Cut-off voltage condition jump |  | Set value: Set voltage value. Actual value 1: actual voltage value
460 | 49287 | 2024-07-16 23:33:23 | Record | Cut-off current condition jump |  | Set value: current set value, actual value 1: actual current value, actual value 2: sampled current amplification factor, actual value 3: Set current amplification factor
461 | 49298 | 2024-07-16 23:38:23 | Record | Time limit jump |  | Set value: Set time value. Actual value 1: actual time value
462 | 49407 | 2024-07-17 00:00:00 | Record | Synchronize RTC time
463 | 49563 | 2024-07-17 00:31:11 | Record | Cut-off voltage condition jump |  | Set value: Set voltage value. Actual value 1: actual voltage value
464 | 49574 | 2024-07-17 00:36:11 | Record | Time limit jump |  | Set value: Set time value. Actual value 1: actual time value
465 | 49773 | 2024-07-17 02:15:11 | Record | Cut-off voltage condition jump |  | Set value: Set voltage value. Actual value 1: actual voltage value
466 | 49915 | 2024-07-17 02:36:16 | Record | Cut-off current condition jump |  | Set value: current set value, actual value 1: actual current value, actual value 2: sampled current amplification factor, actual value 3: Set current amplification factor
467 | 49926 | 2024-07-17 02:41:16 | Record | Time limit jump |  | Set value: Set time value. Actual value 1: actual time value
468 | 50191 | 2024-07-17 03:34:03 | Record | Cut-off voltage condition jump |  | Set value: Set voltage value. Actual value 1: actual voltage value
469 | 50202 | 2024-07-17 03:39:03 | Record | Time limit jump |  | Set value: Set time value. Actual value 1: actual time value
470 | 50401 | 2024-07-17 05:18:00 | Record | Cut-off voltage condition jump |  | Set value: Set voltage value. Actual value 1: actual voltage value
471 | 50543 | 2024-07-17 05:39:01 | Record | Cut-off current condition jump |  | Set value: current set value, actual value 1: actual current value, actual value 2: sampled current amplification factor, actual value 3: Set current amplification factor
472 | 50554 | 2024-07-17 05:44:01 | Record | Time limit jump |  | Set value: Set time value. Actual value 1: actual time value
473 | 50819 | 2024-07-17 06:36:46 | Record | Cut-off voltage condition jump |  | Set value: Set voltage value. Actual value 1: actual voltage value
474 | 50830 | 2024-07-17 06:41:46 | Record | Time limit jump |  | Set value: Set time value. Actual value 1: actual time value
475 | 51029 | 2024-07-17 08:20:38 | Record | Cut-off voltage condition jump |  | Set value: Set voltage value. Actual value 1: actual voltage value
476 | 51171 | 2024-07-17 08:41:47 | Record | Cut-off current condition jump |  | Set value: current set value, actual value 1: actual current value, actual value 2: sampled current amplification factor, actual value 3: Set current amplification factor
477 | 51182 | 2024-07-17 08:46:47 | Record | Time limit jump |  | Set value: Set time value. Actual value 1: actual time value
478 | 51249 | 2024-07-17 09:00:00 | Record | Synchronize RTC time
479 | 51447 | 2024-07-17 09:39:30 | Record | Cut-off voltage condition jump |  | Set value: Set voltage value. Actual value 1: actual voltage value
480 | 51458 | 2024-07-17 09:44:30 | Record | Time limit jump |  | Set value: Set time value. Actual value 1: actual time value
481 | 51657 | 2024-07-17 11:23:18 | Record | Cut-off voltage condition jump |  | Set value: Set voltage value. Actual value 1: actual voltage value
482 | 51800 | 2024-07-17 11:44:29 | Record | Cut-off current condition jump |  | Set value: current set value, actual value 1: actual current value, actual value 2: sampled current amplification factor, actual value 3: Set current amplification factor
483 | 51811 | 2024-07-17 11:49:29 | Record | Time limit jump |  | Set value: Set time value. Actual value 1: actual time value
484 | 52076 | 2024-07-17 12:42:12 | Record | Cut-off voltage condition jump |  | Set value: Set voltage value. Actual value 1: actual voltage value
485 | 52087 | 2024-07-17 12:47:12 | Record | Time limit jump |  | Set value: Set time value. Actual value 1: actual time value
486 | 52182 | 2024-07-17 13:34:24 | Record | Synchronize RTC time
487 | 52286 | 2024-07-17 14:26:00 | Record | Cut-off voltage condition jump |  | Set value: Set voltage value. Actual value 1: actual voltage value
488 | 52428 | 2024-07-17 14:47:07 | Record | Cut-off current condition jump |  | Set value: current set value, actual value 1: actual current value, actual value 2: sampled current amplification factor, actual value 3: Set current amplification factor
489 | 52439 | 2024-07-17 14:52:07 | Record | Time limit jump |  | Set value: Set time value. Actual value 1: actual time value
490 | 52536 | 2024-07-17 15:11:25 | Warning | COM error
491 | 52537 | 2024-07-17 15:11:25 | Error | Error of long time sampling
492 | 52537 | 2024-07-17 15:11:25 | Prompt | Channel status changed
493 | 52537 | 2024-07-17 15:16:17 | Warning | Power off
494 | 52537 | 2024-07-17 15:32:07 | Prompt | Power on
495 | 52537 | 2024-07-17 15:32:09 | Record | Synchronize RTC time
496 | 52537 | 2024-07-17 15:32:20 | Record | Synchronize RTC time
497 | 52537 | 2024-07-17 15:32:24 | Record | Synchronize RTC time
498 | 52537 | 2024-07-17 15:32:45 | Record | Synchronize RTC time
499 | 52537 | 2024-07-17 15:33:49 | Prompt | Continue
500 | 52537 | 2024-07-17 15:33:49 | Prompt | Channel status changed
501 | 52685 | 2024-07-17 16:03:14 | Record | Synchronize RTC time
502 | 52705 | 2024-07-17 16:07:11 | Record | Cut-off voltage condition jump |  | Set value: Set voltage value. Actual value 1: actual voltage value
503 | 52716 | 2024-07-17 16:12:11 | Record | Time limit jump |  | Set value: Set time value. Actual value 1: actual time value
504 | 52915 | 2024-07-17 17:50:53 | Record | Cut-off voltage condition jump |  | Set value: Set voltage value. Actual value 1: actual voltage value
505 | 53058 | 2024-07-17 18:12:04 | Record | Cut-off current condition jump |  | Set value: current set value, actual value 1: actual current value, actual value 2: sampled current amplification factor, actual value 3: Set current amplification factor
506 | 53069 | 2024-07-17 18:17:04 | Record | Time limit jump |  | Set value: Set time value. Actual value 1: actual time value
507 | 53334 | 2024-07-17 19:09:45 | Record | Cut-off voltage condition jump |  | Set value: Set voltage value. Actual value 1: actual voltage value
508 | 53345 | 2024-07-17 19:14:45 | Record | Time limit jump |  | Set value: Set time value. Actual value 1: actual time value
509 | 53544 | 2024-07-17 20:53:28 | Record | Cut-off voltage condition jump |  | Set value: Set voltage value. Actual value 1: actual voltage value
510 | 53687 | 2024-07-17 21:14:42 | Record | Cut-off current condition jump |  | Set value: current set value, actual value 1: actual current value, actual value 2: sampled current amplification factor, actual value 3: Set current amplification factor
511 | 53698 | 2024-07-17 21:19:42 | Record | Time limit jump |  | Set value: Set time value. Actual value 1: actual time value
512 | 53963 | 2024-07-17 22:12:22 | Record | Cut-off voltage condition jump |  | Set value: Set voltage value. Actual value 1: actual voltage value
513 | 53974 | 2024-07-17 22:17:22 | Record | Time limit jump |  | Set value: Set time value. Actual value 1: actual time value
514 | 54173 | 2024-07-17 23:56:03 | Record | Cut-off voltage condition jump |  | Set value: Set voltage value. Actual value 1: actual voltage value
515 | 54200 | 2024-07-18 00:00:00 | Record | Synchronize RTC time
516 | 54316 | 2024-07-18 00:17:15 | Record | Cut-off current condition jump |  | Set value: current set value, actual value 1: actual current value, actual value 2: sampled current amplification factor, actual value 3: Set current amplification factor
517 | 54327 | 2024-07-18 00:22:15 | Record | Time limit jump |  | Set value: Set time value. Actual value 1: actual time value
518 | 54592 | 2024-07-18 01:14:54 | Record | Cut-off voltage condition jump |  | Set value: Set voltage value. Actual value 1: actual voltage value
519 | 54603 | 2024-07-18 01:19:54 | Record | Time limit jump |  | Set value: Set time value. Actual value 1: actual time value
520 | 54802 | 2024-07-18 02:58:33 | Record | Cut-off voltage condition jump |  | Set value: Set voltage value. Actual value 1: actual voltage value
521 | 54945 | 2024-07-18 03:19:45 | Record | Cut-off current condition jump |  | Set value: current set value, actual value 1: actual current value, actual value 2: sampled current amplification factor, actual value 3: Set current amplification factor
522 | 54956 | 2024-07-18 03:24:45 | Record | Time limit jump |  | Set value: Set time value. Actual value 1: actual time value
523 | 55221 | 2024-07-18 04:17:23 | Record | Cut-off voltage condition jump |  | Set value: Set voltage value. Actual value 1: actual voltage value
524 | 55232 | 2024-07-18 04:22:23 | Record | Time limit jump |  | Set value: Set time value. Actual value 1: actual time value
525 | 55431 | 2024-07-18 06:00:59 | Record | Cut-off voltage condition jump |  | Set value: Set voltage value. Actual value 1: actual voltage value
526 | 55574 | 2024-07-18 06:22:11 | Record | Cut-off current condition jump |  | Set value: current set value, actual value 1: actual current value, actual value 2: sampled current amplification factor, actual value 3: Set current amplification factor
527 | 55585 | 2024-07-18 06:27:11 | Record | Time limit jump |  | Set value: Set time value. Actual value 1: actual time value
528 | 55849 | 2024-07-18 07:19:47 | Record | Cut-off voltage condition jump |  | Set value: Set voltage value. Actual value 1: actual voltage value
529 | 55860 | 2024-07-18 07:24:47 | Record | Time limit jump |  | Set value: Set time value. Actual value 1: actual time value
530 | 56051 | 2024-07-18 09:00:00 | Record | Synchronize RTC time
531 | 56059 | 2024-07-18 09:03:18 | Record | Cut-off voltage condition jump |  | Set value: Set voltage value. Actual value 1: actual voltage value
532 | 56202 | 2024-07-18 09:24:33 | Record | Cut-off current condition jump |  | Set value: current set value, actual value 1: actual current value, actual value 2: sampled current amplification factor, actual value 3: Set current amplification factor
533 | 56213 | 2024-07-18 09:29:33 | Record | Time limit jump |  | Set value: Set time value. Actual value 1: actual time value
534 | 56477 | 2024-07-18 10:22:08 | Record | Cut-off voltage condition jump |  | Set value: Set voltage value. Actual value 1: actual voltage value
535 | 56488 | 2024-07-18 10:27:08 | Record | Time limit jump |  | Set value: Set time value. Actual value 1: actual time value
536 | 56686 | 2024-07-18 12:05:37 | Record | Cut-off voltage condition jump |  | Set value: Set voltage value. Actual value 1: actual voltage value
537 | 56829 | 2024-07-18 12:26:52 | Record | Cut-off current condition jump |  | Set value: current set value, actual value 1: actual current value, actual value 2: sampled current amplification factor, actual value 3: Set current amplification factor
538 | 56840 | 2024-07-18 12:31:52 | Record | Time limit jump |  | Set value: Set time value. Actual value 1: actual time value
539 | 57104 | 2024-07-18 13:24:26 | Record | Cut-off voltage condition jump |  | Set value: Set voltage value. Actual value 1: actual voltage value
540 | 57115 | 2024-07-18 13:29:26 | Record | Time limit jump |  | Set value: Set time value. Actual value 1: actual time value
541 | 57313 | 2024-07-18 15:07:53 | Record | Cut-off voltage condition jump |  | Set value: Set voltage value. Actual value 1: actual voltage value
542 | 57456 | 2024-07-18 15:29:06 | Record | Cut-off current condition jump |  | Set value: current set value, actual value 1: actual current value, actual value 2: sampled current amplification factor, actual value 3: Set current amplification factor
543 | 57467 | 2024-07-18 15:34:06 | Record | Time limit jump |  | Set value: Set time value. Actual value 1: actual time value
544 | 57731 | 2024-07-18 16:26:39 | Record | Cut-off voltage condition jump |  | Set value: Set voltage value. Actual value 1: actual voltage value
545 | 57742 | 2024-07-18 16:31:39 | Record | Time limit jump |  | Set value: Set time value. Actual value 1: actual time value
546 | 57919 | 2024-07-18 18:00:00 | Record | Synchronize RTC time
547 | 57940 | 2024-07-18 18:10:05 | Record | Cut-off voltage condition jump |  | Set value: Set voltage value. Actual value 1: actual voltage value
548 | 58083 | 2024-07-18 18:31:17 | Record | Cut-off current condition jump |  | Set value: current set value, actual value 1: actual current value, actual value 2: sampled current amplification factor, actual value 3: Set current amplification factor
549 | 58094 | 2024-07-18 18:36:17 | Record | Time limit jump |  | Set value: Set time value. Actual value 1: actual time value
550 | 58358 | 2024-07-18 19:28:49 | Record | Cut-off voltage condition jump |  | Set value: Set voltage value. Actual value 1: actual voltage value
551 | 58369 | 2024-07-18 19:33:49 | Record | Time limit jump |  | Set value: Set time value. Actual value 1: actual time value
552 | 58567 | 2024-07-18 21:12:13 | Record | Cut-off voltage condition jump |  | Set value: Set voltage value. Actual value 1: actual voltage value
553 | 58710 | 2024-07-18 21:33:27 | Record | Cut-off current condition jump |  | Set value: current set value, actual value 1: actual current value, actual value 2: sampled current amplification factor, actual value 3: Set current amplification factor
554 | 58721 | 2024-07-18 21:38:27 | Record | Time limit jump |  | Set value: Set time value. Actual value 1: actual time value
555 | 58985 | 2024-07-18 22:30:58 | Record | Cut-off voltage condition jump |  | Set value: Set voltage value. Actual value 1: actual voltage value
556 | 58996 | 2024-07-18 22:35:58 | Record | Time limit jump |  | Set value: Set time value. Actual value 1: actual time value
557 | 59165 | 2024-07-19 00:00:00 | Record | Synchronize RTC time
558 | 59194 | 2024-07-19 00:14:20 | Record | Cut-off voltage condition jump |  | Set value: Set voltage value. Actual value 1: actual voltage value
559 | 59337 | 2024-07-19 00:35:32 | Record | Cut-off current condition jump |  | Set value: current set value, actual value 1: actual current value, actual value 2: sampled current amplification factor, actual value 3: Set current amplification factor
560 | 59348 | 2024-07-19 00:40:32 | Record | Time limit jump |  | Set value: Set time value. Actual value 1: actual time value
561 | 59612 | 2024-07-19 01:33:02 | Record | Cut-off voltage condition jump |  | Set value: Set voltage value. Actual value 1: actual voltage value
562 | 59623 | 2024-07-19 01:38:02 | Record | Time limit jump |  | Set value: Set time value. Actual value 1: actual time value
563 | 59821 | 2024-07-19 03:16:21 | Record | Cut-off voltage condition jump |  | Set value: Set voltage value. Actual value 1: actual voltage value
564 | 59964 | 2024-07-19 03:37:38 | Record | Cut-off current condition jump |  | Set value: current set value, actual value 1: actual current value, actual value 2: sampled current amplification factor, actual value 3: Set current amplification factor
565 | 59975 | 2024-07-19 03:42:38 | Record | Time limit jump |  | Set value: Set time value. Actual value 1: actual time value
566 | 60239 | 2024-07-19 04:35:07 | Record | Cut-off voltage condition jump |  | Set value: Set voltage value. Actual value 1: actual voltage value
567 | 60250 | 2024-07-19 04:40:07 | Record | Time limit jump |  | Set value: Set time value. Actual value 1: actual time value
568 | 60448 | 2024-07-19 06:18:24 | Record | Cut-off voltage condition jump |  | Set value: Set voltage value. Actual value 1: actual voltage value
569 | 60591 | 2024-07-19 06:39:42 | Record | Cut-off current condition jump |  | Set value: current set value, actual value 1: actual current value, actual value 2: sampled current amplification factor, actual value 3: Set current amplification factor
570 | 60602 | 2024-07-19 06:44:42 | Record | Time limit jump |  | Set value: Set time value. Actual value 1: actual time value
571 | 60866 | 2024-07-19 07:37:10 | Record | Cut-off voltage condition jump |  | Set value: Set voltage value. Actual value 1: actual voltage value
572 | 60877 | 2024-07-19 07:42:10 | Record | Time limit jump |  | Set value: Set time value. Actual value 1: actual time value
573 | 61033 | 2024-07-19 09:00:00 | Record | Synchronize RTC time
574 | 61075 | 2024-07-19 09:20:21 | Record | Cut-off voltage condition jump |  | Set value: Set voltage value. Actual value 1: actual voltage value
575 | 61219 | 2024-07-19 09:41:45 | Record | Cut-off current condition jump |  | Set value: current set value, actual value 1: actual current value, actual value 2: sampled current amplification factor, actual value 3: Set current amplification factor
576 | 61230 | 2024-07-19 09:46:45 | Record | Time limit jump |  | Set value: Set time value. Actual value 1: actual time value
577 | 61494 | 2024-07-19 10:39:12 | Record | Cut-off voltage condition jump |  | Set value: Set voltage value. Actual value 1: actual voltage value
578 | 61505 | 2024-07-19 10:44:12 | Record | Time limit jump |  | Set value: Set time value. Actual value 1: actual time value
579 | 61703 | 2024-07-19 12:22:24 | Record | Cut-off voltage condition jump |  | Set value: Set voltage value. Actual value 1: actual voltage value
580 | 61847 | 2024-07-19 12:43:44 | Record | Cut-off current condition jump |  | Set value: current set value, actual value 1: actual current value, actual value 2: sampled current amplification factor, actual value 3: Set current amplification factor
581 | 61858 | 2024-07-19 12:48:44 | Record | Time limit jump |  | Set value: Set time value. Actual value 1: actual time value
582 | 62122 | 2024-07-19 13:41:10 | Record | Cut-off voltage condition jump |  | Set value: Set voltage value. Actual value 1: actual voltage value
583 | 62133 | 2024-07-19 13:46:10 | Record | Time limit jump |  | Set value: Set time value. Actual value 1: actual time value
584 | 62331 | 2024-07-19 15:24:21 | Record | Cut-off voltage condition jump |  | Set value: Set voltage value. Actual value 1: actual voltage value
585 | 62474 | 2024-07-19 15:45:39 | Record | Cut-off current condition jump |  | Set value: current set value, actual value 1: actual current value, actual value 2: sampled current amplification factor, actual value 3: Set current amplification factor
586 | 62485 | 2024-07-19 15:50:39 | Record | Time limit jump |  | Set value: Set time value. Actual value 1: actual time value
587 | 62749 | 2024-07-19 16:43:04 | Record | Cut-off voltage condition jump |  | Set value: Set voltage value. Actual value 1: actual voltage value
588 | 62760 | 2024-07-19 16:48:04 | Record | Time limit jump |  | Set value: Set time value. Actual value 1: actual time value
589 | 62904 | 2024-07-19 18:00:00 | Record | Synchronize RTC time
590 | 62958 | 2024-07-19 18:26:12 | Record | Cut-off voltage condition jump |  | Set value: Set voltage value. Actual value 1: actual voltage value
591 | 63101 | 2024-07-19 18:47:28 | Record | Cut-off current condition jump |  | Set value: current set value, actual value 1: actual current value, actual value 2: sampled current amplification factor, actual value 3: Set current amplification factor
592 | 63112 | 2024-07-19 18:52:28 | Record | Time limit jump |  | Set value: Set time value. Actual value 1: actual time value
593 | 63375 | 2024-07-19 19:44:52 | Record | Cut-off voltage condition jump |  | Set value: Set voltage value. Actual value 1: actual voltage value
594 | 63386 | 2024-07-19 19:49:52 | Record | Time limit jump |  | Set value: Set time value. Actual value 1: actual time value
595 | 63584 | 2024-07-19 21:27:58 | Record | Cut-off voltage condition jump |  | Set value: Set voltage value. Actual value 1: actual voltage value
596 | 63727 | 2024-07-19 21:49:16 | Record | Cut-off current condition jump |  | Set value: current set value, actual value 1: actual current value, actual value 2: sampled current amplification factor, actual value 3: Set current amplification factor
597 | 63738 | 2024-07-19 21:54:16 | Record | Time limit jump |  | Set value: Set time value. Actual value 1: actual time value
598 | 64001 | 2024-07-19 22:46:39 | Record | Cut-off voltage condition jump |  | Set value: Set voltage value. Actual value 1: actual voltage value
599 | 64012 | 2024-07-19 22:51:39 | Record | Time limit jump |  | Set value: Set time value. Actual value 1: actual time value
600 | 64149 | 2024-07-20 00:00:00 | Record | Synchronize RTC time
601 | 64210 | 2024-07-20 00:29:43 | Record | Cut-off voltage condition jump |  | Set value: Set voltage value. Actual value 1: actual voltage value
602 | 64354 | 2024-07-20 00:51:05 | Record | Cut-off current condition jump |  | Set value: current set value, actual value 1: actual current value, actual value 2: sampled current amplification factor, actual value 3: Set current amplification factor
603 | 64365 | 2024-07-20 00:56:05 | Record | Time limit jump |  | Set value: Set time value. Actual value 1: actual time value
604 | 64628 | 2024-07-20 01:48:27 | Record | Cut-off voltage condition jump |  | Set value: Set voltage value. Actual value 1: actual voltage value
605 | 64639 | 2024-07-20 01:53:27 | Record | Time limit jump |  | Set value: Set time value. Actual value 1: actual time value
606 | 64837 | 2024-07-20 03:31:28 | Record | Cut-off voltage condition jump |  | Set value: Set voltage value. Actual value 1: actual voltage value
607 | 64980 | 2024-07-20 03:52:43 | Record | Cut-off current condition jump |  | Set value: current set value, actual value 1: actual current value, actual value 2: sampled current amplification factor, actual value 3: Set current amplification factor
608 | 64991 | 2024-07-20 03:57:43 | Record | Time limit jump |  | Set value: Set time value. Actual value 1: actual time value
609 | 65254 | 2024-07-20 04:50:04 | Record | Cut-off voltage condition jump |  | Set value: Set voltage value. Actual value 1: actual voltage value
610 | 65265 | 2024-07-20 04:55:04 | Record | Time limit jump |  | Set value: Set time value. Actual value 1: actual time value
611 | 65462 | 2024-07-20 06:33:04 | Record | Cut-off voltage condition jump |  | Set value: Set voltage value. Actual value 1: actual voltage value
612 | 65605 | 2024-07-20 06:54:22 | Record | Cut-off current condition jump |  | Set value: current set value, actual value 1: actual current value, actual value 2: sampled current amplification factor, actual value 3: Set current amplification factor
613 | 65616 | 2024-07-20 06:59:22 | Record | Time limit jump |  | Set value: Set time value. Actual value 1: actual time value
614 | 65879 | 2024-07-20 07:51:42 | Record | Cut-off voltage condition jump |  | Set value: Set voltage value. Actual value 1: actual voltage value
615 | 65890 | 2024-07-20 07:56:42 | Record | Time limit jump |  | Set value: Set time value. Actual value 1: actual time value
616 | 66017 | 2024-07-20 09:00:00 | Record | Synchronize RTC time
617 | 66087 | 2024-07-20 09:34:37 | Record | Cut-off voltage condition jump |  | Set value: Set voltage value. Actual value 1: actual voltage value
618 | 66231 | 2024-07-20 09:55:57 | Record | Cut-off current condition jump |  | Set value: current set value, actual value 1: actual current value, actual value 2: sampled current amplification factor, actual value 3: Set current amplification factor
619 | 66242 | 2024-07-20 10:00:57 | Record | Time limit jump |  | Set value: Set time value. Actual value 1: actual time value
620 | 66505 | 2024-07-20 10:53:16 | Record | Cut-off voltage condition jump |  | Set value: Set voltage value. Actual value 1: actual voltage value
621 | 66516 | 2024-07-20 10:58:16 | Record | Time limit jump |  | Set value: Set time value. Actual value 1: actual time value
622 | 66713 | 2024-07-20 12:36:11 | Record | Cut-off voltage condition jump |  | Set value: Set voltage value. Actual value 1: actual voltage value
623 | 66857 | 2024-07-20 12:57:34 | Record | Cut-off current condition jump |  | Set value: current set value, actual value 1: actual current value, actual value 2: sampled current amplification factor, actual value 3: Set current amplification factor
624 | 66868 | 2024-07-20 13:02:34 | Record | Time limit jump |  | Set value: Set time value. Actual value 1: actual time value
625 | 67131 | 2024-07-20 13:54:52 | Record | Cut-off voltage condition jump |  | Set value: Set voltage value. Actual value 1: actual voltage value
626 | 67142 | 2024-07-20 13:59:52 | Record | Time limit jump |  | Set value: Set time value. Actual value 1: actual time value
627 | 67339 | 2024-07-20 15:37:44 | Record | Cut-off voltage condition jump |  | Set value: Set voltage value. Actual value 1: actual voltage value
628 | 67483 | 2024-07-20 15:59:08 | Record | Cut-off current condition jump |  | Set value: current set value, actual value 1: actual current value, actual value 2: sampled current amplification factor, actual value 3: Set current amplification factor
629 | 67494 | 2024-07-20 16:04:08 | Record | Time limit jump |  | Set value: Set time value. Actual value 1: actual time value
630 | 67757 | 2024-07-20 16:56:25 | Record | Cut-off voltage condition jump |  | Set value: Set voltage value. Actual value 1: actual voltage value
631 | 67768 | 2024-07-20 17:01:25 | Record | Time limit jump |  | Set value: Set time value. Actual value 1: actual time value
632 | 67886 | 2024-07-20 18:00:00 | Record | Synchronize RTC time
633 | 67965 | 2024-07-20 18:39:15 | Record | Cut-off voltage condition jump |  | Set value: Set voltage value. Actual value 1: actual voltage value
634 | 68109 | 2024-07-20 19:00:40 | Record | Cut-off current condition jump |  | Set value: current set value, actual value 1: actual current value, actual value 2: sampled current amplification factor, actual value 3: Set current amplification factor
635 | 68120 | 2024-07-20 19:05:40 | Record | Time limit jump |  | Set value: Set time value. Actual value 1: actual time value
636 | 68383 | 2024-07-20 19:57:56 | Record | Cut-off voltage condition jump |  | Set value: Set voltage value. Actual value 1: actual voltage value
637 | 68394 | 2024-07-20 20:02:56 | Record | Time limit jump |  | Set value: Set time value. Actual value 1: actual time value
638 | 68591 | 2024-07-20 21:40:45 | Record | Cut-off voltage condition jump |  | Set value: Set voltage value. Actual value 1: actual voltage value
639 | 68735 | 2024-07-20 22:02:06 | Record | Cut-off current condition jump |  | Set value: current set value, actual value 1: actual current value, actual value 2: sampled current amplification factor, actual value 3: Set current amplification factor
640 | 68746 | 2024-07-20 22:07:06 | Record | Time limit jump |  | Set value: Set time value. Actual value 1: actual time value
641 | 69009 | 2024-07-20 22:59:21 | Record | Cut-off voltage condition jump |  | Set value: Set voltage value. Actual value 1: actual voltage value
642 | 69020 | 2024-07-20 23:04:21 | Record | Time limit jump |  | Set value: Set time value. Actual value 1: actual time value
643 | 69132 | 2024-07-21 00:00:00 | Record | Synchronize RTC time
644 | 69217 | 2024-07-21 00:42:07 | Record | Cut-off voltage condition jump |  | Set value: Set voltage value. Actual value 1: actual voltage value
645 | 69361 | 2024-07-21 01:03:34 | Record | Cut-off current condition jump |  | Set value: current set value, actual value 1: actual current value, actual value 2: sampled current amplification factor, actual value 3: Set current amplification factor
646 | 69372 | 2024-07-21 01:08:34 | Record | Time limit jump |  | Set value: Set time value. Actual value 1: actual time value
647 | 69635 | 2024-07-21 02:00:49 | Record | Cut-off voltage condition jump |  | Set value: Set voltage value. Actual value 1: actual voltage value
648 | 69646 | 2024-07-21 02:05:49 | Record | Time limit jump |  | Set value: Set time value. Actual value 1: actual time value
649 | 69843 | 2024-07-21 03:43:36 | Record | Cut-off voltage condition jump |  | Set value: Set voltage value. Actual value 1: actual voltage value
650 | 69987 | 2024-07-21 04:04:56 | Record | Cut-off current condition jump |  | Set value: current set value, actual value 1: actual current value, actual value 2: sampled current amplification factor, actual value 3: Set current amplification factor
651 | 69998 | 2024-07-21 04:09:56 | Record | Time limit jump |  | Set value: Set time value. Actual value 1: actual time value
652 | 70261 | 2024-07-21 05:02:10 | Record | Cut-off voltage condition jump |  | Set value: Set voltage value. Actual value 1: actual voltage value
653 | 70272 | 2024-07-21 05:07:10 | Record | Time limit jump |  | Set value: Set time value. Actual value 1: actual time value
654 | 70469 | 2024-07-21 06:44:54 | Record | Cut-off voltage condition jump |  | Set value: Set voltage value. Actual value 1: actual voltage value
655 | 70613 | 2024-07-21 07:06:19 | Record | Cut-off current condition jump |  | Set value: current set value, actual value 1: actual current value, actual value 2: sampled current amplification factor, actual value 3: Set current amplification factor
656 | 70624 | 2024-07-21 07:11:19 | Record | Time limit jump |  | Set value: Set time value. Actual value 1: actual time value
657 | 70887 | 2024-07-21 08:03:32 | Record | Cut-off voltage condition jump |  | Set value: Set voltage value. Actual value 1: actual voltage value
658 | 70898 | 2024-07-21 08:08:32 | Record | Time limit jump |  | Set value: Set time value. Actual value 1: actual time value
659 | 71001 | 2024-07-21 09:00:00 | Record | Synchronize RTC time
660 | 71095 | 2024-07-21 09:46:11 | Record | Cut-off voltage condition jump |  | Set value: Set voltage value. Actual value 1: actual voltage value
661 | 71240 | 2024-07-21 10:07:43 | Record | Cut-off current condition jump |  | Set value: current set value, actual value 1: actual current value, actual value 2: sampled current amplification factor, actual value 3: Set current amplification factor
662 | 71251 | 2024-07-21 10:12:43 | Record | Time limit jump |  | Set value: Set time value. Actual value 1: actual time value
663 | 71513 | 2024-07-21 11:04:55 | Record | Cut-off voltage condition jump |  | Set value: Set voltage value. Actual value 1: actual voltage value
664 | 71524 | 2024-07-21 11:09:55 | Record | Time limit jump |  | Set value: Set time value. Actual value 1: actual time value
665 | 71721 | 2024-07-21 12:47:34 | Record | Cut-off voltage condition jump |  | Set value: Set voltage value. Actual value 1: actual voltage value
666 | 71865 | 2024-07-21 13:08:59 | Record | Cut-off current condition jump |  | Set value: current set value, actual value 1: actual current value, actual value 2: sampled current amplification factor, actual value 3: Set current amplification factor
667 | 71876 | 2024-07-21 13:13:59 | Record | Time limit jump |  | Set value: Set time value. Actual value 1: actual time value
668 | 72138 | 2024-07-21 14:06:10 | Record | Cut-off voltage condition jump |  | Set value: Set voltage value. Actual value 1: actual voltage value
669 | 72149 | 2024-07-21 14:11:10 | Record | Time limit jump |  | Set value: Set time value. Actual value 1: actual time value
670 | 72346 | 2024-07-21 15:48:45 | Record | Cut-off voltage condition jump |  | Set value: Set voltage value. Actual value 1: actual voltage value
671 | 72491 | 2024-07-21 16:10:14 | Record | Cut-off current condition jump |  | Set value: current set value, actual value 1: actual current value, actual value 2: sampled current amplification factor, actual value 3: Set current amplification factor
672 | 72502 | 2024-07-21 16:15:14 | Record | Time limit jump |  | Set value: Set time value. Actual value 1: actual time value
673 | 72764 | 2024-07-21 17:07:24 | Record | Cut-off voltage condition jump |  | Set value: Set voltage value. Actual value 1: actual voltage value
674 | 72775 | 2024-07-21 17:12:24 | Record | Time limit jump |  | Set value: Set time value. Actual value 1: actual time value
675 | 72871 | 2024-07-21 18:00:00 | Record | Synchronize RTC time
676 | 72972 | 2024-07-21 18:49:57 | Record | Cut-off voltage condition jump |  | Set value: Set voltage value. Actual value 1: actual voltage value
677 | 73117 | 2024-07-21 19:11:27 | Record | Cut-off current condition jump |  | Set value: current set value, actual value 1: actual current value, actual value 2: sampled current amplification factor, actual value 3: Set current amplification factor
678 | 73128 | 2024-07-21 19:16:27 | Record | Time limit jump |  | Set value: Set time value. Actual value 1: actual time value
679 | 73390 | 2024-07-21 20:08:36 | Record | Cut-off voltage condition jump |  | Set value: Set voltage value. Actual value 1: actual voltage value
680 | 73401 | 2024-07-21 20:13:36 | Record | Time limit jump |  | Set value: Set time value. Actual value 1: actual time value
681 | 73598 | 2024-07-21 21:51:08 | Record | Cut-off voltage condition jump |  | Set value: Set voltage value. Actual value 1: actual voltage value
682 | 73743 | 2024-07-21 22:12:39 | Record | Cut-off current condition jump |  | Set value: current set value, actual value 1: actual current value, actual value 2: sampled current amplification factor, actual value 3: Set current amplification factor
683 | 73754 | 2024-07-21 22:17:39 | Record | Time limit jump |  | Set value: Set time value. Actual value 1: actual time value
684 | 74016 | 2024-07-21 23:09:47 | Record | Cut-off voltage condition jump |  | Set value: Set voltage value. Actual value 1: actual voltage value
685 | 74027 | 2024-07-21 23:14:47 | Record | Time limit jump |  | Set value: Set time value. Actual value 1: actual time value
686 | 74118 | 2024-07-22 00:00:00 | Record | Synchronize RTC time
687 | 74223 | 2024-07-22 00:52:17 | Record | Cut-off voltage condition jump |  | Set value: Set voltage value. Actual value 1: actual voltage value
688 | 74367 | 2024-07-22 01:13:42 | Record | Cut-off current condition jump |  | Set value: current set value, actual value 1: actual current value, actual value 2: sampled current amplification factor, actual value 3: Set current amplification factor
689 | 74378 | 2024-07-22 01:18:42 | Record | Time limit jump |  | Set value: Set time value. Actual value 1: actual time value
690 | 74640 | 2024-07-22 02:10:49 | Record | Cut-off voltage condition jump |  | Set value: Set voltage value. Actual value 1: actual voltage value
691 | 74651 | 2024-07-22 02:15:49 | Record | Time limit jump |  | Set value: Set time value. Actual value 1: actual time value
692 | 74847 | 2024-07-22 03:53:17 | Record | Cut-off voltage condition jump |  | Set value: Set voltage value. Actual value 1: actual voltage value
693 | 74992 | 2024-07-22 04:14:49 | Record | Cut-off current condition jump |  | Set value: current set value, actual value 1: actual current value, actual value 2: sampled current amplification factor, actual value 3: Set current amplification factor
694 | 75003 | 2024-07-22 04:19:49 | Record | Time limit jump |  | Set value: Set time value. Actual value 1: actual time value
695 | 75265 | 2024-07-22 05:11:56 | Record | Cut-off voltage condition jump |  | Set value: Set voltage value. Actual value 1: actual voltage value
696 | 75276 | 2024-07-22 05:16:56 | Record | Time limit jump |  | Set value: Set time value. Actual value 1: actual time value
697 | 75472 | 2024-07-22 06:54:24 | Record | Cut-off voltage condition jump |  | Set value: Set voltage value. Actual value 1: actual voltage value
698 | 75616 | 2024-07-22 07:15:51 | Record | Cut-off current condition jump |  | Set value: current set value, actual value 1: actual current value, actual value 2: sampled current amplification factor, actual value 3: Set current amplification factor
699 | 75627 | 2024-07-22 07:20:51 | Record | Time limit jump |  | Set value: Set time value. Actual value 1: actual time value
700 | 75889 | 2024-07-22 08:12:57 | Record | Cut-off voltage condition jump |  | Set value: Set voltage value. Actual value 1: actual voltage value
701 | 75900 | 2024-07-22 08:17:57 | Record | Time limit jump |  | Set value: Set time value. Actual value 1: actual time value
702 | 75985 | 2024-07-22 09:00:00 | Record | Synchronize RTC time
703 | 76021 | 2024-07-22 09:18:07 | Record | The communication between ZWJ and SWJ interrupted,ZWJ active and SWJ disconnect
704 | 76022 | 2024-07-22 09:18:40 | Record | Synchronize RTC time
705 | 76096 | 2024-07-22 09:55:21 | Record | Cut-off voltage condition jump |  | Set value: Set voltage value. Actual value 1: actual voltage value
706 | 76241 | 2024-07-22 10:16:57 | Record | Cut-off current condition jump |  | Set value: current set value, actual value 1: actual current value, actual value 2: sampled current amplification factor, actual value 3: Set current amplification factor
707 | 76252 | 2024-07-22 10:21:57 | Record | Time limit jump |  | Set value: Set time value. Actual value 1: actual time value
708 | 76514 | 2024-07-22 11:14:02 | Record | Cut-off voltage condition jump |  | Set value: Set voltage value. Actual value 1: actual voltage value
709 | 76525 | 2024-07-22 11:19:02 | Record | Time limit jump |  | Set value: Set time value. Actual value 1: actual time value
710 | 76721 | 2024-07-22 12:56:24 | Record | Cut-off voltage condition jump |  | Set value: Set voltage value. Actual value 1: actual voltage value
711 | 76866 | 2024-07-22 13:17:54 | Record | Cut-off current condition jump |  | Set value: current set value, actual value 1: actual current value, actual value 2: sampled current amplification factor, actual value 3: Set current amplification factor
712 | 76877 | 2024-07-22 13:22:54 | Record | Time limit jump |  | Set value: Set time value. Actual value 1: actual time value
713 | 77139 | 2024-07-22 14:14:58 | Record | Cut-off voltage condition jump |  | Set value: Set voltage value. Actual value 1: actual voltage value
714 | 77150 | 2024-07-22 14:19:58 | Record | Time limit jump |  | Set value: Set time value. Actual value 1: actual time value
715 | 77346 | 2024-07-22 15:57:20 | Record | Cut-off voltage condition jump |  | Set value: Set voltage value. Actual value 1: actual voltage value
716 | 77491 | 2024-07-22 16:18:49 | Record | Cut-off current condition jump |  | Set value: current set value, actual value 1: actual current value, actual value 2: sampled current amplification factor, actual value 3: Set current amplification factor
717 | 77502 | 2024-07-22 16:23:49 | Record | Time limit jump |  | Set value: Set time value. Actual value 1: actual time value
718 | 77764 | 2024-07-22 17:15:51 | Record | Cut-off voltage condition jump |  | Set value: Set voltage value. Actual value 1: actual voltage value
719 | 77775 | 2024-07-22 17:20:51 | Record | Time limit jump |  | Set value: Set time value. Actual value 1: actual time value
720 | 77854 | 2024-07-22 18:00:00 | Record | Synchronize RTC time
721 | 77971 | 2024-07-22 18:58:01 | Record | Cut-off voltage condition jump |  | Set value: Set voltage value. Actual value 1: actual voltage value
722 | 78118 | 2024-07-22 19:19:47 | Record | Cut-off current condition jump |  | Set value: current set value, actual value 1: actual current value, actual value 2: sampled current amplification factor, actual value 3: Set current amplification factor
723 | 78129 | 2024-07-22 19:24:47 | Record | Time limit jump |  | Set value: Set time value. Actual value 1: actual time value
724 | 78391 | 2024-07-22 20:16:49 | Record | Cut-off voltage condition jump |  | Set value: Set voltage value. Actual value 1: actual voltage value
725 | 78402 | 2024-07-22 20:21:49 | Record | Time limit jump |  | Set value: Set time value. Actual value 1: actual time value
726 | 78598 | 2024-07-22 21:59:15 | Record | Cut-off voltage condition jump |  | Set value: Set voltage value. Actual value 1: actual voltage value
727 | 78741 | 2024-07-22 22:20:27 | Record | Cut-off current condition jump |  | Set value: current set value, actual value 1: actual current value, actual value 2: sampled current amplification factor, actual value 3: Set current amplification factor
728 | 78752 | 2024-07-22 22:25:27 | Record | Time limit jump |  | Set value: Set time value. Actual value 1: actual time value
729 | 79014 | 2024-07-22 23:17:29 | Record | Cut-off voltage condition jump |  | Set value: Set voltage value. Actual value 1: actual voltage value
730 | 79025 | 2024-07-22 23:22:29 | Record | Time limit jump |  | Set value: Set time value. Actual value 1: actual time value
731 | 79101 | 2024-07-23 00:00:00 | Record | Synchronize RTC time
732 | 79221 | 2024-07-23 00:59:52 | Record | Cut-off voltage condition jump |  | Set value: Set voltage value. Actual value 1: actual voltage value
733 | 79364 | 2024-07-23 01:21:09 | Record | Cut-off current condition jump |  | Set value: current set value, actual value 1: actual current value, actual value 2: sampled current amplification factor, actual value 3: Set current amplification factor
734 | 79375 | 2024-07-23 01:26:09 | Record | Time limit jump |  | Set value: Set time value. Actual value 1: actual time value
735 | 79637 | 2024-07-23 02:18:11 | Record | Cut-off voltage condition jump |  | Set value: Set voltage value. Actual value 1: actual voltage value
736 | 79648 | 2024-07-23 02:23:11 | Record | Time limit jump |  | Set value: Set time value. Actual value 1: actual time value
737 | 79844 | 2024-07-23 04:00:33 | Record | Cut-off voltage condition jump |  | Set value: Set voltage value. Actual value 1: actual voltage value
738 | 79988 | 2024-07-23 04:21:53 | Record | Cut-off current condition jump |  | Set value: current set value, actual value 1: actual current value, actual value 2: sampled current amplification factor, actual value 3: Set current amplification factor
739 | 79999 | 2024-07-23 04:26:53 | Record | Time limit jump |  | Set value: Set time value. Actual value 1: actual time value
740 | 80261 | 2024-07-23 05:18:54 | Record | Cut-off voltage condition jump |  | Set value: Set voltage value. Actual value 1: actual voltage value
741 | 80272 | 2024-07-23 05:23:54 | Record | Time limit jump |  | Set value: Set time value. Actual value 1: actual time value
742 | 80468 | 2024-07-23 07:01:12 | Record | Cut-off voltage condition jump |  | Set value: Set voltage value. Actual value 1: actual voltage value
743 | 80612 | 2024-07-23 07:22:34 | Record | Cut-off current condition jump |  | Set value: current set value, actual value 1: actual current value, actual value 2: sampled current amplification factor, actual value 3: Set current amplification factor
744 | 80623 | 2024-07-23 07:27:34 | Record | Time limit jump |  | Set value: Set time value. Actual value 1: actual time value
745 | 80884 | 2024-07-23 08:19:34 | Record | Cut-off voltage condition jump |  | Set value: Set voltage value. Actual value 1: actual voltage value
746 | 80895 | 2024-07-23 08:24:34 | Record | Time limit jump |  | Set value: Set time value. Actual value 1: actual time value
747 | 80966 | 2024-07-23 09:00:00 | Record | Synchronize RTC time
748 | 81091 | 2024-07-23 10:01:50 | Record | Cut-off voltage condition jump |  | Set value: Set voltage value. Actual value 1: actual voltage value
749 | 81235 | 2024-07-23 10:23:10 | Record | Cut-off current condition jump |  | Set value: current set value, actual value 1: actual current value, actual value 2: sampled current amplification factor, actual value 3: Set current amplification factor
750 | 81246 | 2024-07-23 10:28:10 | Record | Time limit jump |  | Set value: Set time value. Actual value 1: actual time value
751 | 81507 | 2024-07-23 11:20:09 | Record | Cut-off voltage condition jump |  | Set value: Set voltage value. Actual value 1: actual voltage value
752 | 81518 | 2024-07-23 11:25:09 | Record | Time limit jump |  | Set value: Set time value. Actual value 1: actual time value
753 | 81714 | 2024-07-23 13:02:24 | Record | Cut-off voltage condition jump |  | Set value: Set voltage value. Actual value 1: actual voltage value
754 | 81857 | 2024-07-23 13:23:42 | Record | Cut-off current condition jump |  | Set value: current set value, actual value 1: actual current value, actual value 2: sampled current amplification factor, actual value 3: Set current amplification factor
755 | 81868 | 2024-07-23 13:28:42 | Record | Time limit jump |  | Set value: Set time value. Actual value 1: actual time value
756 | 82043 | 2024-07-23 14:03:35 | Record | The communication between ZWJ and SWJ interrupted,ZWJ active and SWJ disconnect
757 | 82043 | 2024-07-23 14:03:38 | Record | Synchronize RTC time
758 | 82045 | 2024-07-23 14:03:56 | Record | The communication between ZWJ and SWJ interrupted,ZWJ active and SWJ disconnect
759 | 82045 | 2024-07-23 14:03:58 | Record | Synchronize RTC time
760 | 82049 | 2024-07-23 14:04:44 | Record | The communication between ZWJ and SWJ interrupted,ZWJ active and SWJ disconnect
761 | 82049 | 2024-07-23 14:04:47 | Record | Synchronize RTC time
762 | 82129 | 2024-07-23 14:20:40 | Record | Cut-off voltage condition jump |  | Set value: Set voltage value. Actual value 1: actual voltage value
763 | 82140 | 2024-07-23 14:25:40 | Record | Time limit jump |  | Set value: Set time value. Actual value 1: actual time value
764 | 82285 | 2024-07-23 15:37:43 | Record | The communication between ZWJ and SWJ interrupted,ZWJ active and SWJ disconnect
765 | 82285 | 2024-07-23 15:37:46 | Record | Synchronize RTC time
766 | 82287 | 2024-07-23 15:38:44 | Record | The communication between ZWJ and SWJ interrupted,ZWJ active and SWJ disconnect
767 | 82287 | 2024-07-23 15:38:47 | Record | Synchronize RTC time
768 | 82319 | 2024-07-23 15:54:53 | Record | The communication between ZWJ and SWJ interrupted,ZWJ active and SWJ disconnect
769 | 82319 | 2024-07-23 15:54:56 | Record | The communication between ZWJ and SWJ interrupted,ZWJ active and SWJ disconnect
770 | 82319 | 2024-07-23 15:54:58 | Record | Synchronize RTC time
771 | 82320 | 2024-07-23 15:55:39 | Record | The communication between ZWJ and SWJ interrupted,ZWJ active and SWJ disconnect
772 | 82321 | 2024-07-23 15:55:41 | Record | The communication between ZWJ and SWJ interrupted,ZWJ active and SWJ disconnect
773 | 82321 | 2024-07-23 15:55:43 | Record | Synchronize RTC time
774 | 82322 | 2024-07-23 15:56:23 | Record | The communication between ZWJ and SWJ interrupted,ZWJ active and SWJ disconnect
775 | 82322 | 2024-07-23 15:56:29 | Record | Synchronize RTC time
776 | 82336 | 2024-07-23 16:02:55 | Record | Cut-off voltage condition jump |  | Set value: Set voltage value. Actual value 1: actual voltage value
777 | 82479 | 2024-07-23 16:24:11 | Record | Cut-off current condition jump |  | Set value: current set value, actual value 1: actual current value, actual value 2: sampled current amplification factor, actual value 3: Set current amplification factor
778 | 82490 | 2024-07-23 16:29:11 | Record | Time limit jump |  | Set value: Set time value. Actual value 1: actual time value
779 | 82751 | 2024-07-23 17:21:09 | Record | Cut-off voltage condition jump |  | Set value: Set voltage value. Actual value 1: actual voltage value
780 | 82762 | 2024-07-23 17:26:09 | Record | Time limit jump |  | Set value: Set time value. Actual value 1: actual time value
781 | 82830 | 2024-07-23 18:00:00 | Record | Synchronize RTC time
782 | 82958 | 2024-07-23 19:03:34 | Record | Cut-off voltage condition jump |  | Set value: Set voltage value. Actual value 1: actual voltage value
783 | 83098 | 2024-07-23 19:24:20 | Record | Cut-off current condition jump |  | Set value: current set value, actual value 1: actual current value, actual value 2: sampled current amplification factor, actual value 3: Set current amplification factor
784 | 83109 | 2024-07-23 19:29:20 | Record | Time limit jump |  | Set value: Set time value. Actual value 1: actual time value
785 | 83128 | 2024-07-23 19:33:00 | Record | The communication between ZWJ and SWJ interrupted,ZWJ active and SWJ disconnect
786 | 83128 | 2024-07-23 19:33:02 | Record | Synchronize RTC time
787 | 83370 | 2024-07-23 20:21:17 | Record | Cut-off voltage condition jump |  | Set value: Set voltage value. Actual value 1: actual voltage value
788 | 83381 | 2024-07-23 20:26:17 | Record | Time limit jump |  | Set value: Set time value. Actual value 1: actual time value
789 | 83404 | 2024-07-23 20:37:30 | Record | The communication between ZWJ and SWJ interrupted,ZWJ active and SWJ disconnect
790 | 83404 | 2024-07-23 20:37:33 | Record | Synchronize RTC time
791 | 83466 | 2024-07-23 21:08:29 | Record | The communication between ZWJ and SWJ interrupted,ZWJ active and SWJ disconnect
792 | 83466 | 2024-07-23 21:08:32 | Record | Synchronize RTC time
793 | 83468 | 2024-07-23 21:09:28 | Record | The communication between ZWJ and SWJ interrupted,ZWJ active and SWJ disconnect
794 | 83468 | 2024-07-23 21:09:31 | Record | Synchronize RTC time
795 | 83508 | 2024-07-23 21:29:41 | Record | The communication between ZWJ and SWJ interrupted,ZWJ active and SWJ disconnect
796 | 83508 | 2024-07-23 21:29:44 | Record | Synchronize RTC time
797 | 83547 | 2024-07-23 21:48:53 | Record | The communication between ZWJ and SWJ interrupted,ZWJ active and SWJ disconnect
798 | 83547 | 2024-07-23 21:48:55 | Record | Synchronize RTC time
799 | 83547 | 2024-07-23 21:48:55 | Record | The communication between ZWJ and SWJ interrupted,ZWJ active and SWJ disconnect
800 | 83547 | 2024-07-23 21:48:58 | Record | Synchronize RTC time
801 | 83577 | 2024-07-23 22:03:39 | Record | Cut-off voltage condition jump |  | Set value: Set voltage value. Actual value 1: actual voltage value
802 | 83718 | 2024-07-23 22:24:32 | Record | Cut-off current condition jump |  | Set value: current set value, actual value 1: actual current value, actual value 2: sampled current amplification factor, actual value 3: Set current amplification factor
803 | 83729 | 2024-07-23 22:29:32 | Record | Time limit jump |  | Set value: Set time value. Actual value 1: actual time value
804 | 83841 | 2024-07-23 22:51:50 | Record | The communication between ZWJ and SWJ interrupted,ZWJ active and SWJ disconnect
805 | 83841 | 2024-07-23 22:51:52 | Record | Synchronize RTC time
806 | 83841 | 2024-07-23 22:51:54 | Record | The communication between ZWJ and SWJ interrupted,ZWJ active and SWJ disconnect
807 | 83842 | 2024-07-23 22:51:58 | Record | Synchronize RTC time
808 | 83990 | 2024-07-23 23:21:28 | Record | Cut-off voltage condition jump |  | Set value: Set voltage value. Actual value 1: actual voltage value
809 | 84001 | 2024-07-23 23:26:28 | Record | Time limit jump |  | Set value: Set time value. Actual value 1: actual time value
810 | 84013 | 2024-07-23 23:32:10 | Record | The communication between ZWJ and SWJ interrupted,ZWJ active and SWJ disconnect
811 | 84013 | 2024-07-23 23:32:13 | Record | Synchronize RTC time
812 | 84069 | 2024-07-24 00:00:00 | Record | Synchronize RTC time
813 | 84094 | 2024-07-24 00:12:29 | Record | The communication between ZWJ and SWJ interrupted,ZWJ active and SWJ disconnect
814 | 84094 | 2024-07-24 00:12:31 | Record | Synchronize RTC time
815 | 84197 | 2024-07-24 01:03:41 | Record | Cut-off voltage condition jump |  | Set value: Set voltage value. Actual value 1: actual voltage value
816 | 84266 | 2024-07-24 01:14:02 | Record | The communication between ZWJ and SWJ interrupted,ZWJ active and SWJ disconnect
817 | 84267 | 2024-07-24 01:14:04 | Record | Synchronize RTC time
818 | 84339 | 2024-07-24 01:24:48 | Record | Cut-off current condition jump |  | Set value: current set value, actual value 1: actual current value, actual value 2: sampled current amplification factor, actual value 3: Set current amplification factor
819 | 84350 | 2024-07-24 01:29:48 | Record | Time limit jump |  | Set value: Set time value. Actual value 1: actual time value
820 | 84368 | 2024-07-24 01:33:12 | Record | The communication between ZWJ and SWJ interrupted,ZWJ active and SWJ disconnect
821 | 84368 | 2024-07-24 01:33:15 | Record | Synchronize RTC time
822 | 84373 | 2024-07-24 01:34:13 | Record | The communication between ZWJ and SWJ interrupted,ZWJ active and SWJ disconnect
823 | 84373 | 2024-07-24 01:34:16 | Record | Synchronize RTC time
824 | 84611 | 2024-07-24 02:21:44 | Record | Cut-off voltage condition jump |  | Set value: Set voltage value. Actual value 1: actual voltage value
825 | 84622 | 2024-07-24 02:26:44 | Record | Time limit jump |  | Set value: Set time value. Actual value 1: actual time value
826 | 84818 | 2024-07-24 04:03:56 | Record | Cut-off voltage condition jump |  | Set value: Set voltage value. Actual value 1: actual voltage value
827 | 84961 | 2024-07-24 04:25:11 | Record | Cut-off current condition jump |  | Set value: current set value, actual value 1: actual current value, actual value 2: sampled current amplification factor, actual value 3: Set current amplification factor
828 | 84972 | 2024-07-24 04:30:11 | Record | Time limit jump |  | Set value: Set time value. Actual value 1: actual time value
829 | 85064 | 2024-07-24 04:48:29 | Record | The communication between ZWJ and SWJ interrupted,ZWJ active and SWJ disconnect
830 | 85064 | 2024-07-24 04:48:32 | Record | Synchronize RTC time
831 | 85069 | 2024-07-24 04:49:31 | Record | The communication between ZWJ and SWJ interrupted,ZWJ active and SWJ disconnect
832 | 85069 | 2024-07-24 04:49:33 | Record | Synchronize RTC time
833 | 85152 | 2024-07-24 05:06:00 | Record | The communication between ZWJ and SWJ interrupted,ZWJ active and SWJ disconnect
834 | 85152 | 2024-07-24 05:06:02 | Record | Synchronize RTC time
835 | 85233 | 2024-07-24 05:22:06 | Record | Cut-off voltage condition jump |  | Set value: Set voltage value. Actual value 1: actual voltage value
836 | 85236 | 2024-07-24 05:23:30 | Record | The communication between ZWJ and SWJ interrupted,ZWJ active and SWJ disconnect
837 | 85236 | 2024-07-24 05:23:33 | Record | Synchronize RTC time
838 | 85238 | 2024-07-24 05:24:31 | Record | The communication between ZWJ and SWJ interrupted,ZWJ active and SWJ disconnect
839 | 85238 | 2024-07-24 05:24:34 | Record | Synchronize RTC time
840 | 85244 | 2024-07-24 05:27:06 | Record | Time limit jump |  | Set value: Set time value. Actual value 1: actual time value
841 | 85272 | 2024-07-24 05:40:59 | Record | The communication between ZWJ and SWJ interrupted,ZWJ active and SWJ disconnect
842 | 85272 | 2024-07-24 05:41:01 | Record | Synchronize RTC time
843 | 85274 | 2024-07-24 05:41:59 | Record | The communication between ZWJ and SWJ interrupted,ZWJ active and SWJ disconnect
844 | 85274 | 2024-07-24 05:42:02 | Record | Synchronize RTC time
845 | 85315 | 2024-07-24 06:02:12 | Record | The communication between ZWJ and SWJ interrupted,ZWJ active and SWJ disconnect
846 | 85315 | 2024-07-24 06:02:15 | Record | Synchronize RTC time
847 | 85353 | 2024-07-24 06:21:23 | Record | The communication between ZWJ and SWJ interrupted,ZWJ active and SWJ disconnect
848 | 85353 | 2024-07-24 06:21:25 | Record | Synchronize RTC time
849 | 85353 | 2024-07-24 06:21:25 | Record | The communication between ZWJ and SWJ interrupted,ZWJ active and SWJ disconnect
850 | 85353 | 2024-07-24 06:21:28 | Record | Synchronize RTC time
851 | 85354 | 2024-07-24 06:21:43 | Record | The communication between ZWJ and SWJ interrupted,ZWJ active and SWJ disconnect
852 | 85354 | 2024-07-24 06:21:46 | Record | Synchronize RTC time
853 | 85440 | 2024-07-24 07:04:17 | Record | Cut-off voltage condition jump |  | Set value: Set voltage value. Actual value 1: actual voltage value
854 | 85583 | 2024-07-24 07:25:29 | Record | Cut-off current condition jump |  | Set value: current set value, actual value 1: actual current value, actual value 2: sampled current amplification factor, actual value 3: Set current amplification factor
855 | 85594 | 2024-07-24 07:30:29 | Record | Time limit jump |  | Set value: Set time value. Actual value 1: actual time value
856 | 85855 | 2024-07-24 08:22:23 | Record | Cut-off voltage condition jump |  | Set value: Set voltage value. Actual value 1: actual voltage value
857 | 85866 | 2024-07-24 08:27:23 | Record | Time limit jump |  | Set value: Set time value. Actual value 1: actual time value
858 | 85879 | 2024-07-24 08:33:28 | Record | The communication between ZWJ and SWJ interrupted,ZWJ active and SWJ disconnect
859 | 85879 | 2024-07-24 08:33:31 | Record | Synchronize RTC time
860 | 85910 | 2024-07-24 08:49:18 | Record | The communication between ZWJ and SWJ interrupted,ZWJ active and SWJ disconnect
861 | 85910 | 2024-07-24 08:49:20 | Record | Synchronize RTC time
862 | 85912 | 2024-07-24 08:50:18 | Record | The communication between ZWJ and SWJ interrupted,ZWJ active and SWJ disconnect
863 | 85912 | 2024-07-24 08:50:21 | Record | Synchronize RTC time
864 | 85913 | 2024-07-24 08:50:25 | Record | The communication between ZWJ and SWJ interrupted,ZWJ active and SWJ disconnect
865 | 85913 | 2024-07-24 08:50:28 | Record | Synchronize RTC time
866 | 85932 | 2024-07-24 09:00:00 | Record | Synchronize RTC time
867 | 86062 | 2024-07-24 10:04:32 | Record | Cut-off voltage condition jump |  | Set value: Set voltage value. Actual value 1: actual voltage value
868 | 86205 | 2024-07-24 10:25:42 | Record | Cut-off current condition jump |  | Set value: current set value, actual value 1: actual current value, actual value 2: sampled current amplification factor, actual value 3: Set current amplification factor
869 | 86216 | 2024-07-24 10:30:42 | Record | Time limit jump |  | Set value: Set time value. Actual value 1: actual time value
870 | 86251 | 2024-07-24 10:37:31 | Record | The communication between ZWJ and SWJ interrupted,ZWJ active and SWJ disconnect
871 | 86251 | 2024-07-24 10:37:33 | Record | Synchronize RTC time
872 | 86252 | 2024-07-24 10:37:42 | Record | The communication between ZWJ and SWJ interrupted,ZWJ active and SWJ disconnect
873 | 86252 | 2024-07-24 10:37:45 | Record | Synchronize RTC time
874 | 86253 | 2024-07-24 10:38:00 | Record | The communication between ZWJ and SWJ interrupted,ZWJ active and SWJ disconnect
875 | 86253 | 2024-07-24 10:38:03 | Record | Synchronize RTC time
876 | 86477 | 2024-07-24 11:22:35 | Record | Cut-off voltage condition jump |  | Set value: Set voltage value. Actual value 1: actual voltage value
877 | 86488 | 2024-07-24 11:27:35 | Record | Time limit jump |  | Set value: Set time value. Actual value 1: actual time value
878 | 86684 | 2024-07-24 13:04:46 | Record | Cut-off voltage condition jump |  | Set value: Set voltage value. Actual value 1: actual voltage value
879 | 86826 | 2024-07-24 13:25:51 | Record | Cut-off current condition jump |  | Set value: current set value, actual value 1: actual current value, actual value 2: sampled current amplification factor, actual value 3: Set current amplification factor
880 | 86837 | 2024-07-24 13:30:51 | Record | Time limit jump |  | Set value: Set time value. Actual value 1: actual time value
881 | 87098 | 2024-07-24 14:22:44 | Record | Cut-off voltage condition jump |  | Set value: Set voltage value. Actual value 1: actual voltage value
882 | 87109 | 2024-07-24 14:27:44 | Record | Time limit jump |  | Set value: Set time value. Actual value 1: actual time value
883 | 87305 | 2024-07-24 16:04:59 | Record | Cut-off voltage condition jump |  | Set value: Set voltage value. Actual value 1: actual voltage value
884 | 87446 | 2024-07-24 16:25:51 | Record | Cut-off current condition jump |  | Set value: current set value, actual value 1: actual current value, actual value 2: sampled current amplification factor, actual value 3: Set current amplification factor
885 | 87457 | 2024-07-24 16:30:51 | Record | Time limit jump |  | Set value: Set time value. Actual value 1: actual time value
886 | 87718 | 2024-07-24 17:22:43 | Record | Cut-off voltage condition jump |  | Set value: Set voltage value. Actual value 1: actual voltage value
887 | 87729 | 2024-07-24 17:27:43 | Record | Time limit jump |  | Set value: Set time value. Actual value 1: actual time value
888 | 87794 | 2024-07-24 18:00:00 | Record | Synchronize RTC time
889 | 87925 | 2024-07-24 19:04:54 | Record | Cut-off voltage condition jump |  | Set value: Set voltage value. Actual value 1: actual voltage value
890 | 88066 | 2024-07-24 19:25:46 | Record | Cut-off current condition jump |  | Set value: current set value, actual value 1: actual current value, actual value 2: sampled current amplification factor, actual value 3: Set current amplification factor
891 | 88077 | 2024-07-24 19:30:46 | Record | Time limit jump |  | Set value: Set time value. Actual value 1: actual time value
892 | 88338 | 2024-07-24 20:22:37 | Record | Cut-off voltage condition jump |  | Set value: Set voltage value. Actual value 1: actual voltage value
893 | 88349 | 2024-07-24 20:27:37 | Record | Time limit jump |  | Set value: Set time value. Actual value 1: actual time value
894 | 88545 | 2024-07-24 22:04:42 | Record | Cut-off voltage condition jump |  | Set value: Set voltage value. Actual value 1: actual voltage value
895 | 88687 | 2024-07-24 22:25:45 | Record | Cut-off current condition jump |  | Set value: current set value, actual value 1: actual current value, actual value 2: sampled current amplification factor, actual value 3: Set current amplification factor
896 | 88698 | 2024-07-24 22:30:46 | Record | Time limit jump |  | Set value: Set time value. Actual value 1: actual time value
897 | 88959 | 2024-07-24 23:22:36 | Record | Cut-off voltage condition jump |  | Set value: Set voltage value. Actual value 1: actual voltage value
898 | 88970 | 2024-07-24 23:27:36 | Record | Time limit jump |  | Set value: Set time value. Actual value 1: actual time value
899 | 89035 | 2024-07-25 00:00:00 | Record | Synchronize RTC time
900 | 89166 | 2024-07-25 01:04:43 | Record | Cut-off voltage condition jump |  | Set value: Set voltage value. Actual value 1: actual voltage value
901 | 89307 | 2024-07-25 01:25:42 | Record | Cut-off current condition jump |  | Set value: current set value, actual value 1: actual current value, actual value 2: sampled current amplification factor, actual value 3: Set current amplification factor
902 | 89318 | 2024-07-25 01:30:42 | Record | Time limit jump |  | Set value: Set time value. Actual value 1: actual time value
903 | 89579 | 2024-07-25 02:22:32 | Record | Cut-off voltage condition jump |  | Set value: Set voltage value. Actual value 1: actual voltage value
904 | 89590 | 2024-07-25 02:27:32 | Record | Time limit jump |  | Set value: Set time value. Actual value 1: actual time value
905 | 89786 | 2024-07-25 04:04:36 | Record | Cut-off voltage condition jump |  | Set value: Set voltage value. Actual value 1: actual voltage value
906 | 89928 | 2024-07-25 04:25:42 | Record | Cut-off current condition jump |  | Set value: current set value, actual value 1: actual current value, actual value 2: sampled current amplification factor, actual value 3: Set current amplification factor
907 | 89939 | 2024-07-25 04:30:42 | Record | Time limit jump |  | Set value: Set time value. Actual value 1: actual time value
908 | 90200 | 2024-07-25 05:22:31 | Record | Cut-off voltage condition jump |  | Set value: Set voltage value. Actual value 1: actual voltage value
909 | 90211 | 2024-07-25 05:27:31 | Record | Time limit jump |  | Set value: Set time value. Actual value 1: actual time value
910 | 90407 | 2024-07-25 07:04:33 | Record | Cut-off voltage condition jump |  | Set value: Set voltage value. Actual value 1: actual voltage value
911 | 90548 | 2024-07-25 07:25:33 | Record | Cut-off current condition jump |  | Set value: current set value, actual value 1: actual current value, actual value 2: sampled current amplification factor, actual value 3: Set current amplification factor
912 | 90559 | 2024-07-25 07:30:33 | Record | Time limit jump |  | Set value: Set time value. Actual value 1: actual time value
913 | 90819 | 2024-07-25 08:22:21 | Record | Cut-off voltage condition jump |  | Set value: Set voltage value. Actual value 1: actual voltage value
914 | 90830 | 2024-07-25 08:27:21 | Record | Time limit jump |  | Set value: Set time value. Actual value 1: actual time value
915 | 90896 | 2024-07-25 09:00:00 | Record | Synchronize RTC time
916 | 91026 | 2024-07-25 10:04:23 | Record | Cut-off voltage condition jump |  | Set value: Set voltage value. Actual value 1: actual voltage value
917 | 91168 | 2024-07-25 10:25:24 | Record | Cut-off current condition jump |  | Set value: current set value, actual value 1: actual current value, actual value 2: sampled current amplification factor, actual value 3: Set current amplification factor
918 | 91179 | 2024-07-25 10:30:24 | Record | Time limit jump |  | Set value: Set time value. Actual value 1: actual time value
919 | 91439 | 2024-07-25 11:22:11 | Record | Cut-off voltage condition jump |  | Set value: Set voltage value. Actual value 1: actual voltage value
920 | 91450 | 2024-07-25 11:27:11 | Record | Time limit jump |  | Set value: Set time value. Actual value 1: actual time value
921 | 91645 | 2024-07-25 13:04:11 | Record | Cut-off voltage condition jump |  | Set value: Set voltage value. Actual value 1: actual voltage value
922 | 91787 | 2024-07-25 13:25:13 | Record | Cut-off current condition jump |  | Set value: current set value, actual value 1: actual current value, actual value 2: sampled current amplification factor, actual value 3: Set current amplification factor
923 | 91798 | 2024-07-25 13:30:13 | Record | Time limit jump |  | Set value: Set time value. Actual value 1: actual time value
924 | 92058 | 2024-07-25 14:21:59 | Record | Cut-off voltage condition jump |  | Set value: Set voltage value. Actual value 1: actual voltage value
925 | 92069 | 2024-07-25 14:26:59 | Record | Time limit jump |  | Set value: Set time value. Actual value 1: actual time value
926 | 92264 | 2024-07-25 16:03:52 | Record | Cut-off voltage condition jump |  | Set value: Set voltage value. Actual value 1: actual voltage value
927 | 92406 | 2024-07-25 16:25:01 | Record | Cut-off current condition jump |  | Set value: current set value, actual value 1: actual current value, actual value 2: sampled current amplification factor, actual value 3: Set current amplification factor
928 | 92417 | 2024-07-25 16:30:01 | Record | Time limit jump |  | Set value: Set time value. Actual value 1: actual time value
929 | 92677 | 2024-07-25 17:21:46 | Record | Cut-off voltage condition jump |  | Set value: Set voltage value. Actual value 1: actual voltage value
930 | 92688 | 2024-07-25 17:26:46 | Record | Time limit jump |  | Set value: Set time value. Actual value 1: actual time value
931 | 92755 | 2024-07-25 18:00:00 | Record | Synchronize RTC time
932 | 92883 | 2024-07-25 19:03:37 | Record | Cut-off voltage condition jump |  | Set value: Set voltage value. Actual value 1: actual voltage value
933 | 93026 | 2024-07-25 19:24:50 | Record | Cut-off current condition jump |  | Set value: current set value, actual value 1: actual current value, actual value 2: sampled current amplification factor, actual value 3: Set current amplification factor
934 | 93037 | 2024-07-25 19:29:50 | Record | Time limit jump |  | Set value: Set time value. Actual value 1: actual time value
935 | 93297 | 2024-07-25 20:21:35 | Record | Cut-off voltage condition jump |  | Set value: Set voltage value. Actual value 1: actual voltage value
936 | 93308 | 2024-07-25 20:26:35 | Record | Time limit jump |  | Set value: Set time value. Actual value 1: actual time value
937 | 93503 | 2024-07-25 22:03:27 | Record | Cut-off voltage condition jump |  | Set value: Set voltage value. Actual value 1: actual voltage value
938 | 93645 | 2024-07-25 22:24:33 | Record | Cut-off current condition jump |  | Set value: current set value, actual value 1: actual current value, actual value 2: sampled current amplification factor, actual value 3: Set current amplification factor
939 | 93656 | 2024-07-25 22:29:33 | Record | Time limit jump |  | Set value: Set time value. Actual value 1: actual time value
940 | 93916 | 2024-07-25 23:21:17 | Record | Cut-off voltage condition jump |  | Set value: Set voltage value. Actual value 1: actual voltage value
941 | 93927 | 2024-07-25 23:26:18 | Record | Time limit jump |  | Set value: Set time value. Actual value 1: actual time value
942 | 93995 | 2024-07-26 00:00:00 | Record | Synchronize RTC time
943 | 94122 | 2024-07-26 01:03:06 | Record | Cut-off voltage condition jump |  | Set value: Set voltage value. Actual value 1: actual voltage value
944 | 94265 | 2024-07-26 01:24:19 | Record | Cut-off current condition jump |  | Set value: current set value, actual value 1: actual current value, actual value 2: sampled current amplification factor, actual value 3: Set current amplification factor
945 | 94276 | 2024-07-26 01:29:19 | Record | Time limit jump |  | Set value: Set time value. Actual value 1: actual time value
946 | 94536 | 2024-07-26 02:21:02 | Record | Cut-off voltage condition jump |  | Set value: Set voltage value. Actual value 1: actual voltage value
947 | 94547 | 2024-07-26 02:26:02 | Record | Time limit jump |  | Set value: Set time value. Actual value 1: actual time value
948 | 94742 | 2024-07-26 04:02:49 | Record | Cut-off voltage condition jump |  | Set value: Set voltage value. Actual value 1: actual voltage value
949 | 94885 | 2024-07-26 04:24:04 | Record | Cut-off current condition jump |  | Set value: current set value, actual value 1: actual current value, actual value 2: sampled current amplification factor, actual value 3: Set current amplification factor
950 | 94896 | 2024-07-26 04:29:04 | Record | Time limit jump |  | Set value: Set time value. Actual value 1: actual time value
951 | 95156 | 2024-07-26 05:20:46 | Record | Cut-off voltage condition jump |  | Set value: Set voltage value. Actual value 1: actual voltage value
952 | 95167 | 2024-07-26 05:25:46 | Record | Time limit jump |  | Set value: Set time value. Actual value 1: actual time value
953 | 95362 | 2024-07-26 07:02:34 | Record | Cut-off voltage condition jump |  | Set value: Set voltage value. Actual value 1: actual voltage value
954 | 95504 | 2024-07-26 07:23:41 | Record | Cut-off current condition jump |  | Set value: current set value, actual value 1: actual current value, actual value 2: sampled current amplification factor, actual value 3: Set current amplification factor
955 | 95515 | 2024-07-26 07:28:41 | Record | Time limit jump |  | Set value: Set time value. Actual value 1: actual time value
956 | 95775 | 2024-07-26 08:20:23 | Record | Cut-off voltage condition jump |  | Set value: Set voltage value. Actual value 1: actual voltage value
957 | 95786 | 2024-07-26 08:25:23 | Record | Time limit jump |  | Set value: Set time value. Actual value 1: actual time value
958 | 95856 | 2024-07-26 09:00:00 | Record | Synchronize RTC time
959 | 95981 | 2024-07-26 10:02:11 | Record | Cut-off voltage condition jump |  | Set value: Set voltage value. Actual value 1: actual voltage value
960 | 96123 | 2024-07-26 10:23:14 | Record | Cut-off current condition jump |  | Set value: current set value, actual value 1: actual current value, actual value 2: sampled current amplification factor, actual value 3: Set current amplification factor
961 | 96134 | 2024-07-26 10:28:14 | Record | Time limit jump |  | Set value: Set time value. Actual value 1: actual time value
962 | 96394 | 2024-07-26 11:19:55 | Record | Cut-off voltage condition jump |  | Set value: Set voltage value. Actual value 1: actual voltage value
963 | 96405 | 2024-07-26 11:24:55 | Record | Time limit jump |  | Set value: Set time value. Actual value 1: actual time value
964 | 96600 | 2024-07-26 13:01:38 | Record | Cut-off voltage condition jump |  | Set value: Set voltage value. Actual value 1: actual voltage value
965 | 96743 | 2024-07-26 13:22:49 | Record | Cut-off current condition jump |  | Set value: current set value, actual value 1: actual current value, actual value 2: sampled current amplification factor, actual value 3: Set current amplification factor
966 | 96754 | 2024-07-26 13:27:49 | Record | Time limit jump |  | Set value: Set time value. Actual value 1: actual time value
967 | 97014 | 2024-07-26 14:19:29 | Record | Cut-off voltage condition jump |  | Set value: Set voltage value. Actual value 1: actual voltage value
968 | 97025 | 2024-07-26 14:24:29 | Record | Time limit jump |  | Set value: Set time value. Actual value 1: actual time value
969 | 97220 | 2024-07-26 16:01:14 | Record | Cut-off voltage condition jump |  | Set value: Set voltage value. Actual value 1: actual voltage value
970 | 97361 | 2024-07-26 16:22:11 | Record | Cut-off current condition jump |  | Set value: current set value, actual value 1: actual current value, actual value 2: sampled current amplification factor, actual value 3: Set current amplification factor
971 | 97372 | 2024-07-26 16:27:11 | Record | Time limit jump |  | Set value: Set time value. Actual value 1: actual time value
972 | 97632 | 2024-07-26 17:18:50 | Record | Cut-off voltage condition jump |  | Set value: Set voltage value. Actual value 1: actual voltage value
973 | 97643 | 2024-07-26 17:23:50 | Record | Time limit jump |  | Set value: Set time value. Actual value 1: actual time value
974 | 97716 | 2024-07-26 18:00:00 | Record | Synchronize RTC time
975 | 97838 | 2024-07-26 19:00:31 | Record | Cut-off voltage condition jump |  | Set value: Set voltage value. Actual value 1: actual voltage value
976 | 97980 | 2024-07-26 19:21:36 | Record | Cut-off current condition jump |  | Set value: current set value, actual value 1: actual current value, actual value 2: sampled current amplification factor, actual value 3: Set current amplification factor
977 | 97991 | 2024-07-26 19:26:36 | Record | Time limit jump |  | Set value: Set time value. Actual value 1: actual time value
978 | 98251 | 2024-07-26 20:18:15 | Record | Cut-off voltage condition jump |  | Set value: Set voltage value. Actual value 1: actual voltage value
979 | 98262 | 2024-07-26 20:23:15 | Record | Time limit jump |  | Set value: Set time value. Actual value 1: actual time value
980 | 98457 | 2024-07-26 21:59:55 | Record | Cut-off voltage condition jump |  | Set value: Set voltage value. Actual value 1: actual voltage value
981 | 98600 | 2024-07-26 22:21:06 | Record | Cut-off current condition jump |  | Set value: current set value, actual value 1: actual current value, actual value 2: sampled current amplification factor, actual value 3: Set current amplification factor
982 | 98611 | 2024-07-26 22:26:06 | Record | Time limit jump |  | Set value: Set time value. Actual value 1: actual time value
983 | 98871 | 2024-07-26 23:17:44 | Record | Cut-off voltage condition jump |  | Set value: Set voltage value. Actual value 1: actual voltage value
984 | 98882 | 2024-07-26 23:22:44 | Record | Time limit jump |  | Set value: Set time value. Actual value 1: actual time value
985 | 98957 | 2024-07-27 00:00:00 | Record | Synchronize RTC time
986 | 99077 | 2024-07-27 00:59:22 | Record | Cut-off voltage condition jump |  | Set value: Set voltage value. Actual value 1: actual voltage value
987 | 99219 | 2024-07-27 01:20:28 | Record | Cut-off current condition jump |  | Set value: current set value, actual value 1: actual current value, actual value 2: sampled current amplification factor, actual value 3: Set current amplification factor
988 | 99230 | 2024-07-27 01:25:28 | Record | Time limit jump |  | Set value: Set time value. Actual value 1: actual time value
989 | 99490 | 2024-07-27 02:17:05 | Record | Cut-off voltage condition jump |  | Set value: Set voltage value. Actual value 1: actual voltage value
990 | 99501 | 2024-07-27 02:22:05 | Record | Time limit jump |  | Set value: Set time value. Actual value 1: actual time value
991 | 99696 | 2024-07-27 03:58:44 | Record | Cut-off voltage condition jump |  | Set value: Set voltage value. Actual value 1: actual voltage value
992 | 99837 | 2024-07-27 04:19:44 | Record | Cut-off current condition jump |  | Set value: current set value, actual value 1: actual current value, actual value 2: sampled current amplification factor, actual value 3: Set current amplification factor
993 | 99848 | 2024-07-27 04:24:44 | Record | Time limit jump |  | Set value: Set time value. Actual value 1: actual time value
994 | 100108 | 2024-07-27 05:16:21 | Record | Cut-off voltage condition jump |  | Set value: Set voltage value. Actual value 1: actual voltage value
995 | 100119 | 2024-07-27 05:21:21 | Record | Time limit jump |  | Set value: Set time value. Actual value 1: actual time value
996 | 100314 | 2024-07-27 06:58:00 | Record | Cut-off voltage condition jump |  | Set value: Set voltage value. Actual value 1: actual voltage value
997 | 100456 | 2024-07-27 07:19:02 | Record | Cut-off current condition jump |  | Set value: current set value, actual value 1: actual current value, actual value 2: sampled current amplification factor, actual value 3: Set current amplification factor
998 | 100467 | 2024-07-27 07:24:02 | Record | Time limit jump |  | Set value: Set time value. Actual value 1: actual time value
999 | 100726 | 2024-07-27 08:15:38 | Record | Cut-off voltage condition jump |  | Set value: Set voltage value. Actual value 1: actual voltage value
1000 | 100737 | 2024-07-27 08:20:38 | Record | Time limit jump |  | Set value: Set time value. Actual value 1: actual time value
1001 | 100816 | 2024-07-27 09:00:00 | Record | Synchronize RTC time
1002 | 100932 | 2024-07-27 09:57:11 | Record | Cut-off voltage condition jump |  | Set value: Set voltage value. Actual value 1: actual voltage value
1003 | 101075 | 2024-07-27 10:18:22 | Record | Cut-off current condition jump |  | Set value: current set value, actual value 1: actual current value, actual value 2: sampled current amplification factor, actual value 3: Set current amplification factor
1004 | 101086 | 2024-07-27 10:23:22 | Record | Time limit jump |  | Set value: Set time value. Actual value 1: actual time value
1005 | 101345 | 2024-07-27 11:14:57 | Record | Cut-off voltage condition jump |  | Set value: Set voltage value. Actual value 1: actual voltage value
1006 | 101356 | 2024-07-27 11:19:57 | Record | Time limit jump |  | Set value: Set time value. Actual value 1: actual time value
1007 | 101551 | 2024-07-27 12:56:30 | Record | Cut-off voltage condition jump |  | Set value: Set voltage value. Actual value 1: actual voltage value
1008 | 101693 | 2024-07-27 13:17:31 | Record | Cut-off current condition jump |  | Set value: current set value, actual value 1: actual current value, actual value 2: sampled current amplification factor, actual value 3: Set current amplification factor
1009 | 101704 | 2024-07-27 13:22:31 | Record | Time limit jump |  | Set value: Set time value. Actual value 1: actual time value
1010 | 101963 | 2024-07-27 14:14:05 | Record | Cut-off voltage condition jump |  | Set value: Set voltage value. Actual value 1: actual voltage value
1011 | 101974 | 2024-07-27 14:19:05 | Record | Time limit jump |  | Set value: Set time value. Actual value 1: actual time value
1012 | 102168 | 2024-07-27 15:55:34 | Record | Cut-off voltage condition jump |  | Set value: Set voltage value. Actual value 1: actual voltage value
1013 | 102310 | 2024-07-27 16:16:42 | Record | Cut-off current condition jump |  | Set value: current set value, actual value 1: actual current value, actual value 2: sampled current amplification factor, actual value 3: Set current amplification factor
1014 | 102321 | 2024-07-27 16:21:42 | Record | Time limit jump |  | Set value: Set time value. Actual value 1: actual time value
1015 | 102580 | 2024-07-27 17:13:15 | Record | Cut-off voltage condition jump |  | Set value: Set voltage value. Actual value 1: actual voltage value
1016 | 102591 | 2024-07-27 17:18:15 | Record | Time limit jump |  | Set value: Set time value. Actual value 1: actual time value
1017 | 102675 | 2024-07-27 18:00:00 | Record | Synchronize RTC time
1018 | 102785 | 2024-07-27 18:54:41 | Record | Cut-off voltage condition jump |  | Set value: Set voltage value. Actual value 1: actual voltage value
1019 | 102928 | 2024-07-27 19:15:59 | Record | Cut-off current condition jump |  | Set value: current set value, actual value 1: actual current value, actual value 2: sampled current amplification factor, actual value 3: Set current amplification factor
1020 | 102939 | 2024-07-27 19:20:59 | Record | Time limit jump |  | Set value: Set time value. Actual value 1: actual time value
1021 | 103198 | 2024-07-27 20:12:32 | Record | Cut-off voltage condition jump |  | Set value: Set voltage value. Actual value 1: actual voltage value
1022 | 103209 | 2024-07-27 20:17:32 | Record | Time limit jump |  | Set value: Set time value. Actual value 1: actual time value
1023 | 103403 | 2024-07-27 21:54:00 | Record | Cut-off voltage condition jump |  | Set value: Set voltage value. Actual value 1: actual voltage value
1024 | 103545 | 2024-07-27 22:15:07 | Record | Cut-off current condition jump |  | Set value: current set value, actual value 1: actual current value, actual value 2: sampled current amplification factor, actual value 3: Set current amplification factor
1025 | 103556 | 2024-07-27 22:20:07 | Record | Time limit jump |  | Set value: Set time value. Actual value 1: actual time value
1026 | 103815 | 2024-07-27 23:11:39 | Record | Cut-off voltage condition jump |  | Set value: Set voltage value. Actual value 1: actual voltage value
1027 | 103826 | 2024-07-27 23:16:39 | Record | Time limit jump |  | Set value: Set time value. Actual value 1: actual time value
1028 | 103913 | 2024-07-28 00:00:00 | Record | Synchronize RTC time
1029 | 104020 | 2024-07-28 00:53:07 | Record | Cut-off voltage condition jump |  | Set value: Set voltage value. Actual value 1: actual voltage value
1030 | 104162 | 2024-07-28 01:14:11 | Record | Cut-off current condition jump |  | Set value: current set value, actual value 1: actual current value, actual value 2: sampled current amplification factor, actual value 3: Set current amplification factor
1031 | 104173 | 2024-07-28 01:19:11 | Record | Time limit jump |  | Set value: Set time value. Actual value 1: actual time value
1032 | 104432 | 2024-07-28 02:10:42 | Record | Cut-off voltage condition jump |  | Set value: Set voltage value. Actual value 1: actual voltage value
1033 | 104443 | 2024-07-28 02:15:42 | Record | Time limit jump |  | Set value: Set time value. Actual value 1: actual time value
1034 | 104637 | 2024-07-28 03:52:07 | Record | Cut-off voltage condition jump |  | Set value: Set voltage value. Actual value 1: actual voltage value
1035 | 104779 | 2024-07-28 04:13:14 | Record | Cut-off current condition jump |  | Set value: current set value, actual value 1: actual current value, actual value 2: sampled current amplification factor, actual value 3: Set current amplification factor
1036 | 104790 | 2024-07-28 04:18:14 | Record | Time limit jump |  | Set value: Set time value. Actual value 1: actual time value
1037 | 105049 | 2024-07-28 05:09:45 | Record | Cut-off voltage condition jump |  | Set value: Set voltage value. Actual value 1: actual voltage value
1038 | 105060 | 2024-07-28 05:14:45 | Record | Time limit jump |  | Set value: Set time value. Actual value 1: actual time value
1039 | 105254 | 2024-07-28 06:51:10 | Record | Cut-off voltage condition jump |  | Set value: Set voltage value. Actual value 1: actual voltage value
1040 | 105396 | 2024-07-28 07:12:19 | Record | Cut-off current condition jump |  | Set value: current set value, actual value 1: actual current value, actual value 2: sampled current amplification factor, actual value 3: Set current amplification factor
1041 | 105407 | 2024-07-28 07:17:19 | Record | Time limit jump |  | Set value: Set time value. Actual value 1: actual time value
1042 | 105666 | 2024-07-28 08:08:49 | Record | Cut-off voltage condition jump |  | Set value: Set voltage value. Actual value 1: actual voltage value
1043 | 105677 | 2024-07-28 08:13:49 | Record | Time limit jump |  | Set value: Set time value. Actual value 1: actual time value
1044 | 105770 | 2024-07-28 09:00:00 | Record | Synchronize RTC time
1045 | 105871 | 2024-07-28 09:50:07 | Record | Cut-off voltage condition jump |  | Set value: Set voltage value. Actual value 1: actual voltage value
1046 | 106014 | 2024-07-28 10:11:19 | Record | Cut-off current condition jump |  | Set value: current set value, actual value 1: actual current value, actual value 2: sampled current amplification factor, actual value 3: Set current amplification factor
1047 | 106025 | 2024-07-28 10:16:19 | Record | Time limit jump |  | Set value: Set time value. Actual value 1: actual time value
1048 | 106284 | 2024-07-28 11:07:48 | Record | Cut-off voltage condition jump |  | Set value: Set voltage value. Actual value 1: actual voltage value
1049 | 106295 | 2024-07-28 11:12:48 | Record | Time limit jump |  | Set value: Set time value. Actual value 1: actual time value
1050 | 106489 | 2024-07-28 12:49:04 | Record | Cut-off voltage condition jump |  | Set value: Set voltage value. Actual value 1: actual voltage value
1051 | 106633 | 2024-07-28 13:10:26 | Record | Cut-off current condition jump |  | Set value: current set value, actual value 1: actual current value, actual value 2: sampled current amplification factor, actual value 3: Set current amplification factor
1052 | 106644 | 2024-07-28 13:15:26 | Record | Time limit jump |  | Set value: Set time value. Actual value 1: actual time value
1053 | 106903 | 2024-07-28 14:06:54 | Record | Cut-off voltage condition jump |  | Set value: Set voltage value. Actual value 1: actual voltage value
1054 | 106914 | 2024-07-28 14:11:54 | Record | Time limit jump |  | Set value: Set time value. Actual value 1: actual time value
1055 | 107108 | 2024-07-28 15:48:09 | Record | Cut-off voltage condition jump |  | Set value: Set voltage value. Actual value 1: actual voltage value
1056 | 107251 | 2024-07-28 16:09:26 | Record | Cut-off current condition jump |  | Set value: current set value, actual value 1: actual current value, actual value 2: sampled current amplification factor, actual value 3: Set current amplification factor
1057 | 107262 | 2024-07-28 16:14:26 | Record | Time limit jump |  | Set value: Set time value. Actual value 1: actual time value
1058 | 107521 | 2024-07-28 17:05:54 | Record | Cut-off voltage condition jump |  | Set value: Set voltage value. Actual value 1: actual voltage value
1059 | 107532 | 2024-07-28 17:10:54 | Record | Time limit jump |  | Set value: Set time value. Actual value 1: actual time value
1060 | 107631 | 2024-07-28 18:00:00 | Record | Synchronize RTC time
1061 | 107726 | 2024-07-28 18:47:11 | Record | Cut-off voltage condition jump |  | Set value: Set voltage value. Actual value 1: actual voltage value
1062 | 107869 | 2024-07-28 19:08:25 | Record | Cut-off current condition jump |  | Set value: current set value, actual value 1: actual current value, actual value 2: sampled current amplification factor, actual value 3: Set current amplification factor
1063 | 107880 | 2024-07-28 19:13:25 | Record | Time limit jump |  | Set value: Set time value. Actual value 1: actual time value
1064 | 108139 | 2024-07-28 20:04:52 | Record | Cut-off voltage condition jump |  | Set value: Set voltage value. Actual value 1: actual voltage value
1065 | 108150 | 2024-07-28 20:09:52 | Record | Time limit jump |  | Set value: Set time value. Actual value 1: actual time value
1066 | 108344 | 2024-07-28 21:46:08 | Record | Cut-off voltage condition jump |  | Set value: Set voltage value. Actual value 1: actual voltage value
1067 | 108487 | 2024-07-28 22:07:20 | Record | Cut-off current condition jump |  | Set value: current set value, actual value 1: actual current value, actual value 2: sampled current amplification factor, actual value 3: Set current amplification factor
1068 | 108498 | 2024-07-28 22:12:20 | Record | Time limit jump |  | Set value: Set time value. Actual value 1: actual time value
1069 | 108757 | 2024-07-28 23:03:46 | Record | Cut-off voltage condition jump |  | Set value: Set voltage value. Actual value 1: actual voltage value
1070 | 108768 | 2024-07-28 23:08:46 | Record | Time limit jump |  | Set value: Set time value. Actual value 1: actual time value
1071 | 108871 | 2024-07-29 00:00:00 | Record | Synchronize RTC time
1072 | 108962 | 2024-07-29 00:45:01 | Record | Cut-off voltage condition jump |  | Set value: Set voltage value. Actual value 1: actual voltage value
1073 | 109104 | 2024-07-29 01:06:10 | Record | Cut-off current condition jump |  | Set value: current set value, actual value 1: actual current value, actual value 2: sampled current amplification factor, actual value 3: Set current amplification factor
1074 | 109115 | 2024-07-29 01:11:10 | Record | Time limit jump |  | Set value: Set time value. Actual value 1: actual time value
1075 | 109374 | 2024-07-29 02:02:36 | Record | Cut-off voltage condition jump |  | Set value: Set voltage value. Actual value 1: actual voltage value
1076 | 109385 | 2024-07-29 02:07:36 | Record | Time limit jump |  | Set value: Set time value. Actual value 1: actual time value
1077 | 109579 | 2024-07-29 03:43:49 | Record | Cut-off voltage condition jump |  | Set value: Set voltage value. Actual value 1: actual voltage value
1078 | 109722 | 2024-07-29 04:05:03 | Record | Cut-off current condition jump |  | Set value: current set value, actual value 1: actual current value, actual value 2: sampled current amplification factor, actual value 3: Set current amplification factor
1079 | 109733 | 2024-07-29 04:10:03 | Record | Time limit jump |  | Set value: Set time value. Actual value 1: actual time value
1080 | 109992 | 2024-07-29 05:01:28 | Record | Cut-off voltage condition jump |  | Set value: Set voltage value. Actual value 1: actual voltage value
1081 | 110003 | 2024-07-29 05:06:28 | Record | Time limit jump |  | Set value: Set time value. Actual value 1: actual time value
1082 | 110197 | 2024-07-29 06:42:36 | Record | Cut-off voltage condition jump |  | Set value: Set voltage value. Actual value 1: actual voltage value
1083 | 110341 | 2024-07-29 07:03:57 | Record | Cut-off current condition jump |  | Set value: current set value, actual value 1: actual current value, actual value 2: sampled current amplification factor, actual value 3: Set current amplification factor
1084 | 110352 | 2024-07-29 07:08:57 | Record | Time limit jump |  | Set value: Set time value. Actual value 1: actual time value
1085 | 110610 | 2024-07-29 08:00:21 | Record | Cut-off voltage condition jump |  | Set value: Set voltage value. Actual value 1: actual voltage value
1086 | 110621 | 2024-07-29 08:05:21 | Record | Time limit jump |  | Set value: Set time value. Actual value 1: actual time value
1087 | 110731 | 2024-07-29 09:00:00 | Record | Synchronize RTC time
1088 | 110815 | 2024-07-29 09:41:24 | Record | Cut-off voltage condition jump |  | Set value: Set voltage value. Actual value 1: actual voltage value
1089 | 110959 | 2024-07-29 10:02:50 | Record | Cut-off current condition jump |  | Set value: current set value, actual value 1: actual current value, actual value 2: sampled current amplification factor, actual value 3: Set current amplification factor
1090 | 110970 | 2024-07-29 10:07:50 | Record | Time limit jump |  | Set value: Set time value. Actual value 1: actual time value
1091 | 111228 | 2024-07-29 10:59:13 | Record | Cut-off voltage condition jump |  | Set value: Set voltage value. Actual value 1: actual voltage value
1092 | 111239 | 2024-07-29 11:04:13 | Record | Time limit jump |  | Set value: Set time value. Actual value 1: actual time value
1093 | 111433 | 2024-07-29 12:40:18 | Record | Cut-off voltage condition jump |  | Set value: Set voltage value. Actual value 1: actual voltage value
1094 | 111577 | 2024-07-29 13:01:41 | Record | Cut-off current condition jump |  | Set value: current set value, actual value 1: actual current value, actual value 2: sampled current amplification factor, actual value 3: Set current amplification factor
1095 | 111588 | 2024-07-29 13:06:41 | Record | Time limit jump |  | Set value: Set time value. Actual value 1: actual time value
1096 | 111846 | 2024-07-29 13:58:04 | Record | Cut-off voltage condition jump |  | Set value: Set voltage value. Actual value 1: actual voltage value
1097 | 111857 | 2024-07-29 14:03:04 | Record | Time limit jump |  | Set value: Set time value. Actual value 1: actual time value
1098 | 111909 | 2024-07-29 14:28:50 | Record | The communication between ZWJ and SWJ interrupted,ZWJ active and SWJ disconnect
1099 | 111909 | 2024-07-29 14:28:52 | Record | Synchronize RTC time
1100 | 112051 | 2024-07-29 15:39:11 | Record | Cut-off voltage condition jump |  | Set value: Set voltage value. Actual value 1: actual voltage value
1101 | 112194 | 2024-07-29 16:00:28 | Record | Cut-off current condition jump |  | Set value: current set value, actual value 1: actual current value, actual value 2: sampled current amplification factor, actual value 3: Set current amplification factor
1102 | 112205 | 2024-07-29 16:05:28 | Record | Time limit jump |  | Set value: Set time value. Actual value 1: actual time value
1103 | 112463 | 2024-07-29 16:56:50 | Record | Cut-off voltage condition jump |  | Set value: Set voltage value. Actual value 1: actual voltage value
1104 | 112474 | 2024-07-29 17:01:50 | Record | Time limit jump |  | Set value: Set time value. Actual value 1: actual time value
1105 | 112591 | 2024-07-29 18:00:00 | Record | Synchronize RTC time
1106 | 112668 | 2024-07-29 18:37:54 | Record | Cut-off voltage condition jump |  | Set value: Set voltage value. Actual value 1: actual voltage value
1107 | 112811 | 2024-07-29 18:59:10 | Record | Cut-off current condition jump |  | Set value: current set value, actual value 1: actual current value, actual value 2: sampled current amplification factor, actual value 3: Set current amplification factor
1108 | 112822 | 2024-07-29 19:04:10 | Record | Time limit jump |  | Set value: Set time value. Actual value 1: actual time value
1109 | 113080 | 2024-07-29 19:55:32 | Record | Cut-off voltage condition jump |  | Set value: Set voltage value. Actual value 1: actual voltage value
1110 | 113091 | 2024-07-29 20:00:32 | Record | Time limit jump |  | Set value: Set time value. Actual value 1: actual time value
1111 | 113285 | 2024-07-29 21:36:36 | Record | Cut-off voltage condition jump |  | Set value: Set voltage value. Actual value 1: actual voltage value
1112 | 113428 | 2024-07-29 21:57:51 | Record | Cut-off current condition jump |  | Set value: current set value, actual value 1: actual current value, actual value 2: sampled current amplification factor, actual value 3: Set current amplification factor
1113 | 113439 | 2024-07-29 22:02:51 | Record | Time limit jump |  | Set value: Set time value. Actual value 1: actual time value
1114 | 113697 | 2024-07-29 22:54:12 | Record | Cut-off voltage condition jump |  | Set value: Set voltage value. Actual value 1: actual voltage value
1115 | 113708 | 2024-07-29 22:59:12 | Record | Time limit jump |  | Set value: Set time value. Actual value 1: actual time value
1116 | 113830 | 2024-07-30 00:00:00 | Record | Synchronize RTC time
1117 | 113901 | 2024-07-30 00:35:11 | Record | Cut-off voltage condition jump |  | Set value: Set voltage value. Actual value 1: actual voltage value
1118 | 114045 | 2024-07-30 00:56:31 | Record | Cut-off current condition jump |  | Set value: current set value, actual value 1: actual current value, actual value 2: sampled current amplification factor, actual value 3: Set current amplification factor
1119 | 114056 | 2024-07-30 01:01:31 | Record | Time limit jump |  | Set value: Set time value. Actual value 1: actual time value
1120 | 114314 | 2024-07-30 01:52:51 | Record | Cut-off voltage condition jump |  | Set value: Set voltage value. Actual value 1: actual voltage value
1121 | 114325 | 2024-07-30 01:57:51 | Record | Time limit jump |  | Set value: Set time value. Actual value 1: actual time value
1122 | 114518 | 2024-07-30 03:33:47 | Record | Cut-off voltage condition jump |  | Set value: Set voltage value. Actual value 1: actual voltage value
1123 | 114663 | 2024-07-30 03:55:16 | Record | Cut-off current condition jump |  | Set value: current set value, actual value 1: actual current value, actual value 2: sampled current amplification factor, actual value 3: Set current amplification factor
1124 | 114674 | 2024-07-30 04:00:16 | Record | Time limit jump |  | Set value: Set time value. Actual value 1: actual time value
1125 | 114932 | 2024-07-30 04:51:36 | Record | Cut-off voltage condition jump |  | Set value: Set voltage value. Actual value 1: actual voltage value
1126 | 114943 | 2024-07-30 04:56:36 | Record | Time limit jump |  | Set value: Set time value. Actual value 1: actual time value
1127 | 115136 | 2024-07-30 06:32:31 | Record | Cut-off voltage condition jump |  | Set value: Set voltage value. Actual value 1: actual voltage value
1128 | 115281 | 2024-07-30 06:54:04 | Record | Cut-off current condition jump |  | Set value: current set value, actual value 1: actual current value, actual value 2: sampled current amplification factor, actual value 3: Set current amplification factor
1129 | 115292 | 2024-07-30 06:59:04 | Record | Time limit jump |  | Set value: Set time value. Actual value 1: actual time value
1130 | 115550 | 2024-07-30 07:50:23 | Record | Cut-off voltage condition jump |  | Set value: Set voltage value. Actual value 1: actual voltage value
1131 | 115561 | 2024-07-30 07:55:23 | Record | Time limit jump |  | Set value: Set time value. Actual value 1: actual time value
1132 | 115691 | 2024-07-30 09:00:00 | Record | Synchronize RTC time
1133 | 115754 | 2024-07-30 09:31:18 | Record | Cut-off voltage condition jump |  | Set value: Set voltage value. Actual value 1: actual voltage value
1134 | 115899 | 2024-07-30 09:52:46 | Record | Cut-off current condition jump |  | Set value: current set value, actual value 1: actual current value, actual value 2: sampled current amplification factor, actual value 3: Set current amplification factor
1135 | 115910 | 2024-07-30 09:57:46 | Record | Time limit jump |  | Set value: Set time value. Actual value 1: actual time value
1136 | 116168 | 2024-07-30 10:49:04 | Record | Cut-off voltage condition jump |  | Set value: Set voltage value. Actual value 1: actual voltage value
1137 | 116179 | 2024-07-30 10:54:04 | Record | Time limit jump |  | Set value: Set time value. Actual value 1: actual time value
1138 | 116372 | 2024-07-30 12:29:59 | Record | Cut-off voltage condition jump |  | Set value: Set voltage value. Actual value 1: actual voltage value
1139 | 116516 | 2024-07-30 12:51:21 | Record | Cut-off current condition jump |  | Set value: current set value, actual value 1: actual current value, actual value 2: sampled current amplification factor, actual value 3: Set current amplification factor
1140 | 116527 | 2024-07-30 12:56:21 | Record | Time limit jump |  | Set value: Set time value. Actual value 1: actual time value
1141 | 116785 | 2024-07-30 13:47:38 | Record | Cut-off voltage condition jump |  | Set value: Set voltage value. Actual value 1: actual voltage value
1142 | 116796 | 2024-07-30 13:52:38 | Record | Time limit jump |  | Set value: Set time value. Actual value 1: actual time value
1143 | 116989 | 2024-07-30 15:28:31 | Record | Cut-off voltage condition jump |  | Set value: Set voltage value. Actual value 1: actual voltage value
1144 | 117133 | 2024-07-30 15:49:54 | Record | Cut-off current condition jump |  | Set value: current set value, actual value 1: actual current value, actual value 2: sampled current amplification factor, actual value 3: Set current amplification factor
1145 | 117144 | 2024-07-30 15:54:54 | Record | Time limit jump |  | Set value: Set time value. Actual value 1: actual time value
1146 | 117402 | 2024-07-30 16:46:11 | Record | Cut-off voltage condition jump |  | Set value: Set voltage value. Actual value 1: actual voltage value
1147 | 117413 | 2024-07-30 16:51:11 | Record | Time limit jump |  | Set value: Set time value. Actual value 1: actual time value
1148 | 117551 | 2024-07-30 18:00:00 | Record | Synchronize RTC time
1149 | 117606 | 2024-07-30 18:27:04 | Record | Cut-off voltage condition jump |  | Set value: Set voltage value. Actual value 1: actual voltage value
1150 | 117749 | 2024-07-30 18:48:20 | Record | Cut-off current condition jump |  | Set value: current set value, actual value 1: actual current value, actual value 2: sampled current amplification factor, actual value 3: Set current amplification factor
1151 | 117760 | 2024-07-30 18:53:20 | Record | Time limit jump |  | Set value: Set time value. Actual value 1: actual time value
1152 | 118018 | 2024-07-30 19:44:36 | Record | Cut-off voltage condition jump |  | Set value: Set voltage value. Actual value 1: actual voltage value
1153 | 118029 | 2024-07-30 19:49:36 | Record | Time limit jump |  | Set value: Set time value. Actual value 1: actual time value
1154 | 118222 | 2024-07-30 21:25:27 | Record | Cut-off voltage condition jump |  | Set value: Set voltage value. Actual value 1: actual voltage value
1155 | 118366 | 2024-07-30 21:46:48 | Record | Cut-off current condition jump |  | Set value: current set value, actual value 1: actual current value, actual value 2: sampled current amplification factor, actual value 3: Set current amplification factor
1156 | 118377 | 2024-07-30 21:51:48 | Record | Time limit jump |  | Set value: Set time value. Actual value 1: actual time value
1157 | 118635 | 2024-07-30 22:43:04 | Record | Cut-off voltage condition jump |  | Set value: Set voltage value. Actual value 1: actual voltage value
1158 | 118646 | 2024-07-30 22:48:04 | Record | Time limit jump |  | Set value: Set time value. Actual value 1: actual time value
1159 | 118790 | 2024-07-31 00:00:00 | Record | Synchronize RTC time
1160 | 118839 | 2024-07-31 00:23:50 | Record | Cut-off voltage condition jump |  | Set value: Set voltage value. Actual value 1: actual voltage value
1161 | 118985 | 2024-07-31 00:45:27 | Record | Cut-off current condition jump |  | Set value: current set value, actual value 1: actual current value, actual value 2: sampled current amplification factor, actual value 3: Set current amplification factor
1162 | 118996 | 2024-07-31 00:50:27 | Record | Time limit jump |  | Set value: Set time value. Actual value 1: actual time value
1163 | 119254 | 2024-07-31 01:41:42 | Record | Cut-off voltage condition jump |  | Set value: Set voltage value. Actual value 1: actual voltage value
1164 | 119265 | 2024-07-31 01:46:42 | Record | Time limit jump |  | Set value: Set time value. Actual value 1: actual time value
1165 | 119458 | 2024-07-31 03:22:23 | Record | Cut-off voltage condition jump |  | Set value: Set voltage value. Actual value 1: actual voltage value
1166 | 119604 | 2024-07-31 03:44:07 | Record | Cut-off current condition jump |  | Set value: current set value, actual value 1: actual current value, actual value 2: sampled current amplification factor, actual value 3: Set current amplification factor
1167 | 119615 | 2024-07-31 03:49:07 | Record | Time limit jump |  | Set value: Set time value. Actual value 1: actual time value
1168 | 119873 | 2024-07-31 04:40:21 | Record | Cut-off voltage condition jump |  | Set value: Set voltage value. Actual value 1: actual voltage value
1169 | 119884 | 2024-07-31 04:45:21 | Record | Time limit jump |  | Set value: Set time value. Actual value 1: actual time value
1170 | 120077 | 2024-07-31 06:21:00 | Record | Cut-off voltage condition jump |  | Set value: Set voltage value. Actual value 1: actual voltage value
1171 | 120224 | 2024-07-31 06:42:48 | Record | Cut-off current condition jump |  | Set value: current set value, actual value 1: actual current value, actual value 2: sampled current amplification factor, actual value 3: Set current amplification factor
1172 | 120235 | 2024-07-31 06:47:48 | Record | Time limit jump |  | Set value: Set time value. Actual value 1: actual time value
1173 | 120493 | 2024-07-31 07:39:01 | Record | Cut-off voltage condition jump |  | Set value: Set voltage value. Actual value 1: actual voltage value
1174 | 120504 | 2024-07-31 07:44:01 | Record | Time limit jump |  | Set value: Set time value. Actual value 1: actual time value
1175 | 120656 | 2024-07-31 09:00:00 | Record | Synchronize RTC time
1176 | 120697 | 2024-07-31 09:19:38 | Record | Cut-off voltage condition jump |  | Set value: Set voltage value. Actual value 1: actual voltage value
1177 | 120843 | 2024-07-31 09:41:22 | Record | Cut-off current condition jump |  | Set value: current set value, actual value 1: actual current value, actual value 2: sampled current amplification factor, actual value 3: Set current amplification factor
1178 | 120854 | 2024-07-31 09:46:22 | Record | Time limit jump |  | Set value: Set time value. Actual value 1: actual time value
1179 | 121013 | 2024-07-31 10:17:59 | Record | The communication between ZWJ and SWJ interrupted,ZWJ active and SWJ disconnect
1180 | 121096 | 2024-07-31 10:34:42 | Record | Synchronize RTC time
1181 | 121099 | 2024-07-31 10:35:16 | Record | The communication between ZWJ and SWJ interrupted,ZWJ active and SWJ disconnect
1182 | 121101 | 2024-07-31 10:35:45 | Record | Synchronize RTC time
1183 | 121111 | 2024-07-31 10:37:33 | Record | Cut-off voltage condition jump |  | Set value: Set voltage value. Actual value 1: actual voltage value
1184 | 121122 | 2024-07-31 10:42:33 | Record | Time limit jump |  | Set value: Set time value. Actual value 1: actual time value
1185 | 121315 | 2024-07-31 12:18:10 | Record | Cut-off voltage condition jump |  | Set value: Set voltage value. Actual value 1: actual voltage value
1186 | 121460 | 2024-07-31 12:39:45 | Record | Cut-off current condition jump |  | Set value: current set value, actual value 1: actual current value, actual value 2: sampled current amplification factor, actual value 3: Set current amplification factor
1187 | 121471 | 2024-07-31 12:44:45 | Record | Time limit jump |  | Set value: Set time value. Actual value 1: actual time value
1188 | 121522 | 2024-07-31 12:54:55 | Record | The communication between ZWJ and SWJ interrupted,ZWJ active and SWJ disconnect
1189 | 121529 | 2024-07-31 12:56:13 | Record | Synchronize RTC time
1190 | 121530 | 2024-07-31 12:56:25 | Record | The communication between ZWJ and SWJ interrupted,ZWJ active and SWJ disconnect
1191 | 121530 | 2024-07-31 12:56:29 | Record | Synchronize RTC time
1192 | 121728 | 2024-07-31 13:35:58 | Record | Cut-off voltage condition jump |  | Set value: Set voltage value. Actual value 1: actual voltage value
1193 | 121739 | 2024-07-31 13:40:58 | Record | Time limit jump |  | Set value: Set time value. Actual value 1: actual time value
1194 | 121932 | 2024-07-31 15:16:34 | Record | Cut-off voltage condition jump |  | Set value: Set voltage value. Actual value 1: actual voltage value
1195 | 122078 | 2024-07-31 15:38:14 | Record | Cut-off current condition jump |  | Set value: current set value, actual value 1: actual current value, actual value 2: sampled current amplification factor, actual value 3: Set current amplification factor
1196 | 122089 | 2024-07-31 15:43:14 | Record | Time limit jump |  | Set value: Set time value. Actual value 1: actual time value
1197 | 122346 | 2024-07-31 16:34:25 | Record | Cut-off voltage condition jump |  | Set value: Set voltage value. Actual value 1: actual voltage value
1198 | 122357 | 2024-07-31 16:39:25 | Record | Time limit jump |  | Set value: Set time value. Actual value 1: actual time value
1199 | 122519 | 2024-07-31 18:00:00 | Record | Synchronize RTC time
1200 | 122550 | 2024-07-31 18:15:00 | Record | Cut-off voltage condition jump |  | Set value: Set voltage value. Actual value 1: actual voltage value
1201 | 122696 | 2024-07-31 18:36:37 | Record | Cut-off current condition jump |  | Set value: current set value, actual value 1: actual current value, actual value 2: sampled current amplification factor, actual value 3: Set current amplification factor
1202 | 122707 | 2024-07-31 18:41:37 | Record | Time limit jump |  | Set value: Set time value. Actual value 1: actual time value
1203 | 122964 | 2024-07-31 19:32:48 | Record | Cut-off voltage condition jump |  | Set value: Set voltage value. Actual value 1: actual voltage value
1204 | 122975 | 2024-07-31 19:37:48 | Record | Time limit jump |  | Set value: Set time value. Actual value 1: actual time value
1205 | 123167 | 2024-07-31 21:13:18 | Record | Cut-off voltage condition jump |  | Set value: Set voltage value. Actual value 1: actual voltage value
1206 | 123314 | 2024-07-31 21:35:04 | Record | Cut-off current condition jump |  | Set value: current set value, actual value 1: actual current value, actual value 2: sampled current amplification factor, actual value 3: Set current amplification factor
1207 | 123325 | 2024-07-31 21:40:04 | Record | Time limit jump |  | Set value: Set time value. Actual value 1: actual time value
1208 | 123582 | 2024-07-31 22:31:14 | Record | Cut-off voltage condition jump |  | Set value: Set voltage value. Actual value 1: actual voltage value
1209 | 123593 | 2024-07-31 22:36:14 | Record | Time limit jump |  | Set value: Set time value. Actual value 1: actual time value
1210 | 123761 | 2024-08-01 00:00:00 | Record | Synchronize RTC time
1211 | 123785 | 2024-08-01 00:11:40 | Record | Cut-off voltage condition jump |  | Set value: Set voltage value. Actual value 1: actual voltage value
1212 | 123932 | 2024-08-01 00:33:34 | Record | Cut-off current condition jump |  | Set value: current set value, actual value 1: actual current value, actual value 2: sampled current amplification factor, actual value 3: Set current amplification factor
1213 | 123943 | 2024-08-01 00:38:34 | Record | Time limit jump |  | Set value: Set time value. Actual value 1: actual time value
1214 | 124200 | 2024-08-01 01:29:43 | Record | Cut-off voltage condition jump |  | Set value: Set voltage value. Actual value 1: actual voltage value
1215 | 124211 | 2024-08-01 01:34:43 | Record | Time limit jump |  | Set value: Set time value. Actual value 1: actual time value
1216 | 124403 | 2024-08-01 03:10:08 | Record | Cut-off voltage condition jump |  | Set value: Set voltage value. Actual value 1: actual voltage value
1217 | 124551 | 2024-08-01 03:32:06 | Record | Cut-off current condition jump |  | Set value: current set value, actual value 1: actual current value, actual value 2: sampled current amplification factor, actual value 3: Set current amplification factor
1218 | 124562 | 2024-08-01 03:37:06 | Record | Time limit jump |  | Set value: Set time value. Actual value 1: actual time value
1219 | 124819 | 2024-08-01 04:28:15 | Record | Cut-off voltage condition jump |  | Set value: Set voltage value. Actual value 1: actual voltage value
1220 | 124830 | 2024-08-01 04:33:15 | Record | Time limit jump |  | Set value: Set time value. Actual value 1: actual time value
1221 | 125022 | 2024-08-01 06:08:39 | Record | Cut-off voltage condition jump |  | Set value: Set voltage value. Actual value 1: actual voltage value
1222 | 125170 | 2024-08-01 06:30:38 | Record | Cut-off current condition jump |  | Set value: current set value, actual value 1: actual current value, actual value 2: sampled current amplification factor, actual value 3: Set current amplification factor
1223 | 125181 | 2024-08-01 06:35:38 | Record | Time limit jump |  | Set value: Set time value. Actual value 1: actual time value
1224 | 125438 | 2024-08-01 07:26:46 | Record | Cut-off voltage condition jump |  | Set value: Set voltage value. Actual value 1: actual voltage value
1225 | 125449 | 2024-08-01 07:31:46 | Record | Time limit jump |  | Set value: Set time value. Actual value 1: actual time value
1226 | 125626 | 2024-08-01 09:00:00 | Record | Synchronize RTC time
1227 | 125641 | 2024-08-01 09:07:07 | Record | Cut-off voltage condition jump |  | Set value: Set voltage value. Actual value 1: actual voltage value
1228 | 125789 | 2024-08-01 09:29:10 | Record | Cut-off current condition jump |  | Set value: current set value, actual value 1: actual current value, actual value 2: sampled current amplification factor, actual value 3: Set current amplification factor
1229 | 125800 | 2024-08-01 09:34:10 | Record | Time limit jump |  | Set value: Set time value. Actual value 1: actual time value
1230 | 126057 | 2024-08-01 10:25:17 | Record | Cut-off voltage condition jump |  | Set value: Set voltage value. Actual value 1: actual voltage value
1231 | 126068 | 2024-08-01 10:30:17 | Record | Time limit jump |  | Set value: Set time value. Actual value 1: actual time value
1232 | 126260 | 2024-08-01 12:05:37 | Record | Cut-off voltage condition jump |  | Set value: Set voltage value. Actual value 1: actual voltage value
1233 | 126408 | 2024-08-01 12:27:35 | Record | Cut-off current condition jump |  | Set value: current set value, actual value 1: actual current value, actual value 2: sampled current amplification factor, actual value 3: Set current amplification factor
1234 | 126419 | 2024-08-01 12:32:35 | Record | Time limit jump |  | Set value: Set time value. Actual value 1: actual time value
1235 | 126551 | 2024-08-01 12:58:55 | Warning | COM error
1236 | 126552 | 2024-08-01 12:58:55 | Error | Error of long time sampling
1237 | 126552 | 2024-08-01 12:58:55 | Prompt | Channel status changed
1238 | 126552 | 2024-08-01 13:05:59 | Prompt | Continue
1239 | 126552 | 2024-08-01 13:05:59 | Prompt | Channel status changed
1240 | 126553 | 2024-08-01 13:06:06 | Warning | COM error
1241 | 126554 | 2024-08-01 13:06:06 | Error | Error of long time sampling
1242 | 126554 | 2024-08-01 13:06:06 | Prompt | Channel status changed
1243 | 126554 | 2024-08-01 13:06:41 | Prompt | Continue
1244 | 126554 | 2024-08-01 13:06:41 | Prompt | Channel status changed
1245 | 126559 | 2024-08-01 13:07:42 | Prompt | Stop
1246 | 126559 | 2024-08-01 13:07:42 | Prompt | Channel status changed
1247 | 126559 | 2024-08-01 13:10:28 | Record | The communication between ZWJ and SWJ interrupted,ZWJ active and SWJ disconnect
1248 | 126559 | 2024-08-01 13:11:04 | Record | Synchronize RTC time
1249 | 126559 | 2024-08-01 13:17:12 | Warning | Power off
1250 | 126559 | 2024-08-01 13:19:50 | Prompt | Power on
1251 | 126559 | 2024-08-01 13:19:50 | Prompt | Channel status changed
1252 | 126559 | 2024-08-01 13:19:53 | Record | Synchronize RTC time
1253 | 126559 | 2024-08-01 13:20:43 | Prompt | Continue
1254 | 126559 | 2024-08-01 13:20:43 | Prompt | Channel status changed
1255 | 126679 | 2024-08-01 13:44:22 | Record | Cut-off voltage condition jump |  | Set value: Set voltage value. Actual value 1: actual voltage value
1256 | 126690 | 2024-08-01 13:49:22 | Record | Time limit jump |  | Set value: Set time value. Actual value 1: actual time value
1257 | 126882 | 2024-08-01 15:24:27 | Record | Cut-off voltage condition jump |  | Set value: Set voltage value. Actual value 1: actual voltage value
1258 | 127034 | 2024-08-01 15:47:04 | Record | Cut-off current condition jump |  | Set value: current set value, actual value 1: actual current value, actual value 2: sampled current amplification factor, actual value 3: Set current amplification factor
1259 | 127045 | 2024-08-01 15:52:04 | Record | Time limit jump |  | Set value: Set time value. Actual value 1: actual time value
1260 | 127302 | 2024-08-01 16:43:09 | Record | Cut-off voltage condition jump |  | Set value: Set voltage value. Actual value 1: actual voltage value
1261 | 127313 | 2024-08-01 16:48:09 | Record | Time limit jump |  | Set value: Set time value. Actual value 1: actual time value
1262 | 127505 | 2024-08-01 18:23:23 | Record | Cut-off voltage condition jump |  | Set value: Set voltage value. Actual value 1: actual voltage value
1263 | 127654 | 2024-08-01 18:45:27 | Record | Cut-off current condition jump |  | Set value: current set value, actual value 1: actual current value, actual value 2: sampled current amplification factor, actual value 3: Set current amplification factor
1264 | 127665 | 2024-08-01 18:50:27 | Record | Time limit jump |  | Set value: Set time value. Actual value 1: actual time value
1265 | 127922 | 2024-08-01 19:41:32 | Record | Cut-off voltage condition jump |  | Set value: Set voltage value. Actual value 1: actual voltage value
1266 | 127933 | 2024-08-01 19:46:32 | Record | Time limit jump |  | Set value: Set time value. Actual value 1: actual time value
1267 | 128125 | 2024-08-01 21:21:48 | Record | Cut-off voltage condition jump |  | Set value: Set voltage value. Actual value 1: actual voltage value
1268 | 128274 | 2024-08-01 21:43:54 | Record | Cut-off current condition jump |  | Set value: current set value, actual value 1: actual current value, actual value 2: sampled current amplification factor, actual value 3: Set current amplification factor
1269 | 128285 | 2024-08-01 21:48:54 | Record | Time limit jump |  | Set value: Set time value. Actual value 1: actual time value
1270 | 128341 | 2024-08-01 22:00:00 | Record | Synchronize RTC time
1271 | 128542 | 2024-08-01 22:39:59 | Record | Cut-off voltage condition jump |  | Set value: Set voltage value. Actual value 1: actual voltage value
1272 | 128553 | 2024-08-01 22:44:59 | Record | Time limit jump |  | Set value: Set time value. Actual value 1: actual time value
1273 | 128704 | 2024-08-02 00:00:00 | Record | Synchronize RTC time
1274 | 128745 | 2024-08-02 00:20:14 | Record | Cut-off voltage condition jump |  | Set value: Set voltage value. Actual value 1: actual voltage value
1275 | 128893 | 2024-08-02 00:42:15 | Record | Cut-off current condition jump |  | Set value: current set value, actual value 1: actual current value, actual value 2: sampled current amplification factor, actual value 3: Set current amplification factor
1276 | 128904 | 2024-08-02 00:47:15 | Record | Time limit jump |  | Set value: Set time value. Actual value 1: actual time value
1277 | 129161 | 2024-08-02 01:38:19 | Record | Cut-off voltage condition jump |  | Set value: Set voltage value. Actual value 1: actual voltage value
1278 | 129172 | 2024-08-02 01:43:19 | Record | Time limit jump |  | Set value: Set time value. Actual value 1: actual time value
1279 | 129364 | 2024-08-02 03:18:34 | Record | Cut-off voltage condition jump |  | Set value: Set voltage value. Actual value 1: actual voltage value
1280 | 129512 | 2024-08-02 03:40:34 | Record | Cut-off current condition jump |  | Set value: current set value, actual value 1: actual current value, actual value 2: sampled current amplification factor, actual value 3: Set current amplification factor
1281 | 129523 | 2024-08-02 03:45:34 | Record | Time limit jump |  | Set value: Set time value. Actual value 1: actual time value
1282 | 129780 | 2024-08-02 04:36:38 | Record | Cut-off voltage condition jump |  | Set value: Set voltage value. Actual value 1: actual voltage value
1283 | 129791 | 2024-08-02 04:41:38 | Record | Time limit jump |  | Set value: Set time value. Actual value 1: actual time value
1284 | 129983 | 2024-08-02 06:16:51 | Record | Cut-off voltage condition jump |  | Set value: Set voltage value. Actual value 1: actual voltage value
1285 | 130131 | 2024-08-02 06:38:54 | Record | Cut-off current condition jump |  | Set value: current set value, actual value 1: actual current value, actual value 2: sampled current amplification factor, actual value 3: Set current amplification factor
1286 | 130142 | 2024-08-02 06:43:54 | Record | Time limit jump |  | Set value: Set time value. Actual value 1: actual time value
1287 | 130399 | 2024-08-02 07:34:57 | Record | Cut-off voltage condition jump |  | Set value: Set voltage value. Actual value 1: actual voltage value
1288 | 130410 | 2024-08-02 07:39:57 | Record | Time limit jump |  | Set value: Set time value. Actual value 1: actual time value
1289 | 130571 | 2024-08-02 09:00:00 | Record | Synchronize RTC time
1290 | 130602 | 2024-08-02 09:15:06 | Record | Cut-off voltage condition jump |  | Set value: Set voltage value. Actual value 1: actual voltage value
1291 | 130750 | 2024-08-02 09:37:08 | Record | Cut-off current condition jump |  | Set value: current set value, actual value 1: actual current value, actual value 2: sampled current amplification factor, actual value 3: Set current amplification factor
1292 | 130761 | 2024-08-02 09:42:08 | Record | Time limit jump |  | Set value: Set time value. Actual value 1: actual time value
1293 | 131018 | 2024-08-02 10:33:10 | Record | Cut-off voltage condition jump |  | Set value: Set voltage value. Actual value 1: actual voltage value
1294 | 131029 | 2024-08-02 10:38:10 | Record | Time limit jump |  | Set value: Set time value. Actual value 1: actual time value
1295 | 131221 | 2024-08-02 12:13:17 | Record | Cut-off voltage condition jump |  | Set value: Set voltage value. Actual value 1: actual voltage value
1296 | 131370 | 2024-08-02 12:35:26 | Record | Cut-off current condition jump |  | Set value: current set value, actual value 1: actual current value, actual value 2: sampled current amplification factor, actual value 3: Set current amplification factor
1297 | 131381 | 2024-08-02 12:40:26 | Record | Time limit jump |  | Set value: Set time value. Actual value 1: actual time value
1298 | 131518 | 2024-08-02 13:07:41 | Record | The communication between ZWJ and SWJ interrupted,ZWJ active and SWJ disconnect
1299 | 131605 | 2024-08-02 13:25:11 | Record | Synchronize RTC time
1300 | 131638 | 2024-08-02 13:31:27 | Record | Cut-off voltage condition jump |  | Set value: Set voltage value. Actual value 1: actual voltage value
1301 | 131649 | 2024-08-02 13:36:27 | Record | Time limit jump |  | Set value: Set time value. Actual value 1: actual time value
1302 | 131650 | 2024-08-02 13:36:56 | Prompt | Stop
1303 | 131650 | 2024-08-02 13:36:56 | Prompt | Channel status changed
1304 | 131650 | 2024-08-02 14:12:09 | Prompt | Continue
1305 | 131650 | 2024-08-02 14:12:09 | Prompt | Channel status changed
1306 | 131841 | 2024-08-02 15:46:45 | Record | Cut-off voltage condition jump |  | Set value: Set voltage value. Actual value 1: actual voltage value
1307 | 131891 | 2024-08-02 15:54:10 | Warning | XWJ data collection exception,SWJ data lose
1308 | 131892 | 2024-08-02 15:54:10 | Error | Error of long time sampling
1309 | 131892 | 2024-08-02 15:54:10 | Prompt | Channel status changed
1310 | 131892 | 2024-08-02 15:55:00 | Prompt | Continue
1311 | 131892 | 2024-08-02 15:55:00 | Prompt | Channel status changed
1312 | 131928 | 2024-08-02 16:00:20 | Warning | COM error
1313 | 131929 | 2024-08-02 16:00:20 | Error | Error of long time sampling
1314 | 131929 | 2024-08-02 16:00:20 | Prompt | Channel status changed
1315 | 131929 | 2024-08-02 16:01:37 | Prompt | Continue
1316 | 131929 | 2024-08-02 16:01:37 | Prompt | Channel status changed
1317 | 131986 | 2024-08-02 16:09:56 | Record | Cut-off current condition jump |  | Set value: current set value, actual value 1: actual current value, actual value 2: sampled current amplification factor, actual value 3: Set current amplification factor
1318 | 131997 | 2024-08-02 16:14:56 | Record | Time limit jump |  | Set value: Set time value. Actual value 1: actual time value
1319 | 132254 | 2024-08-02 17:06:00 | Record | Cut-off voltage condition jump |  | Set value: Set voltage value. Actual value 1: actual voltage value
1320 | 132265 | 2024-08-02 17:11:00 | Record | Time limit jump |  | Set value: Set time value. Actual value 1: actual time value
1321 | 132364 | 2024-08-02 18:00:00 | Record | Synchronize RTC time
1322 | 132457 | 2024-08-02 18:46:12 | Record | Cut-off voltage condition jump |  | Set value: Set voltage value. Actual value 1: actual voltage value
1323 | 132605 | 2024-08-02 19:08:12 | Record | Cut-off current condition jump |  | Set value: current set value, actual value 1: actual current value, actual value 2: sampled current amplification factor, actual value 3: Set current amplification factor
1324 | 132616 | 2024-08-02 19:13:12 | Record | Time limit jump |  | Set value: Set time value. Actual value 1: actual time value
1325 | 132873 | 2024-08-02 20:04:15 | Record | Cut-off voltage condition jump |  | Set value: Set voltage value. Actual value 1: actual voltage value
1326 | 132884 | 2024-08-02 20:09:15 | Record | Time limit jump |  | Set value: Set time value. Actual value 1: actual time value
1327 | 133076 | 2024-08-02 21:44:26 | Record | Cut-off voltage condition jump |  | Set value: Set voltage value. Actual value 1: actual voltage value
1328 | 133224 | 2024-08-02 22:06:28 | Record | Cut-off current condition jump |  | Set value: current set value, actual value 1: actual current value, actual value 2: sampled current amplification factor, actual value 3: Set current amplification factor
1329 | 133235 | 2024-08-02 22:11:28 | Record | Time limit jump |  | Set value: Set time value. Actual value 1: actual time value
1330 | 133492 | 2024-08-02 23:02:30 | Record | Cut-off voltage condition jump |  | Set value: Set voltage value. Actual value 1: actual voltage value
1331 | 133503 | 2024-08-02 23:07:30 | Record | Time limit jump |  | Set value: Set time value. Actual value 1: actual time value
1332 | 133608 | 2024-08-03 00:00:00 | Record | Synchronize RTC time
1333 | 133695 | 2024-08-03 00:42:37 | Record | Cut-off voltage condition jump |  | Set value: Set voltage value. Actual value 1: actual voltage value
1334 | 133844 | 2024-08-03 01:04:43 | Record | Cut-off current condition jump |  | Set value: current set value, actual value 1: actual current value, actual value 2: sampled current amplification factor, actual value 3: Set current amplification factor
1335 | 133855 | 2024-08-03 01:09:43 | Record | Time limit jump |  | Set value: Set time value. Actual value 1: actual time value
1336 | 134112 | 2024-08-03 02:00:44 | Record | Cut-off voltage condition jump |  | Set value: Set voltage value. Actual value 1: actual voltage value
1337 | 134123 | 2024-08-03 02:05:44 | Record | Time limit jump |  | Set value: Set time value. Actual value 1: actual time value
1338 | 134315 | 2024-08-03 03:40:48 | Record | Cut-off voltage condition jump |  | Set value: Set voltage value. Actual value 1: actual voltage value
1339 | 134464 | 2024-08-03 04:02:55 | Record | Cut-off current condition jump |  | Set value: current set value, actual value 1: actual current value, actual value 2: sampled current amplification factor, actual value 3: Set current amplification factor
1340 | 134475 | 2024-08-03 04:07:55 | Record | Time limit jump |  | Set value: Set time value. Actual value 1: actual time value
1341 | 134731 | 2024-08-03 04:58:55 | Record | Cut-off voltage condition jump |  | Set value: Set voltage value. Actual value 1: actual voltage value
1342 | 134742 | 2024-08-03 05:03:55 | Record | Time limit jump |  | Set value: Set time value. Actual value 1: actual time value
1343 | 134934 | 2024-08-03 06:38:58 | Record | Cut-off voltage condition jump |  | Set value: Set voltage value. Actual value 1: actual voltage value
1344 | 135083 | 2024-08-03 07:01:08 | Record | Cut-off current condition jump |  | Set value: current set value, actual value 1: actual current value, actual value 2: sampled current amplification factor, actual value 3: Set current amplification factor
1345 | 135094 | 2024-08-03 07:06:08 | Record | Time limit jump |  | Set value: Set time value. Actual value 1: actual time value
1346 | 135350 | 2024-08-03 07:57:07 | Record | Cut-off voltage condition jump |  | Set value: Set voltage value. Actual value 1: actual voltage value
1347 | 135361 | 2024-08-03 08:02:07 | Record | Time limit jump |  | Set value: Set time value. Actual value 1: actual time value
1348 | 135477 | 2024-08-03 09:00:00 | Record | Synchronize RTC time
1349 | 135552 | 2024-08-03 09:37:06 | Record | Cut-off voltage condition jump |  | Set value: Set voltage value. Actual value 1: actual voltage value
1350 | 135701 | 2024-08-03 09:59:16 | Record | Cut-off current condition jump |  | Set value: current set value, actual value 1: actual current value, actual value 2: sampled current amplification factor, actual value 3: Set current amplification factor
1351 | 135712 | 2024-08-03 10:04:16 | Record | Time limit jump |  | Set value: Set time value. Actual value 1: actual time value
1352 | 135968 | 2024-08-03 10:55:14 | Record | Cut-off voltage condition jump |  | Set value: Set voltage value. Actual value 1: actual voltage value
1353 | 135979 | 2024-08-03 11:00:14 | Record | Time limit jump |  | Set value: Set time value. Actual value 1: actual time value
1354 | 136170 | 2024-08-03 12:35:12 | Record | Cut-off voltage condition jump |  | Set value: Set voltage value. Actual value 1: actual voltage value
1355 | 136320 | 2024-08-03 12:57:26 | Record | Cut-off current condition jump |  | Set value: current set value, actual value 1: actual current value, actual value 2: sampled current amplification factor, actual value 3: Set current amplification factor
1356 | 136331 | 2024-08-03 13:02:26 | Record | Time limit jump |  | Set value: Set time value. Actual value 1: actual time value
1357 | 136587 | 2024-08-03 13:53:24 | Record | Cut-off voltage condition jump |  | Set value: Set voltage value. Actual value 1: actual voltage value
1358 | 136598 | 2024-08-03 13:58:24 | Record | Time limit jump |  | Set value: Set time value. Actual value 1: actual time value
1359 | 136789 | 2024-08-03 15:33:22 | Record | Cut-off voltage condition jump |  | Set value: Set voltage value. Actual value 1: actual voltage value
1360 | 136938 | 2024-08-03 15:55:32 | Record | Cut-off current condition jump |  | Set value: current set value, actual value 1: actual current value, actual value 2: sampled current amplification factor, actual value 3: Set current amplification factor
1361 | 136949 | 2024-08-03 16:00:32 | Record | Time limit jump |  | Set value: Set time value. Actual value 1: actual time value
1362 | 137205 | 2024-08-03 16:51:29 | Record | Cut-off voltage condition jump |  | Set value: Set voltage value. Actual value 1: actual voltage value
1363 | 137216 | 2024-08-03 16:56:29 | Record | Time limit jump |  | Set value: Set time value. Actual value 1: actual time value
1364 | 137344 | 2024-08-03 18:00:00 | Record | Synchronize RTC time
1365 | 137407 | 2024-08-03 18:31:24 | Record | Cut-off voltage condition jump |  | Set value: Set voltage value. Actual value 1: actual voltage value
1366 | 137556 | 2024-08-03 18:53:33 | Record | Cut-off current condition jump |  | Set value: current set value, actual value 1: actual current value, actual value 2: sampled current amplification factor, actual value 3: Set current amplification factor
1367 | 137567 | 2024-08-03 18:58:33 | Record | Time limit jump |  | Set value: Set time value. Actual value 1: actual time value
1368 | 137823 | 2024-08-03 19:49:30 | Record | Cut-off voltage condition jump |  | Set value: Set voltage value. Actual value 1: actual voltage value
1369 | 137834 | 2024-08-03 19:54:30 | Record | Time limit jump |  | Set value: Set time value. Actual value 1: actual time value
1370 | 138025 | 2024-08-03 21:29:26 | Record | Cut-off voltage condition jump |  | Set value: Set voltage value. Actual value 1: actual voltage value
1371 | 138174 | 2024-08-03 21:51:36 | Record | Cut-off current condition jump |  | Set value: current set value, actual value 1: actual current value, actual value 2: sampled current amplification factor, actual value 3: Set current amplification factor
1372 | 138185 | 2024-08-03 21:56:36 | Record | Time limit jump |  | Set value: Set time value. Actual value 1: actual time value
1373 | 138441 | 2024-08-03 22:47:32 | Record | Cut-off voltage condition jump |  | Set value: Set voltage value. Actual value 1: actual voltage value
1374 | 138452 | 2024-08-03 22:52:32 | Record | Time limit jump |  | Set value: Set time value. Actual value 1: actual time value
1375 | 138587 | 2024-08-04 00:00:00 | Record | Synchronize RTC time
1376 | 138643 | 2024-08-04 00:27:26 | Record | Cut-off voltage condition jump |  | Set value: Set voltage value. Actual value 1: actual voltage value
1377 | 138792 | 2024-08-04 00:49:38 | Record | Cut-off current condition jump |  | Set value: current set value, actual value 1: actual current value, actual value 2: sampled current amplification factor, actual value 3: Set current amplification factor
1378 | 138803 | 2024-08-04 00:54:38 | Record | Time limit jump |  | Set value: Set time value. Actual value 1: actual time value
1379 | 139059 | 2024-08-04 01:45:33 | Record | Cut-off voltage condition jump |  | Set value: Set voltage value. Actual value 1: actual voltage value
1380 | 139070 | 2024-08-04 01:50:33 | Record | Time limit jump |  | Set value: Set time value. Actual value 1: actual time value
1381 | 139261 | 2024-08-04 03:25:24 | Record | Cut-off voltage condition jump |  | Set value: Set voltage value. Actual value 1: actual voltage value
1382 | 139411 | 2024-08-04 03:47:39 | Record | Cut-off current condition jump |  | Set value: current set value, actual value 1: actual current value, actual value 2: sampled current amplification factor, actual value 3: Set current amplification factor
1383 | 139422 | 2024-08-04 03:52:39 | Record | Time limit jump |  | Set value: Set time value. Actual value 1: actual time value
1384 | 139678 | 2024-08-04 04:43:34 | Record | Cut-off voltage condition jump |  | Set value: Set voltage value. Actual value 1: actual voltage value
1385 | 139689 | 2024-08-04 04:48:34 | Record | Time limit jump |  | Set value: Set time value. Actual value 1: actual time value
1386 | 139880 | 2024-08-04 06:23:25 | Record | Cut-off voltage condition jump |  | Set value: Set voltage value. Actual value 1: actual voltage value
1387 | 140029 | 2024-08-04 06:45:36 | Record | Cut-off current condition jump |  | Set value: current set value, actual value 1: actual current value, actual value 2: sampled current amplification factor, actual value 3: Set current amplification factor
1388 | 140040 | 2024-08-04 06:50:36 | Record | Time limit jump |  | Set value: Set time value. Actual value 1: actual time value
1389 | 140296 | 2024-08-04 07:41:30 | Record | Cut-off voltage condition jump |  | Set value: Set voltage value. Actual value 1: actual voltage value
1390 | 140307 | 2024-08-04 07:46:30 | Record | Time limit jump |  | Set value: Set time value. Actual value 1: actual time value
1391 | 140454 | 2024-08-04 09:00:00 | Record | Synchronize RTC time
1392 | 140498 | 2024-08-04 09:21:18 | Record | Cut-off voltage condition jump |  | Set value: Set voltage value. Actual value 1: actual voltage value
1393 | 140648 | 2024-08-04 09:43:36 | Record | Cut-off current condition jump |  | Set value: current set value, actual value 1: actual current value, actual value 2: sampled current amplification factor, actual value 3: Set current amplification factor
1394 | 140659 | 2024-08-04 09:48:36 | Record | Time limit jump |  | Set value: Set time value. Actual value 1: actual time value
1395 | 140915 | 2024-08-04 10:39:29 | Record | Cut-off voltage condition jump |  | Set value: Set voltage value. Actual value 1: actual voltage value
1396 | 140926 | 2024-08-04 10:44:29 | Record | Time limit jump |  | Set value: Set time value. Actual value 1: actual time value
1397 | 141117 | 2024-08-04 12:19:14 | Record | Cut-off voltage condition jump |  | Set value: Set voltage value. Actual value 1: actual voltage value
1398 | 141268 | 2024-08-04 12:41:38 | Record | Cut-off current condition jump |  | Set value: current set value, actual value 1: actual current value, actual value 2: sampled current amplification factor, actual value 3: Set current amplification factor
1399 | 141279 | 2024-08-04 12:46:38 | Record | Time limit jump |  | Set value: Set time value. Actual value 1: actual time value
1400 | 141535 | 2024-08-04 13:37:31 | Record | Cut-off voltage condition jump |  | Set value: Set voltage value. Actual value 1: actual voltage value
1401 | 141546 | 2024-08-04 13:42:31 | Record | Time limit jump |  | Set value: Set time value. Actual value 1: actual time value
1402 | 141737 | 2024-08-04 15:17:17 | Record | Cut-off voltage condition jump |  | Set value: Set voltage value. Actual value 1: actual voltage value
1403 | 141887 | 2024-08-04 15:39:37 | Record | Cut-off current condition jump |  | Set value: current set value, actual value 1: actual current value, actual value 2: sampled current amplification factor, actual value 3: Set current amplification factor
1404 | 141898 | 2024-08-04 15:44:37 | Record | Time limit jump |  | Set value: Set time value. Actual value 1: actual time value
1405 | 142154 | 2024-08-04 16:35:29 | Record | Cut-off voltage condition jump |  | Set value: Set voltage value. Actual value 1: actual voltage value
1406 | 142165 | 2024-08-04 16:40:29 | Record | Time limit jump |  | Set value: Set time value. Actual value 1: actual time value
1407 | 142325 | 2024-08-04 18:00:00 | Record | Synchronize RTC time
1408 | 142356 | 2024-08-04 18:15:13 | Record | Cut-off voltage condition jump |  | Set value: Set voltage value. Actual value 1: actual voltage value
1409 | 142506 | 2024-08-04 18:37:31 | Record | Cut-off current condition jump |  | Set value: current set value, actual value 1: actual current value, actual value 2: sampled current amplification factor, actual value 3: Set current amplification factor
1410 | 142517 | 2024-08-04 18:42:31 | Record | Time limit jump |  | Set value: Set time value. Actual value 1: actual time value
1411 | 142773 | 2024-08-04 19:33:23 | Record | Cut-off voltage condition jump |  | Set value: Set voltage value. Actual value 1: actual voltage value
1412 | 142784 | 2024-08-04 19:38:23 | Record | Time limit jump |  | Set value: Set time value. Actual value 1: actual time value
1413 | 142975 | 2024-08-04 21:13:07 | Record | Cut-off voltage condition jump |  | Set value: Set voltage value. Actual value 1: actual voltage value
1414 | 143126 | 2024-08-04 21:35:30 | Record | Cut-off current condition jump |  | Set value: current set value, actual value 1: actual current value, actual value 2: sampled current amplification factor, actual value 3: Set current amplification factor
1415 | 143137 | 2024-08-04 21:40:30 | Record | Time limit jump |  | Set value: Set time value. Actual value 1: actual time value
1416 | 143393 | 2024-08-04 22:31:21 | Record | Cut-off voltage condition jump |  | Set value: Set voltage value. Actual value 1: actual voltage value
1417 | 143404 | 2024-08-04 22:36:21 | Record | Time limit jump |  | Set value: Set time value. Actual value 1: actual time value
1418 | 143572 | 2024-08-05 00:00:00 | Record | Synchronize RTC time
1419 | 143595 | 2024-08-05 00:11:03 | Record | Cut-off voltage condition jump |  | Set value: Set voltage value. Actual value 1: actual voltage value
1420 | 143745 | 2024-08-05 00:33:18 | Record | Cut-off current condition jump |  | Set value: current set value, actual value 1: actual current value, actual value 2: sampled current amplification factor, actual value 3: Set current amplification factor
1421 | 143756 | 2024-08-05 00:38:18 | Record | Time limit jump |  | Set value: Set time value. Actual value 1: actual time value
1422 | 144012 | 2024-08-05 01:29:09 | Record | Cut-off voltage condition jump |  | Set value: Set voltage value. Actual value 1: actual voltage value
1423 | 144023 | 2024-08-05 01:34:09 | Record | Time limit jump |  | Set value: Set time value. Actual value 1: actual time value
1424 | 144214 | 2024-08-05 03:08:52 | Record | Cut-off voltage condition jump |  | Set value: Set voltage value. Actual value 1: actual voltage value
1425 | 144364 | 2024-08-05 03:31:07 | Record | Cut-off current condition jump |  | Set value: current set value, actual value 1: actual current value, actual value 2: sampled current amplification factor, actual value 3: Set current amplification factor
1426 | 144375 | 2024-08-05 03:36:07 | Record | Time limit jump |  | Set value: Set time value. Actual value 1: actual time value
1427 | 144631 | 2024-08-05 04:26:57 | Record | Cut-off voltage condition jump |  | Set value: Set voltage value. Actual value 1: actual voltage value
1428 | 144642 | 2024-08-05 04:31:57 | Record | Time limit jump |  | Set value: Set time value. Actual value 1: actual time value
1429 | 144833 | 2024-08-05 06:06:37 | Record | Cut-off voltage condition jump |  | Set value: Set voltage value. Actual value 1: actual voltage value
1430 | 144983 | 2024-08-05 06:28:55 | Record | Cut-off current condition jump |  | Set value: current set value, actual value 1: actual current value, actual value 2: sampled current amplification factor, actual value 3: Set current amplification factor
1431 | 144994 | 2024-08-05 06:33:55 | Record | Time limit jump |  | Set value: Set time value. Actual value 1: actual time value
1432 | 145250 | 2024-08-05 07:24:45 | Record | Cut-off voltage condition jump |  | Set value: Set voltage value. Actual value 1: actual voltage value
1433 | 145261 | 2024-08-05 07:29:45 | Record | Time limit jump |  | Set value: Set time value. Actual value 1: actual time value
1434 | 145442 | 2024-08-05 09:00:00 | Record | Synchronize RTC time
1435 | 145452 | 2024-08-05 09:04:23 | Record | Cut-off voltage condition jump |  | Set value: Set voltage value. Actual value 1: actual voltage value
1436 | 145602 | 2024-08-05 09:26:43 | Record | Cut-off current condition jump |  | Set value: current set value, actual value 1: actual current value, actual value 2: sampled current amplification factor, actual value 3: Set current amplification factor
1437 | 145613 | 2024-08-05 09:31:43 | Record | Time limit jump |  | Set value: Set time value. Actual value 1: actual time value
1438 | 145869 | 2024-08-05 10:22:32 | Record | Cut-off voltage condition jump |  | Set value: Set voltage value. Actual value 1: actual voltage value
1439 | 145880 | 2024-08-05 10:27:32 | Record | Time limit jump |  | Set value: Set time value. Actual value 1: actual time value
1440 | 146071 | 2024-08-05 12:02:09 | Record | Cut-off voltage condition jump |  | Set value: Set voltage value. Actual value 1: actual voltage value
1441 | 146221 | 2024-08-05 12:24:29 | Record | Cut-off current condition jump |  | Set value: current set value, actual value 1: actual current value, actual value 2: sampled current amplification factor, actual value 3: Set current amplification factor
1442 | 146232 | 2024-08-05 12:29:29 | Record | Time limit jump |  | Set value: Set time value. Actual value 1: actual time value
1443 | 146487 | 2024-08-05 13:20:17 | Record | Cut-off voltage condition jump |  | Set value: Set voltage value. Actual value 1: actual voltage value
1444 | 146498 | 2024-08-05 13:25:17 | Record | Time limit jump |  | Set value: Set time value. Actual value 1: actual time value
1445 | 146689 | 2024-08-05 14:59:51 | Record | Cut-off voltage condition jump |  | Set value: Set voltage value. Actual value 1: actual voltage value
1446 | 146840 | 2024-08-05 15:22:16 | Record | Cut-off current condition jump |  | Set value: current set value, actual value 1: actual current value, actual value 2: sampled current amplification factor, actual value 3: Set current amplification factor
1447 | 146851 | 2024-08-05 15:27:16 | Record | Time limit jump |  | Set value: Set time value. Actual value 1: actual time value
1448 | 147106 | 2024-08-05 16:18:04 | Record | Cut-off voltage condition jump |  | Set value: Set voltage value. Actual value 1: actual voltage value
1449 | 147117 | 2024-08-05 16:23:04 | Record | Time limit jump |  | Set value: Set time value. Actual value 1: actual time value
1450 | 147285 | 2024-08-05 17:46:55 | Record | The communication between ZWJ and SWJ interrupted,ZWJ active and SWJ disconnect
1451 | 147308 | 2024-08-05 17:57:39 | Record | Cut-off voltage condition jump |  | Set value: Set voltage value. Actual value 1: actual voltage value
1452 | 147459 | 2024-08-05 18:20:03 | Record | Cut-off current condition jump |  | Set value: current set value, actual value 1: actual current value, actual value 2: sampled current amplification factor, actual value 3: Set current amplification factor
1453 | 147470 | 2024-08-05 18:25:03 | Record | Time limit jump |  | Set value: Set time value. Actual value 1: actual time value
1454 | 147725 | 2024-08-05 19:15:51 | Record | Cut-off voltage condition jump |  | Set value: Set voltage value. Actual value 1: actual voltage value
1455 | 147736 | 2024-08-05 19:20:51 | Record | Time limit jump |  | Set value: Set time value. Actual value 1: actual time value
1456 | 147927 | 2024-08-05 20:55:26 | Record | Cut-off voltage condition jump |  | Set value: Set voltage value. Actual value 1: actual voltage value
1457 | 148078 | 2024-08-05 21:17:53 | Record | Cut-off current condition jump |  | Set value: current set value, actual value 1: actual current value, actual value 2: sampled current amplification factor, actual value 3: Set current amplification factor
1458 | 148089 | 2024-08-05 21:22:53 | Record | Time limit jump |  | Set value: Set time value. Actual value 1: actual time value
1459 | 148344 | 2024-08-05 22:13:40 | Record | Cut-off voltage condition jump |  | Set value: Set voltage value. Actual value 1: actual voltage value
1460 | 148355 | 2024-08-05 22:18:40 | Record | Time limit jump |  | Set value: Set time value. Actual value 1: actual time value
1461 | 148546 | 2024-08-05 23:53:12 | Record | Cut-off voltage condition jump |  | Set value: Set voltage value. Actual value 1: actual voltage value
1462 | 148697 | 2024-08-06 00:15:37 | Record | Cut-off current condition jump |  | Set value: current set value, actual value 1: actual current value, actual value 2: sampled current amplification factor, actual value 3: Set current amplification factor
1463 | 148708 | 2024-08-06 00:20:37 | Record | Time limit jump |  | Set value: Set time value. Actual value 1: actual time value
1464 | 148963 | 2024-08-06 01:11:23 | Record | Cut-off voltage condition jump |  | Set value: Set voltage value. Actual value 1: actual voltage value
1465 | 148974 | 2024-08-06 01:16:23 | Record | Time limit jump |  | Set value: Set time value. Actual value 1: actual time value
1466 | 149164 | 2024-08-06 02:50:53 | Record | Cut-off voltage condition jump |  | Set value: Set voltage value. Actual value 1: actual voltage value
1467 | 149315 | 2024-08-06 03:13:19 | Record | Cut-off current condition jump |  | Set value: current set value, actual value 1: actual current value, actual value 2: sampled current amplification factor, actual value 3: Set current amplification factor
1468 | 149326 | 2024-08-06 03:18:19 | Record | Time limit jump |  | Set value: Set time value. Actual value 1: actual time value
1469 | 149581 | 2024-08-06 04:09:05 | Record | Cut-off voltage condition jump |  | Set value: Set voltage value. Actual value 1: actual voltage value
1470 | 149592 | 2024-08-06 04:14:05 | Record | Time limit jump |  | Set value: Set time value. Actual value 1: actual time value
1471 | 149782 | 2024-08-06 05:48:34 | Record | Cut-off voltage condition jump |  | Set value: Set voltage value. Actual value 1: actual voltage value
1472 | 149934 | 2024-08-06 06:11:08 | Record | Cut-off current condition jump |  | Set value: current set value, actual value 1: actual current value, actual value 2: sampled current amplification factor, actual value 3: Set current amplification factor
1473 | 149945 | 2024-08-06 06:16:08 | Record | Time limit jump |  | Set value: Set time value. Actual value 1: actual time value
1474 | 150200 | 2024-08-06 07:06:53 | Record | Cut-off voltage condition jump |  | Set value: Set voltage value. Actual value 1: actual voltage value
1475 | 150211 | 2024-08-06 07:11:53 | Record | Time limit jump |  | Set value: Set time value. Actual value 1: actual time value
1476 | 150401 | 2024-08-06 08:46:20 | Record | Cut-off voltage condition jump |  | Set value: Set voltage value. Actual value 1: actual voltage value
1477 | 150547 | 2024-08-06 09:08:07 | Record | Synchronize RTC time
1478 | 150553 | 2024-08-06 09:08:51 | Record | Cut-off current condition jump |  | Set value: current set value, actual value 1: actual current value, actual value 2: sampled current amplification factor, actual value 3: Set current amplification factor
1479 | 150564 | 2024-08-06 09:13:51 | Record | Time limit jump |  | Set value: Set time value. Actual value 1: actual time value
1480 | 150819 | 2024-08-06 10:04:36 | Record | Cut-off voltage condition jump |  | Set value: Set voltage value. Actual value 1: actual voltage value
1481 | 150830 | 2024-08-06 10:09:36 | Record | Time limit jump |  | Set value: Set time value. Actual value 1: actual time value
1482 | 151020 | 2024-08-06 11:44:02 | Record | Cut-off voltage condition jump |  | Set value: Set voltage value. Actual value 1: actual voltage value
1483 | 151172 | 2024-08-06 12:06:37 | Record | Cut-off current condition jump |  | Set value: current set value, actual value 1: actual current value, actual value 2: sampled current amplification factor, actual value 3: Set current amplification factor
1484 | 151183 | 2024-08-06 12:11:37 | Record | Time limit jump |  | Set value: Set time value. Actual value 1: actual time value
1485 | 151438 | 2024-08-06 13:02:21 | Record | Cut-off voltage condition jump |  | Set value: Set voltage value. Actual value 1: actual voltage value
1486 | 151449 | 2024-08-06 13:07:21 | Record | Time limit jump |  | Set value: Set time value. Actual value 1: actual time value
1487 | 151639 | 2024-08-06 14:41:45 | Record | Cut-off voltage condition jump |  | Set value: Set voltage value. Actual value 1: actual voltage value
1488 | 151790 | 2024-08-06 15:04:15 | Record | Cut-off current condition jump |  | Set value: current set value, actual value 1: actual current value, actual value 2: sampled current amplification factor, actual value 3: Set current amplification factor
1489 | 151801 | 2024-08-06 15:09:15 | Record | Time limit jump |  | Set value: Set time value. Actual value 1: actual time value
1490 | 152056 | 2024-08-06 15:59:58 | Record | Cut-off voltage condition jump |  | Set value: Set voltage value. Actual value 1: actual voltage value
1491 | 152063 | 2024-08-06 16:03:05 | Record | The communication between ZWJ and SWJ interrupted,ZWJ active and SWJ disconnect
1492 | 152067 | 2024-08-06 16:04:58 | Record | Time limit jump |  | Set value: Set time value. Actual value 1: actual time value
1493 | 152257 | 2024-08-06 17:39:19 | Record | Cut-off voltage condition jump |  | Set value: Set voltage value. Actual value 1: actual voltage value
1494 | 152409 | 2024-08-06 18:01:55 | Record | Cut-off current condition jump |  | Set value: current set value, actual value 1: actual current value, actual value 2: sampled current amplification factor, actual value 3: Set current amplification factor
1495 | 152420 | 2024-08-06 18:06:55 | Record | Time limit jump |  | Set value: Set time value. Actual value 1: actual time value
1496 | 152675 | 2024-08-06 18:57:38 | Record | Cut-off voltage condition jump |  | Set value: Set voltage value. Actual value 1: actual voltage value
1497 | 152686 | 2024-08-06 19:02:38 | Record | Time limit jump |  | Set value: Set time value. Actual value 1: actual time value
1498 | 152876 | 2024-08-06 20:37:02 | Record | Cut-off voltage condition jump |  | Set value: Set voltage value. Actual value 1: actual voltage value
1499 | 153027 | 2024-08-06 20:59:29 | Record | Cut-off current condition jump |  | Set value: current set value, actual value 1: actual current value, actual value 2: sampled current amplification factor, actual value 3: Set current amplification factor
1500 | 153038 | 2024-08-06 21:04:29 | Record | Time limit jump |  | Set value: Set time value. Actual value 1: actual time value
1501 | 153293 | 2024-08-06 21:55:12 | Record | Cut-off voltage condition jump |  | Set value: Set voltage value. Actual value 1: actual voltage value
1502 | 153304 | 2024-08-06 22:00:12 | Record | Time limit jump |  | Set value: Set time value. Actual value 1: actual time value
1503 | 153494 | 2024-08-06 23:34:37 | Record | Cut-off voltage condition jump |  | Set value: Set voltage value. Actual value 1: actual voltage value
1504 | 153645 | 2024-08-06 23:57:04 | Record | Cut-off current condition jump |  | Set value: current set value, actual value 1: actual current value, actual value 2: sampled current amplification factor, actual value 3: Set current amplification factor
1505 | 153656 | 2024-08-07 00:02:04 | Record | Time limit jump |  | Set value: Set time value. Actual value 1: actual time value
1506 | 153911 | 2024-08-07 00:52:46 | Record | Cut-off voltage condition jump |  | Set value: Set voltage value. Actual value 1: actual voltage value
1507 | 153922 | 2024-08-07 00:57:46 | Record | Time limit jump |  | Set value: Set time value. Actual value 1: actual time value
1508 | 154112 | 2024-08-07 02:32:09 | Record | Cut-off voltage condition jump |  | Set value: Set voltage value. Actual value 1: actual voltage value
1509 | 154263 | 2024-08-07 02:54:37 | Record | Cut-off current condition jump |  | Set value: current set value, actual value 1: actual current value, actual value 2: sampled current amplification factor, actual value 3: Set current amplification factor
1510 | 154274 | 2024-08-07 02:59:37 | Record | Time limit jump |  | Set value: Set time value. Actual value 1: actual time value
1511 | 154529 | 2024-08-07 03:50:19 | Record | Cut-off voltage condition jump |  | Set value: Set voltage value. Actual value 1: actual voltage value
1512 | 154540 | 2024-08-07 03:55:19 | Record | Time limit jump |  | Set value: Set time value. Actual value 1: actual time value
1513 | 154730 | 2024-08-07 05:29:41 | Record | Cut-off voltage condition jump |  | Set value: Set voltage value. Actual value 1: actual voltage value
1514 | 154881 | 2024-08-07 05:52:11 | Record | Cut-off current condition jump |  | Set value: current set value, actual value 1: actual current value, actual value 2: sampled current amplification factor, actual value 3: Set current amplification factor
1515 | 154892 | 2024-08-07 05:57:11 | Record | Time limit jump |  | Set value: Set time value. Actual value 1: actual time value
1516 | 155147 | 2024-08-07 06:47:52 | Record | Cut-off voltage condition jump |  | Set value: Set voltage value. Actual value 1: actual voltage value
1517 | 155158 | 2024-08-07 06:52:52 | Record | Time limit jump |  | Set value: Set time value. Actual value 1: actual time value
1518 | 155348 | 2024-08-07 08:27:11 | Record | Cut-off voltage condition jump |  | Set value: Set voltage value. Actual value 1: actual voltage value
1519 | 155500 | 2024-08-07 08:49:42 | Record | Cut-off current condition jump |  | Set value: current set value, actual value 1: actual current value, actual value 2: sampled current amplification factor, actual value 3: Set current amplification factor
1520 | 155511 | 2024-08-07 08:54:42 | Record | Time limit jump |  | Set value: Set time value. Actual value 1: actual time value
1521 | 155766 | 2024-08-07 09:45:23 | Record | Cut-off voltage condition jump |  | Set value: Set voltage value. Actual value 1: actual voltage value
1522 | 155777 | 2024-08-07 09:50:23 | Record | Time limit jump |  | Set value: Set time value. Actual value 1: actual time value
1523 | 155814 | 2024-08-07 10:08:50 | Record | Synchronize RTC time
1524 | 155915 | 2024-08-07 10:58:59 | Prompt | Reset step
1525 | 155915 | 2024-08-07 10:58:59 | Prompt | Stop
1526 | 155915 | 2024-08-07 10:58:59 | Prompt | Channel status changed
1527 | 155915 | 2024-08-07 10:58:59 | Prompt | Continue
1528 | 155957 | 2024-08-07 11:20:03 | Prompt | Reset step
1529 | 155957 | 2024-08-07 11:20:03 | Prompt | Stop
1530 | 155957 | 2024-08-07 11:20:03 | Prompt | Channel status changed
1531 | 155957 | 2024-08-07 11:20:03 | Prompt | Continue
1532 | 155967 | 2024-08-07 11:24:39 | Record | Cut-off voltage condition jump |  | Set value: Set voltage value. Actual value 1: actual voltage value
1533 | 156116 | 2024-08-07 11:46:48 | Record | Cut-off current condition jump |  | Set value: current set value, actual value 1: actual current value, actual value 2: sampled current amplification factor, actual value 3: Set current amplification factor
1534 | 156127 | 2024-08-07 11:51:48 | Record | Time limit jump |  | Set value: Set time value. Actual value 1: actual time value
1535 | 156368 | 2024-08-07 12:39:56 | Prompt | Reset step
1536 | 156368 | 2024-08-07 12:39:56 | Prompt | Stop
1537 | 156368 | 2024-08-07 12:39:56 | Prompt | Channel status changed
1538 | 156368 | 2024-08-07 12:39:56 | Prompt | Continue
1539 | 156382 | 2024-08-07 12:42:25 | Record | Cut-off voltage condition jump |  | Set value: Set voltage value. Actual value 1: actual voltage value
1540 | 156393 | 2024-08-07 12:47:25 | Record | Time limit jump |  | Set value: Set time value. Actual value 1: actual time value
1541 | 156582 | 2024-08-07 14:21:14 | Record | Cut-off voltage condition jump |  | Set value: Set voltage value. Actual value 1: actual voltage value
1542 | 156740 | 2024-08-07 14:44:44 | Record | Cut-off current condition jump |  | Set value: current set value, actual value 1: actual current value, actual value 2: sampled current amplification factor, actual value 3: Set current amplification factor
1543 | 156751 | 2024-08-07 14:49:44 | Record | Time limit jump |  | Set value: Set time value. Actual value 1: actual time value
1544 | 157006 | 2024-08-07 15:40:22 | Record | Cut-off voltage condition jump |  | Set value: Set voltage value. Actual value 1: actual voltage value
1545 | 157017 | 2024-08-07 15:45:22 | Record | Time limit jump |  | Set value: Set time value. Actual value 1: actual time value
1546 | 157207 | 2024-08-07 17:19:32 | Record | Cut-off voltage condition jump |  | Set value: Set voltage value. Actual value 1: actual voltage value
1547 | 157359 | 2024-08-07 17:42:10 | Record | Cut-off current condition jump |  | Set value: current set value, actual value 1: actual current value, actual value 2: sampled current amplification factor, actual value 3: Set current amplification factor
1548 | 157370 | 2024-08-07 17:47:10 | Record | Time limit jump |  | Set value: Set time value. Actual value 1: actual time value
1549 | 157625 | 2024-08-07 18:37:49 | Record | Cut-off voltage condition jump |  | Set value: Set voltage value. Actual value 1: actual voltage value
1550 | 157636 | 2024-08-07 18:42:50 | Record | Time limit jump |  | Set value: Set time value. Actual value 1: actual time value
1551 | 157671 | 2024-08-07 19:00:00 | Record | Synchronize RTC time
1552 | 157827 | 2024-08-07 20:17:22 | Record | Cut-off voltage condition jump |  | Set value: Set voltage value. Actual value 1: actual voltage value
1553 | 157973 | 2024-08-07 20:39:07 | Record | Cut-off current condition jump |  | Set value: current set value, actual value 1: actual current value, actual value 2: sampled current amplification factor, actual value 3: Set current amplification factor
1554 | 157984 | 2024-08-07 20:44:07 | Record | Time limit jump |  | Set value: Set time value. Actual value 1: actual time value
1555 | 158239 | 2024-08-07 21:34:46 | Record | Cut-off voltage condition jump |  | Set value: Set voltage value. Actual value 1: actual voltage value
1556 | 158250 | 2024-08-07 21:39:46 | Record | Time limit jump |  | Set value: Set time value. Actual value 1: actual time value
1557 | 158440 | 2024-08-07 23:14:16 | Record | Cut-off voltage condition jump |  | Set value: Set voltage value. Actual value 1: actual voltage value
1558 | 158587 | 2024-08-07 23:36:04 | Record | Cut-off current condition jump |  | Set value: current set value, actual value 1: actual current value, actual value 2: sampled current amplification factor, actual value 3: Set current amplification factor
1559 | 158598 | 2024-08-07 23:41:04 | Record | Time limit jump |  | Set value: Set time value. Actual value 1: actual time value
1560 | 158693 | 2024-08-08 00:00:00 | Record | Synchronize RTC time
1561 | 158853 | 2024-08-08 00:31:43 | Record | Cut-off voltage condition jump |  | Set value: Set voltage value. Actual value 1: actual voltage value
1562 | 158864 | 2024-08-08 00:36:43 | Record | Time limit jump |  | Set value: Set time value. Actual value 1: actual time value
1563 | 159054 | 2024-08-08 02:11:03 | Record | Cut-off voltage condition jump |  | Set value: Set voltage value. Actual value 1: actual voltage value
1564 | 159204 | 2024-08-08 02:33:22 | Record | Cut-off current condition jump |  | Set value: current set value, actual value 1: actual current value, actual value 2: sampled current amplification factor, actual value 3: Set current amplification factor
1565 | 159215 | 2024-08-08 02:38:22 | Record | Time limit jump |  | Set value: Set time value. Actual value 1: actual time value
1566 | 159470 | 2024-08-08 03:29:00 | Record | Cut-off voltage condition jump |  | Set value: Set voltage value. Actual value 1: actual voltage value
1567 | 159481 | 2024-08-08 03:34:00 | Record | Time limit jump |  | Set value: Set time value. Actual value 1: actual time value
1568 | 159671 | 2024-08-08 05:08:21 | Record | Cut-off voltage condition jump |  | Set value: Set voltage value. Actual value 1: actual voltage value
1569 | 159820 | 2024-08-08 05:30:29 | Record | Cut-off current condition jump |  | Set value: current set value, actual value 1: actual current value, actual value 2: sampled current amplification factor, actual value 3: Set current amplification factor
1570 | 159831 | 2024-08-08 05:35:29 | Record | Time limit jump |  | Set value: Set time value. Actual value 1: actual time value
1571 | 160086 | 2024-08-08 06:26:07 | Record | Cut-off voltage condition jump |  | Set value: Set voltage value. Actual value 1: actual voltage value
1572 | 160097 | 2024-08-08 06:31:07 | Record | Time limit jump |  | Set value: Set time value. Actual value 1: actual time value
1573 | 160287 | 2024-08-08 08:05:29 | Record | Cut-off voltage condition jump |  | Set value: Set voltage value. Actual value 1: actual voltage value
1574 | 160436 | 2024-08-08 08:27:37 | Record | Cut-off current condition jump |  | Set value: current set value, actual value 1: actual current value, actual value 2: sampled current amplification factor, actual value 3: Set current amplification factor
1575 | 160447 | 2024-08-08 08:32:37 | Record | Time limit jump |  | Set value: Set time value. Actual value 1: actual time value
1576 | 160584 | 2024-08-08 09:00:00 | Record | Synchronize RTC time
1577 | 160702 | 2024-08-08 09:23:13 | Record | Cut-off voltage condition jump |  | Set value: Set voltage value. Actual value 1: actual voltage value
1578 | 160713 | 2024-08-08 09:28:13 | Record | Time limit jump |  | Set value: Set time value. Actual value 1: actual time value
1579 | 160903 | 2024-08-08 11:02:18 | Record | Cut-off voltage condition jump |  | Set value: Set voltage value. Actual value 1: actual voltage value
1580 | 161057 | 2024-08-08 11:25:07 | Record | Cut-off current condition jump |  | Set value: current set value, actual value 1: actual current value, actual value 2: sampled current amplification factor, actual value 3: Set current amplification factor
1581 | 161068 | 2024-08-08 11:30:08 | Record | Time limit jump |  | Set value: Set time value. Actual value 1: actual time value
1582 | 161322 | 2024-08-08 12:20:43 | Record | Cut-off voltage condition jump |  | Set value: Set voltage value. Actual value 1: actual voltage value
1583 | 161333 | 2024-08-08 12:25:43 | Record | Time limit jump |  | Set value: Set time value. Actual value 1: actual time value
1584 | 161523 | 2024-08-08 13:59:45 | Record | Cut-off voltage condition jump |  | Set value: Set voltage value. Actual value 1: actual voltage value
1585 | 161676 | 2024-08-08 14:22:31 | Record | Cut-off current condition jump |  | Set value: current set value, actual value 1: actual current value, actual value 2: sampled current amplification factor, actual value 3: Set current amplification factor
1586 | 161687 | 2024-08-08 14:27:31 | Record | Time limit jump |  | Set value: Set time value. Actual value 1: actual time value
1587 | 161941 | 2024-08-08 15:18:05 | Record | Cut-off voltage condition jump |  | Set value: Set voltage value. Actual value 1: actual voltage value
1588 | 161952 | 2024-08-08 15:23:05 | Record | Time limit jump |  | Set value: Set time value. Actual value 1: actual time value
1589 | 162141 | 2024-08-08 16:57:05 | Record | Cut-off voltage condition jump |  | Set value: Set voltage value. Actual value 1: actual voltage value
1590 | 162294 | 2024-08-08 17:19:49 | Record | Cut-off current condition jump |  | Set value: current set value, actual value 1: actual current value, actual value 2: sampled current amplification factor, actual value 3: Set current amplification factor
1591 | 162305 | 2024-08-08 17:24:49 | Record | Time limit jump |  | Set value: Set time value. Actual value 1: actual time value
1592 | 162481 | 2024-08-08 18:00:00 | Record | Synchronize RTC time
1593 | 162559 | 2024-08-08 18:15:22 | Record | Cut-off voltage condition jump |  | Set value: Set voltage value. Actual value 1: actual voltage value
1594 | 162570 | 2024-08-08 18:20:23 | Record | Time limit jump |  | Set value: Set time value. Actual value 1: actual time value
1595 | 162759 | 2024-08-08 19:54:14 | Record | Cut-off voltage condition jump |  | Set value: Set voltage value. Actual value 1: actual voltage value
1596 | 162915 | 2024-08-08 20:17:29 | Record | Cut-off current condition jump |  | Set value: current set value, actual value 1: actual current value, actual value 2: sampled current amplification factor, actual value 3: Set current amplification factor
1597 | 162926 | 2024-08-08 20:22:29 | Record | Time limit jump |  | Set value: Set time value. Actual value 1: actual time value
1598 | 163180 | 2024-08-08 21:13:03 | Record | Cut-off voltage condition jump |  | Set value: Set voltage value. Actual value 1: actual voltage value
1599 | 163191 | 2024-08-08 21:18:03 | Record | Time limit jump |  | Set value: Set time value. Actual value 1: actual time value
1600 | 163380 | 2024-08-08 22:51:53 | Record | Cut-off voltage condition jump |  | Set value: Set voltage value. Actual value 1: actual voltage value
1601 | 163537 | 2024-08-08 23:15:09 | Record | Cut-off current condition jump |  | Set value: current set value, actual value 1: actual current value, actual value 2: sampled current amplification factor, actual value 3: Set current amplification factor
1602 | 163548 | 2024-08-08 23:20:09 | Record | Time limit jump |  | Set value: Set time value. Actual value 1: actual time value
1603 | 163748 | 2024-08-09 00:00:00 | Record | Synchronize RTC time
1604 | 163802 | 2024-08-09 00:10:41 | Record | Cut-off voltage condition jump |  | Set value: Set voltage value. Actual value 1: actual voltage value
1605 | 163813 | 2024-08-09 00:15:41 | Record | Time limit jump |  | Set value: Set time value. Actual value 1: actual time value
1606 | 164002 | 2024-08-09 01:49:33 | Record | Cut-off voltage condition jump |  | Set value: Set voltage value. Actual value 1: actual voltage value
1607 | 164157 | 2024-08-09 02:12:35 | Record | Cut-off current condition jump |  | Set value: current set value, actual value 1: actual current value, actual value 2: sampled current amplification factor, actual value 3: Set current amplification factor
1608 | 164168 | 2024-08-09 02:17:35 | Record | Time limit jump |  | Set value: Set time value. Actual value 1: actual time value
1609 | 164422 | 2024-08-09 03:08:07 | Record | Cut-off voltage condition jump |  | Set value: Set voltage value. Actual value 1: actual voltage value
1610 | 164433 | 2024-08-09 03:13:07 | Record | Time limit jump |  | Set value: Set time value. Actual value 1: actual time value
1611 | 164622 | 2024-08-09 04:47:00 | Record | Cut-off voltage condition jump |  | Set value: Set voltage value. Actual value 1: actual voltage value
1612 | 164776 | 2024-08-09 05:09:57 | Record | Cut-off current condition jump |  | Set value: current set value, actual value 1: actual current value, actual value 2: sampled current amplification factor, actual value 3: Set current amplification factor
1613 | 164787 | 2024-08-09 05:14:57 | Record | Time limit jump |  | Set value: Set time value. Actual value 1: actual time value
1614 | 165041 | 2024-08-09 06:05:29 | Record | Cut-off voltage condition jump |  | Set value: Set voltage value. Actual value 1: actual voltage value
1615 | 165052 | 2024-08-09 06:10:29 | Record | Time limit jump |  | Set value: Set time value. Actual value 1: actual time value
1616 | 165241 | 2024-08-09 07:44:24 | Record | Cut-off voltage condition jump |  | Set value: Set voltage value. Actual value 1: actual voltage value
1617 | 165395 | 2024-08-09 08:07:17 | Record | Cut-off current condition jump |  | Set value: current set value, actual value 1: actual current value, actual value 2: sampled current amplification factor, actual value 3: Set current amplification factor
1618 | 165406 | 2024-08-09 08:12:17 | Record | Time limit jump |  | Set value: Set time value. Actual value 1: actual time value
1619 | 165645 | 2024-08-09 09:00:00 | Record | Synchronize RTC time
1620 | 165660 | 2024-08-09 09:02:48 | Record | Cut-off voltage condition jump |  | Set value: Set voltage value. Actual value 1: actual voltage value
1621 | 165671 | 2024-08-09 09:07:48 | Record | Time limit jump |  | Set value: Set time value. Actual value 1: actual time value
1622 | 165860 | 2024-08-09 10:41:39 | Record | Cut-off voltage condition jump |  | Set value: Set voltage value. Actual value 1: actual voltage value
1623 | 166014 | 2024-08-09 11:04:34 | Record | Cut-off current condition jump |  | Set value: current set value, actual value 1: actual current value, actual value 2: sampled current amplification factor, actual value 3: Set current amplification factor
1624 | 166025 | 2024-08-09 11:09:34 | Record | Time limit jump |  | Set value: Set time value. Actual value 1: actual time value
1625 | 166279 | 2024-08-09 12:00:05 | Record | Cut-off voltage condition jump |  | Set value: Set voltage value. Actual value 1: actual voltage value
1626 | 166290 | 2024-08-09 12:05:05 | Record | Time limit jump |  | Set value: Set time value. Actual value 1: actual time value
1627 | 166390 | 2024-08-09 12:54:55 | Prompt | Stop
1628 | 166390 | 2024-08-09 12:54:55 | Prompt | Channel status changed
1629 | 166390 | 2024-08-09 12:55:02 | Warning | Power off
1630 | 166390 | 2024-08-09 12:56:44 | Prompt | Power on
1631 | 166390 | 2024-08-09 12:56:46 | Record | Synchronize RTC time
1632 | 166390 | 2024-08-09 12:56:57 | Record | Synchronize RTC time
1633 | 166390 | 2024-08-09 12:57:19 | Prompt | Continue
1634 | 166390 | 2024-08-09 12:57:19 | Prompt | Channel status changed
1635 | 166479 | 2024-08-09 13:41:15 | Record | Cut-off voltage condition jump |  | Set value: Set voltage value. Actual value 1: actual voltage value
1636 | 166634 | 2024-08-09 14:04:19 | Record | Cut-off current condition jump |  | Set value: current set value, actual value 1: actual current value, actual value 2: sampled current amplification factor, actual value 3: Set current amplification factor
1637 | 166645 | 2024-08-09 14:09:20 | Record | Time limit jump |  | Set value: Set time value. Actual value 1: actual time value
1638 | 166899 | 2024-08-09 14:59:49 | Record | Cut-off voltage condition jump |  | Set value: Set voltage value. Actual value 1: actual voltage value
1639 | 166910 | 2024-08-09 15:04:49 | Record | Time limit jump |  | Set value: Set time value. Actual value 1: actual time value
1640 | 167099 | 2024-08-09 16:38:31 | Record | Cut-off voltage condition jump |  | Set value: Set voltage value. Actual value 1: actual voltage value
1641 | 167255 | 2024-08-09 17:01:42 | Record | Cut-off current condition jump |  | Set value: current set value, actual value 1: actual current value, actual value 2: sampled current amplification factor, actual value 3: Set current amplification factor
1642 | 167266 | 2024-08-09 17:06:42 | Record | Time limit jump |  | Set value: Set time value. Actual value 1: actual time value
1643 | 167520 | 2024-08-09 17:57:11 | Record | Cut-off voltage condition jump |  | Set value: Set voltage value. Actual value 1: actual voltage value
1644 | 167526 | 2024-08-09 18:00:00 | Record | Synchronize RTC time
1645 | 167531 | 2024-08-09 18:02:11 | Record | Time limit jump |  | Set value: Set time value. Actual value 1: actual time value
1646 | 167720 | 2024-08-09 19:35:53 | Record | Cut-off voltage condition jump |  | Set value: Set voltage value. Actual value 1: actual voltage value
1647 | 167876 | 2024-08-09 19:59:04 | Record | Cut-off current condition jump |  | Set value: current set value, actual value 1: actual current value, actual value 2: sampled current amplification factor, actual value 3: Set current amplification factor
1648 | 167887 | 2024-08-09 20:04:04 | Record | Time limit jump |  | Set value: Set time value. Actual value 1: actual time value
1649 | 168141 | 2024-08-09 20:54:33 | Record | Cut-off voltage condition jump |  | Set value: Set voltage value. Actual value 1: actual voltage value
1650 | 168152 | 2024-08-09 20:59:33 | Record | Time limit jump |  | Set value: Set time value. Actual value 1: actual time value
1651 | 168341 | 2024-08-09 22:33:15 | Record | Cut-off voltage condition jump |  | Set value: Set voltage value. Actual value 1: actual voltage value
1652 | 168497 | 2024-08-09 22:56:25 | Record | Cut-off current condition jump |  | Set value: current set value, actual value 1: actual current value, actual value 2: sampled current amplification factor, actual value 3: Set current amplification factor
1653 | 168508 | 2024-08-09 23:01:25 | Record | Time limit jump |  | Set value: Set time value. Actual value 1: actual time value
1654 | 168762 | 2024-08-09 23:51:54 | Record | Cut-off voltage condition jump |  | Set value: Set voltage value. Actual value 1: actual voltage value
1655 | 168773 | 2024-08-09 23:56:54 | Record | Time limit jump |  | Set value: Set time value. Actual value 1: actual time value
1656 | 168780 | 2024-08-10 00:00:00 | Record | Synchronize RTC time
1657 | 168962 | 2024-08-10 01:30:39 | Record | Cut-off voltage condition jump |  | Set value: Set voltage value. Actual value 1: actual voltage value
1658 | 169117 | 2024-08-10 01:53:41 | Record | Cut-off current condition jump |  | Set value: current set value, actual value 1: actual current value, actual value 2: sampled current amplification factor, actual value 3: Set current amplification factor
1659 | 169128 | 2024-08-10 01:58:41 | Record | Time limit jump |  | Set value: Set time value. Actual value 1: actual time value
1660 | 169382 | 2024-08-10 02:49:09 | Record | Cut-off voltage condition jump |  | Set value: Set voltage value. Actual value 1: actual voltage value
1661 | 169393 | 2024-08-10 02:54:09 | Record | Time limit jump |  | Set value: Set time value. Actual value 1: actual time value
1662 | 169582 | 2024-08-10 04:27:52 | Record | Cut-off voltage condition jump |  | Set value: Set voltage value. Actual value 1: actual voltage value
1663 | 169737 | 2024-08-10 04:50:52 | Record | Cut-off current condition jump |  | Set value: current set value, actual value 1: actual current value, actual value 2: sampled current amplification factor, actual value 3: Set current amplification factor
1664 | 169748 | 2024-08-10 04:55:52 | Record | Time limit jump |  | Set value: Set time value. Actual value 1: actual time value
1665 | 170002 | 2024-08-10 05:46:19 | Record | Cut-off voltage condition jump |  | Set value: Set voltage value. Actual value 1: actual voltage value
1666 | 170013 | 2024-08-10 05:51:19 | Record | Time limit jump |  | Set value: Set time value. Actual value 1: actual time value
1667 | 170202 | 2024-08-10 07:25:00 | Record | Cut-off voltage condition jump |  | Set value: Set voltage value. Actual value 1: actual voltage value
1668 | 170358 | 2024-08-10 07:48:07 | Record | Cut-off current condition jump |  | Set value: current set value, actual value 1: actual current value, actual value 2: sampled current amplification factor, actual value 3: Set current amplification factor
1669 | 170369 | 2024-08-10 07:53:07 | Record | Time limit jump |  | Set value: Set time value. Actual value 1: actual time value
1670 | 170623 | 2024-08-10 08:43:34 | Record | Cut-off voltage condition jump |  | Set value: Set voltage value. Actual value 1: actual voltage value
1671 | 170634 | 2024-08-10 08:48:34 | Record | Time limit jump |  | Set value: Set time value. Actual value 1: actual time value
1672 | 170657 | 2024-08-10 09:00:00 | Record | Synchronize RTC time
1673 | 170823 | 2024-08-10 10:22:10 | Record | Cut-off voltage condition jump |  | Set value: Set voltage value. Actual value 1: actual voltage value
1674 | 170979 | 2024-08-10 10:45:21 | Record | Cut-off current condition jump |  | Set value: current set value, actual value 1: actual current value, actual value 2: sampled current amplification factor, actual value 3: Set current amplification factor
1675 | 170990 | 2024-08-10 10:50:21 | Record | Time limit jump |  | Set value: Set time value. Actual value 1: actual time value
1676 | 171244 | 2024-08-10 11:40:48 | Record | Cut-off voltage condition jump |  | Set value: Set voltage value. Actual value 1: actual voltage value
1677 | 171255 | 2024-08-10 11:45:48 | Record | Time limit jump |  | Set value: Set time value. Actual value 1: actual time value
1678 | 171444 | 2024-08-10 13:19:23 | Record | Cut-off voltage condition jump |  | Set value: Set voltage value. Actual value 1: actual voltage value
1679 | 171600 | 2024-08-10 13:42:37 | Record | Cut-off current condition jump |  | Set value: current set value, actual value 1: actual current value, actual value 2: sampled current amplification factor, actual value 3: Set current amplification factor
1680 | 171611 | 2024-08-10 13:47:37 | Record | Time limit jump |  | Set value: Set time value. Actual value 1: actual time value
1681 | 171865 | 2024-08-10 14:38:03 | Record | Cut-off voltage condition jump |  | Set value: Set voltage value. Actual value 1: actual voltage value
1682 | 171876 | 2024-08-10 14:43:03 | Record | Time limit jump |  | Set value: Set time value. Actual value 1: actual time value
1683 | 172065 | 2024-08-10 16:16:40 | Record | Cut-off voltage condition jump |  | Set value: Set voltage value. Actual value 1: actual voltage value
1684 | 172221 | 2024-08-10 16:39:47 | Record | Cut-off current condition jump |  | Set value: current set value, actual value 1: actual current value, actual value 2: sampled current amplification factor, actual value 3: Set current amplification factor
1685 | 172232 | 2024-08-10 16:44:47 | Record | Time limit jump |  | Set value: Set time value. Actual value 1: actual time value
1686 | 172486 | 2024-08-10 17:35:13 | Record | Cut-off voltage condition jump |  | Set value: Set voltage value. Actual value 1: actual voltage value
1687 | 172497 | 2024-08-10 17:40:13 | Record | Time limit jump |  | Set value: Set time value. Actual value 1: actual time value
1688 | 172537 | 2024-08-10 18:00:00 | Record | Synchronize RTC time
1689 | 172686 | 2024-08-10 19:13:53 | Record | Cut-off voltage condition jump |  | Set value: Set voltage value. Actual value 1: actual voltage value
1690 | 172840 | 2024-08-10 19:36:49 | Record | Cut-off current condition jump |  | Set value: current set value, actual value 1: actual current value, actual value 2: sampled current amplification factor, actual value 3: Set current amplification factor
1691 | 172851 | 2024-08-10 19:41:49 | Record | Time limit jump |  | Set value: Set time value. Actual value 1: actual time value
1692 | 173105 | 2024-08-10 20:32:13 | Record | Cut-off voltage condition jump |  | Set value: Set voltage value. Actual value 1: actual voltage value
1693 | 173116 | 2024-08-10 20:37:13 | Record | Time limit jump |  | Set value: Set time value. Actual value 1: actual time value
1694 | 173305 | 2024-08-10 22:10:48 | Record | Cut-off voltage condition jump |  | Set value: Set voltage value. Actual value 1: actual voltage value
1695 | 173461 | 2024-08-10 22:33:58 | Record | Cut-off current condition jump |  | Set value: current set value, actual value 1: actual current value, actual value 2: sampled current amplification factor, actual value 3: Set current amplification factor
1696 | 173472 | 2024-08-10 22:38:58 | Record | Time limit jump |  | Set value: Set time value. Actual value 1: actual time value
1697 | 173726 | 2024-08-10 23:29:23 | Record | Cut-off voltage condition jump |  | Set value: Set voltage value. Actual value 1: actual voltage value
1698 | 173737 | 2024-08-10 23:34:23 | Record | Time limit jump |  | Set value: Set time value. Actual value 1: actual time value
1699 | 173789 | 2024-08-11 00:00:00 | Record | Synchronize RTC time
1700 | 173926 | 2024-08-11 01:07:55 | Record | Cut-off voltage condition jump |  | Set value: Set voltage value. Actual value 1: actual voltage value
1701 | 174082 | 2024-08-11 01:31:05 | Record | Cut-off current condition jump |  | Set value: current set value, actual value 1: actual current value, actual value 2: sampled current amplification factor, actual value 3: Set current amplification factor
1702 | 174093 | 2024-08-11 01:36:05 | Record | Time limit jump |  | Set value: Set time value. Actual value 1: actual time value
1703 | 174347 | 2024-08-11 02:26:30 | Record | Cut-off voltage condition jump |  | Set value: Set voltage value. Actual value 1: actual voltage value
1704 | 174358 | 2024-08-11 02:31:30 | Record | Time limit jump |  | Set value: Set time value. Actual value 1: actual time value
1705 | 174547 | 2024-08-11 04:05:02 | Record | Cut-off voltage condition jump |  | Set value: Set voltage value. Actual value 1: actual voltage value
1706 | 174703 | 2024-08-11 04:28:14 | Record | Cut-off current condition jump |  | Set value: current set value, actual value 1: actual current value, actual value 2: sampled current amplification factor, actual value 3: Set current amplification factor
1707 | 174714 | 2024-08-11 04:33:14 | Record | Time limit jump |  | Set value: Set time value. Actual value 1: actual time value
1708 | 174967 | 2024-08-11 05:23:37 | Record | Cut-off voltage condition jump |  | Set value: Set voltage value. Actual value 1: actual voltage value
1709 | 174978 | 2024-08-11 05:28:37 | Record | Time limit jump |  | Set value: Set time value. Actual value 1: actual time value
1710 | 175166 | 2024-08-11 07:02:06 | Record | Cut-off voltage condition jump |  | Set value: Set voltage value. Actual value 1: actual voltage value
1711 | 175323 | 2024-08-11 07:25:24 | Record | Cut-off current condition jump |  | Set value: current set value, actual value 1: actual current value, actual value 2: sampled current amplification factor, actual value 3: Set current amplification factor
1712 | 175334 | 2024-08-11 07:30:24 | Record | Time limit jump |  | Set value: Set time value. Actual value 1: actual time value
1713 | 175587 | 2024-08-11 08:20:47 | Record | Cut-off voltage condition jump |  | Set value: Set voltage value. Actual value 1: actual voltage value
1714 | 175598 | 2024-08-11 08:25:47 | Record | Time limit jump |  | Set value: Set time value. Actual value 1: actual time value
1715 | 175667 | 2024-08-11 09:00:00 | Record | Synchronize RTC time
1716 | 175786 | 2024-08-11 09:59:13 | Record | Cut-off voltage condition jump |  | Set value: Set voltage value. Actual value 1: actual voltage value
1717 | 175943 | 2024-08-11 10:22:32 | Record | Cut-off current condition jump |  | Set value: current set value, actual value 1: actual current value, actual value 2: sampled current amplification factor, actual value 3: Set current amplification factor
1718 | 175954 | 2024-08-11 10:27:32 | Record | Time limit jump |  | Set value: Set time value. Actual value 1: actual time value
1719 | 176207 | 2024-08-11 11:17:55 | Record | Cut-off voltage condition jump |  | Set value: Set voltage value. Actual value 1: actual voltage value
1720 | 176218 | 2024-08-11 11:22:55 | Record | Time limit jump |  | Set value: Set time value. Actual value 1: actual time value
1721 | 176406 | 2024-08-11 12:56:23 | Record | Cut-off voltage condition jump |  | Set value: Set voltage value. Actual value 1: actual voltage value
1722 | 176562 | 2024-08-11 13:19:37 | Record | Cut-off current condition jump |  | Set value: current set value, actual value 1: actual current value, actual value 2: sampled current amplification factor, actual value 3: Set current amplification factor
1723 | 176573 | 2024-08-11 13:24:37 | Record | Time limit jump |  | Set value: Set time value. Actual value 1: actual time value
1724 | 176826 | 2024-08-11 14:14:59 | Record | Cut-off voltage condition jump |  | Set value: Set voltage value. Actual value 1: actual voltage value
1725 | 176837 | 2024-08-11 14:19:59 | Record | Time limit jump |  | Set value: Set time value. Actual value 1: actual time value
1726 | 177025 | 2024-08-11 15:53:22 | Record | Cut-off voltage condition jump |  | Set value: Set voltage value. Actual value 1: actual voltage value
1727 | 177182 | 2024-08-11 16:16:44 | Record | Cut-off current condition jump |  | Set value: current set value, actual value 1: actual current value, actual value 2: sampled current amplification factor, actual value 3: Set current amplification factor
1728 | 177193 | 2024-08-11 16:21:44 | Record | Time limit jump |  | Set value: Set time value. Actual value 1: actual time value
1729 | 177446 | 2024-08-11 17:12:06 | Record | Cut-off voltage condition jump |  | Set value: Set voltage value. Actual value 1: actual voltage value
1730 | 177457 | 2024-08-11 17:17:06 | Record | Time limit jump |  | Set value: Set time value. Actual value 1: actual time value
1731 | 177543 | 2024-08-11 18:00:00 | Record | Synchronize RTC time
1732 | 177645 | 2024-08-11 18:50:30 | Record | Cut-off voltage condition jump |  | Set value: Set voltage value. Actual value 1: actual voltage value
1733 | 177802 | 2024-08-11 19:13:50 | Record | Cut-off current condition jump |  | Set value: current set value, actual value 1: actual current value, actual value 2: sampled current amplification factor, actual value 3: Set current amplification factor
1734 | 177813 | 2024-08-11 19:18:50 | Record | Time limit jump |  | Set value: Set time value. Actual value 1: actual time value
1735 | 178066 | 2024-08-11 20:09:11 | Record | Cut-off voltage condition jump |  | Set value: Set voltage value. Actual value 1: actual voltage value
1736 | 178077 | 2024-08-11 20:14:11 | Record | Time limit jump |  | Set value: Set time value. Actual value 1: actual time value
1737 | 178265 | 2024-08-11 21:47:33 | Record | Cut-off voltage condition jump |  | Set value: Set voltage value. Actual value 1: actual voltage value
1738 | 178423 | 2024-08-11 22:11:01 | Record | Cut-off current condition jump |  | Set value: current set value, actual value 1: actual current value, actual value 2: sampled current amplification factor, actual value 3: Set current amplification factor
1739 | 178434 | 2024-08-11 22:16:01 | Record | Time limit jump |  | Set value: Set time value. Actual value 1: actual time value
1740 | 178687 | 2024-08-11 23:06:22 | Record | Cut-off voltage condition jump |  | Set value: Set voltage value. Actual value 1: actual voltage value
1741 | 178698 | 2024-08-11 23:11:22 | Record | Time limit jump |  | Set value: Set time value. Actual value 1: actual time value
1742 | 178796 | 2024-08-12 00:00:00 | Record | Synchronize RTC time
1743 | 178886 | 2024-08-12 00:44:44 | Record | Cut-off voltage condition jump |  | Set value: Set voltage value. Actual value 1: actual voltage value
1744 | 179043 | 2024-08-12 01:08:07 | Record | Cut-off current condition jump |  | Set value: current set value, actual value 1: actual current value, actual value 2: sampled current amplification factor, actual value 3: Set current amplification factor
1745 | 179054 | 2024-08-12 01:13:07 | Record | Time limit jump |  | Set value: Set time value. Actual value 1: actual time value
1746 | 179307 | 2024-08-12 02:03:27 | Record | Cut-off voltage condition jump |  | Set value: Set voltage value. Actual value 1: actual voltage value
1747 | 179318 | 2024-08-12 02:08:27 | Record | Time limit jump |  | Set value: Set time value. Actual value 1: actual time value
1748 | 179506 | 2024-08-12 03:41:50 | Record | Cut-off voltage condition jump |  | Set value: Set voltage value. Actual value 1: actual voltage value
1749 | 179663 | 2024-08-12 04:05:06 | Record | Cut-off current condition jump |  | Set value: current set value, actual value 1: actual current value, actual value 2: sampled current amplification factor, actual value 3: Set current amplification factor
1750 | 179674 | 2024-08-12 04:10:06 | Record | Time limit jump |  | Set value: Set time value. Actual value 1: actual time value
1751 | 179927 | 2024-08-12 05:00:26 | Record | Cut-off voltage condition jump |  | Set value: Set voltage value. Actual value 1: actual voltage value
1752 | 179938 | 2024-08-12 05:05:26 | Record | Time limit jump |  | Set value: Set time value. Actual value 1: actual time value
1753 | 180126 | 2024-08-12 06:38:47 | Record | Cut-off voltage condition jump |  | Set value: Set voltage value. Actual value 1: actual voltage value
1754 | 180283 | 2024-08-12 07:02:03 | Record | Cut-off current condition jump |  | Set value: current set value, actual value 1: actual current value, actual value 2: sampled current amplification factor, actual value 3: Set current amplification factor
1755 | 180294 | 2024-08-12 07:07:03 | Record | Time limit jump |  | Set value: Set time value. Actual value 1: actual time value
1756 | 180547 | 2024-08-12 07:57:22 | Record | Cut-off voltage condition jump |  | Set value: Set voltage value. Actual value 1: actual voltage value
1757 | 180558 | 2024-08-12 08:02:22 | Record | Time limit jump |  | Set value: Set time value. Actual value 1: actual time value
1758 | 180674 | 2024-08-12 09:00:00 | Record | Synchronize RTC time
1759 | 180746 | 2024-08-12 09:35:40 | Record | Cut-off voltage condition jump |  | Set value: Set voltage value. Actual value 1: actual voltage value
1760 | 180904 | 2024-08-12 09:59:04 | Record | Cut-off current condition jump |  | Set value: current set value, actual value 1: actual current value, actual value 2: sampled current amplification factor, actual value 3: Set current amplification factor
1761 | 180915 | 2024-08-12 10:04:04 | Record | Time limit jump |  | Set value: Set time value. Actual value 1: actual time value
1762 | 181168 | 2024-08-12 10:54:23 | Record | Cut-off voltage condition jump |  | Set value: Set voltage value. Actual value 1: actual voltage value
1763 | 181179 | 2024-08-12 10:59:23 | Record | Time limit jump |  | Set value: Set time value. Actual value 1: actual time value
1764 | 181367 | 2024-08-12 12:32:42 | Record | Cut-off voltage condition jump |  | Set value: Set voltage value. Actual value 1: actual voltage value
1765 | 181524 | 2024-08-12 12:55:59 | Record | Cut-off current condition jump |  | Set value: current set value, actual value 1: actual current value, actual value 2: sampled current amplification factor, actual value 3: Set current amplification factor
1766 | 181535 | 2024-08-12 13:00:59 | Record | Time limit jump |  | Set value: Set time value. Actual value 1: actual time value
1767 | 181788 | 2024-08-12 13:51:18 | Record | Cut-off voltage condition jump |  | Set value: Set voltage value. Actual value 1: actual voltage value
1768 | 181799 | 2024-08-12 13:56:18 | Record | Time limit jump |  | Set value: Set time value. Actual value 1: actual time value
1769 | 181987 | 2024-08-12 15:29:36 | Record | Cut-off voltage condition jump |  | Set value: Set voltage value. Actual value 1: actual voltage value
1770 | 182143 | 2024-08-12 15:52:50 | Record | Cut-off current condition jump |  | Set value: current set value, actual value 1: actual current value, actual value 2: sampled current amplification factor, actual value 3: Set current amplification factor
1771 | 182154 | 2024-08-12 15:57:50 | Record | Time limit jump |  | Set value: Set time value. Actual value 1: actual time value
1772 | 182407 | 2024-08-12 16:48:08 | Record | Cut-off voltage condition jump |  | Set value: Set voltage value. Actual value 1: actual voltage value
1773 | 182418 | 2024-08-12 16:53:08 | Record | Time limit jump |  | Set value: Set time value. Actual value 1: actual time value
1774 | 182552 | 2024-08-12 18:00:00 | Record | Synchronize RTC time
1775 | 182606 | 2024-08-12 18:26:28 | Record | Cut-off voltage condition jump |  | Set value: Set voltage value. Actual value 1: actual voltage value
1776 | 182762 | 2024-08-12 18:49:37 | Record | Cut-off current condition jump |  | Set value: current set value, actual value 1: actual current value, actual value 2: sampled current amplification factor, actual value 3: Set current amplification factor
1777 | 182773 | 2024-08-12 18:54:37 | Record | Time limit jump |  | Set value: Set time value. Actual value 1: actual time value
1778 | 183026 | 2024-08-12 19:44:55 | Record | Cut-off voltage condition jump |  | Set value: Set voltage value. Actual value 1: actual voltage value
1779 | 183037 | 2024-08-12 19:49:55 | Record | Time limit jump |  | Set value: Set time value. Actual value 1: actual time value
1780 | 183225 | 2024-08-12 21:23:12 | Record | Cut-off voltage condition jump |  | Set value: Set voltage value. Actual value 1: actual voltage value
1781 | 183382 | 2024-08-12 21:46:29 | Record | Cut-off current condition jump |  | Set value: current set value, actual value 1: actual current value, actual value 2: sampled current amplification factor, actual value 3: Set current amplification factor
1782 | 183393 | 2024-08-12 21:51:29 | Record | Time limit jump |  | Set value: Set time value. Actual value 1: actual time value
1783 | 183646 | 2024-08-12 22:41:46 | Record | Cut-off voltage condition jump |  | Set value: Set voltage value. Actual value 1: actual voltage value
1784 | 183657 | 2024-08-12 22:46:46 | Record | Time limit jump |  | Set value: Set time value. Actual value 1: actual time value
1785 | 183804 | 2024-08-13 00:00:00 | Record | Synchronize RTC time
1786 | 183845 | 2024-08-13 00:19:55 | Record | Cut-off voltage condition jump |  | Set value: Set voltage value. Actual value 1: actual voltage value
1787 | 184003 | 2024-08-13 00:43:23 | Record | Cut-off current condition jump |  | Set value: current set value, actual value 1: actual current value, actual value 2: sampled current amplification factor, actual value 3: Set current amplification factor
1788 | 184014 | 2024-08-13 00:48:23 | Record | Time limit jump |  | Set value: Set time value. Actual value 1: actual time value
1789 | 184267 | 2024-08-13 01:38:39 | Record | Cut-off voltage condition jump |  | Set value: Set voltage value. Actual value 1: actual voltage value
1790 | 184278 | 2024-08-13 01:43:39 | Record | Time limit jump |  | Set value: Set time value. Actual value 1: actual time value
1791 | 184466 | 2024-08-13 03:16:44 | Record | Cut-off voltage condition jump |  | Set value: Set voltage value. Actual value 1: actual voltage value
1792 | 184626 | 2024-08-13 03:40:34 | Record | Cut-off current condition jump |  | Set value: current set value, actual value 1: actual current value, actual value 2: sampled current amplification factor, actual value 3: Set current amplification factor
1793 | 184637 | 2024-08-13 03:45:34 | Record | Time limit jump |  | Set value: Set time value. Actual value 1: actual time value
1794 | 184890 | 2024-08-13 04:35:49 | Record | Cut-off voltage condition jump |  | Set value: Set voltage value. Actual value 1: actual voltage value
1795 | 184901 | 2024-08-13 04:40:49 | Record | Time limit jump |  | Set value: Set time value. Actual value 1: actual time value
1796 | 185089 | 2024-08-13 06:13:55 | Record | Cut-off voltage condition jump |  | Set value: Set voltage value. Actual value 1: actual voltage value
1797 | 185248 | 2024-08-13 06:37:36 | Record | Cut-off current condition jump |  | Set value: current set value, actual value 1: actual current value, actual value 2: sampled current amplification factor, actual value 3: Set current amplification factor
1798 | 185259 | 2024-08-13 06:42:36 | Record | Time limit jump |  | Set value: Set time value. Actual value 1: actual time value
1799 | 185512 | 2024-08-13 07:32:50 | Record | Cut-off voltage condition jump |  | Set value: Set voltage value. Actual value 1: actual voltage value
1800 | 185523 | 2024-08-13 07:37:50 | Record | Time limit jump |  | Set value: Set time value. Actual value 1: actual time value
1801 | 185688 | 2024-08-13 09:00:00 | Record | Synchronize RTC time
1802 | 185711 | 2024-08-13 09:10:54 | Record | Cut-off voltage condition jump |  | Set value: Set voltage value. Actual value 1: actual voltage value
1803 | 185871 | 2024-08-13 09:34:40 | Record | Cut-off current condition jump |  | Set value: current set value, actual value 1: actual current value, actual value 2: sampled current amplification factor, actual value 3: Set current amplification factor
1804 | 185882 | 2024-08-13 09:39:40 | Record | Time limit jump |  | Set value: Set time value. Actual value 1: actual time value
1805 | 186135 | 2024-08-13 10:29:54 | Record | Cut-off voltage condition jump |  | Set value: Set voltage value. Actual value 1: actual voltage value
1806 | 186146 | 2024-08-13 10:34:54 | Record | Time limit jump |  | Set value: Set time value. Actual value 1: actual time value
1807 | 186334 | 2024-08-13 12:07:58 | Record | Cut-off voltage condition jump |  | Set value: Set voltage value. Actual value 1: actual voltage value
1808 | 186494 | 2024-08-13 12:31:41 | Record | Cut-off current condition jump |  | Set value: current set value, actual value 1: actual current value, actual value 2: sampled current amplification factor, actual value 3: Set current amplification factor
1809 | 186505 | 2024-08-13 12:36:41 | Record | Time limit jump |  | Set value: Set time value. Actual value 1: actual time value
1810 | 186758 | 2024-08-13 13:26:55 | Record | Cut-off voltage condition jump |  | Set value: Set voltage value. Actual value 1: actual voltage value
1811 | 186769 | 2024-08-13 13:31:55 | Record | Time limit jump |  | Set value: Set time value. Actual value 1: actual time value
1812 | 186957 | 2024-08-13 15:05:02 | Record | Cut-off voltage condition jump |  | Set value: Set voltage value. Actual value 1: actual voltage value
1813 | 187115 | 2024-08-13 15:28:28 | Record | Cut-off current condition jump |  | Set value: current set value, actual value 1: actual current value, actual value 2: sampled current amplification factor, actual value 3: Set current amplification factor
1814 | 187126 | 2024-08-13 15:33:28 | Record | Time limit jump |  | Set value: Set time value. Actual value 1: actual time value
1815 | 187379 | 2024-08-13 16:23:42 | Record | Cut-off voltage condition jump |  | Set value: Set voltage value. Actual value 1: actual voltage value
1816 | 187390 | 2024-08-13 16:28:42 | Record | Time limit jump |  | Set value: Set time value. Actual value 1: actual time value
1817 | 187573 | 2024-08-13 18:00:00 | Record | Synchronize RTC time
1818 | 187578 | 2024-08-13 18:01:44 | Record | Cut-off voltage condition jump |  | Set value: Set voltage value. Actual value 1: actual voltage value
1819 | 187736 | 2024-08-13 18:25:17 | Record | Cut-off current condition jump |  | Set value: current set value, actual value 1: actual current value, actual value 2: sampled current amplification factor, actual value 3: Set current amplification factor
1820 | 187747 | 2024-08-13 18:30:17 | Record | Time limit jump |  | Set value: Set time value. Actual value 1: actual time value
1821 | 188000 | 2024-08-13 19:20:31 | Record | Cut-off voltage condition jump |  | Set value: Set voltage value. Actual value 1: actual voltage value
1822 | 188011 | 2024-08-13 19:25:31 | Record | Time limit jump |  | Set value: Set time value. Actual value 1: actual time value
1823 | 188021 | 2024-08-13 19:30:31 | Record | If conditions jump to the next step |  | Set value: If set, actual value 1: actual value
1824 | 188022 | 2024-08-13 19:30:31 | Prompt | Pause
1825 | 188022 | 2024-08-13 19:30:31 | Prompt | Channel status changed

## idle
No. | DataPoint | Date | State | Voltage(V) | Current(mA) | V1(V) | T1(℃)

## curve
Total Time-Current&&Voltage&&Capacity&&Energy