## unit
CEL00136_CYCL1_127.0.0.1-BTS83-54-17-6-2818580366.xlsx
device | 54 | 17 | 6
Start time |  | 2024-07-06 23:22:37 |  | End time |  | 2024-08-13 19:59:11
NDA file path
List of unit plans
Time | Current | Voltage | Capacity | Energy | Power | Internal resistance | Temperature | Air pressure
hh:mm:ss | mA | V | Ah | Wh | W | mΩ | ℃ | kPa

## test
Test information
Start step ID |  | 2 | Volt. upper |  | - | P/N |  | CEL00136_CYCL1
Cycle count |  | 300 | Volt. lower |  | - | Builder |  | RCD
Record settings |  | 30s/0V/0mA | Curr. upper |  | - | Remarks |  | 18650s post RPT2. Restart after cycler issue. - RCD 7.6.24 @ 11.19PM
Voltage range |  | 5V | Curr. lower |  | - | - |  | -
Current range |  | +6000/-6000mA(100mA/6000mA) | Start time |  | 2024-07-06 23:22:37 | Barcode
Active material |  | 1000mg | Nominal specific capacity |  | -
Step plan
Step Index | Step Name | Step Time(hh:mm:ss.ms) | Voltage(V) | C-rate(C) | Current(mA) | Cut-off voltage (V) | Cut-off C-rate(C) | Cut-off curr.(mA) | Energy(Wh) | -ΔV(V) | Power(W) | Resistance(mΩ) | Capacity(Ah) | Record settings | Aux.CH recording condition | Max Vi(V) | Min Vi(V) | Max Ti(℃) | Min Ti(℃) | Segment record1 | Segment record2 | Current range (mA)
1 | Rest | 05:00:00.000 | [11 empty] | 30s/0V/0mA
2 | Rest | 00:00:30.000 | [11 empty] | 30s/0V/0mA
3 | CC Chg |  |  |  | 1550 | 4.2 | [7 empty] | 30s/0V/0mA
4 | CV Chg |  | 4.2 |  | 1550 |  |  | 62 | [5 empty] | 9s/0V/0mA
5 | Rest | 00:05:00.000 | [11 empty] | 30s/0V/0mA
6 | CC DChg |  |  |  | 3100 | 2.5 | [7 empty] | 12s/0V/0mA
7 | Rest | 00:05:00.000 | [11 empty] | 30s/0V/0mA
8 | Cycle | Start step ID:3 | Cycle count:300
9 | Rest | 00:05:01.000 | [11 empty] | 30s/0V/0mA
10 | CC DChg |  |  |  | 620 | 2.5 | [7 empty] | 30s/0V/0mA
11 | Rest | 100:00:00.000 | [11 empty] | 30s/0V/0mA
12 | Pause
13 | End

## cycle
Cycle Index | Oneset Date | End Date | Chg. Cap.(Ah) | DChg. Cap.(Ah) | Chg. Spec. Cap.(mAh/g) | DChg. Spec. Cap.(mAh/g) | Chg.-DChg. Eff(%) | Chg. Energy(Wh) | DChg. Energy(Wh) | Chg. Spec. Energy(mWh/g) | DChg. Spec. Energy(mWh/g) | Constant Curr. Chg. Ratio(%) | Constant Curr. Chg. Cap.(Ah) | Plat. Cap.(Ah) | Plat. Spec. Cap. | Plat. Cap. Eff.(%) | Plat. Time | Chg. Capacitor(F) | DChg. Capacitor(F) | Med. Volt.(V) | Cap. Retention(%) | Chg. Time | DChg. Time | Net DChg. Cap.(Ah) | Net DChg. Energy(Wh) | Energy Eff.(%) | T1 Aux.CH oneset temperature(℃) | T1 Aux.CH End T(℃) | T1 Aux. Tmax(℃) | T1 Aux. Tmin(℃) | V1 Aux.CH oneset voltage(V) | V1 Aux.CH End Volt.(V) | V1 Aux. Vmax(V) | V1 Aux. Vmin(V) | T1 Maximum temperature of charging(℃) | T1 Minimum temperature of charging(℃) | T1 Maximum temperature of discharging(℃) | T1 Minimum temperature of discharging(℃)
1 | 2024-07-07 00:22:38 | 2024-07-07 03:45:04 | 3.0399 | 3 | 3039.92 | 3000.04 | 98.69 | 11.6478 | 10.8463 | 11647.76 | 10846.32 | 93.99 | 2.8573 | 1.5918 | 1591.8 | 53.06 | 00:30:48 | 9383.4312 | 6635.6086 | 3.62940195 | 100 | 02:13:54 | 00:58:03 | -0.0399 | -0.8014 | 93.12 | 45.3 | 49.7 | 51.5 | 45.2 | 5.0781 | 5.0781 | 5.0781 | 5.0781 | 48 | 45.2 | 51.3 | 46.2
2 | 2024-07-07 03:45:05 | 2024-07-07 07:04:33 | 3.0033 | 2.9811 | 3003.27 | 2981.09 | 99.26 | 11.5032 | 10.7864 | 11503.24 | 10786.44 | 94.12 | 2.8268 | 1.5918 | 1591.8 | 53.39 | 00:30:48 | 8343.8833 | 6583.6687 | 3.63312188 | 99.37 | 02:11:48 | 00:57:41 | -0.0222 | -0.7168 | 93.77 | 49.7 | 49.9 | 51.6 | 46.6 | 5.0781 | 5.0781 | 5.0781 | 5.0781 | 49.7 | 46.8 | 51.5 | 46.6
3 | 2024-07-07 07:04:35 | 2024-07-07 10:22:43 | 2.9834 | 2.9647 | 2983.36 | 2964.73 | 99.38 | 11.4326 | 10.7344 | 11432.63 | 10734.45 | 94.16 | 2.8091 | 1.5918 | 1591.8 | 53.69 | 00:30:48 | 8344.8166 | 6556.2542 | 3.63653281 | 98.82 | 02:10:47 | 00:57:22 | -0.0186 | -0.6982 | 93.89 | 49.9 | 49.9 | 51.6 | 46.7 | 5.0781 | 5.0781 | 5.0781 | 5.0781 | 49.9 | 46.9 | 51.5 | 46.7
4 | 2024-07-07 10:22:44 | 2024-07-07 13:40:00 | 2.9666 | 2.9509 | 2966.65 | 2950.95 | 99.47 | 11.3738 | 10.6902 | 11373.8 | 10690.23 | 94.11 | 2.7919 | 1.5918 | 1591.8 | 53.94 | 00:30:48 | 8342.7471 | 6514.6086 | 3.63622305 | 98.36 | 02:10:10 | 00:57:06 | -0.0157 | -0.6836 | 93.99 | 49.9 | 49.9 | 51.5 | 46.7 | 5.0781 | 5.0781 | 5.0781 | 5.0781 | 49.9 | 46.9 | 51.4 | 46.7
5 | 2024-07-07 13:40:01 | 2024-07-07 16:56:23 | 2.9523 | 2.938 | 2952.27 | 2938.03 | 99.52 | 11.3229 | 10.6491 | 11322.91 | 10649.11 | 94.07 | 2.7773 | 1.5814 | 1581.4 | 53.83 | 00:30:36 | 8333.3514 | 6497.2124 | 3.63994297 | 97.93 | 02:09:32 | 00:56:51 | -0.0142 | -0.6738 | 94.05 | 49.9 | 50 | 51.7 | 46.7 | 5.0781 | 5.0781 | 5.0781 | 5.0781 | 49.9 | 46.7 | 51.6 | 46.7
6 | 2024-07-07 16:56:25 | 2024-07-07 20:11:59 | 2.9394 | 2.9268 | 2939.4 | 2926.84 | 99.57 | 11.2774 | 10.613 | 11277.35 | 10613.01 | 94.08 | 2.7652 | 1.5814 | 1581.4 | 54.03 | 00:30:36 | 8331.7366 | 6463.8444 | 3.63963281 | 97.56 | 02:08:58 | 00:56:38 | -0.0126 | -0.6643 | 94.11 | 50 | 50.2 | 51.9 | 46.3 | 5.0781 | 5.0781 | 5.0781 | 5.0781 | 50 | 46.5 | 51.8 | 46.3
7 | 2024-07-07 20:12:00 | 2024-07-07 23:26:48 | 2.9282 | 2.9165 | 2928.19 | 2916.51 | 99.6 | 11.2373 | 10.5801 | 11237.27 | 10580.13 | 94.07 | 2.7545 | 1.5814 | 1581.4 | 54.22 | 00:30:36 | 8323.1514 | 6452.076 | 3.64242305 | 97.22 | 02:08:22 | 00:56:26 | -0.0117 | -0.6571 | 94.15 | 50.2 | 50.6 | 52.2 | 46.6 | 5.0781 | 5.0781 | 5.0781 | 5.0781 | 50.2 | 46.8 | 52.1 | 46.6
8 | 2024-07-07 23:26:49 | 2024-07-08 02:41:04 | 2.9177 | 2.907 | 2917.69 | 2907.03 | 99.63 | 11.1998 | 10.5495 | 11199.84 | 10549.5 | 94.05 | 2.7442 | 1.5814 | 1581.4 | 54.4 | 00:30:36 | 8320.0456 | 6427.4268 | 3.64211289 | 96.9 | 02:08:00 | 00:56:15 | -0.0107 | -0.6503 | 94.19 | 50.5 | 50.5 | 52.1 | 46.6 | 5.0781 | 5.0781 | 5.0781 | 5.0781 | 50.5 | 46.8 | 51.9 | 46.6
9 | 2024-07-08 02:41:05 | 2024-07-08 05:54:39 | 2.9079 | 2.8976 | 2907.89 | 2897.55 | 99.64 | 11.1648 | 10.5191 | 11164.79 | 10519.09 | 94.06 | 2.7351 | 1.5814 | 1581.4 | 54.58 | 00:30:36 | 8309.9684 | 6442.0562 | 3.64521289 | 96.58 | 02:07:30 | 00:56:04 | -0.0103 | -0.6457 | 94.22 | 50.5 | 50.1 | 51.8 | 46.5 | 5.0781 | 5.0781 | 5.0781 | 5.0781 | 50.5 | 46.6 | 51.6 | 46.5
10 | 2024-07-08 05:54:40 | 2024-07-08 09:07:41 | 2.8985 | 2.8898 | 2898.49 | 2889.8 | 99.7 | 11.1317 | 10.4929 | 11131.73 | 10492.85 | 94.04 | 2.7256 | 1.5814 | 1581.4 | 54.72 | 00:30:36 | 8315.9506 | 6391.7645 | 3.64459297 | 96.33 | 02:07:07 | 00:55:55 | -0.0087 | -0.6389 | 94.26 | 50.1 | 50 | 51.6 | 46.3 | 5.0781 | 5.0781 | 5.0781 | 5.0781 | 50.1 | 46.6 | 51.5 | 46.3
11 | 2024-07-08 09:07:42 | 2024-07-08 12:20:18 | 2.8906 | 2.8821 | 2890.64 | 2882.06 | 99.7 | 11.1041 | 10.4677 | 11104.13 | 10467.67 | 94.01 | 2.7175 | 1.5814 | 1581.4 | 54.87 | 00:30:36 | 8297.6594 | 6375.8566 | 3.64800391 | 96.07 | 02:06:51 | 00:55:46 | -0.0086 | -0.6365 | 94.27 | 50 | 49.9 | 51.5 | 46.3 | 5.0781 | 5.0781 | 5.0781 | 5.0781 | 50 | 46.5 | 51.4 | 46.3
12 | 2024-07-08 12:20:19 | 2024-07-08 15:32:23 | 2.883 | 2.8752 | 2882.97 | 2875.2 | 99.73 | 11.0768 | 10.446 | 11076.83 | 10446.01 | 94.04 | 2.7111 | 1.5814 | 1581.4 | 55 | 00:30:36 | 8293.2782 | 6353.4234 | 3.64800391 | 95.84 | 02:06:26 | 00:55:38 | -0.0078 | -0.6308 | 94.3 | 49.9 | 49.8 | 51.4 | 46.5 | 5.0781 | 5.0781 | 5.0781 | 5.0781 | 49.9 | 46.7 | 51.3 | 46.5
13 | 2024-07-08 15:32:24 | 2024-07-08 18:44:00 | 2.876 | 2.8683 | 2875.98 | 2868.31 | 99.73 | 11.0521 | 10.4248 | 11052.13 | 10424.82 | 94.03 | 2.7042 | 1.5814 | 1581.4 | 55.14 | 00:30:36 | 8283.2538 | 6369.7193 | 3.64800391 | 95.61 | 02:06:07 | 00:55:30 | -0.0077 | -0.6273 | 94.32 | 49.8 | 49.9 | 51.5 | 46.7 | 5.0781 | 5.0781 | 5.0781 | 5.0781 | 49.8 | 46.9 | 51.4 | 46.7
14 | 2024-07-08 18:44:02 | 2024-07-08 21:55:17 | 2.8692 | 2.8623 | 2869.17 | 2862.29 | 99.76 | 11.0279 | 10.4069 | 11027.9 | 10406.91 | 93.98 | 2.6965 | 1.5815 | 1581.5 | 55.25 | 00:30:36 | 8283.5072 | 6368.5217 | 3.65172305 | 95.41 | 02:05:54 | 00:55:23 | -0.0069 | -0.621 | 94.37 | 49.9 | 50.3 | 51.9 | 47.1 | 5.0781 | 5.0781 | 5.0781 | 5.0781 | 49.9 | 47.2 | 51.8 | 47.1
15 | 2024-07-08 21:55:18 | 2024-07-09 01:06:10 | 2.8628 | 2.8571 | 2862.8 | 2857.07 | 99.8 | 11.0049 | 10.3894 | 11004.93 | 10389.42 | 93.99 | 2.6908 | 1.5814 | 1581.4 | 55.35 | 00:30:36 | 8277.1651 | 6295.4092 | 3.65172305 | 95.23 | 02:05:36 | 00:55:17 | -0.0057 | -0.6155 | 94.41 | 50.3 | 50.3 | 51.9 | 46.7 | 5.0781 | 5.0781 | 5.0781 | 5.0781 | 50.3 | 46.8 | 51.8 | 46.7
16 | 2024-07-09 01:06:12 | 2024-07-09 04:16:49 | 2.8579 | 2.8519 | 2857.91 | 2851.91 | 99.79 | 10.9875 | 10.3725 | 10987.5 | 10372.5 | 93.97 | 2.6857 | 1.5814 | 1581.4 | 55.45 | 00:30:36 | 8256.9672 | 6292.3761 | 3.65110391 | 95.06 | 02:05:27 | 00:55:11 | -0.006 | -0.615 | 94.4 | 50.3 | 50.5 | 52.1 | 46.6 | 5.0781 | 5.0781 | 5.0781 | 5.0781 | 50.3 | 46.8 | 52 | 46.6
17 | 2024-07-09 04:16:50 | 2024-07-09 07:27:06 | 2.8524 | 2.8459 | 2852.45 | 2845.88 | 99.77 | 10.9679 | 10.3528 | 10967.86 | 10352.84 | 93.94 | 2.6796 | 1.5711 | 1571.1 | 55.21 | 00:30:24 | 8249.2805 | 6333.2393 | 3.65079297 | 94.86 | 02:05:12 | 00:55:04 | -0.0066 | -0.615 | 94.39 | 50.5 | 50.3 | 51.7 | 46.6 | 5.0781 | 5.0781 | 5.0781 | 5.0781 | 50.5 | 46.8 | 51.6 | 46.6
18 | 2024-07-09 07:27:07 | 2024-07-09 10:37:05 | 2.8465 | 2.8408 | 2846.48 | 2840.75 | 99.8 | 10.947 | 10.3354 | 10946.95 | 10335.39 | 93.9 | 2.6727 | 1.5711 | 1571.1 | 55.31 | 00:30:24 | 8252.0643 | 6320.6088 | 3.65420391 | 94.69 | 02:05:01 | 00:54:58 | -0.0057 | -0.6116 | 94.41 | 50.3 | 49.8 | 51.4 | 46.2 | 5.0781 | 5.0781 | 5.0781 | 5.0781 | 50.3 | 46.3 | 51.2 | 46.2
19 | 2024-07-09 10:37:06 | 2024-07-09 13:46:54 | 2.8416 | 2.8373 | 2841.56 | 2837.28 | 99.85 | 10.9296 | 10.3235 | 10929.59 | 10323.51 | 93.91 | 2.6685 | 1.5711 | 1571.1 | 55.37 | 00:30:24 | 8249.8688 | 6243.5021 | 3.65358398 | 94.57 | 02:04:54 | 00:54:54 | -0.0043 | -0.6061 | 94.45 | 49.8 | 50 | 51.5 | 46.2 | 5.0781 | 5.0781 | 5.0781 | 5.0781 | 49.8 | 46.3 | 51.4 | 46.2
20 | 2024-07-09 13:46:55 | 2024-07-09 16:56:20 | 2.8378 | 2.8321 | 2837.83 | 2832.14 | 99.8 | 10.9159 | 10.3073 | 10915.93 | 10307.28 | 93.93 | 2.6655 | 1.5711 | 1571.1 | 55.47 | 00:30:24 | 8225.2856 | 6290.5902 | 3.65327383 | 94.4 | 02:04:38 | 00:54:48 | -0.0057 | -0.6086 | 94.42 | 50 | 50 | 51.4 | 46.3 | 5.0781 | 5.0781 | 5.0781 | 5.0781 | 50 | 46.5 | 51.3 | 46.3
21 | 2024-07-09 16:56:21 | 2024-07-09 20:05:28 | 2.8329 | 2.8287 | 2832.91 | 2828.71 | 99.85 | 10.8987 | 10.2969 | 10898.71 | 10296.93 | 93.92 | 2.6607 | 1.5711 | 1571.1 | 55.54 | 00:30:24 | 8234.774 | 6244.7514 | 3.65420391 | 94.29 | 02:04:24 | 00:54:44 | -0.0042 | -0.6018 | 94.48 | 50 | 50 | 51.5 | 46.6 | 5.0781 | 5.0781 | 5.0781 | 5.0781 | 50 | 46.7 | 51.4 | 46.6
22 | 2024-07-09 20:05:29 | 2024-07-09 23:14:21 | 2.8294 | 2.8244 | 2829.39 | 2824.36 | 99.82 | 10.886 | 10.2841 | 10885.98 | 10284.14 | 93.92 | 2.6573 | 1.5711 | 1571.1 | 55.63 | 00:30:24 | 8219.7888 | 6281.7285 | 3.65420391 | 94.14 | 02:04:14 | 00:54:39 | -0.005 | -0.6018 | 94.47 | 50 | 50 | 51.6 | 46.9 | 5.0781 | 5.0781 | 5.0781 | 5.0781 | 50 | 47 | 51.4 | 46.9
23 | 2024-07-09 23:14:23 | 2024-07-10 02:23:07 | 2.8249 | 2.8209 | 2824.86 | 2820.92 | 99.86 | 10.87 | 10.2731 | 10870.03 | 10273.14 | 93.88 | 2.6521 | 1.5711 | 1571.1 | 55.69 | 00:30:24 | 8223.3503 | 6253.717 | 3.65792383 | 94.03 | 02:04:09 | 00:54:35 | -0.0039 | -0.5969 | 94.51 | 50 | 50.1 | 51.7 | 46.8 | 5.0781 | 5.0781 | 5.0781 | 5.0781 | 50 | 46.8 | 51.6 | 46.8
24 | 2024-07-10 02:23:08 | 2024-07-10 05:31:44 | 2.8215 | 2.8175 | 2821.52 | 2817.47 | 99.86 | 10.858 | 10.2611 | 10858.04 | 10261.09 | 93.87 | 2.6487 | 1.5711 | 1571.1 | 55.76 | 00:30:24 | 8210.5477 | 6229.4093 | 3.65730391 | 93.91 | 02:04:06 | 00:54:31 | -0.004 | -0.5969 | 94.5 | 50.1 | 50.2 | 51.8 | 46.3 | 5.0781 | 5.0781 | 5.0781 | 5.0781 | 50.1 | 46.5 | 51.7 | 46.3
25 | 2024-07-10 05:31:45 | 2024-07-10 08:40:04 | 2.8179 | 2.814 | 2817.89 | 2814 | 99.86 | 10.845 | 10.2491 | 10844.99 | 10249.11 | 93.86 | 2.6448 | 1.5711 | 1571.1 | 55.83 | 00:30:24 | 8198.4435 | 6219.3894 | 3.65699414 | 93.8 | 02:03:52 | 00:54:27 | -0.0039 | -0.5959 | 94.51 | 50.2 | 50.1 | 51.6 | 46.4 | 5.0781 | 5.0781 | 5.0781 | 5.0781 | 50.2 | 46.6 | 51.5 | 46.4
26 | 2024-07-10 08:40:05 | 2024-07-10 11:54:07 | 2.8146 | 2.8097 | 2814.57 | 2809.71 | 99.83 | 10.8332 | 10.2359 | 10833.22 | 10235.92 | 93.81 | 2.6404 | 1.5711 | 1571.1 | 55.92 | 00:30:24 | 8189.3642 | 6188.6966 | 3.65668398 | 93.66 | 02:03:49 | 00:54:22 | -0.0049 | -0.5973 | 94.49 | 50.1 | 49.3 | 50.6 | 46.3 | 5.0781 | 5.0781 | 5.0781 | 5.0781 | 50.1 | 46.3 | 50.5 | 46.3
27 | 2024-07-10 11:54:09 | 2024-07-10 15:02:03 | 2.811 | 2.8072 | 2810.97 | 2807.19 | 99.87 | 10.8205 | 10.2277 | 10820.53 | 10227.66 | 93.83 | 2.6375 | 1.5711 | 1571.1 | 55.97 | 00:30:24 | 8184.8161 | 6232.8003 | 3.65699414 | 93.57 | 02:03:36 | 00:54:19 | -0.0038 | -0.5929 | 94.52 | 49.3 | 50 | 51.6 | 46.3 | 5.0781 | 5.0781 | 5.0781 | 5.0781 | 49.3 | 46.5 | 51.5 | 46.3
28 | 2024-07-10 15:02:04 | 2024-07-10 18:09:42 | 2.8077 | 2.8046 | 2807.67 | 2804.58 | 99.89 | 10.8081 | 10.2191 | 10808.13 | 10219.14 | 93.88 | 2.6358 | 1.5711 | 1571.1 | 56.02 | 00:30:24 | 8190.3212 | 6190.3227 | 3.65668398 | 93.48 | 02:03:22 | 00:54:16 | -0.0031 | -0.589 | 94.55 | 50 | 50.2 | 51.8 | 46.6 | 5.0781 | 5.0781 | 5.0781 | 5.0781 | 50 | 46.7 | 51.7 | 46.6
29 | 2024-07-10 18:09:43 | 2024-07-10 21:17:09 | 2.8051 | 2.8011 | 2805.14 | 2801.15 | 99.86 | 10.7989 | 10.2087 | 10798.87 | 10208.74 | 93.9 | 2.6341 | 1.5711 | 1571.1 | 56.09 | 00:30:24 | 8178.3982 | 6231.2996 | 3.66040391 | 93.37 | 02:03:15 | 00:54:12 | -0.004 | -0.5901 | 94.54 | 50.2 | 50 | 51.5 | 46.8 | 5.0781 | 5.0781 | 5.0781 | 5.0781 | 50.2 | 46.9 | 51.4 | 46.8
30 | 2024-07-10 21:17:10 | 2024-07-11 00:24:27 | 2.8016 | 2.7985 | 2801.61 | 2798.54 | 99.89 | 10.7868 | 10.2002 | 10786.8 | 10200.19 | 93.85 | 2.6293 | 1.5711 | 1571.1 | 56.14 | 00:30:24 | 8183.2438 | 6210.026 | 3.66009414 | 93.28 | 02:03:08 | 00:54:09 | -0.0031 | -0.5866 | 94.56 | 50 | 49.9 | 51.5 | 46.8 | 5.0781 | 5.0781 | 5.0781 | 5.0781 | 50 | 47 | 51.3 | 46.8
31 | 2024-07-11 00:24:28 | 2024-07-11 03:31:44 | 2.7988 | 2.796 | 2798.84 | 2795.96 | 99.9 | 10.7773 | 10.1914 | 10777.28 | 10191.36 | 93.77 | 2.6246 | 1.5711 | 1571.1 | 56.19 | 00:30:24 | 8168.5499 | 6183.0477 | 3.66009414 | 93.2 | 02:03:11 | 00:54:06 | -0.0029 | -0.5859 | 94.56 | 49.9 | 49.9 | 51.5 | 46.5 | 5.0781 | 5.0781 | 5.0781 | 5.0781 | 49.9 | 46.5 | 51.4 | 46.5
32 | 2024-07-11 03:31:45 | 2024-07-11 06:38:55 | 2.7964 | 2.7934 | 2796.38 | 2793.38 | 99.89 | 10.7684 | 10.1821 | 10768.38 | 10182.14 | 93.76 | 2.622 | 1.5711 | 1571.1 | 56.24 | 00:30:24 | 8156.1395 | 6176.1618 | 3.65978398 | 93.11 | 02:03:07 | 00:54:03 | -0.003 | -0.5862 | 94.56 | 49.9 | 50 | 51.5 | 46.1 | 5.0781 | 5.0781 | 5.0781 | 5.0781 | 49.9 | 46.2 | 51.3 | 46.1
33 | 2024-07-11 06:38:56 | 2024-07-11 09:45:53 | 2.7937 | 2.7908 | 2793.66 | 2790.76 | 99.9 | 10.7584 | 10.1729 | 10758.36 | 10172.87 | 93.78 | 2.6198 | 1.5711 | 1571.1 | 56.3 | 00:30:24 | 8151.5023 | 6164.4851 | 3.65916406 | 93.02 | 02:02:58 | 00:54:00 | -0.0029 | -0.5855 | 94.56 | 50 | 49.9 | 51.4 | 46.1 | 5.0781 | 5.0781 | 5.0781 | 5.0781 | 50 | 46.2 | 51.3 | 46.1
34 | 2024-07-11 09:45:55 | 2024-07-11 12:52:42 | 2.7912 | 2.7882 | 2791.18 | 2788.16 | 99.89 | 10.7494 | 10.1644 | 10749.43 | 10164.39 | 93.77 | 2.6172 | 1.5711 | 1571.1 | 56.35 | 00:30:24 | 8145.58 | 6170.4883 | 3.65916406 | 92.94 | 02:02:51 | 00:53:57 | -0.003 | -0.585 | 94.56 | 49.9 | 49.5 | 51.1 | 46.2 | 5.0781 | 5.0781 | 5.0781 | 5.0781 | 49.9 | 46.3 | 50.9 | 46.2
35 | 2024-07-11 12:52:43 | 2024-07-11 15:59:28 | 2.7887 | 2.7856 | 2788.71 | 2785.6 | 99.89 | 10.7409 | 10.1563 | 10740.85 | 10156.28 | 93.76 | 2.6146 | 1.5711 | 1571.1 | 56.4 | 00:30:24 | 8144.171 | 6195.5364 | 3.65916406 | 92.85 | 02:02:52 | 00:53:54 | -0.0031 | -0.5846 | 94.56 | 49.5 | 49.5 | 51 | 46.2 | 5.0781 | 5.0781 | 5.0781 | 5.0781 | 49.5 | 46.3 | 50.9 | 46.2
36 | 2024-07-11 15:59:30 | 2024-07-11 19:05:56 | 2.7858 | 2.7839 | 2785.76 | 2783.87 | 99.93 | 10.7303 | 10.1505 | 10730.25 | 10150.49 | 93.78 | 2.6125 | 1.5711 | 1571.1 | 56.44 | 00:30:24 | 8146.2252 | 6127.1306 | 3.65916406 | 92.79 | 02:02:35 | 00:53:52 | -0.0019 | -0.5798 | 94.6 | 49.5 | 49.6 | 51.1 | 46.3 | 5.0781 | 5.0781 | 5.0781 | 5.0781 | 49.5 | 46.5 | 51.1 | 46.3
37 | 2024-07-11 19:05:57 | 2024-07-11 22:12:14 | 2.7842 | 2.7813 | 2784.2 | 2781.29 | 99.9 | 10.7246 | 10.1429 | 10724.62 | 10142.91 | 93.79 | 2.6112 | 1.5711 | 1571.1 | 56.49 | 00:30:24 | 8126.847 | 6171.7468 | 3.65916406 | 92.71 | 02:02:29 | 00:53:49 | -0.0029 | -0.5817 | 94.58 | 49.6 | 49.6 | 51.2 | 46.5 | 5.0781 | 5.0781 | 5.0781 | 5.0781 | 49.6 | 46.6 | 51.1 | 46.5
38 | 2024-07-11 22:12:15 | 2024-07-12 01:18:31 | 2.7816 | 2.7796 | 2781.62 | 2779.55 | 99.93 | 10.7156 | 10.1376 | 10715.62 | 10137.59 | 93.75 | 2.6077 | 1.5711 | 1571.1 | 56.52 | 00:30:24 | 8131.3879 | 6156.1318 | 3.66319492 | 92.65 | 02:02:30 | 00:53:47 | -0.0021 | -0.578 | 94.61 | 49.6 | 49.7 | 51.3 | 46.6 | 5.0781 | 5.0781 | 5.0781 | 5.0781 | 49.6 | 46.7 | 51.2 | 46.6
39 | 2024-07-12 01:18:32 | 2024-07-12 04:24:46 | 2.7797 | 2.7778 | 2779.7 | 2777.84 | 99.93 | 10.7086 | 10.1315 | 10708.61 | 10131.52 | 93.7 | 2.6047 | 1.5711 | 1571.1 | 56.56 | 00:30:24 | 8117.5347 | 6110.3811 | 3.66319492 | 92.59 | 02:02:29 | 00:53:45 | -0.0019 | -0.5771 | 94.61 | 49.7 | 49.8 | 51.3 | 46.3 | 5.0781 | 5.0781 | 5.0781 | 5.0781 | 49.7 | 46.3 | 51.2 | 46.3
40 | 2024-07-12 04:24:47 | 2024-07-12 07:30:51 | 2.778 | 2.7752 | 2777.99 | 2775.23 | 99.9 | 10.7022 | 10.1226 | 10702.15 | 10122.59 | 93.71 | 2.6034 | 1.5711 | 1571.1 | 56.61 | 00:30:24 | 8104.8064 | 6163.0213 | 3.66257383 | 92.51 | 02:02:23 | 00:53:42 | -0.0028 | -0.5796 | 94.58 | 49.8 | 49.8 | 51.4 | 46 | 5.0781 | 5.0781 | 5.0781 | 5.0781 | 49.8 | 46.1 | 51.2 | 46.1
41 | 2024-07-12 07:30:53 | 2024-07-12 10:36:46 | 2.7753 | 2.7735 | 2775.28 | 2773.53 | 99.94 | 10.6925 | 10.1153 | 10692.52 | 10115.29 | 93.7 | 2.6003 | 1.5608 | 1560.8 | 56.27 | 00:30:12 | 8108.3981 | 6092.8164 | 3.66195391 | 92.45 | 02:02:14 | 00:53:40 | -0.0018 | -0.5772 | 94.6 | 49.8 | 49.5 | 51 | 45.9 | 5.0781 | 5.0781 | 5.0781 | 5.0781 | 49.8 | 46 | 50.9 | 45.9
42 | 2024-07-12 10:36:47 | 2024-07-12 13:42:43 | 2.7739 | 2.771 | 2773.9 | 2770.95 | 99.89 | 10.6879 | 10.1069 | 10687.87 | 10106.85 | 93.67 | 2.5983 | 1.5608 | 1560.8 | 56.33 | 00:30:12 | 8093.1712 | 6157.056 | 3.66133398 | 92.36 | 02:02:20 | 00:53:37 | -0.0029 | -0.581 | 94.56 | 49.4 | 49.1 | 50.6 | 45.8 | 5.0781 | 5.0781 | 5.0781 | 5.0781 | 49.4 | 45.9 | 50.4 | 45.8
43 | 2024-07-12 13:42:45 | 2024-07-12 16:48:27 | 2.7711 | 2.7692 | 2771.09 | 2769.22 | 99.93 | 10.6781 | 10.1013 | 10678.08 | 10101.32 | 93.69 | 2.5961 | 1.5608 | 1560.8 | 56.36 | 00:30:12 | 8103.8577 | 6135.5873 | 3.66133398 | 92.31 | 02:02:08 | 00:53:35 | -0.0019 | -0.5768 | 94.6 | 49.1 | 49.1 | 50.8 | 45.9 | 5.0781 | 5.0781 | 5.0781 | 5.0781 | 49.1 | 46.1 | 50.7 | 45.9
44 | 2024-07-12 16:48:28 | 2024-07-12 19:54:03 | 2.7694 | 2.7675 | 2769.43 | 2767.5 | 99.93 | 10.672 | 10.0957 | 10672.01 | 10095.7 | 93.7 | 2.5948 | 1.5608 | 1560.8 | 56.4 | 00:30:12 | 8093.3985 | 6115.436 | 3.66133398 | 92.25 | 02:02:04 | 00:53:33 | -0.0019 | -0.5763 | 94.6 | 49.1 | 49.1 | 50.7 | 46.1 | 5.0781 | 5.0781 | 5.0781 | 5.0781 | 49.1 | 46.2 | 50.6 | 46.1
45 | 2024-07-12 19:54:05 | 2024-07-12 22:59:44 | 2.7676 | 2.7658 | 2767.57 | 2765.77 | 99.93 | 10.6658 | 10.0883 | 10665.8 | 10088.34 | 93.62 | 2.5909 | 1.5608 | 1560.8 | 56.43 | 00:30:12 | 8083.3664 | 6088.4541 | 3.66071406 | 92.19 | 02:02:09 | 00:53:31 | -0.0018 | -0.5775 | 94.59 | 49.1 | 48.7 | 50.4 | 45.5 | 5.0781 | 5.0781 | 5.0781 | 5.0781 | 49.1 | 45.6 | 50.2 | 45.5
46 | 2024-07-12 22:59:45 | 2024-07-13 02:05:17 | 2.7658 | 2.764 | 2765.81 | 2764.04 | 99.94 | 10.6599 | 10.0822 | 10659.85 | 10082.22 | 93.58 | 2.5883 | 1.5607 | 1560.7 | 56.47 | 00:30:12 | 8073.1464 | 6067.3905 | 3.66071406 | 92.13 | 02:02:04 | 00:53:29 | -0.0018 | -0.5776 | 94.58 | 48.7 | 48.7 | 50.4 | 45.4 | 5.0781 | 5.0781 | 5.0781 | 5.0781 | 48.7 | 45.5 | 50.2 | 45.4
47 | 2024-07-13 02:05:19 | 2024-07-13 05:10:44 | 2.7643 | 2.7623 | 2764.26 | 2762.33 | 99.93 | 10.6542 | 10.077 | 10654.18 | 10076.97 | 93.59 | 2.587 | 1.5608 | 1560.8 | 56.5 | 00:30:12 | 8066.8012 | 6080.8699 | 3.66071406 | 92.08 | 02:01:59 | 00:53:27 | -0.0019 | -0.5772 | 94.58 | 48.7 | 48.9 | 50.4 | 45.5 | 5.0781 | 5.0781 | 5.0781 | 5.0781 | 48.7 | 45.6 | 50.3 | 45.5
48 | 2024-07-13 05:10:45 | 2024-07-13 08:16:04 | 2.7625 | 2.7606 | 2762.48 | 2760.59 | 99.93 | 10.6475 | 10.0714 | 10647.51 | 10071.45 | 93.6 | 2.5857 | 1.5607 | 1560.7 | 56.54 | 00:30:12 | 8064.9661 | 6074.7474 | 3.66071406 | 92.02 | 02:01:54 | 00:53:25 | -0.0019 | -0.5761 | 94.59 | 48.9 | 48.8 | 50.4 | 45.6 | 5.0781 | 5.0781 | 5.0781 | 5.0781 | 48.9 | 45.7 | 50.3 | 45.6
49 | 2024-07-13 08:16:05 | 2024-07-13 11:21:21 | 2.7606 | 2.7589 | 2760.62 | 2758.87 | 99.94 | 10.6409 | 10.0654 | 10640.9 | 10065.37 | 93.57 | 2.5831 | 1.5607 | 1560.7 | 56.57 | 00:30:12 | 8059.0341 | 6084.7949 | 3.664125 | 91.96 | 02:01:53 | 00:53:23 | -0.0017 | -0.5755 | 94.59 | 48.8 | 48.7 | 50.3 | 45.4 | 5.0781 | 5.0781 | 5.0781 | 5.0781 | 48.8 | 45.5 | 50.2 | 45.4
50 | 2024-07-13 11:21:22 | 2024-07-13 14:26:40 | 2.759 | 2.7571 | 2759.03 | 2757.15 | 99.93 | 10.6357 | 10.0591 | 10635.67 | 10059.11 | 93.53 | 2.5805 | 1.5607 | 1560.7 | 56.61 | 00:30:12 | 8055.2612 | 6097.2042 | 3.66381406 | 91.9 | 02:01:58 | 00:53:21 | -0.0019 | -0.5766 | 94.58 | 48.7 | 48.5 | 50 | 45.2 | 5.0781 | 5.0781 | 5.0781 | 5.0781 | 48.7 | 45.3 | 49.9 | 45.2
51 | 2024-07-13 14:26:41 | 2024-07-13 17:31:49 | 2.757 | 2.7554 | 2757.05 | 2755.42 | 99.94 | 10.6287 | 10.0528 | 10628.74 | 10052.8 | 93.52 | 2.5784 | 1.5607 | 1560.7 | 56.64 | 00:30:12 | 8052.8604 | 6079.5034 | 3.66350391 | 91.85 | 02:01:49 | 00:53:19 | -0.0016 | -0.5759 | 94.58 | 48.5 | 48.4 | 50 | 45.1 | 5.0781 | 5.0781 | 5.0781 | 5.0781 | 48.5 | 45.2 | 49.9 | 45.1
52 | 2024-07-13 17:31:50 | 2024-07-13 20:36:56 | 2.7556 | 2.7537 | 2755.56 | 2753.7 | 99.93 | 10.6234 | 10.0477 | 10623.38 | 10047.7 | 93.51 | 2.5766 | 1.5607 | 1560.7 | 56.68 | 00:30:12 | 8045.2895 | 6118.7195 | 3.66350391 | 91.79 | 02:01:50 | 00:53:17 | -0.0019 | -0.5757 | 94.58 | 48.4 | 48.5 | 50.1 | 45.2 | 5.0781 | 5.0781 | 5.0781 | 5.0781 | 48.4 | 45.3 | 50 | 45.2
53 | 2024-07-13 20:36:57 | 2024-07-13 23:41:49 | 2.7538 | 2.7528 | 2753.83 | 2752.84 | 99.96 | 10.6169 | 10.0451 | 10616.93 | 10045.12 | 93.54 | 2.5758 | 1.5607 | 1560.7 | 56.7 | 00:30:12 | 8053.5066 | 6048.5243 | 3.66381406 | 91.76 | 02:01:36 | 00:53:16 | -0.001 | -0.5718 | 94.61 | 48.5 | 48.7 | 50.2 | 45.4 | 5.0781 | 5.0781 | 5.0781 | 5.0781 | 48.5 | 45.5 | 50.1 | 45.4
54 | 2024-07-13 23:41:50 | 2024-07-14 02:46:38 | 2.753 | 2.7511 | 2752.96 | 2751.12 | 99.93 | 10.6134 | 10.0405 | 10613.41 | 10040.45 | 93.55 | 2.5754 | 1.5607 | 1560.7 | 56.73 | 00:30:12 | 8039.1357 | 6103.6319 | 3.664125 | 91.7 | 02:01:36 | 00:53:14 | -0.0018 | -0.573 | 94.6 | 48.7 | 48.8 | 50.4 | 45.5 | 5.0781 | 5.0781 | 5.0781 | 5.0781 | 48.7 | 45.6 | 50.3 | 45.5
55 | 2024-07-14 02:46:40 | 2024-07-14 05:51:22 | 2.7512 | 2.7503 | 2751.24 | 2750.25 | 99.96 | 10.6071 | 10.0376 | 10607.06 | 10037.64 | 93.58 | 2.5745 | 1.5607 | 1560.7 | 56.75 | 00:30:12 | 8049.4054 | 6034.8447 | 3.664125 | 91.67 | 02:01:30 | 00:53:13 | -0.001 | -0.5694 | 94.63 | 48.8 | 48.9 | 50.4 | 45.7 | 5.0781 | 5.0781 | 5.0781 | 5.0781 | 48.8 | 45.8 | 50.4 | 45.7
56 | 2024-07-14 05:51:23 | 2024-07-14 08:56:08 | 2.7504 | 2.7485 | 2750.38 | 2748.53 | 99.93 | 10.6039 | 10.0315 | 10603.94 | 10031.46 | 93.54 | 2.5728 | 1.5607 | 1560.7 | 56.78 | 00:30:12 | 8026.7433 | 6071.2197 | 3.66381406 | 91.62 | 02:01:34 | 00:53:11 | -0.0018 | -0.5725 | 94.6 | 48.9 | 48.7 | 50.3 | 45.5 | 5.0781 | 5.0781 | 5.0781 | 5.0781 | 48.9 | 45.6 | 50.2 | 45.5
57 | 2024-07-14 08:56:09 | 2024-07-14 12:00:40 | 2.7485 | 2.7468 | 2748.51 | 2746.81 | 99.94 | 10.5976 | 10.0254 | 10597.63 | 10025.36 | 93.53 | 2.5706 | 1.5607 | 1560.7 | 56.82 | 00:30:12 | 8030.8485 | 6077.822 | 3.66350391 | 91.56 | 02:01:23 | 00:53:09 | -0.0017 | -0.5723 | 94.6 | 48.7 | 48.6 | 50.2 | 45.4 | 5.0781 | 5.0781 | 5.0781 | 5.0781 | 48.7 | 45.5 | 50 | 45.4
58 | 2024-07-14 12:00:41 | 2024-07-14 15:05:05 | 2.7468 | 2.7451 | 2746.84 | 2745.09 | 99.94 | 10.5917 | 10.0198 | 10591.66 | 10019.84 | 93.51 | 2.5685 | 1.5608 | 1560.8 | 56.86 | 00:30:12 | 8028.48 | 6107.7714 | 3.66350391 | 91.5 | 02:01:18 | 00:53:07 | -0.0017 | -0.5718 | 94.6 | 48.6 | 48.6 | 50.2 | 45.4 | 5.0781 | 5.0781 | 5.0781 | 5.0781 | 48.6 | 45.5 | 50 | 45.4
59 | 2024-07-14 15:05:06 | 2024-07-14 18:25:31 | 2.7471 | 2.7442 | 2747.09 | 2744.23 | 99.9 | 10.5927 | 10.0167 | 10592.73 | 10016.7 | 93.5 | 2.5685 | 1.5607 | 1560.7 | 56.87 | 00:30:12 | 8034.8749 | 6087.1849 | 3.66319492 | 91.47 | 02:01:23 | 00:53:06 | -0.0029 | -0.576 | 94.56 | 48.6 | 48.6 | 50.2 | 45.3 | 5.0781 | 5.0781 | 5.0781 | 2.0129 | 48.6 | 45.4 | 50.1 | 45.3
60 | 2024-07-14 18:25:32 | 2024-07-14 21:29:53 | 2.7443 | 2.7434 | 2744.32 | 2743.37 | 99.97 | 10.5826 | 10.014 | 10582.62 | 10013.99 | 93.51 | 2.5663 | 1.5607 | 1560.7 | 56.89 | 00:30:12 | 8026.0357 | 6026.5595 | 3.66350391 | 91.44 | 02:01:18 | 00:53:05 | -0.001 | -0.5686 | 94.63 | 48.6 | 48.7 | 50.3 | 45.5 | 5.0781 | 5.0781 | 5.0781 | 5.0781 | 48.6 | 45.6 | 50.2 | 45.5
61 | 2024-07-14 21:29:54 | 2024-07-15 00:34:08 | 2.7434 | 2.7416 | 2743.43 | 2741.64 | 99.93 | 10.5792 | 10.0086 | 10579.17 | 10008.62 | 93.51 | 2.5655 | 1.5607 | 1560.7 | 56.93 | 00:30:12 | 8010.4228 | 6066.3875 | 3.66350391 | 91.39 | 02:01:12 | 00:53:03 | -0.0018 | -0.5706 | 94.61 | 48.7 | 48.7 | 50.3 | 45.5 | 5.0781 | 5.0781 | 5.0781 | 5.0781 | 48.7 | 45.6 | 50.3 | 45.5
62 | 2024-07-15 00:34:09 | 2024-07-15 03:38:19 | 2.7417 | 2.7399 | 2741.72 | 2739.92 | 99.93 | 10.5731 | 10.0031 | 10573.12 | 10003.13 | 93.51 | 2.5638 | 1.5607 | 1560.7 | 56.96 | 00:30:12 | 8015.8034 | 6113.833 | 3.66319492 | 91.33 | 02:01:08 | 00:53:01 | -0.0018 | -0.57 | 94.61 | 48.7 | 48.7 | 50.3 | 45.5 | 5.0781 | 5.0781 | 5.0781 | 5.0781 | 48.7 | 45.6 | 50.2 | 45.5
63 | 2024-07-15 03:38:20 | 2024-07-15 06:42:20 | 2.74 | 2.7391 | 2740.04 | 2739.06 | 99.96 | 10.5671 | 10.0002 | 10567.12 | 10000.17 | 93.52 | 2.5625 | 1.5607 | 1560.7 | 56.98 | 00:30:12 | 8024.7045 | 6057.2109 | 3.66691484 | 91.3 | 02:01:01 | 00:53:00 | -0.001 | -0.567 | 94.63 | 48.7 | 48.8 | 50.4 | 45.6 | 5.0781 | 5.0781 | 5.0781 | 5.0781 | 48.7 | 45.7 | 50.3 | 45.6
64 | 2024-07-15 06:42:21 | 2024-07-15 09:46:21 | 2.7392 | 2.7382 | 2739.19 | 2738.2 | 99.96 | 10.5639 | 9.9966 | 10563.86 | 9996.65 | 93.5 | 2.5612 | 1.5607 | 1560.7 | 57 | 00:30:12 | 8007.7071 | 6017.4817 | 3.66660508 | 91.27 | 02:01:02 | 00:52:59 | -0.001 | -0.5672 | 94.63 | 48.8 | 48.6 | 50.2 | 45.5 | 5.0781 | 5.0781 | 5.0781 | 5.0781 | 48.8 | 45.7 | 50.2 | 45.5
65 | 2024-07-15 09:46:22 | 2024-07-15 13:00:45 | 2.7382 | 2.7356 | 2738.2 | 2735.62 | 99.91 | 10.5604 | 9.99 | 10560.43 | 9990.04 | 93.49 | 2.5599 | 1.5564 | 1556.4 | 56.9 | 00:30:07 | 7997.3463 | 6087.871 | 3.66443398 | 91.19 | 02:01:07 | 00:52:56 | -0.0026 | -0.5704 | 94.6 | 48.6 | 48.6 | 50 | 45.5 | 5.0781 | 5.0781 | 5.0781 | 2.528 | 48.6 | 45.6 | 49.9 | 45.5
66 | 2024-07-15 13:00:46 | 2024-07-15 16:08:09 | 2.7358 | 2.7356 | 2735.77 | 2735.64 | 100 | 10.5529 | 9.9873 | 10552.93 | 9987.29 | 93.46 | 2.5569 | 1.5504 | 1550.4 | 56.68 | 00:30:00 | 8009.5698 | 6010.7315 | 3.66598516 | 91.19 | 02:01:01 | 00:52:56 | -0.0001 | -0.5656 | 94.64 | 48.6 | 48.5 | 50.1 | 45.3 | 5.0781 | 5.0781 | 5.0781 | 5.0781 | 48.6 | 45.5 | 50 | 45.3
67 | 2024-07-15 16:08:10 | 2024-07-15 19:12:02 | 2.7357 | 2.7339 | 2735.71 | 2733.92 | 99.93 | 10.5516 | 9.9829 | 10551.59 | 9982.93 | 93.48 | 2.5574 | 1.5504 | 1550.4 | 56.71 | 00:30:00 | 7991.615 | 6084.0873 | 3.66629492 | 91.13 | 02:00:59 | 00:52:54 | -0.0018 | -0.5687 | 94.61 | 48.5 | 48.7 | 50.3 | 45.6 | 5.0781 | 5.0781 | 5.0781 | 5.0781 | 48.5 | 45.6 | 50.2 | 45.6
68 | 2024-07-15 19:12:03 | 2024-07-15 22:15:47 | 2.734 | 2.733 | 2733.96 | 2733.03 | 99.97 | 10.5451 | 9.9799 | 10545.05 | 9979.92 | 93.48 | 2.5556 | 1.5504 | 1550.4 | 56.73 | 00:30:00 | 8003.2384 | 6048.4859 | 3.66629492 | 91.1 | 02:00:52 | 00:52:53 | -0.0009 | -0.5651 | 94.64 | 48.7 | 48.8 | 50.3 | 45.6 | 5.0781 | 5.0781 | 5.0781 | 5.0781 | 48.7 | 45.7 | 50.2 | 45.6
69 | 2024-07-15 22:15:48 | 2024-07-16 01:19:32 | 2.7332 | 2.7322 | 2733.16 | 2732.17 | 99.96 | 10.5422 | 9.9769 | 10542.16 | 9976.89 | 93.47 | 2.5547 | 1.5504 | 1550.4 | 56.75 | 00:30:00 | 7989.7247 | 6027.05 | 3.66629492 | 91.07 | 02:00:53 | 00:52:52 | -0.001 | -0.5653 | 94.64 | 48.8 | 48.8 | 50.4 | 45.6 | 5.0781 | 5.0781 | 5.0781 | 5.0781 | 48.8 | 45.7 | 50.3 | 45.6
70 | 2024-07-16 01:19:33 | 2024-07-16 04:23:11 | 2.7323 | 2.7313 | 2732.32 | 2731.31 | 99.96 | 10.5391 | 9.9739 | 10539.08 | 9973.88 | 93.47 | 2.5539 | 1.5504 | 1550.4 | 56.76 | 00:30:00 | 7984.8812 | 5987.6214 | 3.66629492 | 91.04 | 02:00:48 | 00:52:51 | -0.001 | -0.5652 | 94.64 | 48.8 | 48.8 | 50.3 | 45.7 | 5.0781 | 5.0781 | 5.0781 | 5.0781 | 48.8 | 45.7 | 50.2 | 45.7
71 | 2024-07-16 04:23:12 | 2024-07-16 07:26:48 | 2.7313 | 2.7296 | 2731.29 | 2729.59 | 99.94 | 10.5354 | 9.9679 | 10535.41 | 9967.92 | 93.46 | 2.5526 | 1.5504 | 1550.4 | 56.8 | 00:30:00 | 7976.5709 | 6043.1662 | 3.66598516 | 90.98 | 02:00:48 | 00:52:49 | -0.0017 | -0.5675 | 94.61 | 48.8 | 48.6 | 50.1 | 45.5 | 5.0781 | 5.0781 | 5.0781 | 5.0781 | 48.8 | 45.6 | 50 | 45.5
72 | 2024-07-16 07:26:49 | 2024-07-16 10:30:18 | 2.7295 | 2.7287 | 2729.54 | 2728.74 | 99.97 | 10.5296 | 9.9639 | 10529.65 | 9963.94 | 93.42 | 2.55 | 1.5504 | 1550.4 | 56.82 | 00:30:00 | 7981.4226 | 6000.0988 | 3.665675 | 90.96 | 02:00:43 | 00:52:48 | -0.0008 | -0.5657 | 94.63 | 48.6 | 48.4 | 50 | 45.3 | 5.0781 | 5.0781 | 5.0781 | 5.0781 | 48.6 | 45.4 | 49.9 | 45.3
73 | 2024-07-16 10:30:19 | 2024-07-16 13:34:24 | 2.7281 | 2.727 | 2728.13 | 2727.02 | 99.96 | 10.5274 | 9.9537 | 10527.36 | 9953.7 | 93.01 | 2.5375 | 1.5504 | 1550.4 | 56.85 | 00:30:00 | 7933.8726 | 6000.8632 | 3.664125 | 90.9 | 02:01:20 | 00:52:46 | -0.0011 | -0.5737 | 94.55 | 48.4 | 47.8 | 49.1 | 41.9 | 5.0781 | 5.0781 | 5.0781 | 5.0781 | 48.4 | 41.9 | 49 | 43.6
74 | 2024-07-16 13:34:25 | 2024-07-16 16:37:48 | 2.728 | 2.7271 | 2727.99 | 2727.05 | 99.97 | 10.524 | 9.9615 | 10524.02 | 9961.54 | 93.48 | 2.5501 | 1.5608 | 1560.8 | 57.23 | 00:30:12 | 7973.0913 | 6006.6401 | 3.66691484 | 90.9 | 02:00:38 | 00:52:46 | -0.0009 | -0.5625 | 94.66 | 47.8 | 49.3 | 50.6 | 46.1 | 5.0781 | 5.0781 | 5.0781 | 5.0781 | 47.8 | 46.1 | 50.4 | 46.1
75 | 2024-07-16 16:37:49 | 2024-07-16 19:40:53 | 2.7272 | 2.7262 | 2727.15 | 2726.19 | 99.96 | 10.5188 | 9.9608 | 10518.84 | 9960.82 | 93.59 | 2.5523 | 1.5608 | 1560.8 | 57.25 | 00:30:12 | 7975.6134 | 5989.9566 | 3.66753516 | 90.87 | 02:00:20 | 00:52:45 | -0.001 | -0.558 | 94.69 | 49.3 | 49.7 | 51 | 46.7 | 5.0781 | 5.0781 | 5.0781 | 5.0781 | 49.3 | 46.8 | 50.9 | 46.7
76 | 2024-07-16 19:40:54 | 2024-07-16 22:43:55 | 2.7263 | 2.7253 | 2726.34 | 2725.32 | 99.96 | 10.5156 | 9.9583 | 10515.58 | 9958.3 | 93.61 | 2.5523 | 1.5608 | 1560.8 | 57.27 | 00:30:12 | 7973.4211 | 5971.0996 | 3.66784492 | 90.84 | 02:00:18 | 00:52:44 | -0.001 | -0.5573 | 94.7 | 49.7 | 49.8 | 51.1 | 46.9 | 5.0781 | 5.0781 | 5.0781 | 5.0781 | 49.7 | 47 | 51 | 46.9
77 | 2024-07-16 22:43:56 | 2024-07-17 01:46:58 | 2.7254 | 2.7236 | 2725.42 | 2723.58 | 99.93 | 10.5125 | 9.953 | 10512.46 | 9952.96 | 93.6 | 2.5509 | 1.5608 | 1560.8 | 57.31 | 00:30:12 | 7967.0753 | 6068.0381 | 3.66784492 | 90.78 | 02:00:21 | 00:52:42 | -0.0018 | -0.5595 | 94.68 | 49.8 | 49.8 | 51.1 | 46.9 | 5.0781 | 5.0781 | 5.0781 | 5.0781 | 49.8 | 47 | 51 | 46.9
78 | 2024-07-17 01:46:59 | 2024-07-17 04:49:54 | 2.7236 | 2.7227 | 2723.57 | 2722.7 | 99.97 | 10.5061 | 9.9497 | 10506.08 | 9949.74 | 93.58 | 2.5487 | 1.5608 | 1560.8 | 57.32 | 00:30:12 | 7981.7841 | 6048.6789 | 3.66753516 | 90.76 | 02:00:14 | 00:52:41 | -0.0009 | -0.5563 | 94.7 | 49.8 | 49.7 | 51.1 | 46.9 | 5.0781 | 5.0781 | 5.0781 | 5.0781 | 49.8 | 47 | 51 | 46.9
79 | 2024-07-17 04:49:55 | 2024-07-17 07:52:46 | 2.7226 | 2.7218 | 2722.57 | 2721.85 | 99.97 | 10.5026 | 9.9456 | 10502.58 | 9945.62 | 93.57 | 2.5474 | 1.5608 | 1560.8 | 57.34 | 00:30:12 | 7971.2614 | 5990.6253 | 3.667225 | 90.73 | 02:00:12 | 00:52:40 | -0.0007 | -0.557 | 94.7 | 49.7 | 49.5 | 50.9 | 46.7 | 5.0781 | 5.0781 | 5.0781 | 5.0781 | 49.7 | 46.8 | 50.8 | 46.7
80 | 2024-07-17 07:52:47 | 2024-07-17 10:55:35 | 2.7218 | 2.7201 | 2721.82 | 2720.12 | 99.94 | 10.5 | 9.9398 | 10500.05 | 9939.76 | 93.55 | 2.5461 | 1.5607 | 1560.7 | 57.38 | 00:30:12 | 7958.5587 | 6061.4948 | 3.66691484 | 90.67 | 02:00:12 | 00:52:38 | -0.0017 | -0.5603 | 94.66 | 49.5 | 49.4 | 50.7 | 46.6 | 5.0781 | 5.0781 | 5.0781 | 5.0781 | 49.5 | 46.7 | 50.6 | 46.6
81 | 2024-07-17 10:55:36 | 2024-07-17 13:58:23 | 2.7203 | 2.7193 | 2720.29 | 2719.26 | 99.96 | 10.4949 | 9.9371 | 10494.92 | 9937.13 | 93.52 | 2.544 | 1.5608 | 1560.8 | 57.4 | 00:30:12 | 7969.1561 | 6058.4228 | 3.66691484 | 90.64 | 02:00:11 | 00:52:37 | -0.001 | -0.5578 | 94.69 | 49.4 | 49.5 | 50.9 | 46.6 | 5.0781 | 5.0781 | 5.0781 | 5.0781 | 49.4 | 46.7 | 50.8 | 46.6
82 | 2024-07-17 13:58:24 | 2024-07-17 17:23:23 | 2.7193 | 2.7175 | 2719.3 | 2717.53 | 99.94 | 10.4909 | 9.931 | 10490.93 | 9930.98 | 93.56 | 2.5441 | 1.5513 | 1551.3 | 57.08 | 00:30:01 | 7967.0948 | 6033.7326 | 3.66970508 | 90.58 | 02:00:02 | 00:52:35 | -0.0018 | -0.56 | 94.66 | 49.5 | 49.4 | 50.7 | 46.5 | 5.0781 | 5.0781 | 5.0781 | 1.0261 | 49.5 | 46.9 | 50.6 | 46.5
83 | 2024-07-17 17:23:24 | 2024-07-17 20:25:58 | 2.7175 | 2.7175 | 2717.5 | 2717.53 | 100 | 10.4846 | 9.9311 | 10484.59 | 9931.05 | 93.54 | 2.5418 | 1.5607 | 1560.7 | 57.43 | 00:30:12 | 7962.3301 | 5985.6522 | 3.67063516 | 90.58 | 02:00:00 | 00:52:35 | 0 | -0.5535 | 94.72 | 49.4 | 49.6 | 51 | 46.8 | 5.0781 | 5.0781 | 5.0781 | 5.0781 | 49.4 | 46.9 | 50.8 | 46.8
84 | 2024-07-17 20:25:59 | 2024-07-17 23:28:32 | 2.7176 | 2.7167 | 2717.56 | 2716.68 | 99.97 | 10.4846 | 9.9277 | 10484.57 | 9927.72 | 93.52 | 2.5414 | 1.5504 | 1550.4 | 57.07 | 00:30:00 | 7943.8459 | 5960.0348 | 3.670325 | 90.55 | 02:00:00 | 00:52:34 | -0.0009 | -0.5568 | 94.69 | 49.6 | 49.5 | 50.8 | 46.7 | 5.0781 | 5.0781 | 5.0781 | 5.0781 | 49.6 | 46.8 | 50.7 | 46.7
85 | 2024-07-17 23:28:33 | 2024-07-18 02:31:06 | 2.7167 | 2.7158 | 2716.71 | 2715.82 | 99.97 | 10.4816 | 9.9253 | 10481.59 | 9925.26 | 93.52 | 2.5406 | 1.5608 | 1560.8 | 57.47 | 00:30:12 | 7939.0024 | 5962.6563 | 3.67063516 | 90.53 | 02:00:01 | 00:52:33 | -0.0009 | -0.5563 | 94.69 | 49.5 | 49.6 | 51 | 46.8 | 5.0781 | 5.0781 | 5.0781 | 5.0781 | 49.5 | 46.9 | 50.9 | 46.8
86 | 2024-07-18 02:31:07 | 2024-07-18 05:33:35 | 2.7158 | 2.7149 | 2715.8 | 2714.95 | 99.97 | 10.4781 | 9.9224 | 10478.12 | 9922.42 | 93.53 | 2.5401 | 1.5504 | 1550.4 | 57.11 | 00:30:00 | 7937.6174 | 5953.9983 | 3.67063516 | 90.5 | 01:59:57 | 00:52:32 | -0.0009 | -0.5557 | 94.7 | 49.6 | 49.7 | 51 | 46.8 | 5.0781 | 5.0781 | 5.0781 | 5.0781 | 49.6 | 46.9 | 50.9 | 46.8
87 | 2024-07-18 05:33:36 | 2024-07-18 08:36:06 | 2.715 | 2.7132 | 2715.01 | 2713.22 | 99.93 | 10.4754 | 9.9165 | 10475.38 | 9916.53 | 93.49 | 2.5384 | 1.5504 | 1550.4 | 57.14 | 00:30:00 | 7932.2522 | 6047.2924 | 3.670325 | 90.44 | 02:00:01 | 00:52:30 | -0.0018 | -0.5588 | 94.67 | 49.7 | 49.4 | 50.8 | 46.6 | 5.0781 | 5.0781 | 5.0781 | 5.0781 | 49.7 | 46.7 | 50.7 | 46.6
88 | 2024-07-18 08:36:07 | 2024-07-18 11:38:32 | 2.7133 | 2.7124 | 2713.28 | 2712.38 | 99.97 | 10.4697 | 9.913 | 10469.68 | 9913.04 | 93.47 | 2.5362 | 1.5504 | 1550.4 | 57.16 | 00:30:00 | 7946.8943 | 6008.5146 | 3.67001484 | 90.41 | 01:59:57 | 00:52:29 | -0.0009 | -0.5566 | 94.68 | 49.4 | 49.4 | 50.8 | 46.5 | 5.0781 | 5.0781 | 5.0781 | 5.0781 | 49.4 | 46.6 | 50.7 | 46.6
89 | 2024-07-18 11:38:33 | 2024-07-18 14:40:55 | 2.7125 | 2.7115 | 2712.5 | 2711.55 | 99.96 | 10.4667 | 9.9106 | 10466.72 | 9910.65 | 93.49 | 2.5359 | 1.5504 | 1550.4 | 57.18 | 00:30:00 | 7932.8881 | 6013.5424 | 3.67001484 | 90.38 | 01:59:55 | 00:52:28 | -0.001 | -0.5561 | 94.69 | 49.4 | 49.5 | 50.9 | 46.6 | 5.0781 | 5.0781 | 5.0781 | 5.0781 | 49.4 | 46.7 | 50.8 | 46.6
90 | 2024-07-18 14:40:56 | 2024-07-18 17:43:13 | 2.7117 | 2.7107 | 2711.66 | 2710.69 | 99.96 | 10.4634 | 9.9079 | 10463.45 | 9907.91 | 93.49 | 2.535 | 1.5504 | 1550.4 | 57.2 | 00:30:00 | 7932.4017 | 5999.0308 | 3.670325 | 90.35 | 01:59:51 | 00:52:27 | -0.001 | -0.5555 | 94.69 | 49.5 | 49.6 | 50.9 | 46.7 | 5.0781 | 5.0781 | 5.0781 | 5.0781 | 49.5 | 46.8 | 50.8 | 46.7
91 | 2024-07-18 17:43:14 | 2024-07-18 20:45:28 | 2.7108 | 2.7098 | 2710.83 | 2709.84 | 99.96 | 10.4603 | 9.9058 | 10460.32 | 9905.79 | 93.52 | 2.5351 | 1.5505 | 1550.5 | 57.22 | 00:30:00 | 7932.4856 | 6010.9005 | 3.670325 | 90.33 | 01:59:49 | 00:52:26 | -0.001 | -0.5545 | 94.7 | 49.6 | 49.8 | 51.1 | 46.9 | 5.0781 | 5.0781 | 5.0781 | 5.0781 | 49.6 | 47 | 51 | 46.9
92 | 2024-07-18 20:45:29 | 2024-07-18 23:47:45 | 2.71 | 2.709 | 2710.05 | 2708.96 | 99.96 | 10.4573 | 9.9028 | 10457.34 | 9902.83 | 93.51 | 2.5342 | 1.5504 | 1550.4 | 57.23 | 00:30:00 | 7929.6645 | 6019.2968 | 3.670325 | 90.3 | 01:59:52 | 00:52:25 | -0.0011 | -0.5545 | 94.7 | 49.8 | 49.7 | 51 | 46.9 | 5.0781 | 5.0781 | 5.0781 | 5.0781 | 49.8 | 47 | 50.9 | 46.9
93 | 2024-07-18 23:47:46 | 2024-07-19 02:49:58 | 2.709 | 2.7081 | 2709 | 2708.08 | 99.97 | 10.4538 | 9.8997 | 10453.83 | 9899.7 | 93.5 | 2.5329 | 1.5504 | 1550.4 | 57.25 | 00:30:00 | 7934.1604 | 6017.3409 | 3.670325 | 90.27 | 01:59:49 | 00:52:24 | -0.0009 | -0.5541 | 94.7 | 49.7 | 49.7 | 51 | 46.9 | 5.0781 | 5.0781 | 5.0781 | 5.0781 | 49.7 | 47 | 50.9 | 46.9
94 | 2024-07-19 02:49:59 | 2024-07-19 05:52:05 | 2.7081 | 2.7072 | 2708.1 | 2707.2 | 99.97 | 10.4506 | 9.8965 | 10450.63 | 9896.45 | 93.48 | 2.5315 | 1.5504 | 1550.4 | 57.27 | 00:30:00 | 7923.5456 | 5995.8927 | 3.67001484 | 90.24 | 01:59:44 | 00:52:23 | -0.0009 | -0.5542 | 94.7 | 49.6 | 49.6 | 50.9 | 46.8 | 5.0781 | 5.0781 | 5.0781 | 5.0781 | 49.6 | 46.9 | 50.8 | 46.8
95 | 2024-07-19 05:52:06 | 2024-07-19 08:54:10 | 2.7072 | 2.7063 | 2707.21 | 2706.34 | 99.97 | 10.4475 | 9.8928 | 10447.49 | 9892.79 | 93.48 | 2.5306 | 1.5504 | 1550.4 | 57.29 | 00:30:00 | 7920.8146 | 5956.4815 | 3.67001484 | 90.21 | 01:59:43 | 00:52:22 | -0.0009 | -0.5547 | 94.69 | 49.6 | 49.4 | 50.8 | 46.7 | 5.0781 | 5.0781 | 5.0781 | 5.0781 | 49.6 | 46.8 | 50.7 | 46.7
96 | 2024-07-19 08:54:11 | 2024-07-19 11:56:14 | 2.7064 | 2.7055 | 2706.44 | 2705.5 | 99.97 | 10.4451 | 9.8893 | 10445.08 | 9889.32 | 93.44 | 2.5289 | 1.5504 | 1550.4 | 57.31 | 00:30:00 | 7909.0202 | 5938.8759 | 3.66970508 | 90.18 | 01:59:44 | 00:52:21 | -0.0009 | -0.5558 | 94.68 | 49.4 | 49.4 | 50.8 | 46.6 | 5.0781 | 5.0781 | 5.0781 | 5.0781 | 49.4 | 46.6 | 50.7 | 46.6
97 | 2024-07-19 11:56:15 | 2024-07-19 14:58:15 | 2.7056 | 2.7047 | 2705.64 | 2704.68 | 99.96 | 10.4418 | 9.887 | 10441.83 | 9887.02 | 93.44 | 2.5281 | 1.5505 | 1550.5 | 57.32 | 00:30:00 | 7902.2766 | 5926.9944 | 3.66970508 | 90.15 | 01:59:41 | 00:52:20 | -0.001 | -0.5548 | 94.69 | 49.4 | 49.6 | 51 | 46.7 | 5.0781 | 5.0781 | 5.0781 | 5.0781 | 49.4 | 46.8 | 50.9 | 46.7
98 | 2024-07-19 14:58:16 | 2024-07-19 18:00:10 | 2.7049 | 2.7038 | 2704.88 | 2703.81 | 99.96 | 10.4388 | 9.8845 | 10438.8 | 9884.52 | 93.47 | 2.5282 | 1.5504 | 1550.4 | 57.34 | 00:30:00 | 7900.2675 | 5932.9367 | 3.67001484 | 90.13 | 01:59:36 | 00:52:19 | -0.0011 | -0.5543 | 94.69 | 49.6 | 49.7 | 51 | 46.9 | 5.0781 | 5.0781 | 5.0781 | 5.0781 | 49.6 | 47 | 50.9 | 46.9
99 | 2024-07-19 18:00:11 | 2024-07-19 21:02:04 | 2.704 | 2.7029 | 2703.96 | 2702.92 | 99.96 | 10.4355 | 9.8817 | 10435.51 | 9881.68 | 93.45 | 2.5269 | 1.5504 | 1550.4 | 57.36 | 00:30:00 | 7898.4069 | 5955.7299 | 3.67001484 | 90.1 | 01:59:36 | 00:52:18 | -0.001 | -0.5538 | 94.69 | 49.7 | 49.6 | 51 | 46.9 | 5.0781 | 5.0781 | 5.0781 | 5.0781 | 49.7 | 47 | 50.9 | 46.9
100 | 2024-07-19 21:02:05 | 2024-07-20 00:03:52 | 2.7029 | 2.7021 | 2702.87 | 2702.06 | 99.97 | 10.4317 | 9.8784 | 10431.66 | 9878.45 | 93.45 | 2.5259 | 1.5504 | 1550.4 | 57.38 | 00:30:00 | 7901.8102 | 5949.3217 | 3.66970508 | 90.07 | 01:59:31 | 00:52:17 | -0.0008 | -0.5532 | 94.7 | 49.6 | 49.5 | 50.9 | 46.8 | 5.0781 | 5.0781 | 5.0781 | 5.0781 | 49.6 | 46.9 | 50.8 | 46.8
101 | 2024-07-20 00:03:53 | 2024-07-20 03:05:43 | 2.7022 | 2.7012 | 2702.2 | 2701.17 | 99.96 | 10.4294 | 9.8751 | 10429.36 | 9875.11 | 93.43 | 2.5246 | 1.5504 | 1550.4 | 57.4 | 00:30:00 | 7895.5991 | 5941.7247 | 3.66908516 | 90.04 | 01:59:35 | 00:52:16 | -0.001 | -0.5542 | 94.69 | 49.5 | 49.5 | 50.8 | 46.7 | 5.0781 | 5.0781 | 5.0781 | 5.0781 | 49.5 | 46.8 | 50.7 | 46.7
102 | 2024-07-20 03:05:44 | 2024-07-20 06:07:30 | 2.7012 | 2.7003 | 2701.25 | 2700.31 | 99.97 | 10.426 | 9.8724 | 10426.03 | 9872.44 | 93.43 | 2.5238 | 1.5504 | 1550.4 | 57.42 | 00:30:00 | 7892.8794 | 5954.5047 | 3.66970508 | 90.01 | 01:59:32 | 00:52:15 | -0.0009 | -0.5536 | 94.69 | 49.5 | 49.6 | 50.9 | 46.8 | 5.0781 | 5.0781 | 5.0781 | 5.0781 | 49.5 | 46.9 | 50.8 | 46.8
103 | 2024-07-20 06:07:31 | 2024-07-20 09:09:15 | 2.7004 | 2.6995 | 2700.38 | 2699.46 | 99.97 | 10.4228 | 9.8695 | 10422.8 | 9869.52 | 93.43 | 2.5229 | 1.5504 | 1550.4 | 57.43 | 00:30:00 | 7892.3653 | 5949.247 | 3.66908516 | 89.98 | 01:59:31 | 00:52:14 | -0.0009 | -0.5533 | 94.69 | 49.6 | 49.5 | 50.8 | 46.8 | 5.0781 | 5.0781 | 5.0781 | 5.0781 | 49.6 | 46.9 | 50.7 | 46.8
104 | 2024-07-20 09:09:16 | 2024-07-20 12:10:55 | 2.6994 | 2.6986 | 2699.44 | 2698.6 | 99.97 | 10.4196 | 9.8663 | 10419.57 | 9866.29 | 93.41 | 2.5217 | 1.5504 | 1550.4 | 57.45 | 00:30:00 | 7888.4229 | 5955.2676 | 3.66908516 | 89.95 | 01:59:28 | 00:52:13 | -0.0008 | -0.5533 | 94.69 | 49.5 | 49.5 | 50.8 | 46.7 | 5.0781 | 5.0781 | 5.0781 | 5.0781 | 49.5 | 46.8 | 50.7 | 46.7
105 | 2024-07-20 12:10:56 | 2024-07-20 15:12:35 | 2.6988 | 2.6977 | 2698.78 | 2697.75 | 99.96 | 10.4172 | 9.8633 | 10417.2 | 9863.29 | 93.4 | 2.5208 | 1.5504 | 1550.4 | 57.47 | 00:30:00 | 7887.8121 | 5936.4572 | 3.67280508 | 89.92 | 01:59:28 | 00:52:12 | -0.001 | -0.5539 | 94.68 | 49.5 | 49.5 | 50.8 | 46.7 | 5.0781 | 5.0781 | 5.0781 | 5.0781 | 49.5 | 46.8 | 50.8 | 46.7
106 | 2024-07-20 15:12:36 | 2024-07-20 18:14:12 | 2.6978 | 2.6969 | 2697.82 | 2696.87 | 99.96 | 10.4136 | 9.8605 | 10413.57 | 9860.48 | 93.41 | 2.5199 | 1.5504 | 1550.4 | 57.49 | 00:30:00 | 7880.8627 | 5967.3252 | 3.67280508 | 89.89 | 01:59:26 | 00:52:11 | -0.0009 | -0.5531 | 94.69 | 49.5 | 49.5 | 50.8 | 46.7 | 5.0781 | 5.0781 | 5.0781 | 5.0781 | 49.5 | 46.8 | 50.8 | 46.7
107 | 2024-07-20 18:14:13 | 2024-07-20 21:15:46 | 2.6969 | 2.696 | 2696.94 | 2696.01 | 99.97 | 10.4104 | 9.8577 | 10410.43 | 9857.74 | 93.4 | 2.519 | 1.5504 | 1550.4 | 57.51 | 00:30:00 | 7884.501 | 5974.5152 | 3.67280508 | 89.87 | 01:59:23 | 00:52:10 | -0.0009 | -0.5527 | 94.69 | 49.4 | 49.5 | 50.9 | 46.8 | 5.0781 | 5.0781 | 5.0781 | 5.0781 | 49.4 | 46.8 | 50.8 | 46.8
108 | 2024-07-20 21:15:47 | 2024-07-21 00:17:16 | 2.6961 | 2.6951 | 2696.1 | 2695.15 | 99.96 | 10.4073 | 9.8547 | 10407.35 | 9854.69 | 93.4 | 2.5182 | 1.5504 | 1550.4 | 57.53 | 00:30:00 | 7886.1061 | 5962.3665 | 3.67249492 | 89.84 | 01:59:21 | 00:52:09 | -0.001 | -0.5527 | 94.69 | 49.5 | 49.5 | 50.9 | 46.8 | 5.0781 | 5.0781 | 5.0781 | 5.0781 | 49.5 | 46.9 | 50.8 | 46.8
109 | 2024-07-21 00:17:17 | 2024-07-21 03:18:40 | 2.6953 | 2.6943 | 2695.28 | 2694.28 | 99.96 | 10.4044 | 9.8519 | 10404.35 | 9851.86 | 93.4 | 2.5173 | 1.5504 | 1550.4 | 57.54 | 00:30:00 | 7876.9526 | 5982.0969 | 3.67249492 | 89.81 | 01:59:17 | 00:52:08 | -0.001 | -0.5525 | 94.69 | 49.5 | 49.5 | 50.9 | 46.8 | 5.0781 | 5.0781 | 5.0781 | 5.0781 | 49.5 | 46.9 | 50.8 | 46.8
110 | 2024-07-21 03:18:41 | 2024-07-21 06:20:01 | 2.6942 | 2.6934 | 2694.23 | 2693.42 | 99.97 | 10.4006 | 9.8487 | 10400.61 | 9848.71 | 93.4 | 2.5164 | 1.5504 | 1550.4 | 57.56 | 00:30:00 | 7882.708 | 5958.5403 | 3.67249492 | 89.78 | 01:59:14 | 00:52:07 | -0.0008 | -0.5519 | 94.69 | 49.5 | 49.5 | 50.9 | 46.8 | 5.0781 | 5.0781 | 5.0781 | 5.0781 | 49.5 | 46.9 | 50.8 | 46.8
111 | 2024-07-21 06:20:02 | 2024-07-21 09:21:22 | 2.6934 | 2.6926 | 2693.44 | 2692.55 | 99.97 | 10.3977 | 9.8455 | 10397.75 | 9845.46 | 93.38 | 2.5151 | 1.5504 | 1550.4 | 57.58 | 00:30:00 | 7876.5363 | 5969.1356 | 3.67218516 | 89.75 | 01:59:15 | 00:52:06 | -0.0009 | -0.5523 | 94.69 | 49.5 | 49.4 | 50.7 | 46.7 | 5.0781 | 5.0781 | 5.0781 | 5.0781 | 49.5 | 46.8 | 50.6 | 46.7
112 | 2024-07-21 09:21:23 | 2024-07-21 12:22:46 | 2.6927 | 2.6917 | 2692.7 | 2691.69 | 99.96 | 10.3953 | 9.8423 | 10395.32 | 9842.26 | 93.36 | 2.5139 | 1.5504 | 1550.4 | 57.6 | 00:30:00 | 7874.6568 | 5983.2279 | 3.67218516 | 89.72 | 01:59:19 | 00:52:05 | -0.001 | -0.5531 | 94.68 | 49.4 | 49.3 | 50.7 | 46.6 | 5.0781 | 5.0781 | 5.0781 | 5.0781 | 49.4 | 46.7 | 50.6 | 46.6
113 | 2024-07-21 12:22:47 | 2024-07-21 15:24:08 | 2.6919 | 2.6908 | 2691.9 | 2690.85 | 99.96 | 10.3925 | 9.8397 | 10392.54 | 9839.69 | 93.36 | 2.513 | 1.5504 | 1550.4 | 57.62 | 00:30:00 | 7874.2006 | 6010.1069 | 3.67218516 | 89.69 | 01:59:18 | 00:52:04 | -0.0011 | -0.5528 | 94.68 | 49.3 | 49.3 | 50.7 | 46.6 | 5.0781 | 5.0781 | 5.0781 | 5.0781 | 49.3 | 46.7 | 50.6 | 46.6
114 | 2024-07-21 15:24:09 | 2024-07-21 18:25:26 | 2.6908 | 2.69 | 2690.76 | 2690 | 99.97 | 10.3883 | 9.8363 | 10388.33 | 9836.34 | 93.35 | 2.5117 | 1.5504 | 1550.4 | 57.64 | 00:30:00 | 7876.4631 | 6001.281 | 3.671875 | 89.67 | 01:59:15 | 00:52:03 | -0.0008 | -0.552 | 94.69 | 49.3 | 49.2 | 50.6 | 46.6 | 5.0781 | 5.0781 | 5.0781 | 5.0781 | 49.3 | 46.6 | 50.6 | 46.6
115 | 2024-07-21 18:25:27 | 2024-07-21 21:26:43 | 2.6901 | 2.69 | 2690.12 | 2690 | 100 | 10.3862 | 9.8359 | 10386.2 | 9835.91 | 93.34 | 2.5109 | 1.5504 | 1550.4 | 57.64 | 00:30:00 | 7869.5654 | 5907.0879 | 3.671875 | 89.67 | 01:59:14 | 00:52:03 | -0.0001 | -0.5503 | 94.7 | 49.2 | 49.3 | 50.7 | 46.6 | 5.0781 | 5.0781 | 5.0781 | 5.0781 | 49.2 | 46.7 | 50.6 | 46.6
116 | 2024-07-21 21:26:44 | 2024-07-22 00:27:54 | 2.6901 | 2.6891 | 2690.08 | 2689.12 | 99.96 | 10.3857 | 9.833 | 10385.73 | 9832.97 | 93.34 | 2.5109 | 1.5504 | 1550.4 | 57.66 | 00:30:00 | 7852.5778 | 5904.0476 | 3.671875 | 89.64 | 01:59:09 | 00:52:02 | -0.001 | -0.5528 | 94.68 | 49.3 | 49.4 | 50.7 | 46.6 | 5.0781 | 5.0781 | 5.0781 | 5.0781 | 49.3 | 46.7 | 50.6 | 46.6
117 | 2024-07-22 00:27:55 | 2024-07-22 03:29:07 | 2.6893 | 2.6882 | 2689.32 | 2688.25 | 99.96 | 10.3828 | 9.8302 | 10382.84 | 9830.24 | 93.35 | 2.5104 | 1.5504 | 1550.4 | 57.67 | 00:30:00 | 7849.1013 | 5924.5384 | 3.671875 | 89.61 | 01:59:12 | 00:52:01 | -0.0011 | -0.5526 | 94.68 | 49.4 | 49.3 | 50.7 | 46.7 | 5.0781 | 5.0781 | 5.0781 | 5.0781 | 49.4 | 46.8 | 50.6 | 46.7
118 | 2024-07-22 03:29:08 | 2024-07-22 06:30:16 | 2.6884 | 2.6874 | 2688.36 | 2687.4 | 99.96 | 10.3795 | 9.8272 | 10379.48 | 9827.21 | 93.33 | 2.5091 | 1.5504 | 1550.4 | 57.69 | 00:30:00 | 7851.3531 | 5947.4903 | 3.671875 | 89.58 | 01:59:09 | 00:52:00 | -0.001 | -0.5523 | 94.68 | 49.3 | 49.3 | 50.7 | 46.6 | 5.0781 | 5.0781 | 5.0781 | 5.0781 | 49.3 | 46.7 | 50.6 | 46.6
119 | 2024-07-22 06:30:17 | 2024-07-22 09:31:29 | 2.6876 | 2.6865 | 2687.58 | 2686.54 | 99.96 | 10.3768 | 9.8241 | 10376.81 | 9824.1 | 93.31 | 2.5079 | 1.5504 | 1550.4 | 57.71 | 00:30:00 | 7853.7329 | 5968.3359 | 3.67156484 | 89.55 | 01:59:14 | 00:51:59 | -0.001 | -0.5527 | 94.67 | 49.3 | 49.2 | 50.6 | 46.6 | 5.0781 | 5.0781 | 5.0781 | 5.0781 | 49.3 | 46.7 | 50.5 | 46.6
120 | 2024-07-22 09:31:30 | 2024-07-22 12:32:36 | 2.6866 | 2.6857 | 2686.56 | 2685.69 | 99.97 | 10.3734 | 9.8208 | 10373.38 | 9820.76 | 93.3 | 2.5066 | 1.5504 | 1550.4 | 57.73 | 00:30:00 | 7853.9141 | 5955.0669 | 3.67125508 | 89.52 | 01:59:10 | 00:51:58 | -0.0009 | -0.5526 | 94.67 | 49.2 | 49.2 | 50.5 | 46.5 | 5.0781 | 5.0781 | 5.0781 | 5.0781 | 49.2 | 46.6 | 50.4 | 46.5
121 | 2024-07-22 12:32:37 | 2024-07-22 15:33:38 | 2.6857 | 2.6848 | 2685.71 | 2684.83 | 99.97 | 10.3703 | 9.8182 | 10370.26 | 9818.23 | 93.3 | 2.5057 | 1.5504 | 1550.4 | 57.75 | 00:30:00 | 7849.2032 | 5980.5542 | 3.67156484 | 89.49 | 01:59:05 | 00:51:57 | -0.0009 | -0.552 | 94.68 | 49.2 | 49.3 | 50.7 | 46.6 | 5.0781 | 5.0781 | 5.0781 | 5.0781 | 49.2 | 46.6 | 50.6 | 46.6
122 | 2024-07-22 15:33:39 | 2024-07-22 18:34:35 | 2.685 | 2.6831 | 2684.98 | 2683.12 | 99.93 | 10.3674 | 9.8071 | 10367.41 | 9807.11 | 93.32 | 2.5057 | 1.5401 | 1540.1 | 57.4 | 00:29:48 | 7855.4593 | 5912.106 | 3.67125508 | 89.44 | 01:59:02 | 00:51:55 | -0.0019 | -0.5603 | 94.6 | 49.3 | 45.4 | 49.3 | 44.4 | 5.0781 | 5.0781 | 5.0781 | 5.0781 | 49.3 | 46.8 | 48.8 | 44.4
123 | 2024-07-22 18:34:36 | 2024-07-22 21:35:40 | 2.683 | 2.684 | 2683.03 | 2683.96 | 100.03 | 10.3638 | 9.8145 | 10363.76 | 9814.53 | 93.18 | 2.5001 | 1.5504 | 1550.4 | 57.77 | 00:30:00 | 7848.6216 | 5873.8422 | 3.67125508 | 89.46 | 01:59:09 | 00:51:56 | 0.0009 | -0.5492 | 94.7 | 45.4 | 50.3 | 51.6 | 44.1 | 5.0781 | 5.0781 | 5.0781 | 5.0781 | 47 | 44.1 | 51.4 | 46.3
124 | 2024-07-22 21:35:41 | 2024-07-23 00:36:24 | 2.6843 | 2.6831 | 2684.33 | 2683.08 | 99.95 | 10.3633 | 9.8146 | 10363.34 | 9814.56 | 93.43 | 2.5079 | 1.5504 | 1550.4 | 57.78 | 00:30:00 | 7836.8691 | 5970.9348 | 3.67218516 | 89.43 | 01:58:48 | 00:51:55 | -0.0013 | -0.5488 | 94.7 | 50.3 | 50.1 | 51.5 | 47.3 | 5.0781 | 5.0781 | 5.0781 | 5.0781 | 50.3 | 47.4 | 51.3 | 47.3
125 | 2024-07-23 00:36:25 | 2024-07-23 03:37:07 | 2.6831 | 2.6822 | 2683.09 | 2682.23 | 99.97 | 10.3596 | 9.811 | 10359.6 | 9810.96 | 93.39 | 2.5057 | 1.5504 | 1550.4 | 57.8 | 00:30:00 | 7851.2671 | 5981.6499 | 3.671875 | 89.41 | 01:58:49 | 00:51:54 | -0.0009 | -0.5486 | 94.7 | 50.1 | 50.1 | 51.4 | 47.1 | 5.0781 | 5.0781 | 5.0781 | 5.0781 | 50.1 | 47.2 | 51.3 | 47.1
126 | 2024-07-23 03:37:08 | 2024-07-23 06:37:53 | 2.6824 | 2.6822 | 2682.44 | 2682.21 | 99.99 | 10.3575 | 9.8097 | 10357.54 | 9809.65 | 93.36 | 2.5044 | 1.5504 | 1550.4 | 57.8 | 00:30:00 | 7847.0231 | 5879.9805 | 3.67156484 | 89.41 | 01:58:52 | 00:51:54 | -0.0002 | -0.5479 | 94.71 | 50.1 | 49.9 | 51.3 | 47 | 5.0781 | 5.0781 | 5.0781 | 5.0781 | 50.1 | 47.1 | 51.2 | 47
127 | 2024-07-23 06:37:54 | 2024-07-23 09:38:45 | 2.6823 | 2.6814 | 2682.32 | 2681.35 | 99.96 | 10.3574 | 9.806 | 10357.36 | 9806.05 | 93.32 | 2.5031 | 1.5401 | 1540.1 | 57.44 | 00:29:48 | 7826.0485 | 5893.6735 | 3.67125508 | 89.38 | 01:58:59 | 00:51:53 | -0.001 | -0.5513 | 94.68 | 49.9 | 49.7 | 51 | 46.8 | 5.0781 | 5.0781 | 5.0781 | 5.0781 | 49.9 | 46.9 | 51 | 46.8
128 | 2024-07-23 09:38:46 | 2024-07-23 12:39:20 | 2.6817 | 2.6805 | 2681.7 | 2680.49 | 99.96 | 10.3553 | 9.8059 | 10355.28 | 9805.91 | 93.44 | 2.5057 | 1.5504 | 1550.4 | 57.84 | 00:30:00 | 7836.3464 | 5964.0325 | 3.67218516 | 89.35 | 01:58:44 | 00:51:52 | -0.0012 | -0.5494 | 94.69 | 49.6 | 50.2 | 51.7 | 47.6 | 5.0781 | 5.0781 | 5.0781 | 5.0781 | 49.6 | 47.6 | 51.5 | 47.7
129 | 2024-07-23 12:39:21 | 2024-07-23 15:40:01 | 2.6803 | 2.6796 | 2680.31 | 2679.64 | 99.97 | 10.3497 | 9.8009 | 10349.67 | 9800.95 | 93.36 | 2.5022 | 1.5504 | 1550.4 | 57.86 | 00:30:00 | 7840.3046 | 5919.0451 | 3.67125508 | 89.32 | 01:58:50 | 00:51:51 | -0.0007 | -0.5487 | 94.7 | 50.2 | 50 | 51.3 | 47 | 5.0781 | 5.0781 | 5.0781 | 5.0781 | 50.2 | 47.1 | 51.2 | 47
130 | 2024-07-23 15:40:02 | 2024-07-23 18:40:35 | 2.6799 | 2.6788 | 2679.86 | 2678.78 | 99.96 | 10.348 | 9.7997 | 10348.02 | 9799.75 | 93.37 | 2.5022 | 1.5504 | 1550.4 | 57.88 | 00:30:00 | 7831.9503 | 5973.9699 | 3.671875 | 89.29 | 01:58:45 | 00:51:50 | -0.0011 | -0.5483 | 94.7 | 50 | 50.4 | 51.7 | 47.4 | 5.0781 | 5.0781 | 5.0781 | 5.0781 | 50 | 47.5 | 51.6 | 47.4
131 | 2024-07-23 18:40:36 | 2024-07-23 21:40:53 | 2.6791 | 2.6788 | 2679.08 | 2678.77 | 99.99 | 10.3435 | 9.8013 | 10343.46 | 9801.31 | 93.53 | 2.5057 | 1.5504 | 1550.4 | 57.88 | 00:30:00 | 7851.1437 | 5919.3743 | 3.67249492 | 89.29 | 01:58:28 | 00:51:50 | -0.0003 | -0.5422 | 94.76 | 50.4 | 50.7 | 52.1 | 48.2 | 5.0781 | 5.0781 | 5.0781 | 5.0781 | 50.6 | 48.3 | 52 | 48.2
132 | 2024-07-23 21:40:54 | 2024-07-24 00:41:18 | 2.679 | 2.6779 | 2678.97 | 2677.9 | 99.96 | 10.3437 | 9.7983 | 10343.7 | 9798.26 | 93.5 | 2.5048 | 1.5504 | 1550.4 | 57.9 | 00:30:00 | 7837.8143 | 5945.7464 | 3.67249492 | 89.26 | 01:58:35 | 00:51:49 | -0.0011 | -0.5454 | 94.73 | 50.7 | 50.6 | 52 | 48.1 | 5.0781 | 5.0781 | 5.0781 | 5.0781 | 50.7 | 48.3 | 51.9 | 48.1
133 | 2024-07-24 00:41:19 | 2024-07-24 03:41:31 | 2.6779 | 2.677 | 2677.94 | 2677.04 | 99.97 | 10.3407 | 9.7957 | 10340.72 | 9795.73 | 93.47 | 2.5031 | 1.5504 | 1550.4 | 57.92 | 00:30:00 | 7838.7241 | 5971.2379 | 3.67590508 | 89.23 | 01:58:25 | 00:51:48 | -0.0009 | -0.545 | 94.73 | 50.6 | 50.7 | 52.1 | 48.3 | 5.0781 | 5.0781 | 5.0781 | 5.0781 | 50.6 | 48.5 | 52 | 48.3
134 | 2024-07-24 03:41:32 | 2024-07-24 06:41:57 | 2.6769 | 2.677 | 2676.95 | 2677.05 | 100 | 10.3371 | 9.7961 | 10337.07 | 9796.13 | 93.38 | 2.4996 | 1.5504 | 1550.4 | 57.92 | 00:30:00 | 7832.1285 | 5877.5357 | 3.67311484 | 89.23 | 01:58:39 | 00:51:48 | 0.0001 | -0.5409 | 94.77 | 50.7 | 51 | 52.5 | 48.1 | 5.0781 | 5.0781 | 5.0781 | 5.0781 | 50.7 | 48.1 | 52.3 | 48.3
135 | 2024-07-24 06:41:58 | 2024-07-24 09:42:17 | 2.677 | 2.6762 | 2676.99 | 2676.18 | 99.97 | 10.3367 | 9.7914 | 10336.7 | 9791.45 | 93.39 | 2.5001 | 1.5504 | 1550.4 | 57.93 | 00:30:00 | 7814.5536 | 5902.4225 | 3.67528516 | 89.2 | 01:58:33 | 00:51:47 | -0.0008 | -0.5453 | 94.73 | 51 | 51.4 | 52.8 | 47.5 | 5.0781 | 5.0781 | 5.0781 | 5.0781 | 51 | 47.7 | 52.7 | 47.5
136 | 2024-07-24 09:42:18 | 2024-07-24 12:42:38 | 2.6764 | 2.6753 | 2676.36 | 2675.34 | 99.96 | 10.3343 | 9.7871 | 10334.29 | 9787.13 | 93.38 | 2.4992 | 1.5504 | 1550.4 | 57.95 | 00:30:00 | 7811.8533 | 5869.3519 | 3.674975 | 89.18 | 01:58:35 | 00:51:46 | -0.001 | -0.5472 | 94.71 | 51.3 | 50.9 | 52.1 | 47.5 | 5.0781 | 5.0781 | 5.0781 | 5.0781 | 51.3 | 47.7 | 52 | 47.5
137 | 2024-07-24 12:42:39 | 2024-07-24 15:42:47 | 2.6755 | 2.6745 | 2675.53 | 2674.47 | 99.96 | 10.3308 | 9.7871 | 10330.81 | 9787.08 | 93.44 | 2.5001 | 1.5504 | 1550.4 | 57.97 | 00:30:00 | 7812.5937 | 5938.1202 | 3.67590508 | 89.15 | 01:58:24 | 00:51:45 | -0.0011 | -0.5437 | 94.74 | 50.9 | 51.2 | 52.7 | 48.2 | 5.0781 | 5.0781 | 5.0781 | 5.0781 | 50.9 | 48.2 | 52.6 | 48.2
138 | 2024-07-24 15:42:48 | 2024-07-24 18:42:53 | 2.6747 | 2.6736 | 2674.74 | 2673.6 | 99.96 | 10.3278 | 9.7825 | 10327.79 | 9782.51 | 93.5 | 2.501 | 1.5504 | 1550.4 | 57.99 | 00:30:00 | 7825.7992 | 5957.8445 | 3.674975 | 89.12 | 01:58:22 | 00:51:44 | -0.0011 | -0.5453 | 94.72 | 51.2 | 50.8 | 52.1 | 48.4 | 5.0781 | 5.0781 | 5.0781 | 5.0781 | 51.2 | 48.6 | 52 | 48.4
139 | 2024-07-24 18:42:54 | 2024-07-24 21:42:52 | 2.6737 | 2.6736 | 2673.68 | 2673.6 | 100 | 10.3246 | 9.7842 | 10324.64 | 9784.15 | 93.52 | 2.5005 | 1.5504 | 1550.4 | 57.99 | 00:30:00 | 7839.2223 | 5884.4401 | 3.67590508 | 89.12 | 01:58:15 | 00:51:44 | -0.0001 | -0.5405 | 94.77 | 50.8 | 51.1 | 52.5 | 48.7 | 5.0781 | 5.0781 | 5.0781 | 5.0781 | 50.8 | 48.8 | 52.4 | 48.7
140 | 2024-07-24 21:42:53 | 2024-07-25 00:42:51 | 2.6738 | 2.6727 | 2673.78 | 2672.74 | 99.96 | 10.3249 | 9.7829 | 10324.87 | 9782.86 | 93.47 | 2.4992 | 1.5504 | 1550.4 | 58.01 | 00:30:00 | 7814.017 | 5928.6118 | 3.676525 | 89.09 | 01:58:16 | 00:51:43 | -0.001 | -0.542 | 94.75 | 51.1 | 51.4 | 52.8 | 49.2 | 5.0781 | 5.0781 | 5.0781 | 5.0781 | 51.1 | 49.3 | 52.7 | 49.2
141 | 2024-07-25 00:42:52 | 2024-07-25 03:42:50 | 2.6727 | 2.6719 | 2672.68 | 2671.88 | 99.97 | 10.3206 | 9.7806 | 10320.59 | 9780.55 | 93.48 | 2.4983 | 1.5504 | 1550.4 | 58.03 | 00:30:00 | 7817.6036 | 5960.874 | 3.67683516 | 89.06 | 01:58:17 | 00:51:42 | -0.0008 | -0.54 | 94.77 | 51.4 | 51.8 | 53.2 | 48.6 | 5.0781 | 5.0781 | 5.0781 | 5.0781 | 51.4 | 48.6 | 53.1 | 48.7
142 | 2024-07-25 03:42:51 | 2024-07-25 06:42:49 | 2.672 | 2.6719 | 2671.97 | 2671.88 | 100 | 10.3179 | 9.7784 | 10317.94 | 9778.36 | 93.47 | 2.4975 | 1.5504 | 1550.4 | 58.03 | 00:30:00 | 7823.4066 | 5862.8731 | 3.67590508 | 89.06 | 01:58:17 | 00:51:42 | -0.0001 | -0.5396 | 94.77 | 51.8 | 52.2 | 53.5 | 48.6 | 5.0781 | 5.0781 | 5.0781 | 5.0781 | 51.8 | 48.8 | 53.4 | 48.6
143 | 2024-07-25 06:42:50 | 2024-07-25 09:42:47 | 2.6719 | 2.671 | 2671.87 | 2671.03 | 99.97 | 10.317 | 9.7755 | 10317 | 9775.53 | 93.44 | 2.4966 | 1.5504 | 1550.4 | 58.05 | 00:30:00 | 7799.6969 | 5841.1402 | 3.67621484 | 89.03 | 01:58:17 | 00:51:41 | -0.0008 | -0.5415 | 94.75 | 52.2 | 51.4 | 52.7 | 48.6 | 5.0781 | 5.0781 | 5.0781 | 5.0781 | 52.2 | 48.6 | 52.6 | 48.6
144 | 2024-07-25 09:42:48 | 2024-07-25 12:47:09 | 2.6711 | 2.6736 | 2671.14 | 2673.62 | 100.09 | 10.3145 | 9.7871 | 10314.46 | 9787.11 | 93.45 | 2.4962 | 1.5487 | 1548.7 | 57.93 | 00:29:58 | 7796.288 | 5865.5677 | 3.67745508 | 89.12 | 01:58:11 | 00:51:44 | 0.0025 | -0.5273 | 94.89 | 51.4 | 51.3 | 52.7 | 48.3 | 5.0781 | 5.0781 | 5.0781 | 5.0781 | 51.4 | 48.4 | 52.6 | 48.3
145 | 2024-07-25 12:47:10 | 2024-07-25 15:47:02 | 2.6701 | 2.6693 | 2670.09 | 2669.29 | 99.97 | 10.3111 | 9.7671 | 10311.14 | 9767.13 | 93.44 | 2.4949 | 1.5401 | 1540.1 | 57.7 | 00:29:48 | 7796.3715 | 5848.3492 | 3.674975 | 88.98 | 01:58:14 | 00:51:39 | -0.0008 | -0.544 | 94.72 | 51.3 | 50.8 | 52.1 | 48.1 | 5.0781 | 5.0781 | 5.0781 | 5.0781 | 51.3 | 48.2 | 52 | 48.1
146 | 2024-07-25 15:47:03 | 2024-07-25 18:46:48 | 2.6693 | 2.6684 | 2669.35 | 2668.44 | 99.97 | 10.3089 | 9.7654 | 10308.88 | 9765.38 | 93.45 | 2.4945 | 1.5504 | 1550.4 | 58.1 | 00:30:00 | 7797.1876 | 5895.4189 | 3.67528516 | 88.95 | 01:58:08 | 00:51:38 | -0.0009 | -0.5435 | 94.73 | 50.8 | 50.8 | 52.2 | 48.5 | 5.0781 | 5.0781 | 5.0781 | 5.0781 | 50.8 | 48.6 | 52.1 | 48.5
147 | 2024-07-25 18:46:49 | 2024-07-25 21:46:40 | 2.6685 | 2.6676 | 2668.45 | 2667.58 | 99.97 | 10.3059 | 9.7637 | 10305.91 | 9763.74 | 93.38 | 2.4919 | 1.5504 | 1550.4 | 58.12 | 00:30:00 | 7797.4067 | 5935.3068 | 3.67559492 | 88.92 | 01:58:15 | 00:51:37 | -0.0009 | -0.5422 | 94.74 | 50.8 | 51.1 | 52.5 | 48.8 | 5.0781 | 5.0781 | 5.0781 | 5.0781 | 50.8 | 48.8 | 52.4 | 48.8
148 | 2024-07-25 21:46:41 | 2024-07-26 00:46:22 | 2.6676 | 2.6676 | 2667.58 | 2667.57 | 100 | 10.3026 | 9.7634 | 10302.57 | 9763.44 | 93.41 | 2.4919 | 1.5504 | 1550.4 | 58.12 | 00:30:00 | 7803.797 | 5873.3911 | 3.67559492 | 88.92 | 01:58:05 | 00:51:37 | 0 | -0.5391 | 94.77 | 51.1 | 51.5 | 52.9 | 48.4 | 5.0781 | 5.0781 | 5.0781 | 5.0781 | 51.1 | 48.5 | 52.8 | 48.4
149 | 2024-07-26 00:46:23 | 2024-07-26 03:46:04 | 2.6675 | 2.6667 | 2667.49 | 2666.71 | 99.97 | 10.302 | 9.7599 | 10301.97 | 9759.87 | 93.38 | 2.491 | 1.5504 | 1550.4 | 58.14 | 00:30:00 | 7784.2007 | 5875.9613 | 3.67528516 | 88.89 | 01:58:07 | 00:51:36 | -0.0008 | -0.5421 | 94.74 | 51.5 | 51.6 | 52.9 | 48.6 | 5.0781 | 5.0781 | 5.0781 | 5.0781 | 51.5 | 48.7 | 52.8 | 48.6
150 | 2024-07-26 03:46:05 | 2024-07-26 06:45:47 | 2.6665 | 2.6659 | 2666.53 | 2665.85 | 99.97 | 10.2982 | 9.7566 | 10298.17 | 9756.55 | 93.37 | 2.4897 | 1.5504 | 1550.4 | 58.16 | 00:30:00 | 7784.3789 | 5875.1744 | 3.67528516 | 88.86 | 01:58:08 | 00:51:35 | -0.0007 | -0.5416 | 94.74 | 51.6 | 51.2 | 52.5 | 48.2 | 5.0781 | 5.0781 | 5.0781 | 5.0781 | 51.6 | 48.2 | 52.5 | 48.2
151 | 2024-07-26 06:45:48 | 2024-07-26 09:45:27 | 2.6659 | 2.665 | 2665.86 | 2665 | 99.97 | 10.2959 | 9.7528 | 10295.86 | 9752.77 | 93.39 | 2.4897 | 1.5401 | 1540.1 | 57.79 | 00:29:48 | 7786.5037 | 5890.0695 | 3.67466484 | 88.83 | 01:58:05 | 00:51:34 | -0.0009 | -0.5431 | 94.73 | 51.1 | 51.3 | 52.6 | 48.2 | 5.0781 | 5.0781 | 5.0781 | 5.0781 | 51.1 | 48.3 | 52.5 | 48.2
152 | 2024-07-26 09:45:28 | 2024-07-26 12:45:02 | 2.6651 | 2.6641 | 2665.11 | 2664.14 | 99.96 | 10.2933 | 9.7501 | 10293.26 | 9750.07 | 93.42 | 2.4897 | 1.5401 | 1540.1 | 57.81 | 00:29:48 | 7790.7 | 5924.2547 | 3.67466484 | 88.8 | 01:58:03 | 00:51:33 | -0.001 | -0.5432 | 94.72 | 51.3 | 50.8 | 52.1 | 48.3 | 5.0781 | 5.0781 | 5.0781 | 5.0781 | 51.3 | 48.5 | 52 | 48.3
153 | 2024-07-26 12:45:03 | 2024-07-26 15:44:33 | 2.6642 | 2.6641 | 2664.22 | 2664.13 | 100 | 10.2905 | 9.7509 | 10290.45 | 9750.86 | 93.42 | 2.4889 | 1.5401 | 1540.1 | 57.81 | 00:29:48 | 7796.5286 | 5850.2897 | 3.674975 | 88.8 | 01:57:58 | 00:51:33 | -0.0001 | -0.5396 | 94.76 | 50.8 | 51 | 52.4 | 48.8 | 5.0781 | 5.0781 | 5.0781 | 5.0781 | 50.8 | 49 | 52.3 | 48.9
154 | 2024-07-26 15:44:34 | 2024-07-26 18:44:08 | 2.6641 | 2.6633 | 2664.09 | 2663.3 | 99.97 | 10.2895 | 9.7493 | 10289.47 | 9749.35 | 93.41 | 2.4885 | 1.5504 | 1550.4 | 58.21 | 00:30:00 | 7778.3931 | 5896.4178 | 3.67559492 | 88.78 | 01:58:03 | 00:51:32 | -0.0008 | -0.5401 | 94.75 | 51 | 51.4 | 52.8 | 48.9 | 5.0781 | 5.0781 | 5.0781 | 5.0781 | 51 | 48.9 | 52.7 | 49
155 | 2024-07-26 18:44:09 | 2024-07-26 21:43:35 | 2.6633 | 2.6633 | 2663.31 | 2663.28 | 100 | 10.2866 | 9.7485 | 10286.62 | 9748.53 | 93.44 | 2.4885 | 1.5504 | 1550.4 | 58.21 | 00:30:00 | 7786.7556 | 5817.6102 | 3.67528516 | 88.77 | 01:57:55 | 00:51:32 | 0 | -0.5381 | 94.77 | 51.4 | 51.9 | 53.2 | 48.8 | 5.0781 | 5.0781 | 5.0781 | 5.0781 | 51.4 | 49 | 53.2 | 48.8
156 | 2024-07-26 21:43:36 | 2024-07-27 00:43:01 | 2.663 | 2.6624 | 2663.03 | 2662.41 | 99.98 | 10.2852 | 9.7456 | 10285.15 | 9745.6 | 93.4 | 2.4872 | 1.5504 | 1550.4 | 58.23 | 00:30:00 | 7765.9034 | 5812.4334 | 3.67528516 | 88.75 | 01:57:55 | 00:51:31 | -0.0006 | -0.5396 | 94.75 | 51.8 | 51.7 | 53 | 49 | 5.0781 | 5.0781 | 5.0781 | 5.0781 | 51.8 | 49 | 52.8 | 49
157 | 2024-07-27 00:43:02 | 2024-07-27 03:42:30 | 2.6624 | 2.6616 | 2662.38 | 2661.55 | 99.97 | 10.2827 | 9.7427 | 10282.75 | 9742.67 | 93.37 | 2.4859 | 1.5504 | 1550.4 | 58.25 | 00:30:00 | 7763.9608 | 5865.7014 | 3.67528516 | 88.72 | 01:58:00 | 00:51:30 | -0.0008 | -0.5401 | 94.75 | 51.7 | 51.6 | 53 | 48.7 | 5.0781 | 5.0781 | 5.0781 | 5.0781 | 51.7 | 48.7 | 52.9 | 48.7
158 | 2024-07-27 03:42:31 | 2024-07-27 06:41:55 | 2.6615 | 2.6607 | 2661.54 | 2660.69 | 99.97 | 10.2798 | 9.739 | 10279.84 | 9739 | 93.4 | 2.4859 | 1.5401 | 1540.1 | 57.88 | 00:29:48 | 7772.3336 | 5907.5256 | 3.67466484 | 88.69 | 01:57:56 | 00:51:29 | -0.0009 | -0.5408 | 94.74 | 51.6 | 51.6 | 52.8 | 48.5 | 5.0781 | 5.0781 | 5.0781 | 5.0781 | 51.6 | 48.7 | 52.8 | 48.5
159 | 2024-07-27 06:41:56 | 2024-07-27 09:41:12 | 2.6607 | 2.6598 | 2660.71 | 2659.82 | 99.97 | 10.2769 | 9.7358 | 10276.88 | 9735.81 | 93.43 | 2.4859 | 1.5401 | 1540.1 | 57.9 | 00:29:48 | 7780.6382 | 5918.0411 | 3.67466484 | 88.66 | 01:57:49 | 00:51:28 | -0.0009 | -0.5411 | 94.74 | 51.6 | 51.1 | 52.4 | 48.7 | 5.0781 | 5.0781 | 5.0781 | 5.0781 | 51.6 | 48.9 | 52.3 | 48.7
160 | 2024-07-27 09:41:13 | 2024-07-27 12:40:26 | 2.6598 | 2.6598 | 2659.81 | 2659.82 | 100 | 10.2741 | 9.7362 | 10274.12 | 9736.22 | 93.4 | 2.4841 | 1.5401 | 1540.1 | 57.9 | 00:29:48 | 7781.546 | 5835.3044 | 3.674975 | 88.66 | 01:57:46 | 00:51:28 | 0 | -0.5379 | 94.76 | 51.1 | 51.1 | 52.5 | 49.1 | 5.0781 | 5.0781 | 5.0781 | 5.0781 | 51.1 | 49.2 | 52.5 | 49.1
161 | 2024-07-27 12:40:27 | 2024-07-27 15:39:46 | 2.6598 | 2.659 | 2659.83 | 2658.96 | 99.97 | 10.274 | 9.7341 | 10274.03 | 9734.12 | 93.4 | 2.4842 | 1.5504 | 1550.4 | 58.31 | 00:30:00 | 7762.774 | 5876.7232 | 3.67528516 | 88.63 | 01:57:53 | 00:51:27 | -0.0009 | -0.5399 | 94.74 | 51.2 | 51.5 | 52.9 | 48.9 | 5.0781 | 5.0781 | 5.0781 | 5.0781 | 51.2 | 49 | 52.9 | 48.9
162 | 2024-07-27 15:39:47 | 2024-07-27 18:39:01 | 2.659 | 2.6581 | 2658.99 | 2658.11 | 99.97 | 10.2709 | 9.731 | 10270.93 | 9731.03 | 93.38 | 2.4829 | 1.5401 | 1540.1 | 57.94 | 00:29:48 | 7764.9976 | 5902.9299 | 3.674975 | 88.6 | 01:57:49 | 00:51:26 | -0.0009 | -0.5399 | 94.74 | 51.5 | 51.8 | 53.1 | 49 | 5.0781 | 5.0781 | 5.0781 | 5.0781 | 51.5 | 49.1 | 53 | 49
163 | 2024-07-27 18:39:02 | 2024-07-27 21:38:21 | 2.658 | 2.6572 | 2658.03 | 2657.24 | 99.97 | 10.2673 | 9.7281 | 10267.33 | 9728.07 | 93.35 | 2.4811 | 1.5401 | 1540.1 | 57.96 | 00:29:48 | 7761.708 | 5929.3491 | 3.674975 | 88.57 | 01:57:55 | 00:51:25 | -0.0008 | -0.5393 | 94.75 | 51.8 | 51.7 | 53 | 48.8 | 5.0781 | 5.0781 | 5.0781 | 5.0781 | 51.8 | 48.8 | 52.9 | 48.8
164 | 2024-07-27 21:38:22 | 2024-07-28 00:37:34 | 2.657 | 2.6572 | 2656.97 | 2657.23 | 100.01 | 10.2633 | 9.7262 | 10263.32 | 9726.18 | 93.35 | 2.4803 | 1.5401 | 1540.1 | 57.96 | 00:29:48 | 7769.4525 | 5814.2525 | 3.67435508 | 88.57 | 01:57:48 | 00:51:25 | 0.0003 | -0.5371 | 94.77 | 51.6 | 51.6 | 53 | 48.5 | 5.0781 | 5.0781 | 5.0781 | 5.0781 | 51.6 | 48.5 | 52.9 | 48.5
165 | 2024-07-28 00:37:35 | 2024-07-28 03:36:46 | 2.6573 | 2.6564 | 2657.3 | 2656.38 | 99.97 | 10.2643 | 9.7233 | 10264.33 | 9723.3 | 93.39 | 2.4815 | 1.5401 | 1540.1 | 57.98 | 00:29:48 | 7752.5268 | 5865.4228 | 3.678075 | 88.54 | 01:57:48 | 00:51:24 | -0.0009 | -0.541 | 94.73 | 51.6 | 51.4 | 52.7 | 48.6 | 5.0781 | 5.0781 | 5.0781 | 5.0781 | 51.6 | 48.7 | 52.6 | 48.6
166 | 2024-07-28 03:36:47 | 2024-07-28 06:35:48 | 2.6563 | 2.6555 | 2656.32 | 2655.51 | 99.97 | 10.2609 | 9.7212 | 10260.92 | 9721.17 | 93.4 | 2.4811 | 1.5401 | 1540.1 | 58 | 00:29:48 | 7759.5587 | 5899.4079 | 3.678075 | 88.52 | 01:57:39 | 00:51:23 | -0.0008 | -0.5397 | 94.74 | 51.4 | 51.1 | 52.5 | 49 | 5.0781 | 5.0781 | 5.0781 | 5.0781 | 51.4 | 49.1 | 52.4 | 49
167 | 2024-07-28 06:35:49 | 2024-07-28 09:34:52 | 2.6555 | 2.6555 | 2655.52 | 2655.51 | 100 | 10.2583 | 9.7214 | 10258.34 | 9721.44 | 93.4 | 2.4802 | 1.5401 | 1540.1 | 58 | 00:29:48 | 7769.3727 | 5817.0527 | 3.67869492 | 88.52 | 01:57:41 | 00:51:23 | 0 | -0.5369 | 94.77 | 51.1 | 51.2 | 52.6 | 49.1 | 5.0781 | 5.0781 | 5.0781 | 5.0781 | 51.1 | 49.2 | 52.6 | 49.2
168 | 2024-07-28 09:34:53 | 2024-07-28 12:33:58 | 2.6555 | 2.6547 | 2655.48 | 2654.65 | 99.97 | 10.2583 | 9.7185 | 10258.32 | 9718.47 | 93.37 | 2.4794 | 1.5401 | 1540.1 | 58.01 | 00:29:48 | 7747.8743 | 5854.9376 | 3.67838594 | 88.49 | 01:57:45 | 00:51:22 | -0.0008 | -0.5399 | 94.74 | 51.2 | 51.6 | 53 | 49 | 5.0781 | 5.0781 | 5.0781 | 5.0781 | 51.2 | 49.1 | 52.9 | 49
169 | 2024-07-28 12:33:59 | 2024-07-28 15:33:03 | 2.6545 | 2.6538 | 2654.5 | 2653.81 | 99.97 | 10.2547 | 9.7155 | 10254.74 | 9715.49 | 93.32 | 2.4773 | 1.5401 | 1540.1 | 58.03 | 00:29:48 | 7747.5354 | 5870.9212 | 3.67838594 | 88.46 | 01:57:44 | 00:51:21 | -0.0007 | -0.5392 | 94.74 | 51.6 | 51.6 | 52.9 | 49 | 5.0781 | 5.0781 | 5.0781 | 5.0781 | 51.6 | 49 | 52.9 | 49
170 | 2024-07-28 15:33:04 | 2024-07-28 18:32:12 | 2.6538 | 2.653 | 2653.84 | 2652.95 | 99.97 | 10.2521 | 9.7122 | 10252.15 | 9712.24 | 93.28 | 2.4756 | 1.5401 | 1540.1 | 58.05 | 00:29:48 | 7746.4458 | 5908.418 | 3.678075 | 88.43 | 01:57:49 | 00:51:20 | -0.0009 | -0.5399 | 94.73 | 51.6 | 51.7 | 52.9 | 48.7 | 5.0781 | 5.0781 | 5.0781 | 5.0781 | 51.6 | 48.7 | 52.9 | 48.7
171 | 2024-07-28 18:32:13 | 2024-07-28 21:31:14 | 2.653 | 2.6521 | 2652.95 | 2652.08 | 99.97 | 10.2487 | 9.7086 | 10248.75 | 9708.6 | 93.33 | 2.476 | 1.5401 | 1540.1 | 58.07 | 00:29:48 | 7754.046 | 5928.0824 | 3.67776484 | 88.4 | 01:57:43 | 00:51:19 | -0.0009 | -0.5401 | 94.73 | 51.7 | 51.6 | 52.9 | 48.5 | 5.0781 | 5.0781 | 5.0781 | 5.0781 | 51.7 | 48.6 | 52.8 | 48.5
172 | 2024-07-28 21:31:15 | 2024-07-29 00:30:10 | 2.6522 | 2.6521 | 2652.16 | 2652.08 | 100 | 10.2458 | 9.7079 | 10245.8 | 9707.94 | 93.37 | 2.4764 | 1.5401 | 1540.1 | 58.07 | 00:29:48 | 7759.4778 | 5822.7282 | 3.67745508 | 88.4 | 01:57:37 | 00:51:19 | -0.0001 | -0.5379 | 94.75 | 51.6 | 51.2 | 52.5 | 48.7 | 5.0781 | 5.0781 | 5.0781 | 5.0781 | 51.6 | 48.8 | 52.4 | 48.7
173 | 2024-07-29 00:30:11 | 2024-07-29 03:29:02 | 2.6522 | 2.6512 | 2652.18 | 2651.21 | 99.96 | 10.246 | 9.7062 | 10245.96 | 9706.25 | 93.36 | 2.476 | 1.5401 | 1540.1 | 58.09 | 00:29:48 | 7739.327 | 5890.9875 | 3.67776484 | 88.37 | 01:57:34 | 00:51:18 | -0.001 | -0.5397 | 94.73 | 51.2 | 51.1 | 52.5 | 49.1 | 5.0781 | 5.0781 | 5.0781 | 5.0781 | 51.2 | 49.2 | 52.5 | 49.1
174 | 2024-07-29 03:29:03 | 2024-07-29 06:27:51 | 2.651 | 2.6503 | 2651.02 | 2650.34 | 99.97 | 10.242 | 9.7039 | 10242.03 | 9703.92 | 93.36 | 2.4751 | 1.5401 | 1540.1 | 58.11 | 00:29:48 | 7751.1624 | 5923.051 | 3.678075 | 88.34 | 01:57:32 | 00:51:17 | -0.0007 | -0.5381 | 94.75 | 51.1 | 51.3 | 52.7 | 49 | 5.0781 | 5.0781 | 5.0781 | 5.0781 | 51.1 | 49.1 | 52.6 | 49
175 | 2024-07-29 06:27:52 | 2024-07-29 09:26:45 | 2.6502 | 2.6503 | 2650.19 | 2650.34 | 100.01 | 10.2393 | 9.703 | 10239.28 | 9702.99 | 93.31 | 2.4729 | 1.5401 | 1540.1 | 58.11 | 00:29:48 | 7748.5082 | 5825.514 | 3.67776484 | 88.34 | 01:57:37 | 00:51:17 | 0.0001 | -0.5363 | 94.76 | 51.3 | 51.6 | 53 | 49 | 5.0781 | 5.0781 | 5.0781 | 5.0781 | 51.3 | 49.1 | 52.9 | 49
176 | 2024-07-29 09:26:46 | 2024-07-29 12:25:42 | 2.6501 | 2.6495 | 2650.1 | 2649.49 | 99.98 | 10.2386 | 9.7001 | 10238.62 | 9700.13 | 93.27 | 2.4716 | 1.5401 | 1540.1 | 58.13 | 00:29:48 | 7723.6797 | 5851.3347 | 3.67776484 | 88.32 | 01:57:41 | 00:51:16 | -0.0006 | -0.5385 | 94.74 | 51.7 | 51.5 | 52.9 | 48.8 | 5.0781 | 5.0781 | 5.0781 | 5.0781 | 51.7 | 48.8 | 52.9 | 48.8
177 | 2024-07-29 12:25:43 | 2024-07-29 15:24:36 | 2.6492 | 2.6486 | 2649.22 | 2648.62 | 99.98 | 10.2351 | 9.6965 | 10235.12 | 9696.48 | 93.27 | 2.4708 | 1.5401 | 1540.1 | 58.15 | 00:29:48 | 7727.36 | 5889.7423 | 3.67745508 | 88.29 | 01:57:39 | 00:51:15 | -0.0006 | -0.5386 | 94.74 | 51.5 | 51.7 | 53 | 48.6 | 5.0781 | 5.0781 | 5.0781 | 5.0781 | 51.5 | 48.6 | 52.9 | 48.6
178 | 2024-07-29 15:24:37 | 2024-07-29 18:23:25 | 2.6485 | 2.6478 | 2648.48 | 2647.78 | 99.97 | 10.2323 | 9.6929 | 10232.27 | 9692.93 | 93.31 | 2.4713 | 1.5401 | 1540.1 | 58.17 | 00:29:48 | 7734.9893 | 5911.6524 | 3.67683516 | 88.26 | 01:57:35 | 00:51:14 | -0.0007 | -0.5393 | 94.73 | 51.7 | 51.3 | 52.7 | 48.5 | 5.0781 | 5.0781 | 5.0781 | 5.0781 | 51.7 | 48.6 | 52.6 | 48.5
179 | 2024-07-29 18:23:26 | 2024-07-29 21:22:08 | 2.6476 | 2.6478 | 2647.65 | 2647.77 | 100 | 10.2294 | 9.6924 | 10229.42 | 9692.45 | 93.34 | 2.4713 | 1.5401 | 1540.1 | 58.17 | 00:29:48 | 7741.2209 | 5823.1598 | 3.67683516 | 88.26 | 01:57:29 | 00:51:14 | 0.0001 | -0.537 | 94.75 | 51.3 | 50.9 | 52.3 | 48.8 | 5.0781 | 5.0781 | 5.0781 | 5.0781 | 51.3 | 48.9 | 52.2 | 48.8
180 | 2024-07-29 21:22:09 | 2024-07-30 00:20:52 | 2.6475 | 2.6469 | 2647.54 | 2646.9 | 99.98 | 10.2292 | 9.6904 | 10229.2 | 9690.45 | 93.31 | 2.4704 | 1.5401 | 1540.1 | 58.18 | 00:29:48 | 7721.8396 | 5873.5391 | 3.67683516 | 88.23 | 01:57:31 | 00:51:13 | -0.0006 | -0.5388 | 94.73 | 50.9 | 51 | 52.4 | 49 | 5.0781 | 5.0781 | 5.0781 | 5.0781 | 50.9 | 49 | 52.3 | 49
181 | 2024-07-30 00:20:53 | 2024-07-30 03:19:30 | 2.6468 | 2.6469 | 2646.81 | 2646.9 | 100 | 10.2269 | 9.6903 | 10226.92 | 9690.3 | 93.32 | 2.4699 | 1.5401 | 1540.1 | 58.18 | 00:29:48 | 7728.7419 | 5802.5784 | 3.67745508 | 88.23 | 01:57:26 | 00:51:13 | 0.0001 | -0.5366 | 94.75 | 51 | 51.3 | 52.7 | 48.9 | 5.0781 | 5.0781 | 5.0781 | 5.0781 | 51 | 49 | 52.6 | 48.9
182 | 2024-07-30 03:19:32 | 2024-07-30 06:18:18 | 2.6467 | 2.646 | 2646.71 | 2646.04 | 99.97 | 10.2265 | 9.688 | 10226.49 | 9688.03 | 93.27 | 2.4687 | 1.5401 | 1540.1 | 58.2 | 00:29:48 | 7714.3373 | 5854.8567 | 3.67745508 | 88.2 | 01:57:35 | 00:51:12 | -0.0007 | -0.5385 | 94.73 | 51.3 | 51.5 | 52.8 | 49 | 5.0781 | 5.0781 | 5.0781 | 5.0781 | 51.3 | 49 | 52.7 | 49.1
183 | 2024-07-30 06:18:19 | 2024-07-30 09:17:05 | 2.6457 | 2.6452 | 2645.75 | 2645.18 | 99.98 | 10.2229 | 9.6843 | 10222.86 | 9684.26 | 93.21 | 2.466 | 1.5401 | 1540.1 | 58.22 | 00:29:48 | 7714.455 | 5876.458 | 3.676525 | 88.17 | 01:57:36 | 00:51:11 | -0.0006 | -0.5386 | 94.73 | 51.5 | 51.5 | 52.9 | 48.6 | 5.0781 | 5.0781 | 5.0781 | 5.0781 | 51.5 | 48.7 | 52.7 | 48.7
184 | 2024-07-30 09:17:06 | 2024-07-30 12:15:52 | 2.6451 | 2.6443 | 2645.13 | 2644.32 | 99.97 | 10.2205 | 9.6803 | 10220.53 | 9680.26 | 93.21 | 2.4656 | 1.5401 | 1540.1 | 58.24 | 00:29:48 | 7715.2978 | 5899.3859 | 3.67621484 | 88.14 | 01:57:37 | 00:51:10 | -0.0008 | -0.5403 | 94.71 | 51.5 | 51.4 | 52.7 | 48.2 | 5.0781 | 5.0781 | 5.0781 | 5.0781 | 51.5 | 48.2 | 52.6 | 48.2
185 | 2024-07-30 12:15:53 | 2024-07-30 15:14:30 | 2.6443 | 2.6443 | 2644.31 | 2644.33 | 100 | 10.2172 | 9.6795 | 10217.23 | 9679.53 | 93.28 | 2.4665 | 1.5401 | 1540.1 | 58.24 | 00:29:48 | 7724.3131 | 5815.5914 | 3.67621484 | 88.14 | 01:57:28 | 00:51:10 | 0 | -0.5377 | 94.74 | 51.4 | 51.2 | 52.6 | 48.5 | 5.0781 | 5.0781 | 5.0781 | 5.0781 | 51.4 | 48.6 | 52.5 | 48.5
186 | 2024-07-30 15:14:31 | 2024-07-30 18:13:05 | 2.6445 | 2.6435 | 2644.49 | 2643.45 | 99.96 | 10.2179 | 9.6779 | 10217.85 | 9677.87 | 93.3 | 2.4674 | 1.5401 | 1540.1 | 58.26 | 00:29:48 | 7712.5212 | 5877.122 | 3.676525 | 88.11 | 01:57:26 | 00:51:09 | -0.001 | -0.54 | 94.72 | 51.2 | 50.9 | 52.3 | 48.9 | 5.0781 | 5.0781 | 5.0781 | 5.0781 | 51.2 | 49 | 52.3 | 48.9
187 | 2024-07-30 18:13:06 | 2024-07-30 21:11:27 | 2.6432 | 2.6435 | 2643.24 | 2643.46 | 100.01 | 10.2135 | 9.6785 | 10213.49 | 9678.48 | 93.32 | 2.4666 | 1.5401 | 1540.1 | 58.26 | 00:29:48 | 7728.5688 | 5775.3974 | 3.67683516 | 88.11 | 01:57:14 | 00:51:09 | 0.0002 | -0.535 | 94.76 | 50.9 | 51.4 | 52.7 | 49.1 | 5.0781 | 5.0781 | 5.0781 | 5.0781 | 50.9 | 49.2 | 52.7 | 49.2
188 | 2024-07-30 21:11:28 | 2024-07-31 00:09:50 | 2.6435 | 2.6426 | 2643.5 | 2642.59 | 99.97 | 10.2142 | 9.6762 | 10214.25 | 9676.16 | 93.32 | 2.4669 | 1.5401 | 1540.1 | 58.28 | 00:29:48 | 7704.8156 | 5859.4964 | 3.67683516 | 88.09 | 01:57:15 | 00:51:08 | -0.0009 | -0.5381 | 94.73 | 51.4 | 51.6 | 53.1 | 49.3 | 5.0781 | 5.0781 | 5.0781 | 5.0781 | 51.4 | 49.3 | 53 | 49.3
189 | 2024-07-31 00:09:51 | 2024-07-31 03:08:19 | 2.6424 | 2.6417 | 2642.39 | 2641.73 | 99.97 | 10.2105 | 9.6714 | 10210.47 | 9671.44 | 93.26 | 2.4643 | 1.5401 | 1540.1 | 58.3 | 00:29:48 | 7711.1552 | 5868.7872 | 3.67621484 | 88.06 | 01:57:22 | 00:51:07 | -0.0007 | -0.539 | 94.72 | 51.7 | 51 | 52.3 | 48.7 | 5.0781 | 5.0781 | 5.0781 | 5.0781 | 51.7 | 48.8 | 52.3 | 48.7
190 | 2024-07-31 03:08:20 | 2024-07-31 06:06:59 | 2.6414 | 2.6409 | 2641.4 | 2640.86 | 99.98 | 10.2076 | 9.6676 | 10207.63 | 9667.64 | 93.13 | 2.46 | 1.5401 | 1540.1 | 58.32 | 00:29:48 | 7699.7565 | 5895.0687 | 3.67590508 | 88.03 | 01:57:34 | 00:51:06 | -0.0005 | -0.54 | 94.71 | 51 | 50.9 | 52.3 | 48.2 | 5.0781 | 5.0781 | 5.0781 | 5.0781 | 51 | 48.2 | 52.2 | 48.3
191 | 2024-07-31 06:07:00 | 2024-07-31 09:05:34 | 2.6406 | 2.6409 | 2640.58 | 2640.86 | 100.01 | 10.2046 | 9.6657 | 10204.57 | 9665.68 | 93.15 | 2.4596 | 1.5297 | 1529.7 | 57.93 | 00:29:36 | 7704.618 | 5786.0649 | 3.67528516 | 88.03 | 01:57:29 | 00:51:06 | 0.0003 | -0.5389 | 94.72 | 51 | 50.9 | 52.3 | 47.8 | 5.0781 | 5.0781 | 5.0781 | 5.0781 | 51 | 47.9 | 52.1 | 47.8
192 | 2024-07-31 09:05:35 | 2024-07-31 12:04:04 | 2.6406 | 2.64 | 2640.61 | 2640.01 | 99.98 | 10.2045 | 9.6616 | 10204.46 | 9661.58 | 93.13 | 2.4592 | 1.5297 | 1529.7 | 57.94 | 00:29:36 | 7680.5181 | 5783.0932 | 3.67466484 | 88 | 01:57:26 | 00:51:05 | -0.0006 | -0.5429 | 94.68 | 50.8 | 50.5 | 51.8 | 47.8 | 5.0781 | 5.0781 | 5.0781 | 5.0781 | 50.8 | 47.8 | 51.7 | 47.8
193 | 2024-07-31 12:04:05 | 2024-07-31 15:02:33 | 2.64 | 2.6392 | 2640.05 | 2639.16 | 99.97 | 10.2024 | 9.6597 | 10202.38 | 9659.66 | 93.17 | 2.4596 | 1.5297 | 1529.7 | 57.96 | 00:29:36 | 7684.0177 | 5852.9966 | 3.674975 | 87.97 | 01:57:24 | 00:51:04 | -0.0009 | -0.5427 | 94.68 | 50.5 | 50.3 | 51.7 | 48 | 5.0781 | 5.0781 | 5.0781 | 5.0781 | 50.5 | 48.1 | 51.6 | 48
194 | 2024-07-31 15:02:34 | 2024-07-31 18:01:01 | 2.6392 | 2.6392 | 2639.18 | 2639.16 | 100 | 10.1995 | 9.6603 | 10199.53 | 9660.27 | 93.18 | 2.4593 | 1.5298 | 1529.8 | 57.96 | 00:29:36 | 7697.4054 | 5779.0684 | 3.67528516 | 87.97 | 01:57:24 | 00:51:04 | 0 | -0.5393 | 94.71 | 50.3 | 50.6 | 52 | 48.3 | 5.0781 | 5.0781 | 5.0781 | 5.0781 | 50.3 | 48.4 | 51.9 | 48.3
195 | 2024-07-31 18:01:02 | 2024-07-31 20:59:29 | 2.6392 | 2.6383 | 2639.2 | 2638.29 | 99.97 | 10.1993 | 9.6583 | 10199.33 | 9658.33 | 93.21 | 2.4601 | 1.5297 | 1529.7 | 57.98 | 00:29:36 | 7683.3992 | 5872.3814 | 3.67559492 | 87.94 | 01:57:25 | 00:51:03 | -0.0009 | -0.541 | 94.7 | 50.6 | 50.7 | 52.1 | 48.4 | 5.0781 | 5.0781 | 5.0781 | 5.0781 | 50.6 | 48.4 | 52.1 | 48.4
196 | 2024-07-31 20:59:30 | 2024-07-31 23:57:59 | 2.6381 | 2.6374 | 2638.07 | 2637.42 | 99.98 | 10.1957 | 9.6537 | 10195.69 | 9653.75 | 93.12 | 2.4566 | 1.5297 | 1529.7 | 58 | 00:29:36 | 7693.2884 | 5887.3825 | 3.67466484 | 87.91 | 01:57:28 | 00:51:02 | -0.0007 | -0.5419 | 94.68 | 50.7 | 50.3 | 51.7 | 48 | 5.0781 | 5.0781 | 5.0781 | 5.0781 | 50.7 | 48.1 | 51.6 | 48
197 | 2024-07-31 23:58:00 | 2024-08-01 02:56:39 | 2.6372 | 2.6374 | 2637.24 | 2637.42 | 100.01 | 10.1931 | 9.6528 | 10193.09 | 9652.77 | 93.07 | 2.4544 | 1.5297 | 1529.7 | 58 | 00:29:36 | 7686.334 | 5799.3093 | 3.67466484 | 87.91 | 01:57:39 | 00:51:02 | 0.0002 | -0.5403 | 94.7 | 50.3 | 50.3 | 51.7 | 47.7 | 5.0781 | 5.0781 | 5.0781 | 5.0781 | 50.3 | 47.7 | 51.6 | 47.7
198 | 2024-08-01 02:56:40 | 2024-08-01 05:55:12 | 2.6372 | 2.6366 | 2637.16 | 2636.56 | 99.98 | 10.1927 | 9.6491 | 10192.65 | 9649.1 | 93.07 | 2.4545 | 1.5297 | 1529.7 | 58.02 | 00:29:36 | 7674.0884 | 5832.7603 | 3.67404492 | 87.88 | 01:57:32 | 00:51:01 | -0.0006 | -0.5436 | 94.67 | 50.3 | 50.3 | 51.7 | 47.5 | 5.0781 | 5.0781 | 5.0781 | 5.0781 | 50.3 | 47.5 | 51.6 | 47.5
199 | 2024-08-01 05:55:13 | 2024-08-01 08:53:44 | 2.6363 | 2.6357 | 2636.33 | 2635.7 | 99.98 | 10.1896 | 9.6456 | 10189.63 | 9645.59 | 93.05 | 2.4531 | 1.5297 | 1529.7 | 58.04 | 00:29:36 | 7674.0961 | 5853.1517 | 3.67776484 | 87.86 | 01:57:32 | 00:51:00 | -0.0006 | -0.544 | 94.66 | 50.3 | 50 | 51.3 | 47.4 | 5.0781 | 5.0781 | 5.0781 | 5.0781 | 50.3 | 47.5 | 51.2 | 47.4
200 | 2024-08-01 08:53:45 | 2024-08-01 11:52:16 | 2.6355 | 2.6348 | 2635.53 | 2634.84 | 99.97 | 10.187 | 9.6424 | 10186.97 | 9642.35 | 93.03 | 2.4518 | 1.5297 | 1529.7 | 58.06 | 00:29:36 | 7674.1176 | 5890.6788 | 3.67745508 | 87.83 | 01:57:33 | 00:50:59 | -0.0007 | -0.5446 | 94.65 | 49.9 | 49.8 | 51.2 | 47.3 | 5.0781 | 5.0781 | 5.0781 | 5.0781 | 49.9 | 47.3 | 51.2 | 47.3
201 | 2024-08-01 11:52:17 | 2024-08-01 15:13:17 | 2.6346 | 2.6314 | 2634.65 | 2631.4 | 99.88 | 10.1839 | 9.6287 | 10183.86 | 9628.66 | 93.05 | 2.4514 | 1.5263 | 1526.3 | 58 | 00:29:39 | 7683.2379 | 5804.7534 | 3.673425 | 87.71 | 01:57:29 | 00:51:02 | -0.0032 | -0.5552 | 94.55 | 49.8 | 49.6 | 51 | 46.9 | 5.0781 | 5.0781 | 5.0781 | 5.0781 | 49.8 | 47.4 | 50.9 | 46.9
202 | 2024-08-01 15:13:18 | 2024-08-01 18:12:10 | 2.6334 | 2.6331 | 2633.43 | 2633.13 | 99.99 | 10.1803 | 9.6335 | 10180.25 | 9633.52 | 92.76 | 2.4429 | 1.5297 | 1529.7 | 58.1 | 00:29:36 | 7646.1123 | 5880.0507 | 3.67590508 | 87.77 | 01:57:56 | 00:50:57 | -0.0003 | -0.5467 | 94.63 | 49.6 | 49.3 | 50.7 | 46.1 | 5.0781 | 5.0781 | 5.0781 | 5.0781 | 49.6 | 46.1 | 50.6 | 46.1
203 | 2024-08-01 18:12:11 | 2024-08-01 21:10:38 | 2.6334 | 2.6331 | 2633.38 | 2633.12 | 99.99 | 10.1798 | 9.6368 | 10179.81 | 9636.77 | 92.99 | 2.4489 | 1.5297 | 1529.7 | 58.1 | 00:29:36 | 7677.3443 | 5886.8337 | 3.67745508 | 87.77 | 01:57:31 | 00:50:57 | -0.0003 | -0.543 | 94.67 | 49.3 | 50 | 51.5 | 47.3 | 5.0781 | 5.0781 | 5.0781 | 5.0781 | 49.3 | 47.3 | 51.3 | 47.3
204 | 2024-08-01 21:10:39 | 2024-08-02 00:09:01 | 2.6331 | 2.6331 | 2633.11 | 2633.12 | 100 | 10.1783 | 9.6372 | 10178.29 | 9637.15 | 93.03 | 2.4497 | 1.5297 | 1529.7 | 58.1 | 00:29:36 | 7677.7979 | 5847.424 | 3.67776484 | 87.77 | 01:57:26 | 00:50:57 | 0 | -0.5411 | 94.68 | 50 | 50.2 | 51.5 | 47.5 | 5.0781 | 5.0781 | 5.0781 | 5.0781 | 50 | 47.5 | 51.4 | 47.5
205 | 2024-08-02 00:09:02 | 2024-08-02 03:07:23 | 2.633 | 2.6331 | 2633.04 | 2633.12 | 100 | 10.1779 | 9.637 | 10177.91 | 9637.03 | 93.04 | 2.4497 | 1.5297 | 1529.7 | 58.1 | 00:29:36 | 7667.518 | 5786.5574 | 3.67776484 | 87.77 | 01:57:26 | 00:50:57 | 0.0001 | -0.5409 | 94.69 | 50.1 | 50.2 | 51.6 | 47.6 | 5.0781 | 5.0781 | 5.0781 | 5.0781 | 50.1 | 47.6 | 51.5 | 47.6
206 | 2024-08-02 03:07:24 | 2024-08-02 06:05:41 | 2.6329 | 2.6323 | 2632.86 | 2632.26 | 99.98 | 10.1771 | 9.6339 | 10177.06 | 9633.9 | 93.03 | 2.4493 | 1.5297 | 1529.7 | 58.12 | 00:29:36 | 7653.8235 | 5806.6478 | 3.67776484 | 87.74 | 01:57:22 | 00:50:56 | -0.0006 | -0.5432 | 94.66 | 50.2 | 50.1 | 51.6 | 47.5 | 5.0781 | 5.0781 | 5.0781 | 5.0781 | 50.2 | 47.6 | 51.4 | 47.5
207 | 2024-08-02 06:05:42 | 2024-08-02 09:04:05 | 2.6322 | 2.6314 | 2632.2 | 2631.4 | 99.97 | 10.1749 | 9.6307 | 10174.92 | 9630.65 | 93 | 2.448 | 1.5297 | 1529.7 | 58.13 | 00:29:36 | 7655.895 | 5861.5373 | 3.67745508 | 87.71 | 01:57:29 | 00:50:55 | -0.0008 | -0.5443 | 94.65 | 50.1 | 50 | 51.4 | 47.4 | 5.0781 | 5.0781 | 5.0781 | 5.0781 | 50.1 | 47.5 | 51.3 | 47.4
208 | 2024-08-02 09:04:06 | 2024-08-02 12:02:24 | 2.631 | 2.6306 | 2630.96 | 2630.55 | 99.98 | 10.1706 | 9.6273 | 10170.61 | 9627.31 | 92.98 | 2.4463 | 1.5298 | 1529.8 | 58.15 | 00:29:36 | 7662.9919 | 5882.2292 | 3.67683516 | 87.68 | 01:57:24 | 00:50:54 | -0.0004 | -0.5433 | 94.66 | 50 | 49.9 | 51.2 | 47.3 | 5.0781 | 5.0781 | 5.0781 | 5.0781 | 50 | 47.3 | 51.2 | 47.3
209 | 2024-08-02 12:02:25 | 2024-08-02 15:35:52 | 2.6302 | 2.6306 | 2630.23 | 2630.57 | 100.01 | 10.168 | 9.629 | 10167.98 | 9629.03 | 92.98 | 2.4455 | 1.5298 | 1529.8 | 58.15 | 00:29:36 | 7664.662 | 5788.6177 | 3.67683516 | 87.68 | 01:57:21 | 00:50:54 | 0.0003 | -0.539 | 94.7 | 49.9 | 49.4 | 50.7 | 46.8 | 5.0781 | 5.0781 | 5.0781 | 5.0781 | 49.9 | 47.4 | 50.6 | 46.8
210 | 2024-08-02 15:35:53 | 2024-08-02 18:35:39 | 2.6313 | 2.6298 | 2631.27 | 2629.78 | 99.94 | 10.1718 | 9.6248 | 10171.76 | 9624.81 | 92.94 | 2.4455 | 1.5298 | 1529.8 | 58.17 | 00:29:36 | 7642.1161 | 5862.441 | 3.67683516 | 87.66 | 01:57:37 | 00:50:53 | -0.0015 | -0.547 | 94.62 | 49.4 | 50.2 | 51.6 | 47.3 | 5.0781 | 5.0781 | 5.0781 | 5.0781 | 49.4 | 47.3 | 51.5 | 47.3
211 | 2024-08-02 18:35:40 | 2024-08-02 21:33:49 | 2.6297 | 2.6297 | 2629.72 | 2629.74 | 100 | 10.1657 | 9.6249 | 10165.71 | 9624.91 | 93.01 | 2.446 | 1.5298 | 1529.8 | 58.17 | 00:29:36 | 7659.9194 | 5785.7121 | 3.67745508 | 87.66 | 01:57:18 | 00:50:53 | 0 | -0.5408 | 94.68 | 50.1 | 50.3 | 51.7 | 47.6 | 5.0781 | 5.0781 | 5.0781 | 5.0781 | 50.1 | 47.7 | 51.6 | 47.6
212 | 2024-08-02 21:33:50 | 2024-08-03 00:32:03 | 2.6297 | 2.6289 | 2629.73 | 2628.88 | 99.97 | 10.1656 | 9.6221 | 10165.61 | 9622.07 | 93.01 | 2.446 | 1.5298 | 1529.8 | 58.19 | 00:29:36 | 7647.5505 | 5854.8142 | 3.67683516 | 87.63 | 01:57:22 | 00:50:52 | -0.0008 | -0.5435 | 94.65 | 50.3 | 50.1 | 51.5 | 47.6 | 5.0781 | 5.0781 | 5.0781 | 5.0781 | 50.3 | 47.6 | 51.4 | 47.6
213 | 2024-08-03 00:32:04 | 2024-08-03 03:30:13 | 2.6287 | 2.6281 | 2628.67 | 2628.05 | 99.98 | 10.162 | 9.6192 | 10162.03 | 9619.15 | 92.99 | 2.4443 | 1.5298 | 1529.8 | 58.21 | 00:29:36 | 7654.7354 | 5883.434 | 3.67683516 | 87.6 | 01:57:19 | 00:50:51 | -0.0006 | -0.5429 | 94.66 | 50.1 | 50.2 | 51.5 | 47.5 | 5.0781 | 5.0781 | 5.0781 | 5.0781 | 50.1 | 47.6 | 51.5 | 47.5
214 | 2024-08-03 03:30:14 | 2024-08-03 06:28:21 | 2.6279 | 2.628 | 2627.89 | 2628.05 | 100.01 | 10.1593 | 9.6184 | 10159.3 | 9618.42 | 92.98 | 2.4434 | 1.5298 | 1529.8 | 58.21 | 00:29:36 | 7656.0881 | 5794.0547 | 3.676525 | 87.6 | 01:57:17 | 00:50:51 | 0.0002 | -0.5409 | 94.68 | 50.2 | 50.1 | 51.6 | 47.5 | 5.0781 | 5.0781 | 5.0781 | 5.0781 | 50.2 | 47.6 | 51.5 | 47.5
215 | 2024-08-03 06:28:22 | 2024-08-03 09:26:34 | 2.6281 | 2.6272 | 2628.06 | 2627.19 | 99.97 | 10.1598 | 9.616 | 10159.85 | 9616.02 | 92.96 | 2.443 | 1.5298 | 1529.8 | 58.23 | 00:29:36 | 7638.2915 | 5884.9142 | 3.676525 | 87.57 | 01:57:23 | 00:50:50 | -0.0009 | -0.5438 | 94.65 | 50.1 | 50.1 | 51.5 | 47.5 | 5.0781 | 5.0781 | 5.0781 | 5.0781 | 50.1 | 47.6 | 51.4 | 47.5
216 | 2024-08-03 09:26:35 | 2024-08-03 12:24:45 | 2.627 | 2.6272 | 2627.03 | 2627.21 | 100.01 | 10.1563 | 9.6153 | 10156.29 | 9615.28 | 92.96 | 2.4421 | 1.5298 | 1529.8 | 58.23 | 00:29:36 | 7652.0397 | 5795.5041 | 3.676525 | 87.57 | 01:57:21 | 00:50:50 | 0.0002 | -0.541 | 94.67 | 50.1 | 50 | 51.5 | 47.5 | 5.0781 | 5.0781 | 5.0781 | 5.0781 | 50.1 | 47.5 | 51.4 | 47.5
217 | 2024-08-03 12:24:47 | 2024-08-03 15:22:56 | 2.627 | 2.6264 | 2627.05 | 2626.36 | 99.97 | 10.1562 | 9.6128 | 10156.18 | 9612.84 | 92.96 | 2.4422 | 1.5298 | 1529.8 | 58.25 | 00:29:36 | 7639.7312 | 5837.9945 | 3.676525 | 87.54 | 01:57:21 | 00:50:49 | -0.0007 | -0.5433 | 94.65 | 50 | 50.2 | 51.6 | 47.6 | 5.0781 | 5.0781 | 5.0781 | 5.0781 | 50 | 47.6 | 51.5 | 47.6
218 | 2024-08-03 15:22:57 | 2024-08-03 18:21:02 | 2.6262 | 2.6264 | 2626.25 | 2626.36 | 100 | 10.1533 | 9.6125 | 10153.27 | 9612.52 | 92.96 | 2.4413 | 1.5298 | 1529.8 | 58.25 | 00:29:36 | 7641.2017 | 5777.1648 | 3.676525 | 87.54 | 01:57:17 | 00:50:49 | 0.0001 | -0.5407 | 94.67 | 50.2 | 50.2 | 51.7 | 47.6 | 5.0781 | 5.0781 | 5.0781 | 5.0781 | 50.2 | 47.7 | 51.5 | 47.6
219 | 2024-08-03 18:21:03 | 2024-08-03 21:19:03 | 2.6262 | 2.6255 | 2626.2 | 2625.48 | 99.97 | 10.1528 | 9.6098 | 10152.84 | 9609.82 | 92.96 | 2.4413 | 1.5298 | 1529.8 | 58.27 | 00:29:36 | 7628.823 | 5817.1044 | 3.676525 | 87.51 | 01:57:14 | 00:50:48 | -0.0007 | -0.543 | 94.65 | 50.2 | 50.3 | 51.6 | 47.6 | 5.0781 | 5.0781 | 5.0781 | 5.0781 | 50.2 | 47.7 | 51.6 | 47.7
220 | 2024-08-03 21:19:04 | 2024-08-04 00:17:07 | 2.6254 | 2.6255 | 2625.38 | 2625.46 | 100 | 10.15 | 9.6093 | 10150 | 9609.29 | 92.95 | 2.4404 | 1.5298 | 1529.8 | 58.27 | 00:29:36 | 7636.3587 | 5763.1841 | 3.676525 | 87.51 | 01:57:16 | 00:50:48 | 0.0001 | -0.5407 | 94.67 | 50.3 | 50.2 | 51.6 | 47.6 | 5.0781 | 5.0781 | 5.0781 | 5.0781 | 50.3 | 47.7 | 51.5 | 47.6
221 | 2024-08-04 00:17:08 | 2024-08-04 03:15:12 | 2.6254 | 2.6246 | 2625.38 | 2624.59 | 99.97 | 10.15 | 9.6063 | 10149.97 | 9606.33 | 92.95 | 2.4404 | 1.5298 | 1529.8 | 58.29 | 00:29:36 | 7625.9927 | 5808.4977 | 3.67621484 | 87.49 | 01:57:18 | 00:50:47 | -0.0008 | -0.5436 | 94.64 | 50.2 | 50.1 | 51.5 | 47.6 | 5.0781 | 5.0781 | 5.0781 | 5.0781 | 50.2 | 47.6 | 51.4 | 47.6
222 | 2024-08-04 03:15:13 | 2024-08-04 06:13:13 | 2.6243 | 2.6237 | 2624.31 | 2623.72 | 99.98 | 10.1462 | 9.6032 | 10146.22 | 9603.16 | 92.93 | 2.4387 | 1.5298 | 1529.8 | 58.31 | 00:29:36 | 7628.8061 | 5855.6744 | 3.67621484 | 87.46 | 01:57:15 | 00:50:46 | -0.0006 | -0.5431 | 94.65 | 50.1 | 50.1 | 51.5 | 47.5 | 5.0781 | 5.0781 | 5.0781 | 5.0781 | 50.1 | 47.5 | 51.5 | 47.5
223 | 2024-08-04 06:13:14 | 2024-08-04 09:11:11 | 2.6236 | 2.6237 | 2623.6 | 2623.73 | 100 | 10.1437 | 9.6027 | 10143.72 | 9602.73 | 92.93 | 2.4382 | 1.5298 | 1529.8 | 58.31 | 00:29:36 | 7635.6782 | 5770.3004 | 3.67621484 | 87.46 | 01:57:12 | 00:50:46 | 0.0001 | -0.541 | 94.67 | 50.1 | 50.1 | 51.5 | 47.5 | 5.0781 | 5.0781 | 5.0781 | 5.0781 | 50.1 | 47.6 | 51.5 | 47.5
224 | 2024-08-04 09:11:12 | 2024-08-04 12:09:10 | 2.6237 | 2.6229 | 2623.67 | 2622.9 | 99.97 | 10.1438 | 9.5998 | 10143.83 | 9599.81 | 92.92 | 2.4378 | 1.5195 | 1519.5 | 57.93 | 00:29:24 | 7617.9277 | 5831.4245 | 3.67590508 | 87.43 | 01:57:14 | 00:50:45 | -0.0008 | -0.544 | 94.64 | 50.1 | 50 | 51.4 | 47.4 | 5.0781 | 5.0781 | 5.0781 | 5.0781 | 50.1 | 47.5 | 51.3 | 47.4
225 | 2024-08-04 12:09:11 | 2024-08-04 15:07:12 | 2.6229 | 2.6229 | 2622.95 | 2622.9 | 100 | 10.1416 | 9.5992 | 10141.57 | 9599.2 | 92.89 | 2.4366 | 1.5195 | 1519.5 | 57.93 | 00:29:24 | 7626.3153 | 5742.3805 | 3.67590508 | 87.43 | 01:57:17 | 00:50:45 | 0 | -0.5424 | 94.65 | 50 | 50 | 51.5 | 47.4 | 5.0781 | 5.0781 | 5.0781 | 5.0781 | 50 | 47.4 | 51.4 | 47.4
226 | 2024-08-04 15:07:13 | 2024-08-04 18:05:12 | 2.6228 | 2.622 | 2622.83 | 2622.02 | 99.97 | 10.1407 | 9.5973 | 10140.75 | 9597.29 | 92.92 | 2.437 | 1.5298 | 1529.8 | 58.34 | 00:29:36 | 7613.3627 | 5860.8968 | 3.67590508 | 87.4 | 01:57:16 | 00:50:44 | -0.0008 | -0.5435 | 94.64 | 50 | 50.2 | 51.6 | 47.5 | 5.0781 | 5.0781 | 5.0781 | 5.0781 | 50 | 47.6 | 51.4 | 47.6
227 | 2024-08-04 18:05:13 | 2024-08-04 21:03:09 | 2.622 | 2.622 | 2622.02 | 2622.04 | 100 | 10.138 | 9.5966 | 10137.97 | 9596.62 | 92.91 | 2.4361 | 1.5195 | 1519.5 | 57.95 | 00:29:24 | 7633.1571 | 5742.6524 | 3.67590508 | 87.4 | 01:57:13 | 00:50:44 | 0 | -0.5414 | 94.66 | 50.2 | 50.1 | 51.6 | 47.5 | 5.0781 | 5.0781 | 5.0781 | 5.0781 | 50.2 | 47.6 | 51.5 | 47.6
228 | 2024-08-04 21:03:10 | 2024-08-05 00:01:04 | 2.6219 | 2.6212 | 2621.89 | 2621.16 | 99.97 | 10.1373 | 9.5937 | 10137.32 | 9593.68 | 92.9 | 2.4357 | 1.5195 | 1519.5 | 57.97 | 00:29:24 | 7609.2641 | 5804.2117 | 3.67590508 | 87.37 | 01:57:12 | 00:50:43 | -0.0007 | -0.5436 | 94.64 | 50.1 | 50.1 | 51.5 | 47.6 | 5.0781 | 5.0781 | 5.0781 | 5.0781 | 50.1 | 47.6 | 51.5 | 47.6
229 | 2024-08-05 00:01:05 | 2024-08-05 02:58:55 | 2.6211 | 2.6203 | 2621.06 | 2620.3 | 99.97 | 10.1344 | 9.5912 | 10134.41 | 9591.18 | 92.91 | 2.4352 | 1.5195 | 1519.5 | 57.99 | 00:29:24 | 7620.1247 | 5864.9518 | 3.67590508 | 87.34 | 01:57:09 | 00:50:42 | -0.0008 | -0.5432 | 94.64 | 50.1 | 50.2 | 51.5 | 47.6 | 5.0781 | 5.0781 | 5.0781 | 5.0781 | 50.1 | 47.6 | 51.5 | 47.6
230 | 2024-08-05 02:58:56 | 2024-08-05 05:56:45 | 2.6203 | 2.6203 | 2620.26 | 2620.31 | 100 | 10.1315 | 9.591 | 10131.47 | 9590.97 | 92.92 | 2.4348 | 1.5195 | 1519.5 | 57.99 | 00:29:24 | 7629.142 | 5795.7125 | 3.67590508 | 87.34 | 01:57:08 | 00:50:42 | 0.0001 | -0.5405 | 94.67 | 50.1 | 50.2 | 51.7 | 47.6 | 5.0781 | 5.0781 | 5.0781 | 5.0781 | 50.1 | 47.7 | 51.5 | 47.6
231 | 2024-08-05 05:56:46 | 2024-08-05 08:54:37 | 2.6203 | 2.6194 | 2620.26 | 2619.45 | 99.97 | 10.1314 | 9.5881 | 10131.36 | 9588.05 | 92.91 | 2.4344 | 1.5195 | 1519.5 | 58.01 | 00:29:24 | 7615.3897 | 5865.303 | 3.67559492 | 87.31 | 01:57:11 | 00:50:41 | -0.0008 | -0.5433 | 94.64 | 50.2 | 50.1 | 51.5 | 47.6 | 5.0781 | 5.0781 | 5.0781 | 5.0781 | 50.2 | 47.6 | 51.5 | 47.6
232 | 2024-08-05 08:54:38 | 2024-08-05 11:52:24 | 2.6195 | 2.6195 | 2619.46 | 2619.46 | 100 | 10.1286 | 9.5873 | 10128.65 | 9587.3 | 92.92 | 2.434 | 1.5195 | 1519.5 | 58.01 | 00:29:24 | 7628.4979 | 5754.3567 | 3.67559492 | 87.31 | 01:57:07 | 00:50:41 | 0 | -0.5413 | 94.66 | 50.1 | 50.1 | 51.5 | 47.5 | 5.0781 | 5.0781 | 5.0781 | 5.0781 | 50.1 | 47.6 | 51.4 | 47.6
233 | 2024-08-05 11:52:25 | 2024-08-05 14:50:13 | 2.6193 | 2.6186 | 2619.31 | 2618.65 | 99.97 | 10.128 | 9.5844 | 10127.97 | 9584.4 | 92.88 | 2.4327 | 1.5195 | 1519.5 | 58.03 | 00:29:24 | 7602.0209 | 5800.8694 | 3.67559492 | 87.29 | 01:57:09 | 00:50:40 | -0.0007 | -0.5436 | 94.63 | 50.1 | 50 | 51.5 | 47.5 | 5.0781 | 5.0781 | 5.0781 | 5.0781 | 50.1 | 47.5 | 51.3 | 47.5
234 | 2024-08-05 14:50:14 | 2024-08-05 17:47:58 | 2.6186 | 2.6186 | 2618.57 | 2618.61 | 100 | 10.1254 | 9.5843 | 10125.4 | 9584.31 | 92.87 | 2.4319 | 1.5195 | 1519.5 | 58.03 | 00:29:24 | 7609.8299 | 5756.8609 | 3.67559492 | 87.29 | 01:57:05 | 00:50:40 | 0 | -0.5411 | 94.66 | 50 | 50 | 51.4 | 47.5 | 5.0781 | 5.0781 | 5.0781 | 5.0781 | 50 | 47.6 | 51.4 | 47.5
235 | 2024-08-05 17:47:59 | 2024-08-05 20:45:38 | 2.6184 | 2.6177 | 2618.43 | 2617.73 | 99.97 | 10.1247 | 9.5818 | 10124.69 | 9581.78 | 92.89 | 2.4323 | 1.5195 | 1519.5 | 58.05 | 00:29:24 | 7600.7685 | 5824.3937 | 3.67559492 | 87.26 | 01:57:01 | 00:50:39 | -0.0007 | -0.5429 | 94.64 | 50 | 50.1 | 51.6 | 47.6 | 5.0781 | 5.0781 | 5.0781 | 5.0781 | 50 | 47.6 | 51.4 | 47.6
236 | 2024-08-05 20:45:39 | 2024-08-05 23:43:25 | 2.6177 | 2.6177 | 2617.75 | 2617.7 | 100 | 10.1225 | 9.5809 | 10122.46 | 9580.92 | 92.86 | 2.4309 | 1.5195 | 1519.5 | 58.05 | 00:29:24 | 7608.7363 | 5758.1148 | 3.67528516 | 87.26 | 01:57:08 | 00:50:39 | -0.0001 | -0.5415 | 94.65 | 50.1 | 50 | 51.4 | 47.5 | 5.0781 | 5.0781 | 5.0781 | 5.0781 | 50.1 | 47.5 | 51.3 | 47.5
237 | 2024-08-05 23:43:26 | 2024-08-06 02:41:10 | 2.6176 | 2.6169 | 2617.55 | 2616.85 | 99.97 | 10.1217 | 9.5779 | 10121.71 | 9577.89 | 92.85 | 2.4305 | 1.5195 | 1519.5 | 58.06 | 00:29:24 | 7597.1108 | 5806.8588 | 3.67528516 | 87.23 | 01:57:07 | 00:50:38 | -0.0007 | -0.5438 | 94.63 | 50 | 50 | 51.3 | 47.4 | 5.0781 | 5.0781 | 5.0781 | 5.0781 | 50 | 47.5 | 51.3 | 47.4
238 | 2024-08-06 02:41:11 | 2024-08-06 05:38:57 | 2.6168 | 2.6168 | 2616.83 | 2616.83 | 100 | 10.1192 | 9.5776 | 10119.22 | 9577.61 | 92.85 | 2.4297 | 1.5195 | 1519.5 | 58.06 | 00:29:24 | 7602.7372 | 5748.5911 | 3.67528516 | 87.23 | 01:57:09 | 00:50:38 | 0 | -0.5416 | 94.65 | 50 | 50 | 51.3 | 47.4 | 5.0781 | 5.0781 | 5.0781 | 5.0781 | 50 | 47.5 | 51.3 | 47.4
239 | 2024-08-06 05:38:58 | 2024-08-06 08:36:43 | 2.6167 | 2.616 | 2616.7 | 2615.99 | 99.97 | 10.1187 | 9.5747 | 10118.7 | 9574.69 | 92.83 | 2.4292 | 1.5195 | 1519.5 | 58.08 | 00:29:24 | 7593.0916 | 5809.3952 | 3.674975 | 87.2 | 01:57:08 | 00:50:37 | -0.0007 | -0.544 | 94.62 | 50 | 49.9 | 51.3 | 47.4 | 5.0781 | 5.0781 | 5.0781 | 5.0781 | 50 | 47.4 | 51.2 | 47.4
240 | 2024-08-06 08:36:44 | 2024-08-06 11:34:30 | 2.6159 | 2.616 | 2615.94 | 2615.99 | 100 | 10.1161 | 9.5743 | 10116.07 | 9574.34 | 92.83 | 2.4283 | 1.5195 | 1519.5 | 58.08 | 00:29:24 | 7598.593 | 5734.8137 | 3.674975 | 87.2 | 01:57:11 | 00:50:37 | 0.0001 | -0.5417 | 94.64 | 49.9 | 49.9 | 51.4 | 47.4 | 5.0781 | 5.0781 | 5.0781 | 5.0781 | 49.9 | 47.4 | 51.3 | 47.4
241 | 2024-08-06 11:34:31 | 2024-08-06 14:32:17 | 2.616 | 2.6152 | 2616 | 2615.18 | 99.97 | 10.1163 | 9.5719 | 10116.31 | 9571.9 | 92.81 | 2.428 | 1.5195 | 1519.5 | 58.1 | 00:29:24 | 7585.108 | 5797.6074 | 3.67869492 | 87.17 | 01:57:11 | 00:50:36 | -0.0008 | -0.5444 | 94.62 | 49.9 | 50 | 51.4 | 47.4 | 5.0781 | 5.0781 | 5.0781 | 5.0781 | 49.9 | 47.5 | 51.3 | 47.4
242 | 2024-08-06 14:32:18 | 2024-08-06 17:29:54 | 2.615 | 2.6143 | 2615 | 2614.31 | 99.97 | 10.1125 | 9.5679 | 10112.47 | 9567.91 | 92.83 | 2.4276 | 1.5195 | 1519.5 | 58.12 | 00:29:24 | 7594.1253 | 5827.9485 | 3.678075 | 87.14 | 01:57:02 | 00:50:35 | -0.0007 | -0.5446 | 94.61 | 50 | 49.5 | 51 | 47.5 | 5.0781 | 5.0781 | 5.0781 | 5.0781 | 50 | 47.5 | 50.8 | 47.5
243 | 2024-08-06 17:29:56 | 2024-08-06 20:27:39 | 2.6143 | 2.6143 | 2614.3 | 2614.3 | 100 | 10.1105 | 9.5684 | 10110.51 | 9568.37 | 92.79 | 2.4258 | 1.5195 | 1519.5 | 58.12 | 00:29:24 | 7598.743 | 5758.273 | 3.67869492 | 87.14 | 01:57:09 | 00:50:35 | 0 | -0.5421 | 94.64 | 49.5 | 50 | 51.3 | 47.4 | 5.0781 | 5.0781 | 5.0781 | 5.0781 | 49.5 | 47.4 | 51.3 | 47.4
244 | 2024-08-06 20:27:40 | 2024-08-06 23:25:14 | 2.6143 | 2.6134 | 2614.28 | 2613.43 | 99.97 | 10.1098 | 9.5666 | 10109.75 | 9566.56 | 92.82 | 2.4266 | 1.5195 | 1519.5 | 58.14 | 00:29:24 | 7585.0476 | 5849.5795 | 3.67900508 | 87.11 | 01:57:01 | 00:50:34 | -0.0008 | -0.5432 | 94.63 | 50 | 50.2 | 51.5 | 47.6 | 5.0781 | 5.0781 | 5.0781 | 5.0781 | 50 | 47.6 | 51.4 | 47.6
245 | 2024-08-06 23:25:15 | 2024-08-07 02:22:46 | 2.6134 | 2.6134 | 2613.43 | 2613.41 | 100 | 10.1066 | 9.5665 | 10106.62 | 9566.54 | 92.85 | 2.4267 | 1.5195 | 1519.5 | 58.14 | 00:29:24 | 7603.5958 | 5788.1528 | 3.67900508 | 87.11 | 01:56:58 | 00:50:34 | 0 | -0.5401 | 94.66 | 50.2 | 50.2 | 51.6 | 47.8 | 5.0781 | 5.0781 | 5.0781 | 5.0781 | 50.2 | 47.8 | 51.5 | 47.8
246 | 2024-08-07 02:22:47 | 2024-08-07 05:20:19 | 2.6133 | 2.6134 | 2613.27 | 2613.43 | 100.01 | 10.1059 | 9.5662 | 10105.91 | 9566.24 | 92.84 | 2.4263 | 1.5195 | 1519.5 | 58.14 | 00:29:24 | 7592.0471 | 5722.711 | 3.67900508 | 87.11 | 01:56:59 | 00:50:34 | 0.0002 | -0.5397 | 94.66 | 50.3 | 50.2 | 51.6 | 47.8 | 5.0781 | 5.0781 | 5.0781 | 5.0781 | 50.3 | 47.8 | 51.6 | 47.8
247 | 2024-08-07 05:20:20 | 2024-08-07 08:17:54 | 2.6134 | 2.6125 | 2613.35 | 2612.54 | 99.97 | 10.1061 | 9.563 | 10106.14 | 9562.99 | 92.82 | 2.4258 | 1.5195 | 1519.5 | 58.16 | 00:29:24 | 7574.274 | 5789.5588 | 3.67869492 | 87.08 | 01:57:02 | 00:50:33 | -0.0008 | -0.5431 | 94.63 | 50.2 | 50.1 | 51.5 | 47.6 | 5.0781 | 5.0781 | 5.0781 | 5.0781 | 50.2 | 47.6 | 51.4 | 47.6
248 | 2024-08-07 08:17:55 | 2024-08-07 11:15:26 | 2.6126 | 2.6117 | 2612.56 | 2611.71 | 99.97 | 10.1035 | 9.56 | 10103.53 | 9560.02 | 92.82 | 2.425 | 1.5195 | 1519.5 | 58.18 | 00:29:24 | 7585.918 | 5823.2765 | 3.67838594 | 87.06 | 01:57:03 | 00:50:32 | -0.0008 | -0.5435 | 94.62 | 50.1 | 50.1 | 51.5 | 47.6 | 5.0781 | 5.0781 | 5.0781 | 5.0781 | 50.1 | 47.6 | 51.4 | 47.6
249 | 2024-08-07 11:15:27 | 2024-08-07 14:14:41 | 2.6086 | 2.6083 | 2608.59 | 2608.34 | 99.99 | 10.0885 | 9.5254 | 10088.48 | 9525.37 | 91.95 | 2.3987 | 1.4989 | 1498.9 | 57.46 | 00:29:00 | 7511.934 | 5785.7541 | 3.66970508 | 86.94 | 01:58:45 | 00:50:28 | -0.0003 | -0.5631 | 94.42 | 50 | 46 | 50 | 40.4 | 5.0781 | 5.0781 | 5.0781 | 5.0781 | 50 | 40.4 | 47.2 | 40.7
250 | 2024-08-07 14:14:42 | 2024-08-07 17:12:46 | 2.6101 | 2.6109 | 2610.13 | 2610.91 | 100.03 | 10.0989 | 9.5516 | 10098.87 | 9551.65 | 92.48 | 2.4138 | 1.5195 | 1519.5 | 58.2 | 00:29:24 | 7565.3673 | 5707.5174 | 3.67621484 | 87.03 | 01:57:34 | 00:50:31 | 0.0008 | -0.5472 | 94.58 | 46 | 49.1 | 50.4 | 44.6 | 5.0781 | 5.0781 | 5.0781 | 5.0781 | 46.6 | 44.6 | 50.3 | 45.8
251 | 2024-08-07 17:12:47 | 2024-08-07 20:10:19 | 2.6112 | 2.6109 | 2611.18 | 2610.91 | 99.99 | 10.0992 | 9.5568 | 10099.18 | 9556.82 | 92.74 | 2.4216 | 1.5195 | 1519.5 | 58.2 | 00:29:24 | 7565.1773 | 5763.9414 | 3.67838594 | 87.03 | 01:57:02 | 00:50:31 | -0.0003 | -0.5424 | 94.63 | 49.1 | 50.2 | 51.6 | 47.3 | 5.0781 | 5.0781 | 5.0781 | 5.0781 | 49.1 | 47.3 | 51.5 | 47.4
252 | 2024-08-07 20:10:20 | 2024-08-07 23:07:29 | 2.6114 | 2.6109 | 2611.39 | 2610.9 | 99.98 | 10.0977 | 9.5608 | 10097.66 | 9560.76 | 93.01 | 2.4289 | 1.5195 | 1519.5 | 58.2 | 00:29:24 | 7592.1362 | 5778.2036 | 3.67993594 | 87.03 | 01:56:39 | 00:50:31 | -0.0005 | -0.5369 | 94.68 | 50.2 | 51.1 | 52.4 | 48.6 | 5.0781 | 5.0781 | 5.0781 | 5.0781 | 51 | 48.6 | 52.3 | 48.7
253 | 2024-08-07 23:07:30 | 2024-08-08 02:04:25 | 2.6109 | 2.6109 | 2610.94 | 2610.87 | 100 | 10.0958 | 9.5616 | 10095.84 | 9561.63 | 93.11 | 2.431 | 1.5298 | 1529.8 | 58.59 | 00:29:36 | 7598.7533 | 5729.0015 | 3.68055508 | 87.03 | 01:56:24 | 00:50:31 | -0.0001 | -0.5342 | 94.71 | 51.1 | 51.2 | 52.6 | 49 | 5.0781 | 5.0781 | 5.0781 | 5.0781 | 51.1 | 49 | 52.5 | 49.3
254 | 2024-08-08 02:04:26 | 2024-08-08 05:01:29 | 2.611 | 2.6109 | 2610.98 | 2610.9 | 100 | 10.0966 | 9.5633 | 10096.62 | 9563.26 | 92.99 | 2.428 | 1.5298 | 1529.8 | 58.59 | 00:29:36 | 7583.2919 | 5699.9716 | 3.68117617 | 87.03 | 01:56:33 | 00:50:31 | -0.0001 | -0.5334 | 94.72 | 51.2 | 51.7 | 53 | 49.2 | 5.0781 | 5.0781 | 5.0781 | 5.0781 | 51.2 | 49.2 | 52.9 | 49.9
255 | 2024-08-08 05:01:30 | 2024-08-08 07:58:40 | 2.6103 | 2.6101 | 2610.34 | 2610.05 | 99.99 | 10.0935 | 9.5608 | 10093.5 | 9560.85 | 92.93 | 2.4259 | 1.5299 | 1529.9 | 58.61 | 00:29:36 | 7570.5242 | 5750.0175 | 3.68148594 | 87 | 01:56:41 | 00:50:30 | -0.0003 | -0.5327 | 94.72 | 51.7 | 52.2 | 53.5 | 48.9 | 5.0781 | 5.0781 | 5.0781 | 5.0781 | 51.7 | 48.9 | 53.5 | 49.2
256 | 2024-08-08 07:58:41 | 2024-08-08 10:55:47 | 2.6099 | 2.6092 | 2609.92 | 2609.19 | 99.97 | 10.0918 | 9.5544 | 10091.84 | 9554.4 | 92.93 | 2.4255 | 1.5195 | 1519.5 | 58.24 | 00:29:24 | 7573.2567 | 5799.8377 | 3.67931602 | 86.97 | 01:56:39 | 00:50:29 | -0.0007 | -0.5374 | 94.67 | 52.1 | 51.2 | 53.6 | 48.4 | 5.0781 | 5.0781 | 5.0781 | 5.0781 | 52.1 | 48.5 | 53.5 | 48.4
257 | 2024-08-08 10:55:48 | 2024-08-08 13:53:16 | 2.6087 | 2.6075 | 2608.66 | 2607.47 | 99.95 | 10.0892 | 9.5392 | 10089.24 | 9539.21 | 92.68 | 2.4177 | 1.5092 | 1509.2 | 57.88 | 00:29:12 | 7559.3068 | 5732.3771 | 3.67559492 | 86.91 | 01:57:02 | 00:50:27 | -0.0012 | -0.55 | 94.55 | 51.2 | 48.7 | 51.2 | 47.3 | 5.0781 | 5.0781 | 5.0781 | 5.0781 | 51.2 | 47.4 | 50.1 | 47.3
258 | 2024-08-08 13:53:17 | 2024-08-08 16:50:44 | 2.6073 | 2.6066 | 2607.31 | 2606.62 | 99.97 | 10.085 | 9.5366 | 10084.99 | 9536.61 | 92.68 | 2.4165 | 1.5092 | 1509.2 | 57.9 | 00:29:12 | 7563.415 | 5786.3767 | 3.67559492 | 86.89 | 01:57:02 | 00:50:26 | -0.0007 | -0.5484 | 94.56 | 48.7 | 48.6 | 50.1 | 47.4 | 5.0781 | 5.0781 | 5.0781 | 5.0781 | 49.5 | 47.4 | 50.1 | 47.4
259 | 2024-08-08 16:50:45 | 2024-08-08 19:48:02 | 2.6067 | 2.6066 | 2606.7 | 2606.62 | 100 | 10.0834 | 9.5376 | 10083.43 | 9537.6 | 92.75 | 2.4177 | 1.5092 | 1509.2 | 57.9 | 00:29:12 | 7577.6082 | 5721.8309 | 3.67590508 | 86.89 | 01:56:52 | 00:50:26 | -0.0001 | -0.5458 | 94.59 | 48.6 | 48.8 | 50.4 | 47.2 | 5.0781 | 5.0781 | 5.0781 | 5.0781 | 49 | 47.2 | 50.4 | 47.8
260 | 2024-08-08 19:48:03 | 2024-08-08 22:45:26 | 2.6065 | 2.6066 | 2606.5 | 2606.61 | 100 | 10.0831 | 9.5385 | 10083.09 | 9538.53 | 92.67 | 2.4156 | 1.5092 | 1509.2 | 57.9 | 00:29:12 | 7558.5879 | 5690.602 | 3.676525 | 86.89 | 01:56:58 | 00:50:26 | 0.0001 | -0.5446 | 94.6 | 48.8 | 49.1 | 50.6 | 47.5 | 5.0781 | 5.0781 | 5.0781 | 5.0781 | 48.8 | 47.5 | 50.6 | 48.2
261 | 2024-08-08 22:45:27 | 2024-08-09 01:43:01 | 2.6062 | 2.6057 | 2606.16 | 2605.73 | 99.98 | 10.0818 | 9.5361 | 10081.76 | 9536.1 | 92.55 | 2.4121 | 1.5195 | 1519.5 | 58.31 | 00:29:24 | 7541.6412 | 5748.1267 | 3.67683516 | 86.86 | 01:57:10 | 00:50:25 | -0.0004 | -0.5457 | 94.59 | 49 | 49.5 | 51.1 | 47.5 | 5.0781 | 5.0781 | 5.0781 | 5.0781 | 49 | 47.5 | 51.1 | 47.7
262 | 2024-08-09 01:43:02 | 2024-08-09 04:40:36 | 2.6055 | 2.6049 | 2605.53 | 2604.87 | 99.97 | 10.079 | 9.5312 | 10078.96 | 9531.21 | 92.58 | 2.4121 | 1.5092 | 1509.2 | 57.94 | 00:29:12 | 7547.7258 | 5809.129 | 3.67559492 | 86.83 | 01:57:11 | 00:50:24 | -0.0007 | -0.5478 | 94.57 | 49.5 | 49.7 | 51.2 | 47 | 5.0781 | 5.0781 | 5.0781 | 5.0781 | 49.5 | 47 | 51.1 | 47
263 | 2024-08-09 04:40:37 | 2024-08-09 07:38:08 | 2.6048 | 2.6049 | 2604.78 | 2604.86 | 100 | 10.0758 | 9.529 | 10075.81 | 9528.99 | 92.6 | 2.4121 | 1.5092 | 1509.2 | 57.94 | 00:29:12 | 7557.8952 | 5700.7334 | 3.674975 | 86.83 | 01:57:08 | 00:50:24 | 0.0001 | -0.5468 | 94.57 | 49.7 | 49.1 | 50.5 | 47.1 | 5.0781 | 5.0781 | 5.0781 | 5.0781 | 49.7 | 47.1 | 50.4 | 47.1
264 | 2024-08-09 07:38:09 | 2024-08-09 10:35:37 | 2.6049 | 2.604 | 2604.95 | 2604.02 | 99.96 | 10.0764 | 9.5265 | 10076.38 | 9526.49 | 92.63 | 2.4129 | 1.5092 | 1509.2 | 57.96 | 00:29:12 | 7542.2269 | 5762.9747 | 3.674975 | 86.8 | 01:57:06 | 00:50:23 | -0.0009 | -0.5499 | 94.54 | 49.1 | 48.5 | 50 | 47.2 | 5.0781 | 5.0781 | 5.0781 | 5.0781 | 49.2 | 47.3 | 50 | 47.2
265 | 2024-08-09 10:35:38 | 2024-08-09 13:32:54 | 2.6039 | 2.604 | 2603.87 | 2604.02 | 100.01 | 10.0729 | 9.5272 | 10072.87 | 9527.19 | 92.7 | 2.4138 | 1.5092 | 1509.2 | 57.96 | 00:29:12 | 7561.2861 | 5707.4918 | 3.67528516 | 86.8 | 01:56:54 | 00:50:23 | 0.0001 | -0.5457 | 94.58 | 48.5 | 48.7 | 50.2 | 47.2 | 5.0781 | 5.0781 | 5.0781 | 5.0781 | 48.8 | 47.2 | 50.2 | 47.6
266 | 2024-08-09 13:32:55 | 2024-08-09 16:32:34 | 2.6039 | 2.6031 | 2603.86 | 2603.11 | 99.97 | 10.0729 | 9.527 | 10072.94 | 9527.04 | 92.63 | 2.4119 | 1.5092 | 1509.2 | 57.98 | 00:29:12 | 7542.9289 | 5791.8612 | 3.67590508 | 86.77 | 01:56:54 | 00:50:22 | -0.0008 | -0.5459 | 94.58 | 48.7 | 49.1 | 50.7 | 47.1 | 5.0781 | 5.0781 | 5.0781 | 0.9469 | 48.7 | 47.1 | 50.6 | 48
267 | 2024-08-09 16:32:35 | 2024-08-09 19:29:53 | 2.6031 | 2.6028 | 2603.11 | 2602.76 | 99.99 | 10.0706 | 9.5259 | 10070.63 | 9525.91 | 92.58 | 2.4099 | 1.5092 | 1509.2 | 57.98 | 00:29:12 | 7522.6276 | 5797.7585 | 3.67621484 | 86.76 | 01:56:57 | 00:50:21 | -0.0004 | -0.5447 | 94.59 | 49.1 | 49.5 | 51 | 47.6 | 5.0781 | 5.0781 | 5.0781 | 5.0781 | 49.1 | 47.6 | 51 | 47.6
268 | 2024-08-09 19:29:53 | 2024-08-09 22:27:25 | 2.6028 | 2.6022 | 2602.83 | 2602.16 | 99.97 | 10.0694 | 9.5221 | 10069.36 | 9522.09 | 92.5 | 2.4077 | 1.5091 | 1509.1 | 58 | 00:29:12 | 7507.6434 | 5796.4088 | 3.67528516 | 86.74 | 01:57:11 | 00:50:20 | -0.0007 | -0.5473 | 94.57 | 49.4 | 49.4 | 50.8 | 47.2 | 5.0781 | 5.0781 | 5.0781 | 5.0781 | 49.4 | 47.2 | 50.7 | 47.3
269 | 2024-08-09 22:27:26 | 2024-08-10 01:24:45 | 2.602 | 2.6015 | 2602 | 2601.46 | 99.98 | 10.066 | 9.5183 | 10065.97 | 9518.3 | 92.53 | 2.4076 | 1.5091 | 1509.1 | 58.01 | 00:29:12 | 7509.2915 | 5793.7423 | 3.67466484 | 86.71 | 01:56:58 | 00:50:20 | -0.0005 | -0.5477 | 94.56 | 49.3 | 49.1 | 50.6 | 46.9 | 5.0781 | 5.0781 | 5.0781 | 5.0781 | 49.3 | 46.9 | 50.5 | 46.9
270 | 2024-08-10 01:24:45 | 2024-08-10 04:22:07 | 2.6018 | 2.6013 | 2601.83 | 2601.29 | 99.98 | 10.0654 | 9.5178 | 10065.37 | 9517.76 | 92.57 | 2.4086 | 1.5092 | 1509.2 | 58.02 | 00:29:12 | 7516.5896 | 5774.5311 | 3.67466484 | 86.71 | 01:57:02 | 00:50:19 | -0.0005 | -0.5476 | 94.56 | 49 | 48.9 | 50.4 | 47.2 | 5.0781 | 5.0781 | 5.0781 | 5.0781 | 49 | 47.3 | 50.3 | 47.2
271 | 2024-08-10 04:22:07 | 2024-08-10 07:19:12 | 2.6014 | 2.6008 | 2601.38 | 2600.77 | 99.98 | 10.0637 | 9.5169 | 10063.7 | 9516.86 | 92.64 | 2.4099 | 1.5092 | 1509.2 | 58.03 | 00:29:12 | 7520.5693 | 5803.3418 | 3.674975 | 86.69 | 01:56:45 | 00:50:19 | -0.0006 | -0.5468 | 94.57 | 48.9 | 48.7 | 50.3 | 47.5 | 5.0781 | 5.0781 | 5.0781 | 5.0781 | 48.9 | 47.6 | 50.2 | 47.6
272 | 2024-08-10 07:19:12 | 2024-08-10 10:16:23 | 2.6011 | 2.6007 | 2601.05 | 2600.69 | 99.99 | 10.0629 | 9.5178 | 10062.9 | 9517.85 | 92.59 | 2.4083 | 1.5091 | 1509.1 | 58.03 | 00:29:12 | 7515.5512 | 5780.9352 | 3.67559492 | 86.69 | 01:56:52 | 00:50:19 | -0.0004 | -0.5451 | 94.58 | 48.7 | 49 | 50.5 | 47.4 | 5.0781 | 5.0781 | 5.0781 | 5.0781 | 48.7 | 47.4 | 50.5 | 47.9
273 | 2024-08-10 10:16:23 | 2024-08-10 13:13:40 | 2.6007 | 2.6002 | 2600.72 | 2600.19 | 99.98 | 10.0618 | 9.5161 | 10061.81 | 9516.13 | 92.56 | 2.4073 | 1.5092 | 1509.2 | 58.04 | 00:29:12 | 7510.5464 | 5796.48 | 3.67559492 | 86.67 | 01:56:59 | 00:50:18 | -0.0005 | -0.5457 | 94.58 | 49 | 49.4 | 51 | 47.5 | 5.0781 | 5.0781 | 5.0781 | 5.0781 | 49 | 47.5 | 50.9 | 47.5
274 | 2024-08-10 13:13:40 | 2024-08-10 16:10:53 | 2.6002 | 2.5996 | 2600.15 | 2599.62 | 99.98 | 10.0594 | 9.5135 | 10059.42 | 9513.51 | 92.55 | 2.4065 | 1.5092 | 1509.2 | 58.05 | 00:29:12 | 7509.8931 | 5798.5357 | 3.67528516 | 86.65 | 01:56:54 | 00:50:17 | -0.0005 | -0.5459 | 94.57 | 49.4 | 49.5 | 50.9 | 47.5 | 5.0781 | 5.0781 | 5.0781 | 5.0781 | 49.4 | 47.6 | 50.9 | 47.6
275 | 2024-08-10 16:10:53 | 2024-08-10 19:08:03 | 2.5996 | 2.5991 | 2599.6 | 2599.1 | 99.98 | 10.0569 | 9.5117 | 10056.88 | 9511.7 | 92.54 | 2.4057 | 1.5092 | 1509.2 | 58.07 | 00:29:12 | 7505.3312 | 5798.5014 | 3.67528516 | 86.64 | 01:56:53 | 00:50:17 | -0.0005 | -0.5452 | 94.58 | 49.5 | 49.3 | 50.8 | 47.4 | 5.0781 | 5.0781 | 5.0781 | 5.0781 | 49.5 | 47.4 | 50.8 | 47.5
276 | 2024-08-10 19:08:03 | 2024-08-10 22:05:09 | 2.5992 | 2.5988 | 2599.23 | 2598.77 | 99.98 | 10.0555 | 9.5095 | 10055.49 | 9509.51 | 92.59 | 2.4065 | 1.5092 | 1509.2 | 58.07 | 00:29:12 | 7508.0438 | 5788.8573 | 3.67466484 | 86.62 | 01:56:48 | 00:50:16 | -0.0005 | -0.546 | 94.57 | 49.3 | 49.2 | 50.7 | 47.3 | 5.0781 | 5.0781 | 5.0781 | 5.0781 | 49.3 | 47.4 | 50.7 | 47.3
277 | 2024-08-10 22:05:09 | 2024-08-11 01:02:12 | 2.5989 | 2.5984 | 2598.93 | 2598.4 | 99.98 | 10.0548 | 9.5078 | 10054.76 | 9507.8 | 92.6 | 2.4066 | 1.5092 | 1509.2 | 58.08 | 00:29:12 | 7506.1832 | 5788.0284 | 3.67466484 | 86.61 | 01:56:47 | 00:50:16 | -0.0005 | -0.547 | 94.56 | 49.2 | 48.9 | 50.4 | 47.4 | 5.0781 | 5.0781 | 5.0781 | 5.0781 | 49.2 | 47.5 | 50.3 | 47.4
278 | 2024-08-11 01:02:12 | 2024-08-11 03:59:16 | 2.5983 | 2.5979 | 2598.34 | 2597.89 | 99.98 | 10.0529 | 9.507 | 10052.9 | 9507 | 92.53 | 2.4042 | 1.5092 | 1509.2 | 58.09 | 00:29:12 | 7496.9175 | 5780.2455 | 3.674975 | 86.6 | 01:56:48 | 00:50:15 | -0.0004 | -0.5459 | 94.57 | 48.9 | 48.9 | 50.4 | 47.6 | 5.0781 | 5.0781 | 5.0781 | 5.0781 | 48.9 | 47.6 | 50.4 | 47.7
279 | 2024-08-11 03:59:16 | 2024-08-11 06:56:25 | 2.5979 | 2.5975 | 2597.95 | 2597.54 | 99.98 | 10.0517 | 9.5052 | 10051.7 | 9505.24 | 92.52 | 2.4036 | 1.5092 | 1509.2 | 58.1 | 00:29:12 | 7500.8195 | 5802.816 | 3.67466484 | 86.58 | 01:56:53 | 00:50:15 | -0.0004 | -0.5465 | 94.56 | 48.9 | 49.2 | 50.8 | 47.3 | 5.0781 | 5.0781 | 5.0781 | 5.0781 | 48.9 | 47.4 | 50.7 | 47.3
280 | 2024-08-11 06:56:25 | 2024-08-11 09:53:35 | 2.5975 | 2.5971 | 2597.54 | 2597.05 | 99.98 | 10.0503 | 9.5025 | 10050.3 | 9502.54 | 92.52 | 2.4032 | 1.5092 | 1509.2 | 58.11 | 00:29:12 | 7501.7615 | 5779.4913 | 3.67435508 | 86.57 | 01:56:54 | 00:50:14 | -0.0005 | -0.5478 | 94.55 | 49.2 | 49 | 50.5 | 47.3 | 5.0781 | 5.0781 | 5.0781 | 5.0781 | 49.2 | 47.3 | 50.4 | 47.3
281 | 2024-08-11 09:53:35 | 2024-08-11 12:50:46 | 2.5971 | 2.5964 | 2597.11 | 2596.43 | 99.97 | 10.0488 | 9.5 | 10048.79 | 9499.96 | 92.47 | 2.4016 | 1.5092 | 1509.2 | 58.12 | 00:29:12 | 7494.5731 | 5798.101 | 3.67404492 | 86.55 | 01:56:57 | 00:50:14 | -0.0007 | -0.5488 | 94.54 | 49 | 48.8 | 50.4 | 47.3 | 5.0781 | 5.0781 | 5.0781 | 5.0781 | 49 | 47.3 | 50.3 | 47.3
282 | 2024-08-11 12:50:46 | 2024-08-11 15:48:01 | 2.5965 | 2.5961 | 2596.54 | 2596.09 | 99.98 | 10.0469 | 9.4987 | 10046.88 | 9498.73 | 92.45 | 2.4006 | 1.5092 | 1509.2 | 58.13 | 00:29:12 | 7489.599 | 5768.5012 | 3.67404492 | 86.54 | 01:57:00 | 00:50:13 | -0.0005 | -0.5482 | 94.54 | 48.8 | 48.7 | 50.3 | 47.1 | 5.0781 | 5.0781 | 5.0781 | 5.0781 | 48.8 | 47.1 | 50.3 | 47.1
283 | 2024-08-11 15:48:01 | 2024-08-11 18:45:02 | 2.5961 | 2.5956 | 2596.15 | 2595.58 | 99.98 | 10.0455 | 9.4968 | 10045.48 | 9496.83 | 92.5 | 2.4015 | 1.5092 | 1509.2 | 58.14 | 00:29:12 | 7494.3002 | 5789.5245 | 3.67373516 | 86.52 | 01:56:48 | 00:50:13 | -0.0006 | -0.5486 | 94.54 | 48.7 | 48.9 | 50.4 | 47.2 | 5.0781 | 5.0781 | 5.0781 | 5.0781 | 48.7 | 47.3 | 50.4 | 47.2
284 | 2024-08-11 18:45:02 | 2024-08-11 21:42:13 | 2.5956 | 2.5952 | 2595.62 | 2595.25 | 99.99 | 10.0435 | 9.4959 | 10043.53 | 9495.94 | 92.43 | 2.399 | 1.5092 | 1509.2 | 58.15 | 00:29:12 | 7484.6915 | 5779.9045 | 3.67404492 | 86.51 | 01:56:57 | 00:50:12 | -0.0004 | -0.5476 | 94.55 | 48.9 | 48.8 | 50.3 | 47.3 | 5.0781 | 5.0781 | 5.0781 | 5.0781 | 48.9 | 47.3 | 50.2 | 47.3
285 | 2024-08-11 21:42:13 | 2024-08-12 00:39:18 | 2.5952 | 2.5948 | 2595.23 | 2594.81 | 99.98 | 10.0422 | 9.4937 | 10042.18 | 9493.71 | 92.44 | 2.3991 | 1.5092 | 1509.2 | 58.16 | 00:29:12 | 7493.0232 | 5765.6699 | 3.67373516 | 86.49 | 01:56:52 | 00:50:12 | -0.0004 | -0.5485 | 94.54 | 48.8 | 48.8 | 50.4 | 47 | 5.0781 | 5.0781 | 5.0781 | 5.0781 | 48.8 | 47 | 50.4 | 47
286 | 2024-08-12 00:39:18 | 2024-08-12 03:36:29 | 2.595 | 2.5944 | 2594.96 | 2594.45 | 99.98 | 10.0411 | 9.4925 | 10041.09 | 9492.47 | 92.45 | 2.399 | 1.5092 | 1509.2 | 58.17 | 00:29:12 | 7488.7404 | 5788.1185 | 3.67745508 | 86.48 | 01:56:59 | 00:50:11 | -0.0005 | -0.5486 | 94.54 | 48.9 | 48.7 | 50.2 | 47.2 | 5.0781 | 5.0781 | 5.0781 | 5.0781 | 48.9 | 47.2 | 50.2 | 47.2
287 | 2024-08-12 03:36:29 | 2024-08-12 06:33:27 | 2.5946 | 2.5942 | 2594.55 | 2594.2 | 99.99 | 10.0395 | 9.4921 | 10039.47 | 9492.12 | 92.49 | 2.3996 | 1.5092 | 1509.2 | 58.18 | 00:29:12 | 7490.3967 | 5793.1192 | 3.67745508 | 86.47 | 01:56:45 | 00:50:11 | -0.0004 | -0.5473 | 94.55 | 48.8 | 48.8 | 50.4 | 47.4 | 5.0781 | 5.0781 | 5.0781 | 5.0781 | 48.8 | 47.4 | 50.3 | 47.4
288 | 2024-08-12 06:33:27 | 2024-08-12 09:30:23 | 2.5943 | 2.5938 | 2594.28 | 2593.79 | 99.98 | 10.0386 | 9.4914 | 10038.62 | 9491.37 | 92.49 | 2.3995 | 1.5092 | 1509.2 | 58.18 | 00:29:12 | 7490.0357 | 5781.097 | 3.67776484 | 86.46 | 01:56:44 | 00:50:11 | -0.0005 | -0.5472 | 94.55 | 48.8 | 48.9 | 50.5 | 47.4 | 5.0781 | 5.0781 | 5.0781 | 5.0781 | 48.8 | 47.4 | 50.4 | 47.5
289 | 2024-08-12 09:30:23 | 2024-08-12 12:27:23 | 2.5939 | 2.5936 | 2593.94 | 2593.59 | 99.99 | 10.0374 | 9.4913 | 10037.36 | 9491.3 | 92.48 | 2.3989 | 1.5092 | 1509.2 | 58.19 | 00:29:12 | 7486.3759 | 5791.7573 | 3.678075 | 86.45 | 01:56:49 | 00:50:10 | -0.0004 | -0.5461 | 94.56 | 48.9 | 49.2 | 50.8 | 47.7 | 5.0781 | 5.0781 | 5.0781 | 5.0781 | 48.9 | 47.7 | 50.8 | 47.7
290 | 2024-08-12 12:27:23 | 2024-08-12 15:24:24 | 2.5935 | 2.5931 | 2593.46 | 2593.14 | 99.99 | 10.0354 | 9.4896 | 10035.41 | 9489.64 | 92.44 | 2.3974 | 1.5092 | 1509.2 | 58.2 | 00:29:12 | 7475.4534 | 5784.0963 | 3.678075 | 86.44 | 01:56:50 | 00:50:10 | -0.0003 | -0.5458 | 94.56 | 49.2 | 49.4 | 50.9 | 47.5 | 5.0781 | 5.0781 | 5.0781 | 5.0781 | 49.2 | 47.5 | 50.8 | 47.5
291 | 2024-08-12 15:24:24 | 2024-08-12 18:21:22 | 2.5933 | 2.5926 | 2593.31 | 2592.65 | 99.97 | 10.0345 | 9.4872 | 10034.54 | 9487.21 | 92.5 | 2.3988 | 1.5092 | 1509.2 | 58.21 | 00:29:12 | 7481.8995 | 5790.7702 | 3.67776484 | 86.42 | 01:56:48 | 00:50:09 | -0.0007 | -0.5473 | 94.55 | 49.4 | 49.5 | 50.9 | 47.4 | 5.0781 | 5.0781 | 5.0781 | 5.0781 | 49.4 | 47.5 | 50.9 | 47.4
292 | 2024-08-12 18:21:22 | 2024-08-12 21:18:15 | 2.5928 | 2.5921 | 2592.76 | 2592.09 | 99.97 | 10.0322 | 9.4845 | 10032.2 | 9484.53 | 92.48 | 2.3979 | 1.5092 | 1509.2 | 58.22 | 00:29:12 | 7477.0161 | 5775.0856 | 3.67745508 | 86.4 | 01:56:44 | 00:50:09 | -0.0007 | -0.5477 | 94.54 | 49.5 | 48.8 | 50.3 | 47.5 | 5.0781 | 5.0781 | 5.0781 | 5.0781 | 49.5 | 47.6 | 50.2 | 47.5
293 | 2024-08-12 21:18:15 | 2024-08-13 00:15:10 | 2.592 | 2.5916 | 2591.96 | 2591.58 | 99.99 | 10.0299 | 9.4813 | 10029.86 | 9481.32 | 92.46 | 2.3964 | 1.4989 | 1498.9 | 57.84 | 00:29:00 | 7478.5065 | 5777.2805 | 3.676525 | 86.38 | 01:56:46 | 00:50:08 | -0.0004 | -0.5485 | 94.53 | 48.8 | 48.5 | 50.1 | 47 | 5.0781 | 5.0781 | 5.0781 | 5.0781 | 48.8 | 47.1 | 50.1 | 47
294 | 2024-08-13 00:15:10 | 2024-08-13 03:12:08 | 2.5917 | 2.5911 | 2591.67 | 2591.14 | 99.98 | 10.0295 | 9.4799 | 10029.5 | 9479.93 | 92.42 | 2.3953 | 1.4989 | 1498.9 | 57.85 | 00:29:00 | 7474.9179 | 5787.4171 | 3.676525 | 86.37 | 01:56:50 | 00:50:08 | -0.0005 | -0.5496 | 94.52 | 48.5 | 48.6 | 50.1 | 47.1 | 5.0781 | 5.0781 | 5.0781 | 5.0781 | 48.5 | 47.1 | 50 | 47.2
295 | 2024-08-13 03:12:08 | 2024-08-13 06:09:04 | 2.5911 | 2.5909 | 2591.12 | 2590.87 | 99.99 | 10.0277 | 9.4799 | 10027.7 | 9479.94 | 92.37 | 2.3935 | 1.5092 | 1509.2 | 58.25 | 00:29:12 | 7467.5154 | 5783.4675 | 3.67683516 | 86.36 | 01:56:48 | 00:50:07 | -0.0002 | -0.5478 | 94.54 | 48.6 | 48.7 | 50.3 | 47.3 | 5.0781 | 5.0781 | 5.0781 | 5.0781 | 48.6 | 47.3 | 50.2 | 47.3
296 | 2024-08-13 06:09:04 | 2024-08-13 09:06:20 | 2.5909 | 2.5904 | 2590.88 | 2590.4 | 99.98 | 10.0268 | 9.4773 | 10026.81 | 9477.35 | 92.29 | 2.3912 | 1.4988 | 1498.8 | 57.86 | 00:29:00 | 7464.3031 | 5777.9825 | 3.676525 | 86.35 | 01:57:09 | 00:50:07 | -0.0005 | -0.5495 | 94.52 | 48.7 | 48.9 | 50.4 | 46.6 | 5.0781 | 5.0781 | 5.0781 | 5.0781 | 48.7 | 46.6 | 50.4 | 46.8
297 | 2024-08-13 09:06:20 | 2024-08-13 12:03:27 | 2.5903 | 2.5898 | 2590.34 | 2589.84 | 99.98 | 10.0247 | 9.4733 | 10024.68 | 9473.34 | 92.32 | 2.3914 | 1.4989 | 1498.9 | 57.88 | 00:29:00 | 7460.8225 | 5776.7378 | 3.67528516 | 86.33 | 01:57:00 | 00:50:06 | -0.0005 | -0.5513 | 94.5 | 48.9 | 48.7 | 50.2 | 46.5 | 5.0781 | 5.0781 | 5.0781 | 5.0781 | 48.9 | 46.5 | 50.1 | 46.5
298 | 2024-08-13 12:03:27 | 2024-08-13 15:00:27 | 2.5899 | 2.5893 | 2589.93 | 2589.35 | 99.98 | 10.0229 | 9.4716 | 10022.86 | 9471.62 | 92.31 | 2.3909 | 1.4989 | 1498.9 | 57.89 | 00:29:00 | 7459.2573 | 5783.402 | 3.67559492 | 86.31 | 01:56:53 | 00:50:05 | -0.0006 | -0.5512 | 94.5 | 48.7 | 48.2 | 49.6 | 46.8 | 5.0781 | 5.0781 | 5.0781 | 5.0781 | 48.7 | 46.8 | 49.6 | 46.8
299 | 2024-08-13 15:00:27 | 2024-08-13 17:57:25 | 2.5894 | 2.5891 | 2589.44 | 2589.11 | 99.99 | 10.0211 | 9.4716 | 10021.06 | 9471.61 | 92.38 | 2.3921 | 1.4989 | 1498.9 | 57.89 | 00:29:00 | 7467.0802 | 5767.3339 | 3.67590508 | 86.3 | 01:56:52 | 00:50:05 | -0.0003 | -0.5495 | 94.52 | 48.2 | 48.4 | 49.9 | 46.8 | 5.0781 | 5.0781 | 5.0781 | 5.0781 | 48.5 | 46.8 | 49.9 | 46.8
300 | 2024-08-13 17:57:25 | 2024-08-13 20:59:11 | 2.5894 | 2.5887 | 2589.37 | 2588.75 | 99.98 | 10.021 | 9.4712 | 10021.01 | 9471.25 | 92.44 | 2.3935 | 1.4989 | 1498.9 | 57.9 | 00:29:00 | 7463.4051 | 5772.0781 | 3.67590508 | 86.29 | 01:56:41 | 00:50:05 | -0.0006 | -0.5498 | 94.51 | 48.4 | 47.6 | 50.1 | 47 | 5.0781 | 5.0781 | 5.0781 | 5.0781 | 48.4 | 47 | 50.1 | 47.3

## step
Cycle Index | Step Index | Step Number | Step Type | Step Time | Oneset Date | End Date | Capacity(Ah) | Spec. Cap.(mAh/g) | Chg. Cap.(Ah) | Chg. Spec. Cap.(mAh/g) | DChg. Cap.(Ah) | DChg. Spec. Cap.(mAh/g) | Net DChg. Cap.(Ah) | Energy(Wh) | Spec. Energy(mWh/g) | Chg. Energy(Wh) | Chg. Spec. Energy(mWh/g) | DChg. Energy(Wh) | DChg. Spec. Energy(mWh/g) | Net DChg. Energy(Wh) | Super Capacitor(F) | Oneset Volt.(V) | Chg. Oneset Volt.(V) | DChg. Oneset Volt.(V) | End Voltage(V) | End of Chg.Volt.(V) | End of DChg.Volt.(V) | Chg. Med. Volt.(V) | DChg. Med. Volt.(V) | Starting current(mA) | End Current(mA) | DCIR(mΩ) | T1 Aux.CH oneset temperature(℃) | T1 Aux.CH End T(℃) | T1 Aux. Tmax(℃) | T1 Aux. Tmin(℃) | V1 Aux.CH oneset voltage(V) | V1 Aux.CH End Volt.(V) | V1 Aux. Vmax(V) | V1 Aux. Vmin(V)
1 | 2 | 1 | Rest | 00:00:30 | 2024-07-07 00:22:38 | 2024-07-07 00:23:07 | 0 | 0 | 0 | 0 | 0 | 0 | 0 | 0 | 0 | 0 | 0 | 0 | 0 | 0 | 0 | 3.0559 | 0 | 0 | 3.0559 | 0 | 0 | 0 | 0 | 0 | 0 | 0 | 45.3 | 45.3 | 45.3 | 45.3 | 5.0781 | 5.0781 | 5.0781 | 5.0781
1 | 3 | 2 | CC Chg | 01:50:37 | 2024-07-07 00:23:08 | 2024-07-07 02:13:43 | 2.8573 | 2857.33 | 2.8573 | 2857.33 | 0 | 0 | -2.8573 | 10.8808 | 10880.79 | 10.8808 | 10880.79 | 0 | 0 | -10.8808 | 9383.4312 | 3.1039 | 3.1039 | 0 | 4.2001 | 4.2001 | 0 | 3.7981 | 0 | 1549.8512 | 1549.8512 | 31.01 | 45.3 | 47.7 | 48 | 45.2 | 5.0781 | 5.0781 | 5.0781 | 5.0781
1 | 4 | 3 | CV Chg | 00:23:17 | 2024-07-07 02:13:44 | 2024-07-07 02:37:00 | 0.1826 | 182.59 | 0.1826 | 182.59 | 0 | 0 | -0.1826 | 0.767 | 766.98 | 0.767 | 766.98 | 0 | 0 | -0.767 | 0 | 4.2001 | 4.2001 | 0 | 4.2005 | 4.2005 | 0 | 4.2005 | 0 | 1549.8512 | 61.9544 | 0 | 47.7 | 46.4 | 47.8 | 46.4 | 5.0781 | 5.0781 | 5.0781 | 5.0781
1 | 5 | 4 | Rest | 00:05:00 | 2024-07-07 02:37:02 | 2024-07-07 02:42:01 | 0 | 0 | 0 | 0 | 0 | 0 | 0 | 0 | 0 | 0 | 0 | 0 | 0 | 0 | 0 | 4.1989 | 0 | 0 | 4.1952 | 0 | 0 | 0 | 0 | 0 | 0 | 25.02 | 46.4 | 46.2 | 46.4 | 46.2 | 5.0781 | 5.0781 | 5.0781 | 5.0781
1 | 6 | 5 | CC DChg | 00:58:03 | 2024-07-07 02:42:02 | 2024-07-07 03:40:04 | 3 | 3000.04 | 0 | 0 | 3 | 3000.04 | 3 | 10.8463 | 10846.32 | 0 | 0 | 10.8463 | 10846.32 | 10.8463 | 6635.6086 | 4.1192 | 0 | 4.1192 | 2.4916 | 0 | 2.4916 | 0 | 3.6294 | -3100.8184 | -3100.8184 | 24.5 | 46.2 | 51.3 | 51.3 | 46.2 | 5.0781 | 5.0781 | 5.0781 | 5.0781
1 | 7 | 6 | Rest | 00:05:00 | 2024-07-07 03:40:05 | 2024-07-07 03:45:04 | 0 | 0 | 0 | 0 | 0 | 0 | 0 | 0 | 0 | 0 | 0 | 0 | 0 | 0 | 0 | 2.6296 | 0 | 0 | 2.9343 | 0 | 0 | 0 | 0 | 0 | 0 | 44.49 | 51.3 | 49.7 | 51.5 | 49.7 | 5.0781 | 5.0781 | 5.0781 | 5.0781
2 | 3 | 7 | CC Chg | 01:49:26 | 2024-07-07 03:45:05 | 2024-07-07 05:34:30 | 2.8268 | 2826.76 | 2.8268 | 2826.76 | 0 | 0 | -2.8268 | 10.7618 | 10761.83 | 10.7618 | 10761.83 | 0 | 0 | -10.7618 | 8343.8833 | 2.9805 | 2.9805 | 0 | 4.2001 | 4.2001 | 0 | 3.799 | 0 | 1549.8512 | 1549.8512 | 29.8 | 49.7 | 48.1 | 49.7 | 47.2 | 5.0781 | 5.0781 | 5.0781 | 5.0781
2 | 4 | 8 | CV Chg | 00:22:22 | 2024-07-07 05:34:31 | 2024-07-07 05:56:52 | 0.1765 | 176.51 | 0.1765 | 176.51 | 0 | 0 | -0.1765 | 0.7414 | 741.41 | 0.7414 | 741.41 | 0 | 0 | -0.7414 | 0 | 4.1998 | 4.1998 | 0 | 4.2005 | 4.2005 | 0 | 4.2005 | 0 | 1549.8512 | 61.9482 | 0 | 48.1 | 46.8 | 48.2 | 46.8 | 5.0781 | 5.0781 | 5.0781 | 5.0781
2 | 5 | 9 | Rest | 00:05:00 | 2024-07-07 05:56:53 | 2024-07-07 06:01:52 | 0 | 0 | 0 | 0 | 0 | 0 | 0 | 0 | 0 | 0 | 0 | 0 | 0 | 0 | 0 | 4.1989 | 0 | 0 | 4.1952 | 0 | 0 | 0 | 0 | 0 | 0 | 25.02 | 46.8 | 46.6 | 46.8 | 46.6 | 5.0781 | 5.0781 | 5.0781 | 5.0781
2 | 6 | 10 | CC DChg | 00:57:41 | 2024-07-07 06:01:53 | 2024-07-07 06:59:33 | 2.9811 | 2981.09 | 0 | 0 | 2.9811 | 2981.09 | 2.9811 | 10.7864 | 10786.44 | 0 | 0 | 10.7864 | 10786.44 | 10.7864 | 6583.6687 | 4.1195 | 0 | 4.1195 | 2.4895 | 0 | 2.4895 | 0 | 3.6331 | -3100.8184 | -3100.8184 | 24.4 | 46.6 | 51.5 | 51.5 | 46.6 | 5.0781 | 5.0781 | 5.0781 | 5.0781
2 | 7 | 11 | Rest | 00:05:00 | 2024-07-07 06:59:34 | 2024-07-07 07:04:33 | 0 | 0 | 0 | 0 | 0 | 0 | 0 | 0 | 0 | 0 | 0 | 0 | 0 | 0 | 0 | 2.628 | 0 | 0 | 2.9427 | 0 | 0 | 0 | 0 | 0 | 0 | 44.69 | 51.5 | 49.9 | 51.6 | 49.9 | 5.0781 | 5.0781 | 5.0781 | 5.0781
3 | 3 | 12 | CC Chg | 01:48:45 | 2024-07-07 07:04:35 | 2024-07-07 08:53:19 | 2.8091 | 2809.11 | 2.8091 | 2809.11 | 0 | 0 | -2.8091 | 10.7007 | 10700.73 | 10.7007 | 10700.73 | 0 | 0 | -10.7007 | 8344.8166 | 2.9883 | 2.9883 | 0 | 4.2001 | 4.2001 | 0 | 3.8043 | 0 | 1549.8512 | 1549.8512 | 29.4 | 49.9 | 48.2 | 49.9 | 47.2 | 5.0781 | 5.0781 | 5.0781 | 5.0781
3 | 4 | 13 | CV Chg | 00:22:02 | 2024-07-07 08:53:20 | 2024-07-07 09:15:21 | 0.1742 | 174.24 | 0.1742 | 174.24 | 0 | 0 | -0.1742 | 0.7319 | 731.9 | 0.7319 | 731.9 | 0 | 0 | -0.7319 | 0 | 4.2001 | 4.2001 | 0 | 4.2005 | 4.2005 | 0 | 4.2005 | 0 | 1549.8512 | 61.9978 | 0 | 48.2 | 46.9 | 48.3 | 46.9 | 5.0781 | 5.0781 | 5.0781 | 5.0781
3 | 5 | 14 | Rest | 00:05:00 | 2024-07-07 09:15:22 | 2024-07-07 09:20:21 | 0 | 0 | 0 | 0 | 0 | 0 | 0 | 0 | 0 | 0 | 0 | 0 | 0 | 0 | 0 | 4.1989 | 0 | 0 | 4.1952 | 0 | 0 | 0 | 0 | 0 | 0 | 25 | 46.9 | 46.7 | 46.9 | 46.7 | 5.0781 | 5.0781 | 5.0781 | 5.0781
3 | 6 | 15 | CC DChg | 00:57:22 | 2024-07-07 09:20:22 | 2024-07-07 10:17:43 | 2.9647 | 2964.73 | 0 | 0 | 2.9647 | 2964.73 | 2.9647 | 10.7344 | 10734.45 | 0 | 0 | 10.7344 | 10734.45 | 10.7344 | 6556.2542 | 4.1195 | 0 | 4.1195 | 2.4916 | 0 | 2.4916 | 0 | 3.6365 | -3100.8184 | -3100.8184 | 24.4 | 46.7 | 51.5 | 51.5 | 46.7 | 5.0781 | 5.0781 | 5.0781 | 5.0781
3 | 7 | 16 | Rest | 00:05:00 | 2024-07-07 10:17:44 | 2024-07-07 10:22:43 | 0 | 0 | 0 | 0 | 0 | 0 | 0 | 0 | 0 | 0 | 0 | 0 | 0 | 0 | 0 | 2.6302 | 0 | 0 | 2.9501 | 0 | 0 | 0 | 0 | 0 | 0 | 44.69 | 51.5 | 49.9 | 51.6 | 49.9 | 5.0781 | 5.0781 | 5.0781 | 5.0781
4 | 3 | 17 | CC Chg | 01:48:05 | 2024-07-07 10:22:44 | 2024-07-07 12:10:48 | 2.7919 | 2791.89 | 2.7919 | 2791.89 | 0 | 0 | -2.7919 | 10.6397 | 10639.74 | 10.6397 | 10639.74 | 0 | 0 | -10.6397 | 8342.7471 | 2.9954 | 2.9954 | 0 | 4.2001 | 4.2001 | 0 | 3.8052 | 0 | 1549.8512 | 1549.8512 | 29.2 | 49.9 | 47.9 | 49.9 | 47 | 5.0781 | 5.0781 | 5.0781 | 5.0781
4 | 4 | 18 | CV Chg | 00:22:05 | 2024-07-07 12:10:50 | 2024-07-07 12:32:54 | 0.1748 | 174.76 | 0.1748 | 174.76 | 0 | 0 | -0.1748 | 0.7341 | 734.06 | 0.7341 | 734.06 | 0 | 0 | -0.7341 | 0 | 4.2001 | 4.2001 | 0 | 4.2005 | 4.2005 | 0 | 4.2001 | 0 | 1549.8512 | 61.9358 | 0 | 47.9 | 46.9 | 48 | 46.9 | 5.0781 | 5.0781 | 5.0781 | 5.0781
4 | 5 | 19 | Rest | 00:05:00 | 2024-07-07 12:32:55 | 2024-07-07 12:37:54 | 0 | 0 | 0 | 0 | 0 | 0 | 0 | 0 | 0 | 0 | 0 | 0 | 0 | 0 | 0 | 4.1989 | 0 | 0 | 4.1952 | 0 | 0 | 0 | 0 | 0 | 0 | 25.03 | 46.9 | 46.7 | 46.9 | 46.7 | 5.0781 | 5.0781 | 5.0781 | 5.0781
4 | 6 | 20 | CC DChg | 00:57:06 | 2024-07-07 12:37:55 | 2024-07-07 13:35:00 | 2.9509 | 2950.95 | 0 | 0 | 2.9509 | 2950.95 | 2.9509 | 10.6902 | 10690.23 | 0 | 0 | 10.6902 | 10690.23 | 10.6902 | 6514.6086 | 4.1192 | 0 | 4.1192 | 2.4885 | 0 | 2.4885 | 0 | 3.6362 | -3100.8184 | -3100.8184 | 24.5 | 46.7 | 51.4 | 51.4 | 46.7 | 5.0781 | 5.0781 | 5.0781 | 5.0781
4 | 7 | 21 | Rest | 00:05:00 | 2024-07-07 13:35:01 | 2024-07-07 13:40:00 | 0 | 0 | 0 | 0 | 0 | 0 | 0 | 0 | 0 | 0 | 0 | 0 | 0 | 0 | 0 | 2.628 | 0 | 0 | 2.9548 | 0 | 0 | 0 | 0 | 0 | 0 | 44.99 | 51.4 | 49.9 | 51.5 | 49.9 | 5.0781 | 5.0781 | 5.0781 | 5.0781
5 | 3 | 22 | CC Chg | 01:47:31 | 2024-07-07 13:40:01 | 2024-07-07 15:27:31 | 2.7773 | 2777.27 | 2.7773 | 2777.27 | 0 | 0 | -2.7773 | 10.5878 | 10587.8 | 10.5878 | 10587.8 | 0 | 0 | -10.5878 | 8333.3514 | 3.0004 | 3.0004 | 0 | 4.2001 | 4.2001 | 0 | 3.8095 | 0 | 1549.8512 | 1549.8512 | 29.4 | 49.9 | 47.6 | 49.9 | 47 | 5.0781 | 5.0781 | 5.0781 | 5.0781
5 | 4 | 23 | CV Chg | 00:22:01 | 2024-07-07 15:27:32 | 2024-07-07 15:49:32 | 0.175 | 175.01 | 0.175 | 175.01 | 0 | 0 | -0.175 | 0.7351 | 735.12 | 0.7351 | 735.12 | 0 | 0 | -0.7351 | 0 | 4.2001 | 4.2001 | 0 | 4.2005 | 4.2005 | 0 | 4.2005 | 0 | 1549.8512 | 61.8676 | 0 | 47.6 | 46.7 | 47.7 | 46.7 | 5.0781 | 5.0781 | 5.0781 | 5.0781
5 | 5 | 24 | Rest | 00:05:00 | 2024-07-07 15:49:33 | 2024-07-07 15:54:32 | 0 | 0 | 0 | 0 | 0 | 0 | 0 | 0 | 0 | 0 | 0 | 0 | 0 | 0 | 0 | 4.1989 | 0 | 0 | 4.1952 | 0 | 0 | 0 | 0 | 0 | 0 | 25.05 | 46.7 | 46.7 | 46.7 | 46.7 | 5.0781 | 5.0781 | 5.0781 | 5.0781
5 | 6 | 25 | CC DChg | 00:56:51 | 2024-07-07 15:54:33 | 2024-07-07 16:51:23 | 2.938 | 2938.03 | 0 | 0 | 2.938 | 2938.03 | 2.938 | 10.6491 | 10649.11 | 0 | 0 | 10.6491 | 10649.11 | 10.6491 | 6497.2124 | 4.1189 | 0 | 4.1189 | 2.491 | 0 | 2.491 | 0 | 3.6399 | -3100.8184 | -3100.8184 | 24.6 | 46.7 | 51.6 | 51.6 | 46.7 | 5.0781 | 5.0781 | 5.0781 | 5.0781
5 | 7 | 26 | Rest | 00:05:00 | 2024-07-07 16:51:24 | 2024-07-07 16:56:23 | 0 | 0 | 0 | 0 | 0 | 0 | 0 | 0 | 0 | 0 | 0 | 0 | 0 | 0 | 0 | 2.6302 | 0 | 0 | 2.9598 | 0 | 0 | 0 | 0 | 0 | 0 | 44.89 | 51.6 | 50 | 51.7 | 50 | 5.0781 | 5.0781 | 5.0781 | 5.0781
6 | 3 | 27 | CC Chg | 01:47:03 | 2024-07-07 16:56:25 | 2024-07-07 18:43:27 | 2.7652 | 2765.25 | 2.7652 | 2765.25 | 0 | 0 | -2.7652 | 10.5458 | 10545.85 | 10.5458 | 10545.85 | 0 | 0 | -10.5458 | 8331.7366 | 3.0053 | 3.0053 | 0 | 4.2001 | 4.2001 | 0 | 3.8092 | 0 | 1549.8512 | 1549.8512 | 29.4 | 50 | 47.8 | 50 | 47.1 | 5.0781 | 5.0781 | 5.0781 | 5.0781
6 | 4 | 28 | CV Chg | 00:21:55 | 2024-07-07 18:43:28 | 2024-07-07 19:05:21 | 0.1741 | 174.15 | 0.1741 | 174.15 | 0 | 0 | -0.1741 | 0.7315 | 731.51 | 0.7315 | 731.51 | 0 | 0 | -0.7315 | 0 | 4.2001 | 4.2001 | 0 | 4.2005 | 4.2005 | 0 | 4.2005 | 0 | 1549.8512 | 61.942 | 0 | 47.8 | 46.5 | 47.8 | 46.5 | 5.0781 | 5.0781 | 5.0781 | 5.0781
6 | 5 | 29 | Rest | 00:05:00 | 2024-07-07 19:05:22 | 2024-07-07 19:10:21 | 0 | 0 | 0 | 0 | 0 | 0 | 0 | 0 | 0 | 0 | 0 | 0 | 0 | 0 | 0 | 4.1989 | 0 | 0 | 4.1952 | 0 | 0 | 0 | 0 | 0 | 0 | 25.02 | 46.5 | 46.3 | 46.5 | 46.3 | 5.0781 | 5.0781 | 5.0781 | 5.0781
6 | 6 | 30 | CC DChg | 00:56:38 | 2024-07-07 19:10:22 | 2024-07-07 20:06:59 | 2.9268 | 2926.84 | 0 | 0 | 2.9268 | 2926.84 | 2.9268 | 10.613 | 10613.01 | 0 | 0 | 10.613 | 10613.01 | 10.613 | 6463.8444 | 4.1186 | 0 | 4.1186 | 2.4885 | 0 | 2.4885 | 0 | 3.6396 | -3100.8184 | -3100.8184 | 24.7 | 46.3 | 51.8 | 51.8 | 46.3 | 5.0781 | 5.0781 | 5.0781 | 5.0781
6 | 7 | 31 | Rest | 00:05:00 | 2024-07-07 20:07:00 | 2024-07-07 20:11:59 | 0 | 0 | 0 | 0 | 0 | 0 | 0 | 0 | 0 | 0 | 0 | 0 | 0 | 0 | 0 | 2.629 | 0 | 0 | 2.9635 | 0 | 0 | 0 | 0 | 0 | 0 | 45.29 | 51.8 | 50.2 | 51.9 | 50.2 | 5.0781 | 5.0781 | 5.0781 | 5.0781
7 | 3 | 32 | CC Chg | 01:46:38 | 2024-07-07 20:12:00 | 2024-07-07 21:58:37 | 2.7545 | 2754.51 | 2.7545 | 2754.51 | 0 | 0 | -2.7545 | 10.5077 | 10507.73 | 10.5077 | 10507.73 | 0 | 0 | -10.5077 | 8323.1514 | 3.0087 | 3.0087 | 0 | 4.2001 | 4.2001 | 0 | 3.8123 | 0 | 1549.8512 | 1549.8512 | 29.2 | 50.2 | 47.9 | 50.2 | 47.4 | 5.0781 | 5.0781 | 5.0781 | 5.0781
7 | 4 | 33 | CV Chg | 00:21:44 | 2024-07-07 21:58:38 | 2024-07-07 22:20:21 | 0.1737 | 173.68 | 0.1737 | 173.68 | 0 | 0 | -0.1737 | 0.7295 | 729.53 | 0.7295 | 729.53 | 0 | 0 | -0.7295 | 0 | 4.2001 | 4.2001 | 0 | 4.2005 | 4.2005 | 0 | 4.2005 | 0 | 1549.8512 | 61.9482 | 0 | 47.9 | 46.8 | 47.9 | 46.8 | 5.0781 | 5.0781 | 5.0781 | 5.0781
7 | 5 | 34 | Rest | 00:05:00 | 2024-07-07 22:20:23 | 2024-07-07 22:25:22 | 0 | 0 | 0 | 0 | 0 | 0 | 0 | 0 | 0 | 0 | 0 | 0 | 0 | 0 | 0 | 4.1989 | 0 | 0 | 4.1952 | 0 | 0 | 0 | 0 | 0 | 0 | 25.02 | 46.8 | 46.6 | 46.8 | 46.6 | 5.0781 | 5.0781 | 5.0781 | 5.0781
7 | 6 | 35 | CC DChg | 00:56:26 | 2024-07-07 22:25:23 | 2024-07-07 23:21:48 | 2.9165 | 2916.51 | 0 | 0 | 2.9165 | 2916.51 | 2.9165 | 10.5801 | 10580.13 | 0 | 0 | 10.5801 | 10580.13 | 10.5801 | 6452.076 | 4.1186 | 0 | 4.1186 | 2.4913 | 0 | 2.4913 | 0 | 3.6424 | -3100.8184 | -3100.8184 | 24.7 | 46.6 | 52.1 | 52.1 | 46.6 | 5.0781 | 5.0781 | 5.0781 | 5.0781
7 | 7 | 36 | Rest | 00:05:00 | 2024-07-07 23:21:49 | 2024-07-07 23:26:48 | 0 | 0 | 0 | 0 | 0 | 0 | 0 | 0 | 0 | 0 | 0 | 0 | 0 | 0 | 0 | 2.6299 | 0 | 0 | 2.9675 | 0 | 0 | 0 | 0 | 0 | 0 | 44.69 | 52.1 | 50.6 | 52.2 | 50.6 | 5.0781 | 5.0781 | 5.0781 | 5.0781
8 | 3 | 37 | CC Chg | 01:46:14 | 2024-07-07 23:26:49 | 2024-07-08 01:13:03 | 2.7442 | 2744.17 | 2.7442 | 2744.17 | 0 | 0 | -2.7442 | 10.471 | 10470.96 | 10.471 | 10470.96 | 0 | 0 | -10.471 | 8320.0456 | 3.0128 | 3.0128 | 0 | 4.2001 | 4.2001 | 0 | 3.8111 | 0 | 1549.8512 | 1549.8512 | 29.2 | 50.5 | 47.9 | 50.5 | 47.8 | 5.0781 | 5.0781 | 5.0781 | 5.0781
8 | 4 | 38 | CV Chg | 00:21:46 | 2024-07-08 01:13:04 | 2024-07-08 01:34:49 | 0.1735 | 173.52 | 0.1735 | 173.52 | 0 | 0 | -0.1735 | 0.7289 | 728.88 | 0.7289 | 728.88 | 0 | 0 | -0.7289 | 0 | 4.2001 | 4.2001 | 0 | 4.2005 | 4.2005 | 0 | 4.2005 | 0 | 1549.8512 | 61.9544 | 0 | 47.9 | 46.8 | 47.9 | 46.8 | 5.0781 | 5.0781 | 5.0781 | 5.0781
8 | 5 | 39 | Rest | 00:05:00 | 2024-07-08 01:34:50 | 2024-07-08 01:39:49 | 0 | 0 | 0 | 0 | 0 | 0 | 0 | 0 | 0 | 0 | 0 | 0 | 0 | 0 | 0 | 4.1989 | 0 | 0 | 4.1952 | 0 | 0 | 0 | 0 | 0 | 0 | 25.02 | 46.7 | 46.6 | 46.7 | 46.6 | 5.0781 | 5.0781 | 5.0781 | 5.0781
8 | 6 | 40 | CC DChg | 00:56:15 | 2024-07-08 01:39:50 | 2024-07-08 02:36:04 | 2.907 | 2907.03 | 0 | 0 | 2.907 | 2907.03 | 2.907 | 10.5495 | 10549.5 | 0 | 0 | 10.5495 | 10549.5 | 10.5495 | 6427.4268 | 4.1183 | 0 | 4.1183 | 2.4901 | 0 | 2.4901 | 0 | 3.6421 | -3100.8184 | -3100.8184 | 24.8 | 46.6 | 51.9 | 51.9 | 46.6 | 5.0781 | 5.0781 | 5.0781 | 5.0781
8 | 7 | 41 | Rest | 00:05:00 | 2024-07-08 02:36:05 | 2024-07-08 02:41:04 | 0 | 0 | 0 | 0 | 0 | 0 | 0 | 0 | 0 | 0 | 0 | 0 | 0 | 0 | 0 | 2.629 | 0 | 0 | 2.9703 | 0 | 0 | 0 | 0 | 0 | 0 | 44.79 | 52 | 50.5 | 52.1 | 50.5 | 5.0781 | 5.0781 | 5.0781 | 5.0781
9 | 3 | 42 | CC Chg | 01:45:53 | 2024-07-08 02:41:05 | 2024-07-08 04:26:57 | 2.7351 | 2735.12 | 2.7351 | 2735.12 | 0 | 0 | -2.7351 | 10.4391 | 10439.08 | 10.4391 | 10439.08 | 0 | 0 | -10.4391 | 8309.9684 | 3.0153 | 3.0153 | 0 | 4.2001 | 4.2001 | 0 | 3.8142 | 0 | 1549.8512 | 1549.8512 | 29 | 50.5 | 48 | 50.5 | 47.9 | 5.0781 | 5.0781 | 5.0781 | 5.0781
9 | 4 | 43 | CV Chg | 00:21:37 | 2024-07-08 04:26:58 | 2024-07-08 04:48:34 | 0.1728 | 172.77 | 0.1728 | 172.77 | 0 | 0 | -0.1728 | 0.7257 | 725.71 | 0.7257 | 725.71 | 0 | 0 | -0.7257 | 0 | 4.2001 | 4.2001 | 0 | 4.2005 | 4.2005 | 0 | 4.2005 | 0 | 1549.8512 | 61.9358 | 0 | 48 | 46.6 | 48 | 46.6 | 5.0781 | 5.0781 | 5.0781 | 5.0781
9 | 5 | 44 | Rest | 00:05:00 | 2024-07-08 04:48:35 | 2024-07-08 04:53:34 | 0 | 0 | 0 | 0 | 0 | 0 | 0 | 0 | 0 | 0 | 0 | 0 | 0 | 0 | 0 | 4.1989 | 0 | 0 | 4.1952 | 0 | 0 | 0 | 0 | 0 | 0 | 25.03 | 46.6 | 46.5 | 46.6 | 46.5 | 5.0781 | 5.0781 | 5.0781 | 5.0781
9 | 6 | 45 | CC DChg | 00:56:04 | 2024-07-08 04:53:35 | 2024-07-08 05:49:38 | 2.8976 | 2897.55 | 0 | 0 | 2.8976 | 2897.55 | 2.8976 | 10.5191 | 10519.09 | 0 | 0 | 10.5191 | 10519.09 | 10.5191 | 6442.0562 | 4.118 | 0 | 4.118 | 2.4988 | 0 | 2.4988 | 0 | 3.6452 | -3100.8184 | -3100.8184 | 24.9 | 46.5 | 51.6 | 51.6 | 46.5 | 5.0781 | 5.0781 | 5.0781 | 5.0781
9 | 7 | 46 | Rest | 00:05:00 | 2024-07-08 05:49:40 | 2024-07-08 05:54:39 | 0 | 0 | 0 | 0 | 0 | 0 | 0 | 0 | 0 | 0 | 0 | 0 | 0 | 0 | 0 | 2.6376 | 0 | 0 | 2.9753 | 0 | 0 | 0 | 0 | 0 | 0 | 44.79 | 51.6 | 50.1 | 51.8 | 50.1 | 5.0781 | 5.0781 | 5.0781 | 5.0781
10 | 3 | 47 | CC Chg | 01:45:31 | 2024-07-08 05:54:40 | 2024-07-08 07:40:10 | 2.7256 | 2725.63 | 2.7256 | 2725.63 | 0 | 0 | -2.7256 | 10.4056 | 10405.64 | 10.4056 | 10405.64 | 0 | 0 | -10.4056 | 8315.9506 | 3.0202 | 3.0202 | 0 | 4.2001 | 4.2001 | 0 | 3.817 | 0 | 1549.8512 | 1549.8512 | 29 | 50.1 | 47.9 | 50.1 | 47.9 | 5.0781 | 5.0781 | 5.0781 | 5.0781
10 | 4 | 48 | CV Chg | 00:21:36 | 2024-07-08 07:40:11 | 2024-07-08 08:01:46 | 0.1729 | 172.86 | 0.1729 | 172.86 | 0 | 0 | -0.1729 | 0.7261 | 726.08 | 0.7261 | 726.08 | 0 | 0 | -0.7261 | 0 | 4.2001 | 4.2001 | 0 | 4.2005 | 4.2005 | 0 | 4.2005 | 0 | 1549.8512 | 61.9916 | 0 | 47.9 | 46.6 | 47.9 | 46.6 | 5.0781 | 5.0781 | 5.0781 | 5.0781
10 | 5 | 49 | Rest | 00:05:00 | 2024-07-08 08:01:47 | 2024-07-08 08:06:46 | 0 | 0 | 0 | 0 | 0 | 0 | 0 | 0 | 0 | 0 | 0 | 0 | 0 | 0 | 0 | 4.1989 | 0 | 0 | 4.1952 | 0 | 0 | 0 | 0 | 0 | 0 | 25 | 46.6 | 46.3 | 46.6 | 46.3 | 5.0781 | 5.0781 | 5.0781 | 5.0781
10 | 6 | 50 | CC DChg | 00:55:55 | 2024-07-08 08:06:47 | 2024-07-08 09:02:41 | 2.8898 | 2889.8 | 0 | 0 | 2.8898 | 2889.8 | 2.8898 | 10.4929 | 10492.85 | 0 | 0 | 10.4929 | 10492.85 | 10.4929 | 6391.7645 | 4.1177 | 0 | 4.1177 | 2.4901 | 0 | 2.4901 | 0 | 3.6446 | -3100.8184 | -3100.8184 | 25 | 46.3 | 51.5 | 51.5 | 46.3 | 5.0781 | 5.0781 | 5.0781 | 5.0781
10 | 7 | 51 | Rest | 00:05:00 | 2024-07-08 09:02:42 | 2024-07-08 09:07:41 | 0 | 0 | 0 | 0 | 0 | 0 | 0 | 0 | 0 | 0 | 0 | 0 | 0 | 0 | 0 | 2.6296 | 0 | 0 | 2.9762 | 0 | 0 | 0 | 0 | 0 | 0 | 44.99 | 51.5 | 50 | 51.6 | 50 | 5.0781 | 5.0781 | 5.0781 | 5.0781
11 | 3 | 52 | CC Chg | 01:45:12 | 2024-07-08 09:07:42 | 2024-07-08 10:52:53 | 2.7175 | 2717.5 | 2.7175 | 2717.5 | 0 | 0 | -2.7175 | 10.3768 | 10376.85 | 10.3768 | 10376.85 | 0 | 0 | -10.3768 | 8297.6594 | 3.0211 | 3.0211 | 0 | 4.2001 | 4.2001 | 0 | 3.8151 | 0 | 1549.8512 | 1550.2233 | 29 | 50 | 47.9 | 50 | 47.3 | 5.0781 | 5.0781 | 5.0781 | 5.0781
11 | 4 | 53 | CV Chg | 00:21:39 | 2024-07-08 10:52:54 | 2024-07-08 11:14:32 | 0.1731 | 173.14 | 0.1731 | 173.14 | 0 | 0 | -0.1731 | 0.7273 | 727.29 | 0.7273 | 727.29 | 0 | 0 | -0.7273 | 0 | 4.2001 | 4.2001 | 0 | 4.2005 | 4.2005 | 0 | 4.2005 | 0 | 1549.8512 | 61.9544 | 0 | 47.9 | 46.5 | 47.9 | 46.5 | 5.0781 | 5.0781 | 5.0781 | 5.0781
11 | 5 | 54 | Rest | 00:05:00 | 2024-07-08 11:14:33 | 2024-07-08 11:19:32 | 0 | 0 | 0 | 0 | 0 | 0 | 0 | 0 | 0 | 0 | 0 | 0 | 0 | 0 | 0 | 4.1989 | 0 | 0 | 4.1955 | 0 | 0 | 0 | 0 | 0 | 0 | 25.02 | 46.5 | 46.3 | 46.5 | 46.3 | 5.0781 | 5.0781 | 5.0781 | 5.0781
11 | 6 | 55 | CC DChg | 00:55:46 | 2024-07-08 11:19:33 | 2024-07-08 12:15:18 | 2.8821 | 2882.06 | 0 | 0 | 2.8821 | 2882.06 | 2.8821 | 10.4677 | 10467.67 | 0 | 0 | 10.4677 | 10467.67 | 10.4677 | 6375.8566 | 4.1177 | 0 | 4.1177 | 2.4904 | 0 | 2.4904 | 0 | 3.648 | -3100.8184 | -3100.8184 | 25.09 | 46.3 | 51.4 | 51.4 | 46.3 | 5.0781 | 5.0781 | 5.0781 | 5.0781
11 | 7 | 56 | Rest | 00:05:00 | 2024-07-08 12:15:19 | 2024-07-08 12:20:18 | 0 | 0 | 0 | 0 | 0 | 0 | 0 | 0 | 0 | 0 | 0 | 0 | 0 | 0 | 0 | 2.6318 | 0 | 0 | 2.9787 | 0 | 0 | 0 | 0 | 0 | 0 | 45.59 | 51.4 | 49.9 | 51.5 | 49.9 | 5.0781 | 5.0781 | 5.0781 | 5.0781
12 | 3 | 57 | CC Chg | 01:44:57 | 2024-07-08 12:20:19 | 2024-07-08 14:05:15 | 2.7111 | 2711.06 | 2.7111 | 2711.06 | 0 | 0 | -2.7111 | 10.3547 | 10354.73 | 10.3547 | 10354.73 | 0 | 0 | -10.3547 | 8293.2782 | 3.0233 | 3.0233 | 0 | 4.2001 | 4.2001 | 0 | 3.8176 | 0 | 1549.8512 | 1549.8512 | 28.8 | 49.9 | 48.1 | 49.9 | 47.4 | 5.0781 | 5.0781 | 5.0781 | 5.0781
12 | 4 | 58 | CV Chg | 00:21:29 | 2024-07-08 14:05:16 | 2024-07-08 14:26:44 | 0.1719 | 171.91 | 0.1719 | 171.91 | 0 | 0 | -0.1719 | 0.7221 | 722.11 | 0.7221 | 722.11 | 0 | 0 | -0.7221 | 0 | 4.2001 | 4.2001 | 0 | 4.2005 | 4.2005 | 0 | 4.2005 | 0 | 1549.8512 | 61.973 | 0 | 48.1 | 46.7 | 48.1 | 46.7 | 5.0781 | 5.0781 | 5.0781 | 5.0781
12 | 5 | 59 | Rest | 00:05:00 | 2024-07-08 14:26:46 | 2024-07-08 14:31:45 | 0 | 0 | 0 | 0 | 0 | 0 | 0 | 0 | 0 | 0 | 0 | 0 | 0 | 0 | 0 | 4.1989 | 0 | 0 | 4.1952 | 0 | 0 | 0 | 0 | 0 | 0 | 25.01 | 46.7 | 46.5 | 46.7 | 46.5 | 5.0781 | 5.0781 | 5.0781 | 5.0781
12 | 6 | 60 | CC DChg | 00:55:38 | 2024-07-08 14:31:46 | 2024-07-08 15:27:23 | 2.8752 | 2875.2 | 0 | 0 | 2.8752 | 2875.2 | 2.8752 | 10.446 | 10446.01 | 0 | 0 | 10.446 | 10446.01 | 10.446 | 6353.4234 | 4.1174 | 0 | 4.1174 | 2.4882 | 0 | 2.4882 | 0 | 3.648 | -3100.8184 | -3100.8184 | 25.1 | 46.5 | 51.3 | 51.3 | 46.5 | 5.0781 | 5.0781 | 5.0781 | 5.0781
12 | 7 | 61 | Rest | 00:05:00 | 2024-07-08 15:27:24 | 2024-07-08 15:32:23 | 0 | 0 | 0 | 0 | 0 | 0 | 0 | 0 | 0 | 0 | 0 | 0 | 0 | 0 | 0 | 2.6299 | 0 | 0 | 2.9802 | 0 | 0 | 0 | 0 | 0 | 0 | 45.69 | 51.3 | 49.8 | 51.4 | 49.8 | 5.0781 | 5.0781 | 5.0781 | 5.0781
13 | 3 | 62 | CC Chg | 01:44:41 | 2024-07-08 15:32:24 | 2024-07-08 17:17:04 | 2.7042 | 2704.22 | 2.7042 | 2704.22 | 0 | 0 | -2.7042 | 10.3306 | 10330.63 | 10.3306 | 10330.63 | 0 | 0 | -10.3306 | 8283.2538 | 3.0249 | 3.0249 | 0 | 4.2001 | 4.2001 | 0 | 3.8198 | 0 | 1549.8512 | 1549.8512 | 28.8 | 49.8 | 48.2 | 49.8 | 47.4 | 5.0781 | 5.0781 | 5.0781 | 5.0781
13 | 4 | 63 | CV Chg | 00:21:26 | 2024-07-08 17:17:05 | 2024-07-08 17:38:30 | 0.1718 | 171.77 | 0.1718 | 171.77 | 0 | 0 | -0.1718 | 0.7215 | 721.5 | 0.7215 | 721.5 | 0 | 0 | -0.7215 | 0 | 4.2001 | 4.2001 | 0 | 4.2005 | 4.2005 | 0 | 4.2005 | 0 | 1549.8512 | 61.9916 | 0 | 48.2 | 46.9 | 48.3 | 46.9 | 5.0781 | 5.0781 | 5.0781 | 5.0781
13 | 5 | 64 | Rest | 00:05:00 | 2024-07-08 17:38:31 | 2024-07-08 17:43:30 | 0 | 0 | 0 | 0 | 0 | 0 | 0 | 0 | 0 | 0 | 0 | 0 | 0 | 0 | 0 | 4.1989 | 0 | 0 | 4.1952 | 0 | 0 | 0 | 0 | 0 | 0 | 25 | 46.9 | 46.7 | 46.9 | 46.7 | 5.0781 | 5.0781 | 5.0781 | 5.0781
13 | 6 | 65 | CC DChg | 00:55:30 | 2024-07-08 17:43:31 | 2024-07-08 18:39:00 | 2.8683 | 2868.31 | 0 | 0 | 2.8683 | 2868.31 | 2.8683 | 10.4248 | 10424.82 | 0 | 0 | 10.4248 | 10424.82 | 10.4248 | 6369.7193 | 4.1174 | 0 | 4.1174 | 2.4963 | 0 | 2.4963 | 0 | 3.648 | -3100.8184 | -3100.8184 | 25.1 | 46.7 | 51.4 | 51.4 | 46.7 | 5.0781 | 5.0781 | 5.0781 | 5.0781
13 | 7 | 66 | Rest | 00:05:00 | 2024-07-08 18:39:01 | 2024-07-08 18:44:00 | 0 | 0 | 0 | 0 | 0 | 0 | 0 | 0 | 0 | 0 | 0 | 0 | 0 | 0 | 0 | 2.6367 | 0 | 0 | 2.9836 | 0 | 0 | 0 | 0 | 0 | 0 | 45.29 | 51.4 | 49.9 | 51.5 | 49.9 | 5.0781 | 5.0781 | 5.0781 | 5.0781
14 | 3 | 67 | CC Chg | 01:44:23 | 2024-07-08 18:44:02 | 2024-07-08 20:28:22 | 2.6965 | 2696.45 | 2.6965 | 2696.45 | 0 | 0 | -2.6965 | 10.3024 | 10302.4 | 10.3024 | 10302.4 | 0 | 0 | -10.3024 | 8283.5072 | 3.0283 | 3.0283 | 0 | 4.2001 | 4.2001 | 0 | 3.8173 | 0 | 1549.8512 | 1549.8512 | 28.8 | 49.9 | 48.1 | 49.9 | 47.4 | 5.0781 | 5.0781 | 5.0781 | 5.0781
14 | 4 | 68 | CV Chg | 00:21:31 | 2024-07-08 20:28:23 | 2024-07-08 20:49:53 | 0.1727 | 172.72 | 0.1727 | 172.72 | 0 | 0 | -0.1727 | 0.7255 | 725.5 | 0.7255 | 725.5 | 0 | 0 | -0.7255 | 0 | 4.2001 | 4.2001 | 0 | 4.2005 | 4.2005 | 0 | 4.2005 | 0 | 1549.8512 | 61.8242 | 0 | 48.1 | 47.2 | 48.1 | 47.2 | 5.0781 | 5.0781 | 5.0781 | 5.0781
14 | 5 | 69 | Rest | 00:05:00 | 2024-07-08 20:49:55 | 2024-07-08 20:54:54 | 0 | 0 | 0 | 0 | 0 | 0 | 0 | 0 | 0 | 0 | 0 | 0 | 0 | 0 | 0 | 4.1989 | 0 | 0 | 4.1952 | 0 | 0 | 0 | 0 | 0 | 0 | 25.07 | 47.2 | 47.1 | 47.2 | 47.1 | 5.0781 | 5.0781 | 5.0781 | 5.0781
14 | 6 | 70 | CC DChg | 00:55:23 | 2024-07-08 20:54:55 | 2024-07-08 21:50:17 | 2.8623 | 2862.29 | 0 | 0 | 2.8623 | 2862.29 | 2.8623 | 10.4069 | 10406.91 | 0 | 0 | 10.4069 | 10406.91 | 10.4069 | 6368.5217 | 4.1177 | 0 | 4.1177 | 2.4997 | 0 | 2.4997 | 0 | 3.6517 | -3100.8184 | -3101.1907 | 25 | 47.1 | 51.8 | 51.8 | 47.1 | 5.0781 | 5.0781 | 5.0781 | 5.0781
14 | 7 | 71 | Rest | 00:05:00 | 2024-07-08 21:50:18 | 2024-07-08 21:55:17 | 0 | 0 | 0 | 0 | 0 | 0 | 0 | 0 | 0 | 0 | 0 | 0 | 0 | 0 | 0 | 2.6376 | 0 | 0 | 2.9852 | 0 | 0 | 0 | 0 | 0 | 0 | 44.49 | 51.8 | 50.3 | 51.9 | 50.3 | 5.0781 | 5.0781 | 5.0781 | 5.0781
15 | 3 | 72 | CC Chg | 01:44:10 | 2024-07-08 21:55:18 | 2024-07-08 23:39:27 | 2.6908 | 2690.82 | 2.6908 | 2690.82 | 0 | 0 | -2.6908 | 10.2825 | 10282.54 | 10.2825 | 10282.54 | 0 | 0 | -10.2825 | 8277.1651 | 3.0298 | 3.0298 | 0 | 4.2001 | 4.2001 | 0 | 3.8191 | 0 | 1549.8512 | 1549.8512 | 28.8 | 50.3 | 48 | 50.3 | 47.5 | 5.0781 | 5.0781 | 5.0781 | 5.0781
15 | 4 | 73 | CV Chg | 00:21:26 | 2024-07-08 23:39:28 | 2024-07-09 00:00:53 | 0.172 | 171.98 | 0.172 | 171.98 | 0 | 0 | -0.172 | 0.7224 | 722.4 | 0.7224 | 722.4 | 0 | 0 | -0.7224 | 0 | 4.2001 | 4.2001 | 0 | 4.2005 | 4.2005 | 0 | 4.2005 | 0 | 1549.8512 | 61.9358 | 0 | 48 | 46.8 | 48 | 46.8 | 5.0781 | 5.0781 | 5.0781 | 5.0781
15 | 5 | 74 | Rest | 00:05:00 | 2024-07-09 00:00:54 | 2024-07-09 00:05:53 | 0 | 0 | 0 | 0 | 0 | 0 | 0 | 0 | 0 | 0 | 0 | 0 | 0 | 0 | 0 | 4.1989 | 0 | 0 | 4.1955 | 0 | 0 | 0 | 0 | 0 | 0 | 25.03 | 46.8 | 46.7 | 46.8 | 46.7 | 5.0781 | 5.0781 | 5.0781 | 5.0781
15 | 6 | 75 | CC DChg | 00:55:17 | 2024-07-09 00:05:54 | 2024-07-09 01:01:10 | 2.8571 | 2857.07 | 0 | 0 | 2.8571 | 2857.07 | 2.8571 | 10.3894 | 10389.42 | 0 | 0 | 10.3894 | 10389.42 | 10.3894 | 6295.4092 | 4.1174 | 0 | 4.1174 | 2.4836 | 0 | 2.4836 | 0 | 3.6517 | -3100.8184 | -3100.8184 | 25.19 | 46.7 | 51.8 | 51.8 | 46.7 | 5.0781 | 5.0781 | 5.0781 | 5.0781
15 | 7 | 76 | Rest | 00:05:00 | 2024-07-09 01:01:11 | 2024-07-09 01:06:10 | 0 | 0 | 0 | 0 | 0 | 0 | 0 | 0 | 0 | 0 | 0 | 0 | 0 | 0 | 0 | 2.6268 | 0 | 0 | 2.9846 | 0 | 0 | 0 | 0 | 0 | 0 | 46.19 | 51.8 | 50.3 | 51.9 | 50.3 | 5.0781 | 5.0781 | 5.0781 | 5.0781
16 | 3 | 77 | CC Chg | 01:43:58 | 2024-07-09 01:06:12 | 2024-07-09 02:50:09 | 2.6857 | 2685.68 | 2.6857 | 2685.68 | 0 | 0 | -2.6857 | 10.2641 | 10264.06 | 10.2641 | 10264.06 | 0 | 0 | -10.2641 | 8256.9672 | 3.0292 | 3.0292 | 0 | 4.2001 | 4.2001 | 0 | 3.8207 | 0 | 1549.8512 | 1549.8512 | 28.8 | 50.3 | 48.1 | 50.3 | 47.6 | 5.0781 | 5.0781 | 5.0781 | 5.0781
16 | 4 | 78 | CV Chg | 00:21:29 | 2024-07-09 02:50:10 | 2024-07-09 03:11:38 | 0.1722 | 172.23 | 0.1722 | 172.23 | 0 | 0 | -0.1722 | 0.7234 | 723.44 | 0.7234 | 723.44 | 0 | 0 | -0.7234 | 0 | 4.2001 | 4.2001 | 0 | 4.2005 | 4.2005 | 0 | 4.2005 | 0 | 1549.8512 | 61.9296 | 0 | 48.1 | 46.8 | 48.1 | 46.8 | 5.0781 | 5.0781 | 5.0781 | 5.0781
16 | 5 | 79 | Rest | 00:05:00 | 2024-07-09 03:11:39 | 2024-07-09 03:16:38 | 0 | 0 | 0 | 0 | 0 | 0 | 0 | 0 | 0 | 0 | 0 | 0 | 0 | 0 | 0 | 4.1989 | 0 | 0 | 4.1952 | 0 | 0 | 0 | 0 | 0 | 0 | 25.03 | 46.8 | 46.6 | 46.8 | 46.6 | 5.0781 | 5.0781 | 5.0781 | 5.0781
16 | 6 | 80 | CC DChg | 00:55:11 | 2024-07-09 03:16:39 | 2024-07-09 04:11:49 | 2.8519 | 2851.91 | 0 | 0 | 2.8519 | 2851.91 | 2.8519 | 10.3725 | 10372.5 | 0 | 0 | 10.3725 | 10372.5 | 10.3725 | 6292.3761 | 4.1171 | 0 | 4.1171 | 2.4854 | 0 | 2.4854 | 0 | 3.6511 | -3100.8184 | -3100.8184 | 25.19 | 46.6 | 52 | 52 | 46.6 | 5.0781 | 5.0781 | 5.0781 | 5.0781
16 | 7 | 81 | Rest | 00:05:00 | 2024-07-09 04:11:50 | 2024-07-09 04:16:49 | 0 | 0 | 0 | 0 | 0 | 0 | 0 | 0 | 0 | 0 | 0 | 0 | 0 | 0 | 0 | 2.6274 | 0 | 0 | 2.9861 | 0 | 0 | 0 | 0 | 0 | 0 | 45.79 | 52 | 50.5 | 52.1 | 50.5 | 5.0781 | 5.0781 | 5.0781 | 5.0781
17 | 3 | 82 | CC Chg | 01:43:44 | 2024-07-09 04:16:50 | 2024-07-09 06:00:33 | 2.6796 | 2679.63 | 2.6796 | 2679.63 | 0 | 0 | -2.6796 | 10.2419 | 10241.94 | 10.2419 | 10241.94 | 0 | 0 | -10.2419 | 8249.2805 | 3.0308 | 3.0308 | 0 | 4.2001 | 4.2001 | 0 | 3.8225 | 0 | 1549.8512 | 1549.8512 | 28.8 | 50.5 | 47.9 | 50.5 | 47.7 | 5.0781 | 5.0781 | 5.0781 | 5.0781
17 | 4 | 83 | CV Chg | 00:21:28 | 2024-07-09 06:00:34 | 2024-07-09 06:22:01 | 0.1728 | 172.82 | 0.1728 | 172.82 | 0 | 0 | -0.1728 | 0.7259 | 725.93 | 0.7259 | 725.93 | 0 | 0 | -0.7259 | 0 | 4.2001 | 4.2001 | 0 | 4.2005 | 4.2005 | 0 | 4.2005 | 0 | 1550.2233 | 61.8986 | 0 | 47.9 | 46.8 | 47.9 | 46.8 | 5.0781 | 5.0781 | 5.0781 | 5.0781
17 | 5 | 84 | Rest | 00:05:00 | 2024-07-09 06:22:03 | 2024-07-09 06:27:02 | 0 | 0 | 0 | 0 | 0 | 0 | 0 | 0 | 0 | 0 | 0 | 0 | 0 | 0 | 0 | 4.1989 | 0 | 0 | 4.1952 | 0 | 0 | 0 | 0 | 0 | 0 | 25.04 | 46.8 | 46.6 | 46.8 | 46.6 | 5.0781 | 5.0781 | 5.0781 | 5.0781
17 | 6 | 85 | CC DChg | 00:55:04 | 2024-07-09 06:27:03 | 2024-07-09 07:22:06 | 2.8459 | 2845.88 | 0 | 0 | 2.8459 | 2845.88 | 2.8459 | 10.3528 | 10352.84 | 0 | 0 | 10.3528 | 10352.84 | 10.3528 | 6333.2393 | 4.1171 | 0 | 4.1171 | 2.4994 | 0 | 2.4994 | 0 | 3.6508 | -3100.8184 | -3100.8184 | 25.19 | 46.6 | 51.6 | 51.6 | 46.6 | 5.0781 | 5.0781 | 5.0781 | 5.0781
17 | 7 | 86 | Rest | 00:05:00 | 2024-07-09 07:22:07 | 2024-07-09 07:27:06 | 0 | 0 | 0 | 0 | 0 | 0 | 0 | 0 | 0 | 0 | 0 | 0 | 0 | 0 | 0 | 2.637 | 0 | 0 | 2.9898 | 0 | 0 | 0 | 0 | 0 | 0 | 44.39 | 51.6 | 50.3 | 51.7 | 50.3 | 5.0781 | 5.0781 | 5.0781 | 5.0781
18 | 3 | 87 | CC Chg | 01:43:28 | 2024-07-09 07:27:07 | 2024-07-09 09:10:34 | 2.6727 | 2672.72 | 2.6727 | 2672.72 | 0 | 0 | -2.6727 | 10.217 | 10217.04 | 10.217 | 10217.04 | 0 | 0 | -10.217 | 8252.0643 | 3.0342 | 3.0342 | 0 | 4.2001 | 4.2001 | 0 | 3.8198 | 0 | 1549.8512 | 1549.8512 | 28.6 | 50.3 | 47.6 | 50.3 | 47.5 | 5.0781 | 5.0781 | 5.0781 | 5.0781
18 | 4 | 88 | CV Chg | 00:21:33 | 2024-07-09 09:10:35 | 2024-07-09 09:32:07 | 0.1738 | 173.77 | 0.1738 | 173.77 | 0 | 0 | -0.1738 | 0.7299 | 729.91 | 0.7299 | 729.91 | 0 | 0 | -0.7299 | 0 | 4.2001 | 4.2001 | 0 | 4.2005 | 4.2005 | 0 | 4.2005 | 0 | 1549.8512 | 61.9978 | 0 | 47.6 | 46.3 | 47.6 | 46.3 | 5.0781 | 5.0781 | 5.0781 | 5.0781
18 | 5 | 89 | Rest | 00:05:00 | 2024-07-09 09:32:08 | 2024-07-09 09:37:07 | 0 | 0 | 0 | 0 | 0 | 0 | 0 | 0 | 0 | 0 | 0 | 0 | 0 | 0 | 0 | 4.1989 | 0 | 0 | 4.1952 | 0 | 0 | 0 | 0 | 0 | 0 | 25 | 46.3 | 46.2 | 46.3 | 46.2 | 5.0781 | 5.0781 | 5.0781 | 5.0781
18 | 6 | 90 | CC DChg | 00:54:58 | 2024-07-09 09:37:08 | 2024-07-09 10:32:05 | 2.8408 | 2840.75 | 0 | 0 | 2.8408 | 2840.75 | 2.8408 | 10.3354 | 10335.39 | 0 | 0 | 10.3354 | 10335.39 | 10.3354 | 6320.6088 | 4.1164 | 0 | 4.1164 | 2.4984 | 0 | 2.4984 | 0 | 3.6542 | -3100.8184 | -3101.1907 | 25.39 | 46.2 | 51.2 | 51.2 | 46.2 | 5.0781 | 5.0781 | 5.0781 | 5.0781
18 | 7 | 91 | Rest | 00:05:00 | 2024-07-09 10:32:06 | 2024-07-09 10:37:05 | 0 | 0 | 0 | 0 | 0 | 0 | 0 | 0 | 0 | 0 | 0 | 0 | 0 | 0 | 0 | 2.6367 | 0 | 0 | 2.9911 | 0 | 0 | 0 | 0 | 0 | 0 | 44.59 | 51.2 | 49.8 | 51.4 | 49.8 | 5.0781 | 5.0781 | 5.0781 | 5.0781
19 | 3 | 92 | CC Chg | 01:43:18 | 2024-07-09 10:37:06 | 2024-07-09 12:20:23 | 2.6685 | 2668.45 | 2.6685 | 2668.45 | 0 | 0 | -2.6685 | 10.2025 | 10202.47 | 10.2025 | 10202.47 | 0 | 0 | -10.2025 | 8249.8688 | 3.0357 | 3.0357 | 0 | 4.2001 | 4.2001 | 0 | 3.8216 | 0 | 1549.8512 | 1549.8512 | 28.8 | 49.8 | 47.7 | 49.8 | 47.6 | 5.0781 | 5.0781 | 5.0781 | 5.0781
19 | 4 | 93 | CV Chg | 00:21:36 | 2024-07-09 12:20:24 | 2024-07-09 12:41:59 | 0.1731 | 173.1 | 0.1731 | 173.1 | 0 | 0 | -0.1731 | 0.7271 | 727.12 | 0.7271 | 727.12 | 0 | 0 | -0.7271 | 0 | 4.2001 | 4.2001 | 0 | 4.2005 | 4.2005 | 0 | 4.2005 | 0 | 1549.8512 | 61.849 | 0 | 47.7 | 46.3 | 47.7 | 46.3 | 5.0781 | 5.0781 | 5.0781 | 5.0781
19 | 5 | 94 | Rest | 00:05:00 | 2024-07-09 12:42:00 | 2024-07-09 12:46:59 | 0 | 0 | 0 | 0 | 0 | 0 | 0 | 0 | 0 | 0 | 0 | 0 | 0 | 0 | 0 | 4.1989 | 0 | 0 | 4.1952 | 0 | 0 | 0 | 0 | 0 | 0 | 25.06 | 46.3 | 46.2 | 46.3 | 46.2 | 5.0781 | 5.0781 | 5.0781 | 5.0781
19 | 6 | 95 | CC DChg | 00:54:54 | 2024-07-09 12:47:00 | 2024-07-09 13:41:53 | 2.8373 | 2837.28 | 0 | 0 | 2.8373 | 2837.28 | 2.8373 | 10.3235 | 10323.51 | 0 | 0 | 10.3235 | 10323.51 | 10.3235 | 6243.5021 | 4.1164 | 0 | 4.1164 | 2.4805 | 0 | 2.4805 | 0 | 3.6536 | -3100.8184 | -3100.8184 | 25.39 | 46.2 | 51.4 | 51.4 | 46.2 | 5.0781 | 5.0781 | 5.0781 | 5.0781
19 | 7 | 96 | Rest | 00:05:00 | 2024-07-09 13:41:55 | 2024-07-09 13:46:54 | 0 | 0 | 0 | 0 | 0 | 0 | 0 | 0 | 0 | 0 | 0 | 0 | 0 | 0 | 0 | 2.6246 | 0 | 0 | 2.9892 | 0 | 0 | 0 | 0 | 0 | 0 | 46.49 | 51.4 | 50 | 51.5 | 50 | 5.0781 | 5.0781 | 5.0781 | 5.0781
20 | 3 | 97 | CC Chg | 01:43:11 | 2024-07-09 13:46:55 | 2024-07-09 15:30:05 | 2.6655 | 2665.46 | 2.6655 | 2665.46 | 0 | 0 | -2.6655 | 10.1919 | 10191.91 | 10.1919 | 10191.91 | 0 | 0 | -10.1919 | 8225.2856 | 3.0335 | 3.0335 | 0 | 4.2001 | 4.2001 | 0 | 3.8225 | 0 | 1549.8512 | 1549.8512 | 28.6 | 50 | 47.9 | 50 | 47.3 | 5.0781 | 5.0781 | 5.0781 | 5.0781
20 | 4 | 98 | CV Chg | 00:21:27 | 2024-07-09 15:30:06 | 2024-07-09 15:51:32 | 0.1724 | 172.37 | 0.1724 | 172.37 | 0 | 0 | -0.1724 | 0.724 | 724.02 | 0.724 | 724.02 | 0 | 0 | -0.724 | 0 | 4.2001 | 4.2001 | 0 | 4.2005 | 4.2005 | 0 | 4.2005 | 0 | 1549.8512 | 61.9792 | 0 | 47.9 | 46.5 | 47.9 | 46.5 | 5.0781 | 5.0781 | 5.0781 | 5.0781
20 | 5 | 99 | Rest | 00:05:00 | 2024-07-09 15:51:33 | 2024-07-09 15:56:32 | 0 | 0 | 0 | 0 | 0 | 0 | 0 | 0 | 0 | 0 | 0 | 0 | 0 | 0 | 0 | 4.1989 | 0 | 0 | 4.1952 | 0 | 0 | 0 | 0 | 0 | 0 | 25.01 | 46.5 | 46.3 | 46.5 | 46.3 | 5.0781 | 5.0781 | 5.0781 | 5.0781
20 | 6 | 100 | CC DChg | 00:54:48 | 2024-07-09 15:56:33 | 2024-07-09 16:51:20 | 2.8321 | 2832.14 | 0 | 0 | 2.8321 | 2832.14 | 2.8321 | 10.3073 | 10307.28 | 0 | 0 | 10.3073 | 10307.28 | 10.3073 | 6290.5902 | 4.1164 | 0 | 4.1164 | 2.4957 | 0 | 2.4957 | 0 | 3.6533 | -3100.8184 | -3100.8184 | 25.39 | 46.3 | 51.3 | 51.3 | 46.3 | 5.0781 | 5.0781 | 5.0781 | 5.0781
20 | 7 | 101 | Rest | 00:05:00 | 2024-07-09 16:51:21 | 2024-07-09 16:56:20 | 0 | 0 | 0 | 0 | 0 | 0 | 0 | 0 | 0 | 0 | 0 | 0 | 0 | 0 | 0 | 2.6361 | 0 | 0 | 2.9926 | 0 | 0 | 0 | 0 | 0 | 0 | 45.29 | 51.3 | 50 | 51.4 | 50 | 5.0781 | 5.0781 | 5.0781 | 5.0781
21 | 3 | 102 | CC Chg | 01:43:00 | 2024-07-09 16:56:21 | 2024-07-09 18:39:20 | 2.6607 | 2660.73 | 2.6607 | 2660.73 | 0 | 0 | -2.6607 | 10.1755 | 10175.5 | 10.1755 | 10175.5 | 0 | 0 | -10.1755 | 8234.774 | 3.037 | 3.037 | 0 | 4.2001 | 4.2001 | 0 | 3.8244 | 0 | 1549.8512 | 1549.8512 | 28.6 | 50 | 48.1 | 50 | 47.4 | 5.0781 | 5.0781 | 5.0781 | 5.0781
21 | 4 | 103 | CV Chg | 00:21:24 | 2024-07-09 18:39:21 | 2024-07-09 19:00:44 | 0.1722 | 172.17 | 0.1722 | 172.17 | 0 | 0 | -0.1722 | 0.7232 | 723.21 | 0.7232 | 723.21 | 0 | 0 | -0.7232 | 0 | 4.2001 | 4.2001 | 0 | 4.2005 | 4.2005 | 0 | 4.2005 | 0 | 1549.8512 | 61.8242 | 0 | 48.1 | 46.7 | 48.1 | 46.7 | 5.0781 | 5.0781 | 5.0781 | 5.0781
21 | 5 | 104 | Rest | 00:05:00 | 2024-07-09 19:00:45 | 2024-07-09 19:05:44 | 0 | 0 | 0 | 0 | 0 | 0 | 0 | 0 | 0 | 0 | 0 | 0 | 0 | 0 | 0 | 4.1989 | 0 | 0 | 4.1952 | 0 | 0 | 0 | 0 | 0 | 0 | 25.07 | 46.7 | 46.6 | 46.7 | 46.6 | 5.0781 | 5.0781 | 5.0781 | 5.0781
21 | 6 | 105 | CC DChg | 00:54:44 | 2024-07-09 19:05:45 | 2024-07-09 20:00:28 | 2.8287 | 2828.71 | 0 | 0 | 2.8287 | 2828.71 | 2.8287 | 10.2969 | 10296.93 | 0 | 0 | 10.2969 | 10296.93 | 10.2969 | 6244.7514 | 4.1168 | 0 | 4.1168 | 2.486 | 0 | 2.486 | 0 | 3.6542 | -3100.8184 | -3100.8184 | 25.29 | 46.6 | 51.4 | 51.4 | 46.6 | 5.0781 | 5.0781 | 5.0781 | 5.0781
21 | 7 | 106 | Rest | 00:05:00 | 2024-07-09 20:00:29 | 2024-07-09 20:05:28 | 0 | 0 | 0 | 0 | 0 | 0 | 0 | 0 | 0 | 0 | 0 | 0 | 0 | 0 | 0 | 2.6268 | 0 | 0 | 2.992 | 0 | 0 | 0 | 0 | 0 | 0 | 45.39 | 51.4 | 50 | 51.5 | 50 | 5.0781 | 5.0781 | 5.0781 | 5.0781
22 | 3 | 107 | CC Chg | 01:42:52 | 2024-07-09 20:05:29 | 2024-07-09 21:48:20 | 2.6573 | 2657.31 | 2.6573 | 2657.31 | 0 | 0 | -2.6573 | 10.1631 | 10163.14 | 10.1631 | 10163.14 | 0 | 0 | -10.1631 | 8219.7888 | 3.0363 | 3.0363 | 0 | 4.2001 | 4.2001 | 0 | 3.8253 | 0 | 1549.8512 | 1550.2233 | 28.6 | 50 | 48.1 | 50 | 47.6 | 5.0781 | 5.0781 | 5.0781 | 5.0781
22 | 4 | 108 | CV Chg | 00:21:22 | 2024-07-09 21:48:21 | 2024-07-09 22:09:42 | 0.1721 | 172.09 | 0.1721 | 172.09 | 0 | 0 | -0.1721 | 0.7228 | 722.84 | 0.7228 | 722.84 | 0 | 0 | -0.7228 | 0 | 4.2001 | 4.2001 | 0 | 4.2005 | 4.2005 | 0 | 4.2005 | 0 | 1549.8512 | 61.9606 | 0 | 48.1 | 47 | 48.2 | 47 | 5.0781 | 5.0781 | 5.0781 | 5.0781
22 | 5 | 109 | Rest | 00:05:00 | 2024-07-09 22:09:43 | 2024-07-09 22:14:42 | 0 | 0 | 0 | 0 | 0 | 0 | 0 | 0 | 0 | 0 | 0 | 0 | 0 | 0 | 0 | 4.1989 | 0 | 0 | 4.1952 | 0 | 0 | 0 | 0 | 0 | 0 | 25.02 | 47 | 46.9 | 47 | 46.9 | 5.0781 | 5.0781 | 5.0781 | 5.0781
22 | 6 | 110 | CC DChg | 00:54:39 | 2024-07-09 22:14:43 | 2024-07-09 23:09:21 | 2.8244 | 2824.36 | 0 | 0 | 2.8244 | 2824.36 | 2.8244 | 10.2841 | 10284.14 | 0 | 0 | 10.2841 | 10284.14 | 10.2841 | 6281.7285 | 4.1168 | 0 | 4.1168 | 2.4981 | 0 | 2.4981 | 0 | 3.6542 | -3100.8184 | -3100.8184 | 25.29 | 46.9 | 51.4 | 51.4 | 46.9 | 5.0781 | 5.0781 | 5.0781 | 5.0781
22 | 7 | 111 | Rest | 00:05:00 | 2024-07-09 23:09:22 | 2024-07-09 23:14:21 | 0 | 0 | 0 | 0 | 0 | 0 | 0 | 0 | 0 | 0 | 0 | 0 | 0 | 0 | 0 | 2.6376 | 0 | 0 | 2.9945 | 0 | 0 | 0 | 0 | 0 | 0 | 44.99 | 51.5 | 50 | 51.6 | 50 | 5.0781 | 5.0781 | 5.0781 | 5.0781
23 | 3 | 112 | CC Chg | 01:42:40 | 2024-07-09 23:14:23 | 2024-07-10 00:57:02 | 2.6521 | 2652.09 | 2.6521 | 2652.09 | 0 | 0 | -2.6521 | 10.1443 | 10144.27 | 10.1443 | 10144.27 | 0 | 0 | -10.1443 | 8223.3503 | 3.0391 | 3.0391 | 0 | 4.2001 | 4.2001 | 0 | 3.8266 | 0 | 1549.8512 | 1549.8512 | 28.8 | 50 | 47.8 | 50 | 47.4 | 5.0781 | 5.0781 | 5.0781 | 5.0781
23 | 4 | 113 | CV Chg | 00:21:29 | 2024-07-10 00:57:03 | 2024-07-10 01:18:31 | 0.1728 | 172.78 | 0.1728 | 172.78 | 0 | 0 | -0.1728 | 0.7258 | 725.76 | 0.7258 | 725.76 | 0 | 0 | -0.7258 | 0 | 4.2001 | 4.2001 | 0 | 4.2005 | 4.2005 | 0 | 4.2005 | 0 | 1549.8512 | 61.9172 | 0 | 47.8 | 46.8 | 47.9 | 46.8 | 5.0781 | 5.0781 | 5.0781 | 5.0781
23 | 5 | 114 | Rest | 00:05:00 | 2024-07-10 01:18:32 | 2024-07-10 01:23:31 | 0 | 0 | 0 | 0 | 0 | 0 | 0 | 0 | 0 | 0 | 0 | 0 | 0 | 0 | 0 | 4.1989 | 0 | 0 | 4.1952 | 0 | 0 | 0 | 0 | 0 | 0 | 25.03 | 46.8 | 46.8 | 46.8 | 46.8 | 5.0781 | 5.0781 | 5.0781 | 5.0781
23 | 6 | 115 | CC DChg | 00:54:35 | 2024-07-10 01:23:32 | 2024-07-10 02:18:06 | 2.8209 | 2820.92 | 0 | 0 | 2.8209 | 2820.92 | 2.8209 | 10.2731 | 10273.14 | 0 | 0 | 10.2731 | 10273.14 | 10.2731 | 6253.717 | 4.1164 | 0 | 4.1164 | 2.4926 | 0 | 2.4926 | 0 | 3.6579 | -3100.8184 | -3100.8184 | 25.39 | 46.8 | 51.6 | 51.6 | 46.8 | 5.0781 | 5.0781 | 5.0781 | 5.0781
23 | 7 | 116 | Rest | 00:05:00 | 2024-07-10 02:18:08 | 2024-07-10 02:23:07 | 0 | 0 | 0 | 0 | 0 | 0 | 0 | 0 | 0 | 0 | 0 | 0 | 0 | 0 | 0 | 2.6308 | 0 | 0 | 2.9942 | 0 | 0 | 0 | 0 | 0 | 0 | 44.59 | 51.6 | 50.1 | 51.7 | 50.1 | 5.0781 | 5.0781 | 5.0781 | 5.0781
24 | 3 | 117 | CC Chg | 01:42:32 | 2024-07-10 02:23:08 | 2024-07-10 04:05:39 | 2.6487 | 2648.66 | 2.6487 | 2648.66 | 0 | 0 | -2.6487 | 10.132 | 10131.98 | 10.132 | 10131.98 | 0 | 0 | -10.132 | 8210.5477 | 3.0388 | 3.0388 | 0 | 4.2001 | 4.2001 | 0 | 3.8278 | 0 | 1549.8512 | 1549.8512 | 28.8 | 50.1 | 47.8 | 50.1 | 47.4 | 5.0781 | 5.0781 | 5.0781 | 5.0781
24 | 4 | 118 | CV Chg | 00:21:34 | 2024-07-10 04:05:40 | 2024-07-10 04:27:13 | 0.1729 | 172.85 | 0.1729 | 172.85 | 0 | 0 | -0.1729 | 0.7261 | 726.06 | 0.7261 | 726.06 | 0 | 0 | -0.7261 | 0 | 4.2001 | 4.2001 | 0 | 4.2005 | 4.2005 | 0 | 4.2005 | 0 | 1549.8512 | 61.9606 | 0 | 47.8 | 46.5 | 47.8 | 46.5 | 5.0781 | 5.0781 | 5.0781 | 5.0781
24 | 5 | 119 | Rest | 00:05:00 | 2024-07-10 04:27:14 | 2024-07-10 04:32:13 | 0 | 0 | 0 | 0 | 0 | 0 | 0 | 0 | 0 | 0 | 0 | 0 | 0 | 0 | 0 | 4.1989 | 0 | 0 | 4.1955 | 0 | 0 | 0 | 0 | 0 | 0 | 25.02 | 46.5 | 46.3 | 46.5 | 46.3 | 5.0781 | 5.0781 | 5.0781 | 5.0781
24 | 6 | 120 | CC DChg | 00:54:31 | 2024-07-10 04:32:14 | 2024-07-10 05:26:44 | 2.8175 | 2817.47 | 0 | 0 | 2.8175 | 2817.47 | 2.8175 | 10.2611 | 10261.09 | 0 | 0 | 10.2611 | 10261.09 | 10.2611 | 6229.4093 | 4.1164 | 0 | 4.1164 | 2.4882 | 0 | 2.4882 | 0 | 3.6573 | -3100.8184 | -3100.8184 | 25.49 | 46.3 | 51.7 | 51.7 | 46.3 | 5.0781 | 5.0781 | 5.0781 | 5.0781
24 | 7 | 121 | Rest | 00:05:00 | 2024-07-10 05:26:45 | 2024-07-10 05:31:44 | 0 | 0 | 0 | 0 | 0 | 0 | 0 | 0 | 0 | 0 | 0 | 0 | 0 | 0 | 0 | 2.628 | 0 | 0 | 2.9945 | 0 | 0 | 0 | 0 | 0 | 0 | 45.09 | 51.7 | 50.2 | 51.8 | 50.2 | 5.0781 | 5.0781 | 5.0781 | 5.0781
25 | 3 | 122 | CC Chg | 01:42:23 | 2024-07-10 05:31:45 | 2024-07-10 07:14:07 | 2.6448 | 2644.76 | 2.6448 | 2644.76 | 0 | 0 | -2.6448 | 10.1178 | 10117.77 | 10.1178 | 10117.77 | 0 | 0 | -10.1178 | 8198.4435 | 3.0388 | 3.0388 | 0 | 4.2001 | 4.2001 | 0 | 3.8244 | 0 | 1549.8512 | 1549.8512 | 28.6 | 50.2 | 47.8 | 50.2 | 47.5 | 5.0781 | 5.0781 | 5.0781 | 5.0781
25 | 4 | 123 | CV Chg | 00:21:29 | 2024-07-10 07:14:08 | 2024-07-10 07:35:36 | 0.1731 | 173.13 | 0.1731 | 173.13 | 0 | 0 | -0.1731 | 0.7272 | 727.22 | 0.7272 | 727.22 | 0 | 0 | -0.7272 | 0 | 4.2001 | 4.2001 | 0 | 4.2005 | 4.2005 | 0 | 4.2005 | 0 | 1549.8512 | 61.911 | 0 | 47.8 | 46.6 | 47.9 | 46.6 | 5.0781 | 5.0781 | 5.0781 | 5.0781
25 | 5 | 124 | Rest | 00:05:00 | 2024-07-10 07:35:38 | 2024-07-10 07:40:37 | 0 | 0 | 0 | 0 | 0 | 0 | 0 | 0 | 0 | 0 | 0 | 0 | 0 | 0 | 0 | 4.1989 | 0 | 0 | 4.1955 | 0 | 0 | 0 | 0 | 0 | 0 | 25.04 | 46.6 | 46.4 | 46.6 | 46.4 | 5.0781 | 5.0781 | 5.0781 | 5.0781
25 | 6 | 125 | CC DChg | 00:54:27 | 2024-07-10 07:40:38 | 2024-07-10 08:35:04 | 2.814 | 2814 | 0 | 0 | 2.814 | 2814 | 2.814 | 10.2491 | 10249.11 | 0 | 0 | 10.2491 | 10249.11 | 10.2491 | 6219.3894 | 4.1161 | 0 | 4.1161 | 2.4873 | 0 | 2.4873 | 0 | 3.657 | -3100.8184 | -3100.8184 | 25.59 | 46.4 | 51.5 | 51.5 | 46.4 | 5.0781 | 5.0781 | 5.0781 | 5.0781
25 | 7 | 126 | Rest | 00:05:00 | 2024-07-10 08:35:05 | 2024-07-10 08:40:04 | 0 | 0 | 0 | 0 | 0 | 0 | 0 | 0 | 0 | 0 | 0 | 0 | 0 | 0 | 0 | 2.6277 | 0 | 0 | 2.9951 | 0 | 0 | 0 | 0 | 0 | 0 | 45.29 | 51.5 | 50.1 | 51.6 | 50.1 | 5.0781 | 5.0781 | 5.0781 | 5.0781
26 | 3 | 127 | CC Chg | 01:42:13 | 2024-07-10 08:40:05 | 2024-07-10 10:22:16 | 2.6404 | 2640.42 | 2.6404 | 2640.42 | 0 | 0 | -2.6404 | 10.1017 | 10101.71 | 10.1017 | 10101.71 | 0 | 0 | -10.1017 | 8189.3642 | 3.0394 | 3.0394 | 0 | 4.2001 | 4.2001 | 0 | 3.8253 | 0 | 1549.8512 | 1549.8512 | 28.6 | 50.1 | 47.4 | 50.1 | 47.4 | 5.0781 | 5.0781 | 5.0781 | 5.0781
26 | 4 | 128 | CV Chg | 00:21:36 | 2024-07-10 10:22:17 | 2024-07-10 10:43:52 | 0.1741 | 174.15 | 0.1741 | 174.15 | 0 | 0 | -0.1741 | 0.7315 | 731.51 | 0.7315 | 731.51 | 0 | 0 | -0.7315 | 0 | 4.2001 | 4.2001 | 0 | 4.2005 | 4.2005 | 0 | 4.2005 | 0 | 1550.2233 | 61.942 | 0 | 47.4 | 46.3 | 47.4 | 46.3 | 5.0781 | 5.0781 | 5.0781 | 5.0781
26 | 5 | 129 | Rest | 00:05:00 | 2024-07-10 10:43:53 | 2024-07-10 10:48:52 | 0 | 0 | 0 | 0 | 0 | 0 | 0 | 0 | 0 | 0 | 0 | 0 | 0 | 0 | 0 | 4.1989 | 0 | 0 | 4.1952 | 0 | 0 | 0 | 0 | 0 | 0 | 25.02 | 46.3 | 46.3 | 46.3 | 46.3 | 5.0781 | 5.0781 | 5.0781 | 5.0781
26 | 6 | 130 | CC DChg | 00:54:22 | 2024-07-10 10:48:53 | 2024-07-10 11:49:07 | 2.8097 | 2809.71 | 0 | 0 | 2.8097 | 2809.71 | 2.8097 | 10.2359 | 10235.92 | 0 | 0 | 10.2359 | 10235.92 | 10.2359 | 6188.6966 | 4.1161 | 0 | 4.1161 | 2.4817 | 0 | 2.4817 | 0 | 3.6567 | -3100.8184 | -3100.8184 | 25.5 | 46.3 | 50.5 | 50.5 | 46.3 | 5.0781 | 5.0781 | 5.0781 | 5.0781
26 | 7 | 131 | Rest | 00:05:00 | 2024-07-10 11:49:08 | 2024-07-10 11:54:07 | 0 | 0 | 0 | 0 | 0 | 0 | 0 | 0 | 0 | 0 | 0 | 0 | 0 | 0 | 0 | 2.6271 | 0 | 0 | 2.9954 | 0 | 0 | 0 | 0 | 0 | 0 | 46.89 | 50.5 | 49.3 | 50.6 | 49.3 | 5.0781 | 5.0781 | 5.0781 | 5.0781
27 | 3 | 132 | CC Chg | 01:42:06 | 2024-07-10 11:54:09 | 2024-07-10 13:36:14 | 2.6375 | 2637.54 | 2.6375 | 2637.54 | 0 | 0 | -2.6375 | 10.092 | 10092.05 | 10.092 | 10092.05 | 0 | 0 | -10.092 | 8184.8161 | 3.0401 | 3.0401 | 0 | 4.2001 | 4.2001 | 0 | 3.8266 | 0 | 1549.8512 | 1549.8512 | 28.8 | 49.3 | 47.8 | 49.3 | 47.4 | 5.0781 | 5.0781 | 5.0781 | 5.0781
27 | 4 | 133 | CV Chg | 00:21:30 | 2024-07-10 13:36:15 | 2024-07-10 13:57:44 | 0.1734 | 173.43 | 0.1734 | 173.43 | 0 | 0 | -0.1734 | 0.7285 | 728.48 | 0.7285 | 728.48 | 0 | 0 | -0.7285 | 0 | 4.2001 | 4.2001 | 0 | 4.2005 | 4.2005 | 0 | 4.2005 | 0 | 1549.8512 | 61.9854 | 0 | 47.8 | 46.5 | 47.8 | 46.5 | 5.0781 | 5.0781 | 5.0781 | 5.0781
27 | 5 | 134 | Rest | 00:05:00 | 2024-07-10 13:57:45 | 2024-07-10 14:02:44 | 0 | 0 | 0 | 0 | 0 | 0 | 0 | 0 | 0 | 0 | 0 | 0 | 0 | 0 | 0 | 4.1989 | 0 | 0 | 4.1955 | 0 | 0 | 0 | 0 | 0 | 0 | 25.01 | 46.4 | 46.3 | 46.4 | 46.3 | 5.0781 | 5.0781 | 5.0781 | 5.0781
27 | 6 | 135 | CC DChg | 00:54:19 | 2024-07-10 14:02:45 | 2024-07-10 14:57:03 | 2.8072 | 2807.19 | 0 | 0 | 2.8072 | 2807.19 | 2.8072 | 10.2277 | 10227.66 | 0 | 0 | 10.2277 | 10227.66 | 10.2277 | 6232.8003 | 4.1155 | 0 | 4.1155 | 2.4941 | 0 | 2.4941 | 0 | 3.657 | -3100.8184 | -3100.8184 | 25.79 | 46.3 | 51.5 | 51.5 | 46.3 | 5.0781 | 5.0781 | 5.0781 | 5.0781
27 | 7 | 136 | Rest | 00:05:00 | 2024-07-10 14:57:04 | 2024-07-10 15:02:03 | 0 | 0 | 0 | 0 | 0 | 0 | 0 | 0 | 0 | 0 | 0 | 0 | 0 | 0 | 0 | 2.6321 | 0 | 0 | 2.9973 | 0 | 0 | 0 | 0 | 0 | 0 | 44.49 | 51.5 | 50 | 51.6 | 50 | 5.0781 | 5.0781 | 5.0781 | 5.0781
28 | 3 | 137 | CC Chg | 01:42:02 | 2024-07-10 15:02:04 | 2024-07-10 16:44:05 | 2.6358 | 2635.79 | 2.6358 | 2635.79 | 0 | 0 | -2.6358 | 10.0861 | 10086.14 | 10.0861 | 10086.14 | 0 | 0 | -10.0861 | 8190.3212 | 3.0416 | 3.0416 | 0 | 4.2001 | 4.2001 | 0 | 3.8275 | 0 | 1549.8512 | 1550.2233 | 28.6 | 50 | 48.1 | 50 | 47.5 | 5.0781 | 5.0781 | 5.0781 | 5.0781
28 | 4 | 138 | CV Chg | 00:21:20 | 2024-07-10 16:44:06 | 2024-07-10 17:05:25 | 0.1719 | 171.88 | 0.1719 | 171.88 | 0 | 0 | -0.1719 | 0.722 | 721.98 | 0.722 | 721.98 | 0 | 0 | -0.722 | 0 | 4.2001 | 4.2001 | 0 | 4.2005 | 4.2005 | 0 | 4.2005 | 0 | 1550.2233 | 61.9916 | 0 | 48.1 | 46.7 | 48.1 | 46.7 | 5.0781 | 5.0781 | 5.0781 | 5.0781
28 | 5 | 139 | Rest | 00:05:00 | 2024-07-10 17:05:26 | 2024-07-10 17:10:25 | 0 | 0 | 0 | 0 | 0 | 0 | 0 | 0 | 0 | 0 | 0 | 0 | 0 | 0 | 0 | 4.1989 | 0 | 0 | 4.1952 | 0 | 0 | 0 | 0 | 0 | 0 | 25 | 46.7 | 46.6 | 46.7 | 46.6 | 5.0781 | 5.0781 | 5.0781 | 5.0781
28 | 6 | 140 | CC DChg | 00:54:16 | 2024-07-10 17:10:27 | 2024-07-10 18:04:42 | 2.8046 | 2804.58 | 0 | 0 | 2.8046 | 2804.58 | 2.8046 | 10.2191 | 10219.14 | 0 | 0 | 10.2191 | 10219.14 | 10.2191 | 6190.3227 | 4.1161 | 0 | 4.1161 | 2.4851 | 0 | 2.4851 | 0 | 3.6567 | -3100.8184 | -3100.8184 | 25.5 | 46.6 | 51.7 | 51.7 | 46.6 | 5.0781 | 5.0781 | 5.0781 | 5.0781
28 | 7 | 141 | Rest | 00:05:00 | 2024-07-10 18:04:43 | 2024-07-10 18:09:42 | 0 | 0 | 0 | 0 | 0 | 0 | 0 | 0 | 0 | 0 | 0 | 0 | 0 | 0 | 0 | 2.6249 | 0 | 0 | 2.9967 | 0 | 0 | 0 | 0 | 0 | 0 | 45.09 | 51.7 | 50.2 | 51.8 | 50.2 | 5.0781 | 5.0781 | 5.0781 | 5.0781
29 | 3 | 142 | CC Chg | 01:41:58 | 2024-07-10 18:09:43 | 2024-07-10 19:51:40 | 2.6341 | 2634.06 | 2.6341 | 2634.06 | 0 | 0 | -2.6341 | 10.0803 | 10080.28 | 10.0803 | 10080.28 | 0 | 0 | -10.0803 | 8178.3982 | 3.0407 | 3.0407 | 0 | 4.2001 | 4.2001 | 0 | 3.8281 | 0 | 1549.8512 | 1549.8512 | 28.4 | 50.2 | 48.3 | 50.2 | 47.5 | 5.0781 | 5.0781 | 5.0781 | 5.0781
29 | 4 | 143 | CV Chg | 00:21:17 | 2024-07-10 19:51:41 | 2024-07-10 20:12:57 | 0.1711 | 171.07 | 0.1711 | 171.07 | 0 | 0 | -0.1711 | 0.7186 | 718.59 | 0.7186 | 718.59 | 0 | 0 | -0.7186 | 0 | 4.2001 | 4.2001 | 0 | 4.2005 | 4.2005 | 0 | 4.2005 | 0 | 1550.2233 | 61.818 | 0 | 48.3 | 46.9 | 48.3 | 46.9 | 5.0781 | 5.0781 | 5.0781 | 5.0781
29 | 5 | 144 | Rest | 00:05:00 | 2024-07-10 20:12:58 | 2024-07-10 20:17:57 | 0 | 0 | 0 | 0 | 0 | 0 | 0 | 0 | 0 | 0 | 0 | 0 | 0 | 0 | 0 | 4.1989 | 0 | 0 | 4.1955 | 0 | 0 | 0 | 0 | 0 | 0 | 25.07 | 46.9 | 46.8 | 46.9 | 46.8 | 5.0781 | 5.0781 | 5.0781 | 5.0781
29 | 6 | 145 | CC DChg | 00:54:12 | 2024-07-10 20:17:58 | 2024-07-10 21:12:09 | 2.8011 | 2801.15 | 0 | 0 | 2.8011 | 2801.15 | 2.8011 | 10.2087 | 10208.74 | 0 | 0 | 10.2087 | 10208.74 | 10.2087 | 6231.2996 | 4.1164 | 0 | 4.1164 | 2.4981 | 0 | 2.4981 | 0 | 3.6604 | -3100.8184 | -3100.8184 | 25.49 | 46.8 | 51.4 | 51.4 | 46.8 | 5.0781 | 5.0781 | 5.0781 | 5.0781
29 | 7 | 146 | Rest | 00:05:00 | 2024-07-10 21:12:10 | 2024-07-10 21:17:09 | 0 | 0 | 0 | 0 | 0 | 0 | 0 | 0 | 0 | 0 | 0 | 0 | 0 | 0 | 0 | 2.6358 | 0 | 0 | 2.9991 | 0 | 0 | 0 | 0 | 0 | 0 | 44.39 | 51.4 | 50 | 51.5 | 50 | 5.0781 | 5.0781 | 5.0781 | 5.0781
30 | 3 | 147 | CC Chg | 01:41:47 | 2024-07-10 21:17:10 | 2024-07-10 22:58:56 | 2.6293 | 2629.28 | 2.6293 | 2629.28 | 0 | 0 | -2.6293 | 10.063 | 10062.96 | 10.063 | 10062.96 | 0 | 0 | -10.063 | 8183.2438 | 3.0435 | 3.0435 | 0 | 4.2001 | 4.2001 | 0 | 3.8297 | 0 | 1549.8512 | 1550.2233 | 28.6 | 50 | 48.1 | 50 | 47.6 | 5.0781 | 5.0781 | 5.0781 | 5.0781
30 | 4 | 148 | CV Chg | 00:21:21 | 2024-07-10 22:58:58 | 2024-07-10 23:20:18 | 0.1723 | 172.32 | 0.1723 | 172.32 | 0 | 0 | -0.1723 | 0.7238 | 723.84 | 0.7238 | 723.84 | 0 | 0 | -0.7238 | 0 | 4.2001 | 4.2001 | 0 | 4.2005 | 4.2005 | 0 | 4.2005 | 0 | 1549.8512 | 61.8552 | 0 | 48.1 | 47 | 48.1 | 47 | 5.0781 | 5.0781 | 5.0781 | 5.0781
30 | 5 | 149 | Rest | 00:05:00 | 2024-07-10 23:20:19 | 2024-07-10 23:25:18 | 0 | 0 | 0 | 0 | 0 | 0 | 0 | 0 | 0 | 0 | 0 | 0 | 0 | 0 | 0 | 4.1989 | 0 | 0 | 4.1952 | 0 | 0 | 0 | 0 | 0 | 0 | 25.06 | 47 | 46.8 | 47 | 46.8 | 5.0781 | 5.0781 | 5.0781 | 5.0781
30 | 6 | 150 | CC DChg | 00:54:09 | 2024-07-10 23:25:19 | 2024-07-11 00:19:27 | 2.7985 | 2798.54 | 0 | 0 | 2.7985 | 2798.54 | 2.7985 | 10.2002 | 10200.19 | 0 | 0 | 10.2002 | 10200.19 | 10.2002 | 6210.026 | 4.1161 | 0 | 4.1161 | 2.4938 | 0 | 2.4938 | 0 | 3.6601 | -3100.8184 | -3100.8184 | 25.5 | 46.8 | 51.3 | 51.3 | 46.8 | 5.0781 | 5.0781 | 5.0781 | 5.0781
30 | 7 | 151 | Rest | 00:05:00 | 2024-07-11 00:19:28 | 2024-07-11 00:24:27 | 0 | 0 | 0 | 0 | 0 | 0 | 0 | 0 | 0 | 0 | 0 | 0 | 0 | 0 | 0 | 2.6327 | 0 | 0 | 2.9988 | 0 | 0 | 0 | 0 | 0 | 0 | 44.79 | 51.3 | 49.9 | 51.5 | 49.9 | 5.0781 | 5.0781 | 5.0781 | 5.0781
31 | 3 | 152 | CC Chg | 01:41:36 | 2024-07-11 00:24:28 | 2024-07-11 02:06:03 | 2.6246 | 2624.56 | 2.6246 | 2624.56 | 0 | 0 | -2.6246 | 10.0452 | 10045.25 | 10.0452 | 10045.25 | 0 | 0 | -10.0452 | 8168.5499 | 3.0435 | 3.0435 | 0 | 4.2001 | 4.2001 | 0 | 3.8306 | 0 | 1549.8512 | 1549.8512 | 28.8 | 49.9 | 47.5 | 49.9 | 47.3 | 5.0781 | 5.0781 | 5.0781 | 5.0781
31 | 4 | 153 | CV Chg | 00:21:35 | 2024-07-11 02:06:04 | 2024-07-11 02:27:38 | 0.1743 | 174.27 | 0.1743 | 174.27 | 0 | 0 | -0.1743 | 0.732 | 732.03 | 0.732 | 732.03 | 0 | 0 | -0.732 | 0 | 4.2001 | 4.2001 | 0 | 4.2005 | 4.2005 | 0 | 4.2005 | 0 | 1550.2233 | 61.8862 | 0 | 47.5 | 46.5 | 47.5 | 46.5 | 5.0781 | 5.0781 | 5.0781 | 5.0781
31 | 5 | 154 | Rest | 00:05:00 | 2024-07-11 02:27:39 | 2024-07-11 02:32:38 | 0 | 0 | 0 | 0 | 0 | 0 | 0 | 0 | 0 | 0 | 0 | 0 | 0 | 0 | 0 | 4.1989 | 0 | 0 | 4.1952 | 0 | 0 | 0 | 0 | 0 | 0 | 25.05 | 46.5 | 46.5 | 46.5 | 46.5 | 5.0781 | 5.0781 | 5.0781 | 5.0781
31 | 6 | 155 | CC DChg | 00:54:06 | 2024-07-11 02:32:39 | 2024-07-11 03:26:44 | 2.796 | 2795.96 | 0 | 0 | 2.796 | 2795.96 | 2.796 | 10.1914 | 10191.36 | 0 | 0 | 10.1914 | 10191.36 | 10.1914 | 6183.0477 | 4.1155 | 0 | 4.1155 | 2.4876 | 0 | 2.4876 | 0 | 3.6601 | -3100.8184 | -3101.1907 | 25.7 | 46.5 | 51.4 | 51.4 | 46.5 | 5.0781 | 5.0781 | 5.0781 | 5.0781
31 | 7 | 156 | Rest | 00:05:00 | 2024-07-11 03:26:45 | 2024-07-11 03:31:44 | 0 | 0 | 0 | 0 | 0 | 0 | 0 | 0 | 0 | 0 | 0 | 0 | 0 | 0 | 0 | 2.6287 | 0 | 0 | 2.9985 | 0 | 0 | 0 | 0 | 0 | 0 | 45.49 | 51.4 | 49.9 | 51.5 | 49.9 | 5.0781 | 5.0781 | 5.0781 | 5.0781
32 | 3 | 157 | CC Chg | 01:41:30 | 2024-07-11 03:31:45 | 2024-07-11 05:13:14 | 2.622 | 2621.98 | 2.622 | 2621.98 | 0 | 0 | -2.622 | 10.0358 | 10035.82 | 10.0358 | 10035.82 | 0 | 0 | -10.0358 | 8156.1395 | 3.0428 | 3.0428 | 0 | 4.2001 | 4.2001 | 0 | 3.8266 | 0 | 1549.8512 | 1549.8512 | 28.6 | 49.9 | 47.4 | 49.9 | 47.3 | 5.0781 | 5.0781 | 5.0781 | 5.0781
32 | 4 | 158 | CV Chg | 00:21:37 | 2024-07-11 05:13:15 | 2024-07-11 05:34:51 | 0.1744 | 174.4 | 0.1744 | 174.4 | 0 | 0 | -0.1744 | 0.7326 | 732.55 | 0.7326 | 732.55 | 0 | 0 | -0.7326 | 0 | 4.2001 | 4.2001 | 0 | 4.2005 | 4.2005 | 0 | 4.2005 | 0 | 1549.8512 | 61.7994 | 0 | 47.4 | 46.2 | 47.5 | 46.2 | 5.0781 | 5.0781 | 5.0781 | 5.0781
32 | 5 | 159 | Rest | 00:05:00 | 2024-07-11 05:34:53 | 2024-07-11 05:39:52 | 0 | 0 | 0 | 0 | 0 | 0 | 0 | 0 | 0 | 0 | 0 | 0 | 0 | 0 | 0 | 4.1989 | 0 | 0 | 4.1952 | 0 | 0 | 0 | 0 | 0 | 0 | 25.08 | 46.2 | 46.1 | 46.2 | 46.1 | 5.0781 | 5.0781 | 5.0781 | 5.0781
32 | 6 | 160 | CC DChg | 00:54:03 | 2024-07-11 05:39:53 | 2024-07-11 06:33:55 | 2.7934 | 2793.38 | 0 | 0 | 2.7934 | 2793.38 | 2.7934 | 10.1821 | 10182.14 | 0 | 0 | 10.1821 | 10182.14 | 10.1821 | 6176.1618 | 4.1149 | 0 | 4.1149 | 2.4867 | 0 | 2.4867 | 0 | 3.6598 | -3100.8184 | -3100.8184 | 25.9 | 46.1 | 51.3 | 51.3 | 46.1 | 5.0781 | 5.0781 | 5.0781 | 5.0781
32 | 7 | 161 | Rest | 00:05:00 | 2024-07-11 06:33:56 | 2024-07-11 06:38:55 | 0 | 0 | 0 | 0 | 0 | 0 | 0 | 0 | 0 | 0 | 0 | 0 | 0 | 0 | 0 | 2.6268 | 0 | 0 | 2.9988 | 0 | 0 | 0 | 0 | 0 | 0 | 45.19 | 51.3 | 50 | 51.5 | 50 | 5.0781 | 5.0781 | 5.0781 | 5.0781
33 | 3 | 162 | CC Chg | 01:41:25 | 2024-07-11 06:38:56 | 2024-07-11 08:20:20 | 2.6198 | 2619.79 | 2.6198 | 2619.79 | 0 | 0 | -2.6198 | 10.028 | 10028 | 10.028 | 10028 | 0 | 0 | -10.028 | 8151.5023 | 3.0432 | 3.0432 | 0 | 4.2001 | 4.2001 | 0 | 3.8275 | 0 | 1549.8512 | 1549.8512 | 28.6 | 50 | 47.5 | 50 | 47.4 | 5.0781 | 5.0781 | 5.0781 | 5.0781
33 | 4 | 163 | CV Chg | 00:21:33 | 2024-07-11 08:20:21 | 2024-07-11 08:41:53 | 0.1739 | 173.88 | 0.1739 | 173.88 | 0 | 0 | -0.1739 | 0.7304 | 730.36 | 0.7304 | 730.36 | 0 | 0 | -0.7304 | 0 | 4.2001 | 4.2001 | 0 | 4.2005 | 4.2005 | 0 | 4.2005 | 0 | 1549.8512 | 61.8304 | 0 | 47.5 | 46.2 | 47.6 | 46.2 | 5.0781 | 5.0781 | 5.0781 | 5.0781
33 | 5 | 164 | Rest | 00:05:00 | 2024-07-11 08:41:54 | 2024-07-11 08:46:53 | 0 | 0 | 0 | 0 | 0 | 0 | 0 | 0 | 0 | 0 | 0 | 0 | 0 | 0 | 0 | 4.1989 | 0 | 0 | 4.1952 | 0 | 0 | 0 | 0 | 0 | 0 | 25.07 | 46.2 | 46.1 | 46.2 | 46.1 | 5.0781 | 5.0781 | 5.0781 | 5.0781
33 | 6 | 165 | CC DChg | 00:54:00 | 2024-07-11 08:46:54 | 2024-07-11 09:40:53 | 2.7908 | 2790.76 | 0 | 0 | 2.7908 | 2790.76 | 2.7908 | 10.1729 | 10172.87 | 0 | 0 | 10.1729 | 10172.87 | 10.1729 | 6164.4851 | 4.1152 | 0 | 4.1152 | 2.4854 | 0 | 2.4854 | 0 | 3.6592 | -3100.8184 | -3100.8184 | 25.79 | 46.1 | 51.3 | 51.3 | 46.1 | 5.0781 | 5.0781 | 5.0781 | 5.0781
33 | 7 | 166 | Rest | 00:05:00 | 2024-07-11 09:40:54 | 2024-07-11 09:45:53 | 0 | 0 | 0 | 0 | 0 | 0 | 0 | 0 | 0 | 0 | 0 | 0 | 0 | 0 | 0 | 2.6259 | 0 | 0 | 2.9991 | 0 | 0 | 0 | 0 | 0 | 0 | 45.29 | 51.3 | 49.9 | 51.4 | 49.9 | 5.0781 | 5.0781 | 5.0781 | 5.0781
34 | 3 | 167 | CC Chg | 01:41:19 | 2024-07-11 09:45:55 | 2024-07-11 11:27:12 | 2.6172 | 2617.18 | 2.6172 | 2617.18 | 0 | 0 | -2.6172 | 10.0186 | 10018.56 | 10.0186 | 10018.56 | 0 | 0 | -10.0186 | 8145.58 | 3.0435 | 3.0435 | 0 | 4.2001 | 4.2001 | 0 | 3.8281 | 0 | 1549.8512 | 1549.8512 | 28.6 | 49.9 | 47.6 | 49.9 | 47.4 | 5.0781 | 5.0781 | 5.0781 | 5.0781
34 | 4 | 168 | CV Chg | 00:21:32 | 2024-07-11 11:27:13 | 2024-07-11 11:48:44 | 0.174 | 174 | 0.174 | 174 | 0 | 0 | -0.174 | 0.7309 | 730.87 | 0.7309 | 730.87 | 0 | 0 | -0.7309 | 0 | 4.2001 | 4.2001 | 0 | 4.2005 | 4.2005 | 0 | 4.2005 | 0 | 1549.8512 | 61.9234 | 0 | 47.6 | 46.3 | 47.6 | 46.3 | 5.0781 | 5.0781 | 5.0781 | 5.0781
34 | 5 | 169 | Rest | 00:05:00 | 2024-07-11 11:48:46 | 2024-07-11 11:53:45 | 0 | 0 | 0 | 0 | 0 | 0 | 0 | 0 | 0 | 0 | 0 | 0 | 0 | 0 | 0 | 4.1989 | 0 | 0 | 4.1952 | 0 | 0 | 0 | 0 | 0 | 0 | 25.03 | 46.3 | 46.2 | 46.3 | 46.2 | 5.0781 | 5.0781 | 5.0781 | 5.0781
34 | 6 | 170 | CC DChg | 00:53:57 | 2024-07-11 11:53:46 | 2024-07-11 12:47:42 | 2.7882 | 2788.16 | 0 | 0 | 2.7882 | 2788.16 | 2.7882 | 10.1644 | 10164.39 | 0 | 0 | 10.1644 | 10164.39 | 10.1644 | 6170.4883 | 4.1152 | 0 | 4.1152 | 2.4885 | 0 | 2.4885 | 0 | 3.6592 | -3100.8184 | -3100.8184 | 25.79 | 46.2 | 50.9 | 50.9 | 46.2 | 5.0781 | 5.0781 | 5.0781 | 5.0781
34 | 7 | 171 | Rest | 00:05:00 | 2024-07-11 12:47:43 | 2024-07-11 12:52:42 | 0 | 0 | 0 | 0 | 0 | 0 | 0 | 0 | 0 | 0 | 0 | 0 | 0 | 0 | 0 | 2.6302 | 0 | 0 | 2.9998 | 0 | 0 | 0 | 0 | 0 | 0 | 45.69 | 50.9 | 49.5 | 51.1 | 49.5 | 5.0781 | 5.0781 | 5.0781 | 5.0781
35 | 3 | 172 | CC Chg | 01:41:13 | 2024-07-11 12:52:43 | 2024-07-11 14:33:55 | 2.6146 | 2614.63 | 2.6146 | 2614.63 | 0 | 0 | -2.6146 | 10.0096 | 10009.63 | 10.0096 | 10009.63 | 0 | 0 | -10.0096 | 8144.171 | 3.0444 | 3.0444 | 0 | 4.2001 | 4.2001 | 0 | 3.8291 | 0 | 1549.8512 | 1549.8512 | 28.8 | 49.5 | 47.6 | 49.5 | 47.4 | 5.0781 | 5.0781 | 5.0781 | 5.0781
35 | 4 | 173 | CV Chg | 00:21:39 | 2024-07-11 14:33:56 | 2024-07-11 14:55:34 | 0.1741 | 174.08 | 0.1741 | 174.08 | 0 | 0 | -0.1741 | 0.7312 | 731.22 | 0.7312 | 731.22 | 0 | 0 | -0.7312 | 0 | 4.2001 | 4.2001 | 0 | 4.2005 | 4.2005 | 0 | 4.2005 | 0 | 1549.8512 | 61.9172 | 0 | 47.6 | 46.3 | 47.6 | 46.3 | 5.0781 | 5.0781 | 5.0781 | 5.0781
35 | 5 | 174 | Rest | 00:05:00 | 2024-07-11 14:55:35 | 2024-07-11 15:00:34 | 0 | 0 | 0 | 0 | 0 | 0 | 0 | 0 | 0 | 0 | 0 | 0 | 0 | 0 | 0 | 4.1989 | 0 | 0 | 4.1955 | 0 | 0 | 0 | 0 | 0 | 0 | 25.03 | 46.3 | 46.2 | 46.3 | 46.2 | 5.0781 | 5.0781 | 5.0781 | 5.0781
35 | 6 | 175 | CC DChg | 00:53:54 | 2024-07-11 15:00:35 | 2024-07-11 15:54:28 | 2.7856 | 2785.6 | 0 | 0 | 2.7856 | 2785.6 | 2.7856 | 10.1563 | 10156.28 | 0 | 0 | 10.1563 | 10156.28 | 10.1563 | 6195.5364 | 4.1149 | 0 | 4.1149 | 2.4963 | 0 | 2.4963 | 0 | 3.6592 | -3100.8184 | -3100.8184 | 25.99 | 46.2 | 50.9 | 50.9 | 46.2 | 5.0781 | 5.0781 | 5.0781 | 5.0781
35 | 7 | 176 | Rest | 00:05:00 | 2024-07-11 15:54:29 | 2024-07-11 15:59:28 | 0 | 0 | 0 | 0 | 0 | 0 | 0 | 0 | 0 | 0 | 0 | 0 | 0 | 0 | 0 | 2.6336 | 0 | 0 | 3.001 | 0 | 0 | 0 | 0 | 0 | 0 | 44.29 | 50.9 | 49.5 | 51 | 49.5 | 5.0781 | 5.0781 | 5.0781 | 5.0781
36 | 3 | 177 | CC Chg | 01:41:08 | 2024-07-11 15:59:30 | 2024-07-11 17:40:37 | 2.6125 | 2612.48 | 2.6125 | 2612.48 | 0 | 0 | -2.6125 | 10.0024 | 10002.39 | 10.0024 | 10002.39 | 0 | 0 | -10.0024 | 8146.2252 | 3.0456 | 3.0456 | 0 | 4.2001 | 4.2001 | 0 | 3.8303 | 0 | 1549.8512 | 1549.8512 | 28.8 | 49.5 | 47.8 | 49.5 | 47.1 | 5.0781 | 5.0781 | 5.0781 | 5.0781
36 | 4 | 178 | CV Chg | 00:21:27 | 2024-07-11 17:40:38 | 2024-07-11 18:02:04 | 0.1733 | 173.28 | 0.1733 | 173.28 | 0 | 0 | -0.1733 | 0.7279 | 727.86 | 0.7279 | 727.86 | 0 | 0 | -0.7279 | 0 | 4.2001 | 4.2001 | 0 | 4.2005 | 4.2005 | 0 | 4.2005 | 0 | 1549.8512 | 61.9172 | 0 | 47.8 | 46.5 | 47.8 | 46.5 | 5.0781 | 5.0781 | 5.0781 | 5.0781
36 | 5 | 179 | Rest | 00:05:00 | 2024-07-11 18:02:05 | 2024-07-11 18:07:04 | 0 | 0 | 0 | 0 | 0 | 0 | 0 | 0 | 0 | 0 | 0 | 0 | 0 | 0 | 0 | 4.1989 | 0 | 0 | 4.1952 | 0 | 0 | 0 | 0 | 0 | 0 | 25.03 | 46.5 | 46.3 | 46.5 | 46.3 | 5.0781 | 5.0781 | 5.0781 | 5.0781
36 | 6 | 180 | CC DChg | 00:53:52 | 2024-07-11 18:07:05 | 2024-07-11 19:00:55 | 2.7839 | 2783.87 | 0 | 0 | 2.7839 | 2783.87 | 2.7839 | 10.1505 | 10150.49 | 0 | 0 | 10.1505 | 10150.49 | 10.1505 | 6127.1306 | 4.1149 | 0 | 4.1149 | 2.4792 | 0 | 2.4792 | 0 | 3.6592 | -3100.8184 | -3100.8184 | 25.9 | 46.3 | 51.1 | 51.1 | 46.3 | 5.0781 | 5.0781 | 5.0781 | 5.0781
36 | 7 | 181 | Rest | 00:05:00 | 2024-07-11 19:00:57 | 2024-07-11 19:05:56 | 0 | 0 | 0 | 0 | 0 | 0 | 0 | 0 | 0 | 0 | 0 | 0 | 0 | 0 | 0 | 2.6228 | 0 | 0 | 2.9991 | 0 | 0 | 0 | 0 | 0 | 0 | 46.29 | 51.1 | 49.6 | 51.1 | 49.6 | 5.0781 | 5.0781 | 5.0781 | 5.0781
37 | 3 | 182 | CC Chg | 01:41:05 | 2024-07-11 19:05:57 | 2024-07-11 20:47:01 | 2.6112 | 2611.16 | 2.6112 | 2611.16 | 0 | 0 | -2.6112 | 9.9978 | 9997.79 | 9.9978 | 9997.79 | 0 | 0 | -9.9978 | 8126.847 | 3.0435 | 3.0435 | 0 | 4.2001 | 4.2001 | 0 | 3.8306 | 0 | 1549.8512 | 1549.8512 | 28.6 | 49.6 | 47.9 | 49.6 | 47 | 5.0781 | 5.0781 | 5.0781 | 5.0781
37 | 4 | 183 | CV Chg | 00:21:24 | 2024-07-11 20:47:02 | 2024-07-11 21:08:25 | 0.173 | 173.03 | 0.173 | 173.03 | 0 | 0 | -0.173 | 0.7268 | 726.83 | 0.7268 | 726.83 | 0 | 0 | -0.7268 | 0 | 4.2001 | 4.2001 | 0 | 4.2005 | 4.2005 | 0 | 4.2005 | 0 | 1550.2233 | 61.9296 | 0 | 47.9 | 46.6 | 47.9 | 46.6 | 5.0781 | 5.0781 | 5.0781 | 5.0781
37 | 5 | 184 | Rest | 00:05:00 | 2024-07-11 21:08:26 | 2024-07-11 21:13:25 | 0 | 0 | 0 | 0 | 0 | 0 | 0 | 0 | 0 | 0 | 0 | 0 | 0 | 0 | 0 | 4.1989 | 0 | 0 | 4.1952 | 0 | 0 | 0 | 0 | 0 | 0 | 25.03 | 46.6 | 46.5 | 46.6 | 46.5 | 5.0781 | 5.0781 | 5.0781 | 5.0781
37 | 6 | 185 | CC DChg | 00:53:49 | 2024-07-11 21:13:26 | 2024-07-11 22:07:14 | 2.7813 | 2781.29 | 0 | 0 | 2.7813 | 2781.29 | 2.7813 | 10.1429 | 10142.91 | 0 | 0 | 10.1429 | 10142.91 | 10.1429 | 6171.7468 | 4.1152 | 0 | 4.1152 | 2.4929 | 0 | 2.4929 | 0 | 3.6592 | -3100.8184 | -3100.8184 | 25.79 | 46.5 | 51.1 | 51.1 | 46.5 | 5.0781 | 5.0781 | 5.0781 | 5.0781
37 | 7 | 186 | Rest | 00:05:00 | 2024-07-11 22:07:15 | 2024-07-11 22:12:14 | 0 | 0 | 0 | 0 | 0 | 0 | 0 | 0 | 0 | 0 | 0 | 0 | 0 | 0 | 0 | 2.6311 | 0 | 0 | 3.0013 | 0 | 0 | 0 | 0 | 0 | 0 | 44.59 | 51.1 | 49.6 | 51.2 | 49.6 | 5.0781 | 5.0781 | 5.0781 | 5.0781
38 | 3 | 187 | CC Chg | 01:40:57 | 2024-07-11 22:12:15 | 2024-07-11 23:53:11 | 2.6077 | 2607.72 | 2.6077 | 2607.72 | 0 | 0 | -2.6077 | 9.9852 | 9985.16 | 9.9852 | 9985.16 | 0 | 0 | -9.9852 | 8131.3879 | 3.0456 | 3.0456 | 0 | 4.2001 | 4.2001 | 0 | 3.8315 | 0 | 1549.8512 | 1549.8512 | 28.6 | 49.6 | 47.7 | 49.6 | 47.1 | 5.0781 | 5.0781 | 5.0781 | 5.0781
38 | 4 | 188 | CV Chg | 00:21:33 | 2024-07-11 23:53:12 | 2024-07-12 00:14:44 | 0.1739 | 173.9 | 0.1739 | 173.9 | 0 | 0 | -0.1739 | 0.7305 | 730.46 | 0.7305 | 730.46 | 0 | 0 | -0.7305 | 0 | 4.2001 | 4.2001 | 0 | 4.2005 | 4.2005 | 0 | 4.2005 | 0 | 1549.8512 | 61.9792 | 0 | 47.7 | 46.7 | 47.7 | 46.7 | 5.0781 | 5.0781 | 5.0781 | 5.0781
38 | 5 | 189 | Rest | 00:05:00 | 2024-07-12 00:14:46 | 2024-07-12 00:19:45 | 0 | 0 | 0 | 0 | 0 | 0 | 0 | 0 | 0 | 0 | 0 | 0 | 0 | 0 | 0 | 4.1989 | 0 | 0 | 4.1952 | 0 | 0 | 0 | 0 | 0 | 0 | 25.01 | 46.7 | 46.6 | 46.7 | 46.6 | 5.0781 | 5.0781 | 5.0781 | 5.0781
38 | 6 | 190 | CC DChg | 00:53:47 | 2024-07-12 00:19:46 | 2024-07-12 01:13:31 | 2.7796 | 2779.55 | 0 | 0 | 2.7796 | 2779.55 | 2.7796 | 10.1376 | 10137.59 | 0 | 0 | 10.1376 | 10137.59 | 10.1376 | 6156.1318 | 4.1152 | 0 | 4.1152 | 2.4898 | 0 | 2.4898 | 0 | 3.6632 | -3100.8184 | -3100.8184 | 25.79 | 46.6 | 51.2 | 51.2 | 46.6 | 5.0781 | 5.0781 | 5.0781 | 5.0781
38 | 7 | 191 | Rest | 00:05:00 | 2024-07-12 01:13:32 | 2024-07-12 01:18:31 | 0 | 0 | 0 | 0 | 0 | 0 | 0 | 0 | 0 | 0 | 0 | 0 | 0 | 0 | 0 | 2.629 | 0 | 0 | 3.0007 | 0 | 0 | 0 | 0 | 0 | 0 | 44.89 | 51.2 | 49.7 | 51.3 | 49.7 | 5.0781 | 5.0781 | 5.0781 | 5.0781
39 | 3 | 192 | CC Chg | 01:40:50 | 2024-07-12 01:18:32 | 2024-07-12 02:59:21 | 2.6047 | 2604.68 | 2.6047 | 2604.68 | 0 | 0 | -2.6047 | 9.9734 | 9973.43 | 9.9734 | 9973.43 | 0 | 0 | -9.9734 | 8117.5347 | 3.045 | 3.045 | 0 | 4.2001 | 4.2001 | 0 | 3.8318 | 0 | 1550.2233 | 1549.8512 | 28.6 | 49.7 | 47.4 | 49.7 | 47.1 | 5.0781 | 5.0781 | 5.0781 | 5.0781
39 | 4 | 193 | CV Chg | 00:21:39 | 2024-07-12 02:59:23 | 2024-07-12 03:21:01 | 0.175 | 175.02 | 0.175 | 175.02 | 0 | 0 | -0.175 | 0.7352 | 735.18 | 0.7352 | 735.18 | 0 | 0 | -0.7352 | 0 | 4.2001 | 4.2001 | 0 | 4.2005 | 4.2005 | 0 | 4.2005 | 0 | 1549.8512 | 61.973 | 0 | 47.4 | 46.3 | 47.4 | 46.3 | 5.0781 | 5.0781 | 5.0781 | 5.0781
39 | 5 | 194 | Rest | 00:05:00 | 2024-07-12 03:21:02 | 2024-07-12 03:26:01 | 0 | 0 | 0 | 0 | 0 | 0 | 0 | 0 | 0 | 0 | 0 | 0 | 0 | 0 | 0 | 4.1989 | 0 | 0 | 4.1952 | 0 | 0 | 0 | 0 | 0 | 0 | 25.01 | 46.3 | 46.3 | 46.3 | 46.3 | 5.0781 | 5.0781 | 5.0781 | 5.0781
39 | 6 | 195 | CC DChg | 00:53:45 | 2024-07-12 03:26:02 | 2024-07-12 04:19:46 | 2.7778 | 2777.84 | 0 | 0 | 2.7778 | 2777.84 | 2.7778 | 10.1315 | 10131.52 | 0 | 0 | 10.1315 | 10131.52 | 10.1315 | 6110.3811 | 4.1149 | 0 | 4.1149 | 2.4783 | 0 | 2.4783 | 0 | 3.6632 | -3100.8184 | -3100.8184 | 25.9 | 46.3 | 51.2 | 51.2 | 46.3 | 5.0781 | 5.0781 | 5.0781 | 5.0781
39 | 7 | 196 | Rest | 00:05:00 | 2024-07-12 04:19:47 | 2024-07-12 04:24:46 | 0 | 0 | 0 | 0 | 0 | 0 | 0 | 0 | 0 | 0 | 0 | 0 | 0 | 0 | 0 | 2.6215 | 0 | 0 | 2.9994 | 0 | 0 | 0 | 0 | 0 | 0 | 46.19 | 51.2 | 49.8 | 51.3 | 49.8 | 5.0781 | 5.0781 | 5.0781 | 5.0781
40 | 3 | 197 | CC Chg | 01:40:47 | 2024-07-12 04:24:47 | 2024-07-12 06:05:33 | 2.6034 | 2603.38 | 2.6034 | 2603.38 | 0 | 0 | -2.6034 | 9.9687 | 9968.71 | 9.9687 | 9968.71 | 0 | 0 | -9.9687 | 8104.8064 | 3.0438 | 3.0438 | 0 | 4.2001 | 4.2001 | 0 | 3.8325 | 0 | 1549.8512 | 1549.8512 | 28.6 | 49.8 | 47.4 | 49.8 | 47.2 | 5.0781 | 5.0781 | 5.0781 | 5.0781
40 | 4 | 198 | CV Chg | 00:21:36 | 2024-07-12 06:05:34 | 2024-07-12 06:27:09 | 0.1746 | 174.61 | 0.1746 | 174.61 | 0 | 0 | -0.1746 | 0.7334 | 733.44 | 0.7334 | 733.44 | 0 | 0 | -0.7334 | 0 | 4.2001 | 4.2001 | 0 | 4.2005 | 4.2005 | 0 | 4.2005 | 0 | 1549.8512 | 61.9978 | 0 | 47.4 | 46.1 | 47.4 | 46.1 | 5.0781 | 5.0781 | 5.0781 | 5.0781
40 | 5 | 199 | Rest | 00:05:00 | 2024-07-12 06:27:10 | 2024-07-12 06:32:09 | 0 | 0 | 0 | 0 | 0 | 0 | 0 | 0 | 0 | 0 | 0 | 0 | 0 | 0 | 0 | 4.1989 | 0 | 0 | 4.1952 | 0 | 0 | 0 | 0 | 0 | 0 | 25 | 46.1 | 46.1 | 46.1 | 46 | 5.0781 | 5.0781 | 5.0781 | 5.0781
40 | 6 | 200 | CC DChg | 00:53:42 | 2024-07-12 06:32:10 | 2024-07-12 07:25:51 | 2.7752 | 2775.23 | 0 | 0 | 2.7752 | 2775.23 | 2.7752 | 10.1226 | 10122.59 | 0 | 0 | 10.1226 | 10122.59 | 10.1226 | 6163.0213 | 4.1146 | 0 | 4.1146 | 2.4935 | 0 | 2.4935 | 0 | 3.6626 | -3100.8184 | -3100.8184 | 25.99 | 46.1 | 51.2 | 51.2 | 46.1 | 5.0781 | 5.0781 | 5.0781 | 5.0781
40 | 7 | 201 | Rest | 00:05:00 | 2024-07-12 07:25:52 | 2024-07-12 07:30:51 | 0 | 0 | 0 | 0 | 0 | 0 | 0 | 0 | 0 | 0 | 0 | 0 | 0 | 0 | 0 | 2.6305 | 0 | 0 | 3.0013 | 0 | 0 | 0 | 0 | 0 | 0 | 44.19 | 51.2 | 49.8 | 51.4 | 49.8 | 5.0781 | 5.0781 | 5.0781 | 5.0781
41 | 3 | 202 | CC Chg | 01:40:40 | 2024-07-12 07:30:53 | 2024-07-12 09:11:32 | 2.6003 | 2600.35 | 2.6003 | 2600.35 | 0 | 0 | -2.6003 | 9.9577 | 9957.72 | 9.9577 | 9957.72 | 0 | 0 | -9.9577 | 8108.3981 | 3.0456 | 3.0456 | 0 | 4.2001 | 4.2001 | 0 | 3.8331 | 0 | 1549.8512 | 1549.8512 | 28.6 | 49.8 | 47.3 | 49.8 | 47.2 | 5.0781 | 5.0781 | 5.0781 | 5.0781
41 | 4 | 203 | CV Chg | 00:21:34 | 2024-07-12 09:11:33 | 2024-07-12 09:33:06 | 0.1749 | 174.93 | 0.1749 | 174.93 | 0 | 0 | -0.1749 | 0.7348 | 734.8 | 0.7348 | 734.8 | 0 | 0 | -0.7348 | 0 | 4.2001 | 4.2001 | 0 | 4.2005 | 4.2005 | 0 | 4.2005 | 0 | 1549.8512 | 61.9978 | 0 | 47.3 | 46 | 47.3 | 46 | 5.0781 | 5.0781 | 5.0781 | 5.0781
41 | 5 | 204 | Rest | 00:05:00 | 2024-07-12 09:33:07 | 2024-07-12 09:38:06 | 0 | 0 | 0 | 0 | 0 | 0 | 0 | 0 | 0 | 0 | 0 | 0 | 0 | 0 | 0 | 4.1989 | 0 | 0 | 4.1952 | 0 | 0 | 0 | 0 | 0 | 0 | 25 | 46 | 45.9 | 46 | 45.9 | 5.0781 | 5.0781 | 5.0781 | 5.0781
41 | 6 | 205 | CC DChg | 00:53:40 | 2024-07-12 09:38:07 | 2024-07-12 10:31:46 | 2.7735 | 2773.53 | 0 | 0 | 2.7735 | 2773.53 | 2.7735 | 10.1153 | 10115.29 | 0 | 0 | 10.1153 | 10115.29 | 10.1153 | 6092.8164 | 4.1146 | 0 | 4.1146 | 2.4758 | 0 | 2.4758 | 0 | 3.662 | -3100.8184 | -3100.8184 | 25.99 | 45.9 | 50.9 | 50.9 | 45.9 | 5.0781 | 5.0781 | 5.0781 | 5.0781
41 | 7 | 206 | Rest | 00:05:00 | 2024-07-12 10:31:47 | 2024-07-12 10:36:46 | 0 | 0 | 0 | 0 | 0 | 0 | 0 | 0 | 0 | 0 | 0 | 0 | 0 | 0 | 0 | 2.6194 | 0 | 0 | 2.9998 | 0 | 0 | 0 | 0 | 0 | 0 | 46.29 | 50.9 | 49.5 | 51 | 49.5 | 5.0781 | 5.0781 | 5.0781 | 5.0781
42 | 3 | 207 | CC Chg | 01:40:35 | 2024-07-12 10:36:47 | 2024-07-12 12:17:21 | 2.5983 | 2598.25 | 2.5983 | 2598.25 | 0 | 0 | -2.5983 | 9.9501 | 9950.07 | 9.9501 | 9950.07 | 0 | 0 | -9.9501 | 8093.1712 | 3.0444 | 3.0444 | 0 | 4.2001 | 4.2001 | 0 | 3.8337 | 0 | 1549.8512 | 1550.2233 | 28.8 | 49.4 | 47.2 | 49.4 | 47.2 | 5.0781 | 5.0781 | 5.0781 | 5.0781
42 | 4 | 208 | CV Chg | 00:21:45 | 2024-07-12 12:17:22 | 2024-07-12 12:39:06 | 0.1756 | 175.65 | 0.1756 | 175.65 | 0 | 0 | -0.1756 | 0.7378 | 737.8 | 0.7378 | 737.8 | 0 | 0 | -0.7378 | 0 | 4.2001 | 4.2001 | 0 | 4.2005 | 4.2005 | 0 | 4.2005 | 0 | 1549.8512 | 61.8552 | 0 | 47.2 | 45.9 | 47.2 | 45.9 | 5.0781 | 5.0781 | 5.0781 | 5.0781
42 | 5 | 209 | Rest | 00:05:00 | 2024-07-12 12:39:07 | 2024-07-12 12:44:06 | 0 | 0 | 0 | 0 | 0 | 0 | 0 | 0 | 0 | 0 | 0 | 0 | 0 | 0 | 0 | 4.1989 | 0 | 0 | 4.1952 | 0 | 0 | 0 | 0 | 0 | 0 | 25.06 | 45.9 | 45.8 | 45.9 | 45.8 | 5.0781 | 5.0781 | 5.0781 | 5.0781
42 | 6 | 210 | CC DChg | 00:53:37 | 2024-07-12 12:44:07 | 2024-07-12 13:37:43 | 2.771 | 2770.95 | 0 | 0 | 2.771 | 2770.95 | 2.771 | 10.1069 | 10106.85 | 0 | 0 | 10.1069 | 10106.85 | 10.1069 | 6157.056 | 4.1143 | 0 | 4.1143 | 2.4941 | 0 | 2.4941 | 0 | 3.6613 | -3100.8184 | -3100.8184 | 26.1 | 45.8 | 50.4 | 50.4 | 45.8 | 5.0781 | 5.0781 | 5.0781 | 5.0781
42 | 7 | 211 | Rest | 00:05:00 | 2024-07-12 13:37:44 | 2024-07-12 13:42:43 | 0 | 0 | 0 | 0 | 0 | 0 | 0 | 0 | 0 | 0 | 0 | 0 | 0 | 0 | 0 | 2.633 | 0 | 0 | 3.0022 | 0 | 0 | 0 | 0 | 0 | 0 | 44.79 | 50.4 | 49.1 | 50.6 | 49.1 | 5.0781 | 5.0781 | 5.0781 | 5.0781
43 | 3 | 212 | CC Chg | 01:40:30 | 2024-07-12 13:42:45 | 2024-07-12 15:23:14 | 2.5961 | 2596.1 | 2.5961 | 2596.1 | 0 | 0 | -2.5961 | 9.943 | 9943.02 | 9.943 | 9943.02 | 0 | 0 | -9.943 | 8103.8577 | 3.0469 | 3.0469 | 0 | 4.2001 | 4.2001 | 0 | 3.8303 | 0 | 1549.8512 | 1550.2233 | 28.8 | 49.1 | 47.3 | 49.1 | 46.9 | 5.0781 | 5.0781 | 5.0781 | 5.0781
43 | 4 | 213 | CV Chg | 00:21:38 | 2024-07-12 15:23:15 | 2024-07-12 15:44:52 | 0.175 | 174.99 | 0.175 | 174.99 | 0 | 0 | -0.175 | 0.7351 | 735.06 | 0.7351 | 735.06 | 0 | 0 | -0.7351 | 0 | 4.2001 | 4.2001 | 0 | 4.2005 | 4.2005 | 0 | 4.2005 | 0 | 1549.8512 | 61.942 | 0 | 47.3 | 46.1 | 47.4 | 46.1 | 5.0781 | 5.0781 | 5.0781 | 5.0781
43 | 5 | 214 | Rest | 00:05:00 | 2024-07-12 15:44:53 | 2024-07-12 15:49:52 | 0 | 0 | 0 | 0 | 0 | 0 | 0 | 0 | 0 | 0 | 0 | 0 | 0 | 0 | 0 | 4.1989 | 0 | 0 | 4.1952 | 0 | 0 | 0 | 0 | 0 | 0 | 25.02 | 46.1 | 45.9 | 46.1 | 45.9 | 5.0781 | 5.0781 | 5.0781 | 5.0781
43 | 6 | 215 | CC DChg | 00:53:35 | 2024-07-12 15:49:53 | 2024-07-12 16:43:27 | 2.7692 | 2769.22 | 0 | 0 | 2.7692 | 2769.22 | 2.7692 | 10.1013 | 10101.32 | 0 | 0 | 10.1013 | 10101.32 | 10.1013 | 6135.5873 | 4.1143 | 0 | 4.1143 | 2.4895 | 0 | 2.4895 | 0 | 3.6613 | -3100.8184 | -3100.8184 | 26.1 | 45.9 | 50.7 | 50.7 | 45.9 | 5.0781 | 5.0781 | 5.0781 | 5.0781
43 | 7 | 216 | Rest | 00:05:00 | 2024-07-12 16:43:28 | 2024-07-12 16:48:27 | 0 | 0 | 0 | 0 | 0 | 0 | 0 | 0 | 0 | 0 | 0 | 0 | 0 | 0 | 0 | 2.6283 | 0 | 0 | 3.0016 | 0 | 0 | 0 | 0 | 0 | 0 | 44.79 | 50.7 | 49.1 | 50.8 | 49.1 | 5.0781 | 5.0781 | 5.0781 | 5.0781
44 | 3 | 217 | CC Chg | 01:40:27 | 2024-07-12 16:48:28 | 2024-07-12 18:28:54 | 2.5948 | 2594.84 | 2.5948 | 2594.84 | 0 | 0 | -2.5948 | 9.9386 | 9938.64 | 9.9386 | 9938.64 | 0 | 0 | -9.9386 | 8093.3985 | 3.0459 | 3.0459 | 0 | 4.2001 | 4.2001 | 0 | 3.8309 | 0 | 1549.8512 | 1550.2233 | 28.6 | 49.1 | 47.5 | 49.1 | 46.8 | 5.0781 | 5.0781 | 5.0781 | 5.0781
44 | 4 | 218 | CV Chg | 00:21:37 | 2024-07-12 18:28:55 | 2024-07-12 18:50:31 | 0.1746 | 174.59 | 0.1746 | 174.59 | 0 | 0 | -0.1746 | 0.7334 | 733.37 | 0.7334 | 733.37 | 0 | 0 | -0.7334 | 0 | 4.2001 | 4.2001 | 0 | 4.2005 | 4.2005 | 0 | 4.2005 | 0 | 1549.8512 | 61.8986 | 0 | 47.5 | 46.2 | 47.6 | 46.2 | 5.0781 | 5.0781 | 5.0781 | 5.0781
44 | 5 | 219 | Rest | 00:05:00 | 2024-07-12 18:50:32 | 2024-07-12 18:55:31 | 0 | 0 | 0 | 0 | 0 | 0 | 0 | 0 | 0 | 0 | 0 | 0 | 0 | 0 | 0 | 4.1989 | 0 | 0 | 4.1955 | 0 | 0 | 0 | 0 | 0 | 0 | 25.04 | 46.2 | 46.1 | 46.2 | 46.1 | 5.0781 | 5.0781 | 5.0781 | 5.0781
44 | 6 | 220 | CC DChg | 00:53:33 | 2024-07-12 18:55:33 | 2024-07-12 19:49:03 | 2.7675 | 2767.5 | 0 | 0 | 2.7675 | 2767.5 | 2.7675 | 10.0957 | 10095.7 | 0 | 0 | 10.0957 | 10095.7 | 10.0957 | 6115.436 | 4.1143 | 0 | 4.1143 | 2.4851 | 0 | 2.4851 | 0 | 3.6613 | -3100.8184 | -3100.8184 | 26.19 | 46.1 | 50.6 | 50.6 | 46.1 | 5.0781 | 5.0781 | 5.0781 | 5.0781
44 | 7 | 221 | Rest | 00:05:00 | 2024-07-12 19:49:04 | 2024-07-12 19:54:03 | 0 | 0 | 0 | 0 | 0 | 0 | 0 | 0 | 0 | 0 | 0 | 0 | 0 | 0 | 0 | 2.6265 | 0 | 0 | 3.0019 | 0 | 0 | 0 | 0 | 0 | 0 | 45.59 | 50.6 | 49.1 | 50.7 | 49.1 | 5.0781 | 5.0781 | 5.0781 | 5.0781
45 | 3 | 222 | CC Chg | 01:40:18 | 2024-07-12 19:54:05 | 2024-07-12 21:34:22 | 2.5909 | 2590.93 | 2.5909 | 2590.93 | 0 | 0 | -2.5909 | 9.9238 | 9923.81 | 9.9238 | 9923.81 | 0 | 0 | -9.9238 | 8083.3664 | 3.0463 | 3.0463 | 0 | 4.2001 | 4.2001 | 0 | 3.8315 | 0 | 1549.8512 | 1549.8512 | 28.6 | 49.1 | 46.9 | 49.1 | 46.6 | 5.0781 | 5.0781 | 5.0781 | 5.0781
45 | 4 | 223 | CV Chg | 00:21:51 | 2024-07-12 21:34:23 | 2024-07-12 21:56:13 | 0.1766 | 176.64 | 0.1766 | 176.64 | 0 | 0 | -0.1766 | 0.742 | 741.99 | 0.742 | 741.99 | 0 | 0 | -0.742 | 0 | 4.2001 | 4.2001 | 0 | 4.2005 | 4.2005 | 0 | 4.2005 | 0 | 1549.8512 | 61.8428 | 0 | 46.9 | 45.6 | 46.9 | 45.6 | 5.0781 | 5.0781 | 5.0781 | 5.0781
45 | 5 | 224 | Rest | 00:05:00 | 2024-07-12 21:56:14 | 2024-07-12 22:01:13 | 0 | 0 | 0 | 0 | 0 | 0 | 0 | 0 | 0 | 0 | 0 | 0 | 0 | 0 | 0 | 4.1989 | 0 | 0 | 4.1952 | 0 | 0 | 0 | 0 | 0 | 0 | 25.06 | 45.6 | 45.5 | 45.6 | 45.5 | 5.0781 | 5.0781 | 5.0781 | 5.0781
45 | 6 | 225 | CC DChg | 00:53:31 | 2024-07-12 22:01:14 | 2024-07-12 22:54:44 | 2.7658 | 2765.77 | 0 | 0 | 2.7658 | 2765.77 | 2.7658 | 10.0883 | 10088.34 | 0 | 0 | 10.0883 | 10088.34 | 10.0883 | 6088.4541 | 4.114 | 0 | 4.114 | 2.4786 | 0 | 2.4786 | 0 | 3.6607 | -3100.8184 | -3100.8184 | 26.2 | 45.5 | 50.2 | 50.2 | 45.5 | 5.0781 | 5.0781 | 5.0781 | 5.0781
45 | 7 | 226 | Rest | 00:05:00 | 2024-07-12 22:54:45 | 2024-07-12 22:59:44 | 0 | 0 | 0 | 0 | 0 | 0 | 0 | 0 | 0 | 0 | 0 | 0 | 0 | 0 | 0 | 2.6206 | 0 | 0 | 3.001 | 0 | 0 | 0 | 0 | 0 | 0 | 45.79 | 50.2 | 48.7 | 50.4 | 48.7 | 5.0781 | 5.0781 | 5.0781 | 5.0781
46 | 3 | 227 | CC Chg | 01:40:12 | 2024-07-12 22:59:45 | 2024-07-13 00:39:56 | 2.5883 | 2588.35 | 2.5883 | 2588.35 | 0 | 0 | -2.5883 | 9.9144 | 9914.41 | 9.9144 | 9914.41 | 0 | 0 | -9.9144 | 8073.1464 | 3.0459 | 3.0459 | 0 | 4.2001 | 4.2001 | 0 | 3.8322 | 0 | 1549.8512 | 1549.8512 | 29 | 48.7 | 46.7 | 48.7 | 46.3 | 5.0781 | 5.0781 | 5.0781 | 5.0781
46 | 4 | 228 | CV Chg | 00:21:52 | 2024-07-13 00:39:57 | 2024-07-13 01:01:48 | 0.1775 | 177.47 | 0.1775 | 177.47 | 0 | 0 | -0.1775 | 0.7454 | 745.44 | 0.7454 | 745.44 | 0 | 0 | -0.7454 | 0 | 4.2001 | 4.2001 | 0 | 4.2005 | 4.2005 | 0 | 4.2005 | 0 | 1549.8512 | 61.9172 | 0 | 46.7 | 45.5 | 46.7 | 45.5 | 5.0781 | 5.0781 | 5.0781 | 5.0781
46 | 5 | 229 | Rest | 00:05:00 | 2024-07-13 01:01:49 | 2024-07-13 01:06:48 | 0 | 0 | 0 | 0 | 0 | 0 | 0 | 0 | 0 | 0 | 0 | 0 | 0 | 0 | 0 | 4.1989 | 0 | 0 | 4.1952 | 0 | 0 | 0 | 0 | 0 | 0 | 25.03 | 45.5 | 45.4 | 45.5 | 45.4 | 5.0781 | 5.0781 | 5.0781 | 5.0781
46 | 6 | 230 | CC DChg | 00:53:29 | 2024-07-13 01:06:49 | 2024-07-13 02:00:17 | 2.764 | 2764.04 | 0 | 0 | 2.764 | 2764.04 | 2.764 | 10.0822 | 10082.22 | 0 | 0 | 10.0822 | 10082.22 | 10.0822 | 6067.3905 | 4.1137 | 0 | 4.1137 | 2.4736 | 0 | 2.4736 | 0 | 3.6607 | -3100.8184 | -3100.8184 | 26.29 | 45.4 | 50.2 | 50.2 | 45.4 | 5.0781 | 5.0781 | 5.0781 | 5.0781
46 | 7 | 231 | Rest | 00:05:00 | 2024-07-13 02:00:18 | 2024-07-13 02:05:17 | 0 | 0 | 0 | 0 | 0 | 0 | 0 | 0 | 0 | 0 | 0 | 0 | 0 | 0 | 0 | 2.619 | 0 | 0 | 3.001 | 0 | 0 | 0 | 0 | 0 | 0 | 46.89 | 50.2 | 48.7 | 50.4 | 48.7 | 5.0781 | 5.0781 | 5.0781 | 5.0781
47 | 3 | 232 | CC Chg | 01:40:09 | 2024-07-13 02:05:19 | 2024-07-13 03:45:27 | 2.587 | 2587.01 | 2.587 | 2587.01 | 0 | 0 | -2.587 | 9.9096 | 9909.64 | 9.9096 | 9909.64 | 0 | 0 | -9.9096 | 8066.8012 | 3.0456 | 3.0456 | 0 | 4.2001 | 4.2001 | 0 | 3.8328 | 0 | 1549.8512 | 1549.8512 | 28.8 | 48.7 | 46.8 | 48.7 | 46.3 | 5.0781 | 5.0781 | 5.0781 | 5.0781
47 | 4 | 233 | CV Chg | 00:21:50 | 2024-07-13 03:45:28 | 2024-07-13 04:07:17 | 0.1773 | 177.25 | 0.1773 | 177.25 | 0 | 0 | -0.1773 | 0.7445 | 744.54 | 0.7445 | 744.54 | 0 | 0 | -0.7445 | 0 | 4.2001 | 4.2001 | 0 | 4.2005 | 4.2005 | 0 | 4.2005 | 0 | 1549.8512 | 61.88 | 0 | 46.8 | 45.6 | 46.8 | 45.6 | 5.0781 | 5.0781 | 5.0781 | 5.0781
47 | 5 | 234 | Rest | 00:05:00 | 2024-07-13 04:07:18 | 2024-07-13 04:12:17 | 0 | 0 | 0 | 0 | 0 | 0 | 0 | 0 | 0 | 0 | 0 | 0 | 0 | 0 | 0 | 4.1989 | 0 | 0 | 4.1952 | 0 | 0 | 0 | 0 | 0 | 0 | 25.05 | 45.6 | 45.5 | 45.6 | 45.5 | 5.0781 | 5.0781 | 5.0781 | 5.0781
47 | 6 | 235 | CC DChg | 00:53:27 | 2024-07-13 04:12:18 | 2024-07-13 05:05:44 | 2.7623 | 2762.33 | 0 | 0 | 2.7623 | 2762.33 | 2.7623 | 10.077 | 10076.97 | 0 | 0 | 10.077 | 10076.97 | 10.077 | 6080.8699 | 4.1137 | 0 | 4.1137 | 2.4783 | 0 | 2.4783 | 0 | 3.6607 | -3100.8184 | -3100.8184 | 26.29 | 45.5 | 50.3 | 50.3 | 45.5 | 5.0781 | 5.0781 | 5.0781 | 5.0781
47 | 7 | 236 | Rest | 00:05:00 | 2024-07-13 05:05:45 | 2024-07-13 05:10:44 | 0 | 0 | 0 | 0 | 0 | 0 | 0 | 0 | 0 | 0 | 0 | 0 | 0 | 0 | 0 | 2.6197 | 0 | 0 | 3.0013 | 0 | 0 | 0 | 0 | 0 | 0 | 45.59 | 50.3 | 48.9 | 50.4 | 48.9 | 5.0781 | 5.0781 | 5.0781 | 5.0781
48 | 3 | 237 | CC Chg | 01:40:06 | 2024-07-13 05:10:45 | 2024-07-13 06:50:50 | 2.5857 | 2585.72 | 2.5857 | 2585.72 | 0 | 0 | -2.5857 | 9.9051 | 9905.06 | 9.9051 | 9905.06 | 0 | 0 | -9.9051 | 8064.9661 | 3.0459 | 3.0459 | 0 | 4.2001 | 4.2001 | 0 | 3.8331 | 0 | 1549.8512 | 1549.8512 | 28.8 | 48.9 | 46.9 | 48.9 | 46.5 | 5.0781 | 5.0781 | 5.0781 | 5.0781
48 | 4 | 238 | CV Chg | 00:21:48 | 2024-07-13 06:50:51 | 2024-07-13 07:12:38 | 0.1768 | 176.75 | 0.1768 | 176.75 | 0 | 0 | -0.1768 | 0.7424 | 742.45 | 0.7424 | 742.45 | 0 | 0 | -0.7424 | 0 | 4.2001 | 4.2001 | 0 | 4.2005 | 4.2005 | 0 | 4.2005 | 0 | 1549.8512 | 61.849 | 0 | 46.9 | 45.7 | 46.9 | 45.7 | 5.0781 | 5.0781 | 5.0781 | 5.0781
48 | 5 | 239 | Rest | 00:05:00 | 2024-07-13 07:12:39 | 2024-07-13 07:17:38 | 0 | 0 | 0 | 0 | 0 | 0 | 0 | 0 | 0 | 0 | 0 | 0 | 0 | 0 | 0 | 4.1989 | 0 | 0 | 4.1952 | 0 | 0 | 0 | 0 | 0 | 0 | 25.06 | 45.7 | 45.6 | 45.7 | 45.6 | 5.0781 | 5.0781 | 5.0781 | 5.0781
48 | 6 | 240 | CC DChg | 00:53:25 | 2024-07-13 07:17:40 | 2024-07-13 08:11:04 | 2.7606 | 2760.59 | 0 | 0 | 2.7606 | 2760.59 | 2.7606 | 10.0714 | 10071.45 | 0 | 0 | 10.0714 | 10071.45 | 10.0714 | 6074.7474 | 4.1137 | 0 | 4.1137 | 2.4777 | 0 | 2.4777 | 0 | 3.6607 | -3100.8184 | -3100.8184 | 26.29 | 45.6 | 50.3 | 50.3 | 45.6 | 5.0781 | 5.0781 | 5.0781 | 5.0781
48 | 7 | 241 | Rest | 00:05:00 | 2024-07-13 08:11:05 | 2024-07-13 08:16:04 | 0 | 0 | 0 | 0 | 0 | 0 | 0 | 0 | 0 | 0 | 0 | 0 | 0 | 0 | 0 | 2.6215 | 0 | 0 | 3.0016 | 0 | 0 | 0 | 0 | 0 | 0 | 46.39 | 50.3 | 48.8 | 50.4 | 48.8 | 5.0781 | 5.0781 | 5.0781 | 5.0781
49 | 3 | 242 | CC Chg | 01:40:00 | 2024-07-13 08:16:05 | 2024-07-13 09:56:04 | 2.5831 | 2583.13 | 2.5831 | 2583.13 | 0 | 0 | -2.5831 | 9.8954 | 9895.35 | 9.8954 | 9895.35 | 0 | 0 | -9.8954 | 8059.0341 | 3.0463 | 3.0463 | 0 | 4.2001 | 4.2001 | 0 | 3.8337 | 0 | 1549.8512 | 1549.8512 | 28.8 | 48.8 | 46.7 | 48.8 | 46.4 | 5.0781 | 5.0781 | 5.0781 | 5.0781
49 | 4 | 243 | CV Chg | 00:21:53 | 2024-07-13 09:56:05 | 2024-07-13 10:17:57 | 0.1775 | 177.49 | 0.1775 | 177.49 | 0 | 0 | -0.1775 | 0.7455 | 745.55 | 0.7455 | 745.55 | 0 | 0 | -0.7455 | 0 | 4.2001 | 4.2001 | 0 | 4.2005 | 4.2005 | 0 | 4.2005 | 0 | 1549.8512 | 61.9358 | 0 | 46.7 | 45.5 | 46.8 | 45.5 | 5.0781 | 5.0781 | 5.0781 | 5.0781
49 | 5 | 244 | Rest | 00:05:00 | 2024-07-13 10:17:58 | 2024-07-13 10:22:57 | 0 | 0 | 0 | 0 | 0 | 0 | 0 | 0 | 0 | 0 | 0 | 0 | 0 | 0 | 0 | 4.1989 | 0 | 0 | 4.1952 | 0 | 0 | 0 | 0 | 0 | 0 | 25.03 | 45.5 | 45.4 | 45.5 | 45.4 | 5.0781 | 5.0781 | 5.0781 | 5.0781
49 | 6 | 245 | CC DChg | 00:53:23 | 2024-07-13 10:22:58 | 2024-07-13 11:16:20 | 2.7589 | 2758.87 | 0 | 0 | 2.7589 | 2758.87 | 2.7589 | 10.0654 | 10065.37 | 0 | 0 | 10.0654 | 10065.37 | 10.0654 | 6084.7949 | 4.1133 | 0 | 4.1133 | 2.4811 | 0 | 2.4811 | 0 | 3.6641 | -3100.8184 | -3100.8184 | 26.39 | 45.4 | 50.2 | 50.2 | 45.4 | 5.0781 | 5.0781 | 5.0781 | 5.0781
49 | 7 | 246 | Rest | 00:05:00 | 2024-07-13 11:16:22 | 2024-07-13 11:21:21 | 0 | 0 | 0 | 0 | 0 | 0 | 0 | 0 | 0 | 0 | 0 | 0 | 0 | 0 | 0 | 2.6243 | 0 | 0 | 3.0022 | 0 | 0 | 0 | 0 | 0 | 0 | 46.19 | 50.2 | 48.7 | 50.3 | 48.7 | 5.0781 | 5.0781 | 5.0781 | 5.0781
50 | 3 | 247 | CC Chg | 01:39:54 | 2024-07-13 11:21:22 | 2024-07-13 13:01:15 | 2.5805 | 2580.53 | 2.5805 | 2580.53 | 0 | 0 | -2.5805 | 9.8859 | 9885.9 | 9.8859 | 9885.9 | 0 | 0 | -9.8859 | 8055.2612 | 3.0469 | 3.0469 | 0 | 4.2001 | 4.2001 | 0 | 3.8343 | 0 | 1549.8512 | 1549.8512 | 28.8 | 48.7 | 46.6 | 48.7 | 46.2 | 5.0781 | 5.0781 | 5.0781 | 5.0781
50 | 4 | 248 | CV Chg | 00:22:04 | 2024-07-13 13:01:16 | 2024-07-13 13:23:19 | 0.1785 | 178.5 | 0.1785 | 178.5 | 0 | 0 | -0.1785 | 0.7498 | 749.77 | 0.7498 | 749.77 | 0 | 0 | -0.7498 | 0 | 4.2001 | 4.2001 | 0 | 4.2005 | 4.2005 | 0 | 4.2005 | 0 | 1549.8512 | 61.9916 | 0 | 46.6 | 45.3 | 46.6 | 45.3 | 5.0781 | 5.0781 | 5.0781 | 5.0781
50 | 5 | 249 | Rest | 00:05:00 | 2024-07-13 13:23:20 | 2024-07-13 13:28:19 | 0 | 0 | 0 | 0 | 0 | 0 | 0 | 0 | 0 | 0 | 0 | 0 | 0 | 0 | 0 | 4.1989 | 0 | 0 | 4.1952 | 0 | 0 | 0 | 0 | 0 | 0 | 25 | 45.3 | 45.2 | 45.3 | 45.2 | 5.0781 | 5.0781 | 5.0781 | 5.0781
50 | 6 | 250 | CC DChg | 00:53:21 | 2024-07-13 13:28:20 | 2024-07-13 14:21:40 | 2.7571 | 2757.15 | 0 | 0 | 2.7571 | 2757.15 | 2.7571 | 10.0591 | 10059.11 | 0 | 0 | 10.0591 | 10059.11 | 10.0591 | 6097.2042 | 4.1133 | 0 | 4.1133 | 2.4854 | 0 | 2.4854 | 0 | 3.6638 | -3100.8184 | -3100.8184 | 26.39 | 45.2 | 49.9 | 49.9 | 45.2 | 5.0781 | 5.0781 | 5.0781 | 5.0781
50 | 7 | 251 | Rest | 00:05:00 | 2024-07-13 14:21:41 | 2024-07-13 14:26:40 | 0 | 0 | 0 | 0 | 0 | 0 | 0 | 0 | 0 | 0 | 0 | 0 | 0 | 0 | 0 | 2.6256 | 0 | 0 | 3.0029 | 0 | 0 | 0 | 0 | 0 | 0 | 45.19 | 49.9 | 48.5 | 50 | 48.5 | 5.0781 | 5.0781 | 5.0781 | 5.0781
51 | 3 | 252 | CC Chg | 01:39:49 | 2024-07-13 14:26:41 | 2024-07-13 16:06:29 | 2.5784 | 2578.38 | 2.5784 | 2578.38 | 0 | 0 | -2.5784 | 9.8782 | 9878.23 | 9.8782 | 9878.23 | 0 | 0 | -9.8782 | 8052.8604 | 3.0475 | 3.0475 | 0 | 4.2001 | 4.2001 | 0 | 3.8349 | 0 | 1549.8512 | 1549.8512 | 28.8 | 48.5 | 46.4 | 48.5 | 46 | 5.0781 | 5.0781 | 5.0781 | 5.0781
51 | 4 | 253 | CV Chg | 00:22:00 | 2024-07-13 16:06:30 | 2024-07-13 16:28:29 | 0.1787 | 178.67 | 0.1787 | 178.67 | 0 | 0 | -0.1787 | 0.7505 | 750.51 | 0.7505 | 750.51 | 0 | 0 | -0.7505 | 0 | 4.2001 | 4.2001 | 0 | 4.2005 | 4.2005 | 0 | 4.2005 | 0 | 1549.8512 | 61.9668 | 0 | 46.4 | 45.2 | 46.4 | 45.2 | 5.0781 | 5.0781 | 5.0781 | 5.0781
51 | 5 | 254 | Rest | 00:05:00 | 2024-07-13 16:28:31 | 2024-07-13 16:33:30 | 0 | 0 | 0 | 0 | 0 | 0 | 0 | 0 | 0 | 0 | 0 | 0 | 0 | 0 | 0 | 4.1986 | 0 | 0 | 4.1952 | 0 | 0 | 0 | 0 | 0 | 0 | 30.02 | 45.2 | 45.1 | 45.2 | 45.1 | 5.0781 | 5.0781 | 5.0781 | 5.0781
51 | 6 | 255 | CC DChg | 00:53:19 | 2024-07-13 16:33:31 | 2024-07-13 17:26:49 | 2.7554 | 2755.42 | 0 | 0 | 2.7554 | 2755.42 | 2.7554 | 10.0528 | 10052.8 | 0 | 0 | 10.0528 | 10052.8 | 10.0528 | 6079.5034 | 4.113 | 0 | 4.113 | 2.4814 | 0 | 2.4814 | 0 | 3.6635 | -3100.8184 | -3100.8184 | 26.49 | 45.1 | 49.9 | 49.9 | 45.1 | 5.0781 | 5.0781 | 5.0781 | 5.0781
51 | 7 | 256 | Rest | 00:05:00 | 2024-07-13 17:26:50 | 2024-07-13 17:31:49 | 0 | 0 | 0 | 0 | 0 | 0 | 0 | 0 | 0 | 0 | 0 | 0 | 0 | 0 | 0 | 2.6246 | 0 | 0 | 3.0025 | 0 | 0 | 0 | 0 | 0 | 0 | 46.19 | 49.9 | 48.4 | 50 | 48.4 | 5.0781 | 5.0781 | 5.0781 | 5.0781
52 | 3 | 257 | CC Chg | 01:39:45 | 2024-07-13 17:31:50 | 2024-07-13 19:11:34 | 2.5766 | 2576.64 | 2.5766 | 2576.64 | 0 | 0 | -2.5766 | 9.8718 | 9871.85 | 9.8718 | 9871.85 | 0 | 0 | -9.8718 | 8045.2895 | 3.0472 | 3.0472 | 0 | 4.2001 | 4.2001 | 0 | 3.8353 | 0 | 1549.8512 | 1549.8512 | 28.8 | 48.4 | 46.5 | 48.4 | 46 | 5.0781 | 5.0781 | 5.0781 | 5.0781
52 | 4 | 258 | CV Chg | 00:22:05 | 2024-07-13 19:11:35 | 2024-07-13 19:33:39 | 0.1789 | 178.92 | 0.1789 | 178.92 | 0 | 0 | -0.1789 | 0.7515 | 751.54 | 0.7515 | 751.54 | 0 | 0 | -0.7515 | 0 | 4.2001 | 4.2001 | 0 | 4.2005 | 4.2005 | 0 | 4.2005 | 0 | 1549.8512 | 61.9916 | 0 | 46.5 | 45.3 | 46.5 | 45.3 | 5.0781 | 5.0781 | 5.0781 | 5.0781
52 | 5 | 259 | Rest | 00:05:00 | 2024-07-13 19:33:40 | 2024-07-13 19:38:39 | 0 | 0 | 0 | 0 | 0 | 0 | 0 | 0 | 0 | 0 | 0 | 0 | 0 | 0 | 0 | 4.1989 | 0 | 0 | 4.1952 | 0 | 0 | 0 | 0 | 0 | 0 | 25 | 45.3 | 45.2 | 45.3 | 45.2 | 5.0781 | 5.0781 | 5.0781 | 5.0781
52 | 6 | 260 | CC DChg | 00:53:17 | 2024-07-13 19:38:40 | 2024-07-13 20:31:56 | 2.7537 | 2753.7 | 0 | 0 | 2.7537 | 2753.7 | 2.7537 | 10.0477 | 10047.7 | 0 | 0 | 10.0477 | 10047.7 | 10.0477 | 6118.7195 | 4.113 | 0 | 4.113 | 2.4929 | 0 | 2.4929 | 0 | 3.6635 | -3100.8184 | -3100.8184 | 26.49 | 45.2 | 50 | 50 | 45.2 | 5.0781 | 5.0781 | 5.0781 | 5.0781
52 | 7 | 261 | Rest | 00:05:00 | 2024-07-13 20:31:57 | 2024-07-13 20:36:56 | 0 | 0 | 0 | 0 | 0 | 0 | 0 | 0 | 0 | 0 | 0 | 0 | 0 | 0 | 0 | 2.6318 | 0 | 0 | 3.0044 | 0 | 0 | 0 | 0 | 0 | 0 | 44.79 | 50 | 48.5 | 50.1 | 48.5 | 5.0781 | 5.0781 | 5.0781 | 5.0781
53 | 3 | 262 | CC Chg | 01:39:43 | 2024-07-13 20:36:57 | 2024-07-13 22:16:39 | 2.5758 | 2575.81 | 2.5758 | 2575.81 | 0 | 0 | -2.5758 | 9.8692 | 9869.17 | 9.8692 | 9869.17 | 0 | 0 | -9.8692 | 8053.5066 | 3.0487 | 3.0487 | 0 | 4.2001 | 4.2001 | 0 | 3.8359 | 0 | 1549.8512 | 1549.8512 | 28.6 | 48.5 | 46.7 | 48.5 | 46.2 | 5.0781 | 5.0781 | 5.0781 | 5.0781
53 | 4 | 263 | CV Chg | 00:21:53 | 2024-07-13 22:16:40 | 2024-07-13 22:38:32 | 0.178 | 178.02 | 0.178 | 178.02 | 0 | 0 | -0.178 | 0.7478 | 747.76 | 0.7478 | 747.76 | 0 | 0 | -0.7478 | 0 | 4.2001 | 4.2001 | 0 | 4.2005 | 4.2005 | 0 | 4.2005 | 0 | 1549.8512 | 61.9978 | 0 | 46.7 | 45.5 | 46.7 | 45.5 | 5.0781 | 5.0781 | 5.0781 | 5.0781
53 | 5 | 264 | Rest | 00:05:00 | 2024-07-13 22:38:33 | 2024-07-13 22:43:32 | 0 | 0 | 0 | 0 | 0 | 0 | 0 | 0 | 0 | 0 | 0 | 0 | 0 | 0 | 0 | 4.1989 | 0 | 0 | 4.1952 | 0 | 0 | 0 | 0 | 0 | 0 | 25 | 45.5 | 45.4 | 45.5 | 45.4 | 5.0781 | 5.0781 | 5.0781 | 5.0781
53 | 6 | 265 | CC DChg | 00:53:16 | 2024-07-13 22:43:33 | 2024-07-13 23:36:48 | 2.7528 | 2752.84 | 0 | 0 | 2.7528 | 2752.84 | 2.7528 | 10.0451 | 10045.12 | 0 | 0 | 10.0451 | 10045.12 | 10.0451 | 6048.5243 | 4.1133 | 0 | 4.1133 | 2.4749 | 0 | 2.4749 | 0 | 3.6638 | -3100.8184 | -3100.8184 | 26.39 | 45.4 | 50.1 | 50.1 | 45.4 | 5.0781 | 5.0781 | 5.0781 | 5.0781
53 | 7 | 266 | Rest | 00:05:00 | 2024-07-13 23:36:50 | 2024-07-13 23:41:49 | 0 | 0 | 0 | 0 | 0 | 0 | 0 | 0 | 0 | 0 | 0 | 0 | 0 | 0 | 0 | 2.6194 | 0 | 0 | 3.0022 | 0 | 0 | 0 | 0 | 0 | 0 | 46.59 | 50.1 | 48.7 | 50.2 | 48.7 | 5.0781 | 5.0781 | 5.0781 | 5.0781
54 | 3 | 267 | CC Chg | 01:39:42 | 2024-07-13 23:41:50 | 2024-07-14 01:21:30 | 2.5754 | 2575.37 | 2.5754 | 2575.37 | 0 | 0 | -2.5754 | 9.8674 | 9867.43 | 9.8674 | 9867.43 | 0 | 0 | -9.8674 | 8039.1357 | 3.0469 | 3.0469 | 0 | 4.2001 | 4.2001 | 0 | 3.8359 | 0 | 1549.8512 | 1549.8512 | 28.8 | 48.7 | 46.8 | 48.7 | 46.3 | 5.0781 | 5.0781 | 5.0781 | 5.0781
54 | 4 | 268 | CV Chg | 00:21:54 | 2024-07-14 01:21:31 | 2024-07-14 01:43:24 | 0.1776 | 177.59 | 0.1776 | 177.59 | 0 | 0 | -0.1776 | 0.746 | 745.97 | 0.746 | 745.97 | 0 | 0 | -0.746 | 0 | 4.2001 | 4.2001 | 0 | 4.2005 | 4.2005 | 0 | 4.2005 | 0 | 1549.8512 | 61.9482 | 0 | 46.8 | 45.6 | 46.8 | 45.6 | 5.0781 | 5.0781 | 5.0781 | 5.0781
54 | 5 | 269 | Rest | 00:05:00 | 2024-07-14 01:43:25 | 2024-07-14 01:48:24 | 0 | 0 | 0 | 0 | 0 | 0 | 0 | 0 | 0 | 0 | 0 | 0 | 0 | 0 | 0 | 4.1989 | 0 | 0 | 4.1952 | 0 | 0 | 0 | 0 | 0 | 0 | 25.02 | 45.6 | 45.5 | 45.6 | 45.5 | 5.0781 | 5.0781 | 5.0781 | 5.0781
54 | 6 | 270 | CC DChg | 00:53:14 | 2024-07-14 01:48:25 | 2024-07-14 02:41:38 | 2.7511 | 2751.12 | 0 | 0 | 2.7511 | 2751.12 | 2.7511 | 10.0405 | 10040.45 | 0 | 0 | 10.0405 | 10040.45 | 10.0405 | 6103.6319 | 4.1133 | 0 | 4.1133 | 2.4907 | 0 | 2.4907 | 0 | 3.6641 | -3100.8184 | -3100.8184 | 26.39 | 45.5 | 50.3 | 50.3 | 45.5 | 5.0781 | 5.0781 | 5.0781 | 5.0781
54 | 7 | 271 | Rest | 00:05:00 | 2024-07-14 02:41:39 | 2024-07-14 02:46:38 | 0 | 0 | 0 | 0 | 0 | 0 | 0 | 0 | 0 | 0 | 0 | 0 | 0 | 0 | 0 | 2.6283 | 0 | 0 | 3.0044 | 0 | 0 | 0 | 0 | 0 | 0 | 44.39 | 50.3 | 48.8 | 50.4 | 48.8 | 5.0781 | 5.0781 | 5.0781 | 5.0781
55 | 3 | 272 | CC Chg | 01:39:40 | 2024-07-14 02:46:40 | 2024-07-14 04:26:19 | 2.5745 | 2574.5 | 2.5745 | 2574.5 | 0 | 0 | -2.5745 | 9.8647 | 9864.66 | 9.8647 | 9864.66 | 0 | 0 | -9.8647 | 8049.4054 | 3.0487 | 3.0487 | 0 | 4.2001 | 4.2001 | 0 | 3.8365 | 0 | 1549.8512 | 1549.8512 | 28.6 | 48.8 | 47 | 48.8 | 46.5 | 5.0781 | 5.0781 | 5.0781 | 5.0781
55 | 4 | 273 | CV Chg | 00:21:50 | 2024-07-14 04:26:20 | 2024-07-14 04:48:09 | 0.1767 | 176.74 | 0.1767 | 176.74 | 0 | 0 | -0.1767 | 0.7424 | 742.41 | 0.7424 | 742.41 | 0 | 0 | -0.7424 | 0 | 4.2001 | 4.2001 | 0 | 4.2005 | 4.2005 | 0 | 4.2005 | 0 | 1549.8512 | 61.9792 | 0 | 46.9 | 45.8 | 47 | 45.8 | 5.0781 | 5.0781 | 5.0781 | 5.0781
55 | 5 | 274 | Rest | 00:05:00 | 2024-07-14 04:48:10 | 2024-07-14 04:53:09 | 0 | 0 | 0 | 0 | 0 | 0 | 0 | 0 | 0 | 0 | 0 | 0 | 0 | 0 | 0 | 4.1989 | 0 | 0 | 4.1952 | 0 | 0 | 0 | 0 | 0 | 0 | 25.01 | 45.8 | 45.7 | 45.8 | 45.7 | 5.0781 | 5.0781 | 5.0781 | 5.0781
55 | 6 | 275 | CC DChg | 00:53:13 | 2024-07-14 04:53:10 | 2024-07-14 05:46:22 | 2.7503 | 2750.25 | 0 | 0 | 2.7503 | 2750.25 | 2.7503 | 10.0376 | 10037.64 | 0 | 0 | 10.0376 | 10037.64 | 10.0376 | 6034.8447 | 4.1137 | 0 | 4.1137 | 2.473 | 0 | 2.473 | 0 | 3.6641 | -3100.8184 | -3100.8184 | 26.29 | 45.7 | 50.4 | 50.4 | 45.7 | 5.0781 | 5.0781 | 5.0781 | 5.0781
55 | 7 | 276 | Rest | 00:05:00 | 2024-07-14 05:46:23 | 2024-07-14 05:51:22 | 0 | 0 | 0 | 0 | 0 | 0 | 0 | 0 | 0 | 0 | 0 | 0 | 0 | 0 | 0 | 2.6156 | 0 | 0 | 3.0016 | 0 | 0 | 0 | 0 | 0 | 0 | 45.99 | 50.4 | 48.9 | 50.4 | 48.9 | 5.0781 | 5.0781 | 5.0781 | 5.0781
56 | 3 | 277 | CC Chg | 01:39:36 | 2024-07-14 05:51:23 | 2024-07-14 07:30:58 | 2.5728 | 2572.78 | 2.5728 | 2572.78 | 0 | 0 | -2.5728 | 9.8579 | 9857.92 | 9.8579 | 9857.92 | 0 | 0 | -9.8579 | 8026.7433 | 3.0463 | 3.0463 | 0 | 4.2001 | 4.2001 | 0 | 3.8368 | 0 | 1549.8512 | 1549.8512 | 28.8 | 48.9 | 46.8 | 48.9 | 46.5 | 5.0781 | 5.0781 | 5.0781 | 5.0781
56 | 4 | 278 | CV Chg | 00:21:58 | 2024-07-14 07:30:59 | 2024-07-14 07:52:56 | 0.1776 | 177.6 | 0.1776 | 177.6 | 0 | 0 | -0.1776 | 0.746 | 746.01 | 0.746 | 746.01 | 0 | 0 | -0.746 | 0 | 4.2001 | 4.2001 | 0 | 4.2005 | 4.2005 | 0 | 4.2005 | 0 | 1549.8512 | 61.911 | 0 | 46.8 | 45.6 | 46.8 | 45.6 | 5.0781 | 5.0781 | 5.0781 | 5.0781
56 | 5 | 279 | Rest | 00:05:00 | 2024-07-14 07:52:57 | 2024-07-14 07:57:56 | 0 | 0 | 0 | 0 | 0 | 0 | 0 | 0 | 0 | 0 | 0 | 0 | 0 | 0 | 0 | 4.1989 | 0 | 0 | 4.1952 | 0 | 0 | 0 | 0 | 0 | 0 | 25.04 | 45.6 | 45.5 | 45.6 | 45.5 | 5.0781 | 5.0781 | 5.0781 | 5.0781
56 | 6 | 280 | CC DChg | 00:53:11 | 2024-07-14 07:57:58 | 2024-07-14 08:51:08 | 2.7485 | 2748.53 | 0 | 0 | 2.7485 | 2748.53 | 2.7485 | 10.0315 | 10031.46 | 0 | 0 | 10.0315 | 10031.46 | 10.0315 | 6071.2197 | 4.1133 | 0 | 4.1133 | 2.4836 | 0 | 2.4836 | 0 | 3.6638 | -3100.8184 | -3100.8184 | 26.39 | 45.5 | 50.2 | 50.2 | 45.5 | 5.0781 | 5.0781 | 5.0781 | 5.0781
56 | 7 | 281 | Rest | 00:05:00 | 2024-07-14 08:51:09 | 2024-07-14 08:56:08 | 0 | 0 | 0 | 0 | 0 | 0 | 0 | 0 | 0 | 0 | 0 | 0 | 0 | 0 | 0 | 2.6256 | 0 | 0 | 3.0032 | 0 | 0 | 0 | 0 | 0 | 0 | 45.79 | 50.2 | 48.7 | 50.3 | 48.7 | 5.0781 | 5.0781 | 5.0781 | 5.0781
57 | 3 | 282 | CC Chg | 01:39:31 | 2024-07-14 08:56:09 | 2024-07-14 10:35:38 | 2.5706 | 2570.64 | 2.5706 | 2570.64 | 0 | 0 | -2.5706 | 9.8505 | 9850.47 | 9.8505 | 9850.47 | 0 | 0 | -9.8505 | 8030.8485 | 3.0478 | 3.0478 | 0 | 4.2001 | 4.2001 | 0 | 3.8377 | 0 | 1549.8512 | 1549.8512 | 28.8 | 48.7 | 46.7 | 48.7 | 46.3 | 5.0781 | 5.0781 | 5.0781 | 5.0781
57 | 4 | 283 | CV Chg | 00:21:52 | 2024-07-14 10:35:39 | 2024-07-14 10:57:30 | 0.1779 | 177.87 | 0.1779 | 177.87 | 0 | 0 | -0.1779 | 0.7472 | 747.16 | 0.7472 | 747.16 | 0 | 0 | -0.7472 | 0 | 4.2001 | 4.2001 | 0 | 4.2005 | 4.2005 | 0 | 4.2005 | 0 | 1549.8512 | 61.9358 | 0 | 46.7 | 45.5 | 46.7 | 45.5 | 5.0781 | 5.0781 | 5.0781 | 5.0781
57 | 5 | 284 | Rest | 00:05:00 | 2024-07-14 10:57:31 | 2024-07-14 11:02:30 | 0 | 0 | 0 | 0 | 0 | 0 | 0 | 0 | 0 | 0 | 0 | 0 | 0 | 0 | 0 | 4.1989 | 0 | 0 | 4.1952 | 0 | 0 | 0 | 0 | 0 | 0 | 25.03 | 45.5 | 45.4 | 45.5 | 45.4 | 5.0781 | 5.0781 | 5.0781 | 5.0781
57 | 6 | 285 | CC DChg | 00:53:09 | 2024-07-14 11:02:31 | 2024-07-14 11:55:39 | 2.7468 | 2746.81 | 0 | 0 | 2.7468 | 2746.81 | 2.7468 | 10.0254 | 10025.36 | 0 | 0 | 10.0254 | 10025.36 | 10.0254 | 6077.822 | 4.113 | 0 | 4.113 | 2.486 | 0 | 2.486 | 0 | 3.6635 | -3100.8184 | -3100.8184 | 26.49 | 45.4 | 50 | 50 | 45.4 | 5.0781 | 5.0781 | 5.0781 | 5.0781
57 | 7 | 286 | Rest | 00:05:00 | 2024-07-14 11:55:41 | 2024-07-14 12:00:40 | 0 | 0 | 0 | 0 | 0 | 0 | 0 | 0 | 0 | 0 | 0 | 0 | 0 | 0 | 0 | 2.6271 | 0 | 0 | 3.0038 | 0 | 0 | 0 | 0 | 0 | 0 | 45.49 | 50.1 | 48.6 | 50.2 | 48.6 | 5.0781 | 5.0781 | 5.0781 | 5.0781
58 | 3 | 287 | CC Chg | 01:39:26 | 2024-07-14 12:00:41 | 2024-07-14 13:40:06 | 2.5685 | 2568.5 | 2.5685 | 2568.5 | 0 | 0 | -2.5685 | 9.8425 | 9842.54 | 9.8425 | 9842.54 | 0 | 0 | -9.8425 | 8028.48 | 3.0484 | 3.0484 | 0 | 4.2001 | 4.2001 | 0 | 3.8337 | 0 | 1549.8512 | 1549.8512 | 28.8 | 48.6 | 46.7 | 48.6 | 46.2 | 5.0781 | 5.0781 | 5.0781 | 5.0781
58 | 4 | 288 | CV Chg | 00:21:52 | 2024-07-14 13:40:07 | 2024-07-14 14:01:58 | 0.1783 | 178.34 | 0.1783 | 178.34 | 0 | 0 | -0.1783 | 0.7491 | 749.12 | 0.7491 | 749.12 | 0 | 0 | -0.7491 | 0 | 4.2001 | 4.2001 | 0 | 4.2005 | 4.2005 | 0 | 4.2005 | 0 | 1549.8512 | 61.9854 | 0 | 46.7 | 45.5 | 46.7 | 45.5 | 5.0781 | 5.0781 | 5.0781 | 5.0781
58 | 5 | 289 | Rest | 00:05:00 | 2024-07-14 14:01:59 | 2024-07-14 14:06:58 | 0 | 0 | 0 | 0 | 0 | 0 | 0 | 0 | 0 | 0 | 0 | 0 | 0 | 0 | 0 | 4.1989 | 0 | 0 | 4.1952 | 0 | 0 | 0 | 0 | 0 | 0 | 25.01 | 45.5 | 45.4 | 45.5 | 45.4 | 5.0781 | 5.0781 | 5.0781 | 5.0781
58 | 6 | 290 | CC DChg | 00:53:07 | 2024-07-14 14:06:59 | 2024-07-14 15:00:05 | 2.7451 | 2745.09 | 0 | 0 | 2.7451 | 2745.09 | 2.7451 | 10.0198 | 10019.84 | 0 | 0 | 10.0198 | 10019.84 | 10.0198 | 6107.7714 | 4.113 | 0 | 4.113 | 2.495 | 0 | 2.495 | 0 | 3.6635 | -3100.8184 | -3100.8184 | 26.49 | 45.4 | 50 | 50 | 45.4 | 5.0781 | 5.0781 | 5.0781 | 5.0781
58 | 7 | 291 | Rest | 00:05:00 | 2024-07-14 15:00:06 | 2024-07-14 15:05:05 | 0 | 0 | 0 | 0 | 0 | 0 | 0 | 0 | 0 | 0 | 0 | 0 | 0 | 0 | 0 | 2.6318 | 0 | 0 | 3.005 | 0 | 0 | 0 | 0 | 0 | 0 | 44.09 | 50 | 48.6 | 50.2 | 48.6 | 5.0781 | 5.0781 | 5.0781 | 5.0781
59 | 3 | 292 | CC Chg | 01:39:26 | 2024-07-14 15:05:06 | 2024-07-14 17:00:28 | 2.5685 | 2568.47 | 2.5685 | 2568.47 | 0 | 0 | -2.5685 | 9.8424 | 9842.41 | 9.8424 | 9842.41 | 0 | 0 | -9.8424 | 8034.8749 | 3.0494 | 3.0494 | 0 | 4.2001 | 4.2001 | 0 | 3.8371 | 0 | 1549.8512 | 1549.8512 | 28.6 | 48.6 | 46.6 | 48.6 | 45.7 | 5.0781 | 5.0781 | 5.0781 | 2.0129
59 | 4 | 293 | CV Chg | 00:21:57 | 2024-07-14 17:00:29 | 2024-07-14 17:22:25 | 0.1786 | 178.63 | 0.1786 | 178.63 | 0 | 0 | -0.1786 | 0.7503 | 750.32 | 0.7503 | 750.32 | 0 | 0 | -0.7503 | 0 | 4.2001 | 4.2001 | 0 | 4.2005 | 4.2005 | 0 | 4.2005 | 0 | 1549.8512 | 61.9606 | 0 | 46.6 | 45.4 | 46.6 | 45.4 | 5.0781 | 5.0781 | 5.0781 | 5.0781
59 | 5 | 294 | Rest | 00:05:00 | 2024-07-14 17:22:26 | 2024-07-14 17:27:25 | 0 | 0 | 0 | 0 | 0 | 0 | 0 | 0 | 0 | 0 | 0 | 0 | 0 | 0 | 0 | 4.1989 | 0 | 0 | 4.1952 | 0 | 0 | 0 | 0 | 0 | 0 | 25.02 | 45.5 | 45.3 | 45.5 | 45.3 | 5.0781 | 5.0781 | 5.0781 | 5.0781
59 | 6 | 295 | CC DChg | 00:53:06 | 2024-07-14 17:27:26 | 2024-07-14 18:20:31 | 2.7442 | 2744.23 | 0 | 0 | 2.7442 | 2744.23 | 2.7442 | 10.0167 | 10016.7 | 0 | 0 | 10.0167 | 10016.7 | 10.0167 | 6087.1849 | 4.1127 | 0 | 4.1127 | 2.4898 | 0 | 2.4898 | 0 | 3.6632 | -3100.8184 | -3100.8184 | 26.59 | 45.3 | 50.1 | 50.1 | 45.3 | 5.0781 | 5.0781 | 5.0781 | 5.0781
59 | 7 | 296 | Rest | 00:05:00 | 2024-07-14 18:20:32 | 2024-07-14 18:25:31 | 0 | 0 | 0 | 0 | 0 | 0 | 0 | 0 | 0 | 0 | 0 | 0 | 0 | 0 | 0 | 2.6314 | 0 | 0 | 3.0047 | 0 | 0 | 0 | 0 | 0 | 0 | 45.69 | 50.1 | 48.6 | 50.2 | 48.6 | 5.0781 | 5.0781 | 5.0781 | 5.0781
60 | 3 | 297 | CC Chg | 01:39:21 | 2024-07-14 18:25:32 | 2024-07-14 20:04:51 | 2.5663 | 2566.33 | 2.5663 | 2566.33 | 0 | 0 | -2.5663 | 9.835 | 9834.98 | 9.835 | 9834.98 | 0 | 0 | -9.835 | 8026.0357 | 3.049 | 3.049 | 0 | 4.2001 | 4.2001 | 0 | 3.8343 | 0 | 1549.8512 | 1549.8512 | 28.6 | 48.6 | 46.8 | 48.6 | 46.2 | 5.0781 | 5.0781 | 5.0781 | 5.0781
60 | 4 | 298 | CV Chg | 00:21:57 | 2024-07-14 20:04:52 | 2024-07-14 20:26:48 | 0.178 | 177.99 | 0.178 | 177.99 | 0 | 0 | -0.178 | 0.7476 | 747.64 | 0.7476 | 747.64 | 0 | 0 | -0.7476 | 0 | 4.2001 | 4.2001 | 0 | 4.2005 | 4.2005 | 0 | 4.2005 | 0 | 1549.8512 | 61.8986 | 0 | 46.8 | 45.6 | 46.8 | 45.6 | 5.0781 | 5.0781 | 5.0781 | 5.0781
60 | 5 | 299 | Rest | 00:05:00 | 2024-07-14 20:26:49 | 2024-07-14 20:31:48 | 0 | 0 | 0 | 0 | 0 | 0 | 0 | 0 | 0 | 0 | 0 | 0 | 0 | 0 | 0 | 4.1989 | 0 | 0 | 4.1952 | 0 | 0 | 0 | 0 | 0 | 0 | 25.04 | 45.6 | 45.5 | 45.6 | 45.5 | 5.0781 | 5.0781 | 5.0781 | 5.0781
60 | 6 | 300 | CC DChg | 00:53:05 | 2024-07-14 20:31:49 | 2024-07-14 21:24:53 | 2.7434 | 2743.37 | 0 | 0 | 2.7434 | 2743.37 | 2.7434 | 10.014 | 10013.99 | 0 | 0 | 10.014 | 10013.99 | 10.014 | 6026.5595 | 4.113 | 0 | 4.113 | 2.4743 | 0 | 2.4743 | 0 | 3.6635 | -3100.8184 | -3100.8184 | 26.49 | 45.5 | 50.2 | 50.2 | 45.5 | 5.0781 | 5.0781 | 5.0781 | 5.0781
60 | 7 | 301 | Rest | 00:05:00 | 2024-07-14 21:24:54 | 2024-07-14 21:29:53 | 0 | 0 | 0 | 0 | 0 | 0 | 0 | 0 | 0 | 0 | 0 | 0 | 0 | 0 | 0 | 2.62 | 0 | 0 | 3.0025 | 0 | 0 | 0 | 0 | 0 | 0 | 46.99 | 50.2 | 48.7 | 50.3 | 48.7 | 5.0781 | 5.0781 | 5.0781 | 5.0781
61 | 3 | 302 | CC Chg | 01:39:19 | 2024-07-14 21:29:54 | 2024-07-14 23:09:12 | 2.5655 | 2565.48 | 2.5655 | 2565.48 | 0 | 0 | -2.5655 | 9.8317 | 9831.69 | 9.8317 | 9831.69 | 0 | 0 | -9.8317 | 8010.4228 | 3.0472 | 3.0472 | 0 | 4.2001 | 4.2001 | 0 | 3.8346 | 0 | 1549.8512 | 1549.8512 | 28.8 | 48.7 | 46.8 | 48.7 | 46.3 | 5.0781 | 5.0781 | 5.0781 | 5.0781
61 | 4 | 303 | CV Chg | 00:21:53 | 2024-07-14 23:09:13 | 2024-07-14 23:31:05 | 0.178 | 177.95 | 0.178 | 177.95 | 0 | 0 | -0.178 | 0.7475 | 747.49 | 0.7475 | 747.49 | 0 | 0 | -0.7475 | 0 | 4.2001 | 4.2001 | 0 | 4.2005 | 4.2005 | 0 | 4.2005 | 0 | 1549.8512 | 61.9978 | 0 | 46.8 | 45.6 | 46.8 | 45.6 | 5.0781 | 5.0781 | 5.0781 | 5.0781
61 | 5 | 304 | Rest | 00:05:00 | 2024-07-14 23:31:06 | 2024-07-14 23:36:05 | 0 | 0 | 0 | 0 | 0 | 0 | 0 | 0 | 0 | 0 | 0 | 0 | 0 | 0 | 0 | 4.1989 | 0 | 0 | 4.1952 | 0 | 0 | 0 | 0 | 0 | 0 | 25 | 45.6 | 45.5 | 45.6 | 45.5 | 5.0781 | 5.0781 | 5.0781 | 5.0781
61 | 6 | 305 | CC DChg | 00:53:03 | 2024-07-14 23:36:06 | 2024-07-15 00:29:08 | 2.7416 | 2741.64 | 0 | 0 | 2.7416 | 2741.64 | 2.7416 | 10.0086 | 10008.62 | 0 | 0 | 10.0086 | 10008.62 | 10.0086 | 6066.3875 | 4.113 | 0 | 4.113 | 2.486 | 0 | 2.486 | 0 | 3.6635 | -3100.8184 | -3100.8184 | 26.49 | 45.5 | 50.3 | 50.3 | 45.5 | 5.0781 | 5.0781 | 5.0781 | 5.0781
61 | 7 | 306 | Rest | 00:05:00 | 2024-07-15 00:29:09 | 2024-07-15 00:34:08 | 0 | 0 | 0 | 0 | 0 | 0 | 0 | 0 | 0 | 0 | 0 | 0 | 0 | 0 | 0 | 2.6271 | 0 | 0 | 3.0044 | 0 | 0 | 0 | 0 | 0 | 0 | 45.49 | 50.3 | 48.7 | 50.3 | 48.7 | 5.0781 | 5.0781 | 5.0781 | 5.0781
62 | 3 | 307 | CC Chg | 01:39:15 | 2024-07-15 00:34:09 | 2024-07-15 02:13:24 | 2.5638 | 2563.75 | 2.5638 | 2563.75 | 0 | 0 | -2.5638 | 9.8256 | 9825.56 | 9.8256 | 9825.56 | 0 | 0 | -9.8256 | 8015.8034 | 3.0487 | 3.0487 | 0 | 4.2001 | 4.2001 | 0 | 3.8353 | 0 | 1549.8512 | 1549.8512 | 28.6 | 48.7 | 46.8 | 48.7 | 46.4 | 5.0781 | 5.0781 | 5.0781 | 5.0781
62 | 4 | 308 | CV Chg | 00:21:53 | 2024-07-15 02:13:25 | 2024-07-15 02:35:17 | 0.178 | 177.97 | 0.178 | 177.97 | 0 | 0 | -0.178 | 0.7476 | 747.55 | 0.7476 | 747.55 | 0 | 0 | -0.7476 | 0 | 4.2001 | 4.2001 | 0 | 4.2005 | 4.2005 | 0 | 4.2005 | 0 | 1549.8512 | 61.9544 | 0 | 46.8 | 45.6 | 46.8 | 45.6 | 5.0781 | 5.0781 | 5.0781 | 5.0781
62 | 5 | 309 | Rest | 00:05:00 | 2024-07-15 02:35:19 | 2024-07-15 02:40:18 | 0 | 0 | 0 | 0 | 0 | 0 | 0 | 0 | 0 | 0 | 0 | 0 | 0 | 0 | 0 | 4.1989 | 0 | 0 | 4.1952 | 0 | 0 | 0 | 0 | 0 | 0 | 25.02 | 45.6 | 45.5 | 45.6 | 45.5 | 5.0781 | 5.0781 | 5.0781 | 5.0781
62 | 6 | 310 | CC DChg | 00:53:01 | 2024-07-15 02:40:19 | 2024-07-15 03:33:19 | 2.7399 | 2739.92 | 0 | 0 | 2.7399 | 2739.92 | 2.7399 | 10.0031 | 10003.13 | 0 | 0 | 10.0031 | 10003.13 | 10.0031 | 6113.833 | 4.1127 | 0 | 4.1127 | 2.4994 | 0 | 2.4994 | 0 | 3.6632 | -3100.8184 | -3100.8184 | 26.59 | 45.5 | 50.2 | 50.2 | 45.5 | 5.0781 | 5.0781 | 5.0781 | 5.0781
62 | 7 | 311 | Rest | 00:05:00 | 2024-07-15 03:33:20 | 2024-07-15 03:38:19 | 0 | 0 | 0 | 0 | 0 | 0 | 0 | 0 | 0 | 0 | 0 | 0 | 0 | 0 | 0 | 2.6367 | 0 | 0 | 3.006 | 0 | 0 | 0 | 0 | 0 | 0 | 44.29 | 50.2 | 48.7 | 50.3 | 48.7 | 5.0781 | 5.0781 | 5.0781 | 5.0781
63 | 3 | 312 | CC Chg | 01:39:12 | 2024-07-15 03:38:20 | 2024-07-15 05:17:31 | 2.5625 | 2562.45 | 2.5625 | 2562.45 | 0 | 0 | -2.5625 | 9.8212 | 9821.15 | 9.8212 | 9821.15 | 0 | 0 | -9.8212 | 8024.7045 | 3.0506 | 3.0506 | 0 | 4.2001 | 4.2001 | 0 | 3.8356 | 0 | 1549.8512 | 1549.8512 | 28.8 | 48.7 | 46.9 | 48.7 | 46.4 | 5.0781 | 5.0781 | 5.0781 | 5.0781
63 | 4 | 313 | CV Chg | 00:21:49 | 2024-07-15 05:17:32 | 2024-07-15 05:39:20 | 0.1776 | 177.59 | 0.1776 | 177.59 | 0 | 0 | -0.1776 | 0.746 | 745.97 | 0.746 | 745.97 | 0 | 0 | -0.746 | 0 | 4.2001 | 4.2001 | 0 | 4.2005 | 4.2005 | 0 | 4.2005 | 0 | 1549.8512 | 61.9606 | 0 | 46.9 | 45.7 | 46.9 | 45.7 | 5.0781 | 5.0781 | 5.0781 | 5.0781
63 | 5 | 314 | Rest | 00:05:00 | 2024-07-15 05:39:21 | 2024-07-15 05:44:20 | 0 | 0 | 0 | 0 | 0 | 0 | 0 | 0 | 0 | 0 | 0 | 0 | 0 | 0 | 0 | 4.1989 | 0 | 0 | 4.1952 | 0 | 0 | 0 | 0 | 0 | 0 | 25.02 | 45.7 | 45.6 | 45.7 | 45.6 | 5.0781 | 5.0781 | 5.0781 | 5.0781
63 | 6 | 315 | CC DChg | 00:53:00 | 2024-07-15 05:44:21 | 2024-07-15 06:37:20 | 2.7391 | 2739.06 | 0 | 0 | 2.7391 | 2739.06 | 2.7391 | 10.0002 | 10000.17 | 0 | 0 | 10.0002 | 10000.17 | 10.0002 | 6057.2109 | 4.113 | 0 | 4.113 | 2.4851 | 0 | 2.4851 | 0 | 3.6669 | -3100.8184 | -3100.8184 | 26.49 | 45.6 | 50.3 | 50.3 | 45.6 | 5.0781 | 5.0781 | 5.0781 | 5.0781
63 | 7 | 316 | Rest | 00:05:00 | 2024-07-15 06:37:21 | 2024-07-15 06:42:20 | 0 | 0 | 0 | 0 | 0 | 0 | 0 | 0 | 0 | 0 | 0 | 0 | 0 | 0 | 0 | 2.6259 | 0 | 0 | 3.0047 | 0 | 0 | 0 | 0 | 0 | 0 | 45.39 | 50.3 | 48.8 | 50.4 | 48.8 | 5.0781 | 5.0781 | 5.0781 | 5.0781
64 | 3 | 317 | CC Chg | 01:39:09 | 2024-07-15 06:42:21 | 2024-07-15 08:21:29 | 2.5612 | 2561.16 | 2.5612 | 2561.16 | 0 | 0 | -2.5612 | 9.8161 | 9816.05 | 9.8161 | 9816.05 | 0 | 0 | -9.8161 | 8007.7071 | 3.0487 | 3.0487 | 0 | 4.2001 | 4.2001 | 0 | 3.8359 | 0 | 1549.8512 | 1549.8512 | 28.4 | 48.8 | 46.8 | 48.8 | 46.5 | 5.0781 | 5.0781 | 5.0781 | 5.0781
64 | 4 | 318 | CV Chg | 00:21:53 | 2024-07-15 08:21:30 | 2024-07-15 08:43:22 | 0.178 | 178.03 | 0.178 | 178.03 | 0 | 0 | -0.178 | 0.7478 | 747.81 | 0.7478 | 747.81 | 0 | 0 | -0.7478 | 0 | 4.2001 | 4.2001 | 0 | 4.2005 | 4.2005 | 0 | 4.2005 | 0 | 1549.8512 | 61.9358 | 0 | 46.8 | 45.7 | 46.8 | 45.7 | 5.0781 | 5.0781 | 5.0781 | 5.0781
64 | 5 | 319 | Rest | 00:05:00 | 2024-07-15 08:43:23 | 2024-07-15 08:48:22 | 0 | 0 | 0 | 0 | 0 | 0 | 0 | 0 | 0 | 0 | 0 | 0 | 0 | 0 | 0 | 4.1989 | 0 | 0 | 4.1952 | 0 | 0 | 0 | 0 | 0 | 0 | 25.03 | 45.7 | 45.5 | 45.7 | 45.5 | 5.0781 | 5.0781 | 5.0781 | 5.0781
64 | 6 | 320 | CC DChg | 00:52:59 | 2024-07-15 08:48:23 | 2024-07-15 09:41:21 | 2.7382 | 2738.2 | 0 | 0 | 2.7382 | 2738.2 | 2.7382 | 9.9966 | 9996.65 | 0 | 0 | 9.9966 | 9996.65 | 9.9966 | 6017.4817 | 4.1127 | 0 | 4.1127 | 2.4746 | 0 | 2.4746 | 0 | 3.6666 | -3100.8184 | -3100.8184 | 26.59 | 45.5 | 50.2 | 50.2 | 45.5 | 5.0781 | 5.0781 | 5.0781 | 5.0781
64 | 7 | 321 | Rest | 00:05:00 | 2024-07-15 09:41:22 | 2024-07-15 09:46:21 | 0 | 0 | 0 | 0 | 0 | 0 | 0 | 0 | 0 | 0 | 0 | 0 | 0 | 0 | 0 | 2.6194 | 0 | 0 | 3.0032 | 0 | 0 | 0 | 0 | 0 | 0 | 46.69 | 50.2 | 48.6 | 50.2 | 48.6 | 5.0781 | 5.0781 | 5.0781 | 5.0781
65 | 3 | 322 | CC Chg | 01:39:06 | 2024-07-15 09:46:22 | 2024-07-15 11:25:26 | 2.5599 | 2559.91 | 2.5599 | 2559.91 | 0 | 0 | -2.5599 | 9.8116 | 9811.55 | 9.8116 | 9811.55 | 0 | 0 | -9.8116 | 7997.3463 | 3.0478 | 3.0478 | 0 | 4.2001 | 4.2001 | 0 | 3.8362 | 0 | 1549.8512 | 1549.8512 | 28.8 | 48.6 | 46.8 | 48.6 | 46.3 | 5.0781 | 5.0781 | 5.0781 | 5.0781
65 | 4 | 323 | CV Chg | 00:22:01 | 2024-07-15 11:25:27 | 2024-07-15 11:47:27 | 0.1783 | 178.28 | 0.1783 | 178.28 | 0 | 0 | -0.1783 | 0.7489 | 748.87 | 0.7489 | 748.87 | 0 | 0 | -0.7489 | 0 | 4.2001 | 4.2001 | 0 | 4.2005 | 4.2005 | 0 | 4.2005 | 0 | 1549.8512 | 61.973 | 0 | 46.8 | 45.6 | 46.8 | 45.6 | 5.0781 | 5.0781 | 5.0781 | 5.0781
65 | 5 | 324 | Rest | 00:05:00 | 2024-07-15 11:47:28 | 2024-07-15 11:52:27 | 0 | 0 | 0 | 0 | 0 | 0 | 0 | 0 | 0 | 0 | 0 | 0 | 0 | 0 | 0 | 4.1989 | 0 | 0 | 4.1952 | 0 | 0 | 0 | 0 | 0 | 0 | 25.01 | 45.6 | 45.5 | 45.6 | 45.5 | 5.0781 | 5.0781 | 5.0781 | 5.0781
65 | 6 | 325 | CC DChg | 00:52:56 | 2024-07-15 11:52:28 | 2024-07-15 12:55:45 | 2.7356 | 2735.62 | 0 | 0 | 2.7356 | 2735.62 | 2.7356 | 9.99 | 9990.04 | 0 | 0 | 9.99 | 9990.04 | 9.99 | 6087.871 | 4.1127 | 0 | 4.1127 | 2.495 | 0 | 2.495 | 0 | 3.6644 | -3100.8184 | -3100.8184 | 26.59 | 45.5 | 49.9 | 49.9 | 45.5 | 5.0781 | 5.0781 | 5.0781 | 2.528
65 | 7 | 326 | Rest | 00:05:00 | 2024-07-15 12:55:46 | 2024-07-15 13:00:45 | 0 | 0 | 0 | 0 | 0 | 0 | 0 | 0 | 0 | 0 | 0 | 0 | 0 | 0 | 0 | 2.6342 | 0 | 0 | 3.0063 | 0 | 0 | 0 | 0 | 0 | 0 | 44.89 | 49.9 | 48.6 | 50 | 48.6 | 5.0781 | 5.0781 | 5.0781 | 5.0781
66 | 3 | 327 | CC Chg | 01:38:59 | 2024-07-15 13:00:46 | 2024-07-15 14:43:11 | 2.5569 | 2556.93 | 2.5569 | 2556.93 | 0 | 0 | -2.5569 | 9.8017 | 9801.72 | 9.8017 | 9801.72 | 0 | 0 | -9.8017 | 8009.5698 | 3.0509 | 3.0509 | 0 | 4.2001 | 4.2001 | 0 | 3.8362 | 0 | 1549.8512 | 1549.8512 | 28.8 | 48.6 | 46.6 | 48.6 | 46.2 | 5.0781 | 5.0781 | 5.0781 | 5.0781
66 | 4 | 328 | CV Chg | 00:22:02 | 2024-07-15 14:43:12 | 2024-07-15 15:05:13 | 0.1788 | 178.84 | 0.1788 | 178.84 | 0 | 0 | -0.1788 | 0.7512 | 751.21 | 0.7512 | 751.21 | 0 | 0 | -0.7512 | 0 | 4.2001 | 4.2001 | 0 | 4.2005 | 4.2005 | 0 | 4.2005 | 0 | 1550.2233 | 61.8738 | 0 | 46.6 | 45.5 | 46.6 | 45.5 | 5.0781 | 5.0781 | 5.0781 | 5.0781
66 | 5 | 329 | Rest | 00:05:00 | 2024-07-15 15:05:14 | 2024-07-15 15:10:13 | 0 | 0 | 0 | 0 | 0 | 0 | 0 | 0 | 0 | 0 | 0 | 0 | 0 | 0 | 0 | 4.1989 | 0 | 0 | 4.1952 | 0 | 0 | 0 | 0 | 0 | 0 | 25.05 | 45.5 | 45.3 | 45.5 | 45.3 | 5.0781 | 5.0781 | 5.0781 | 5.0781
66 | 6 | 330 | CC DChg | 00:52:56 | 2024-07-15 15:10:14 | 2024-07-15 16:03:09 | 2.7356 | 2735.64 | 0 | 0 | 2.7356 | 2735.64 | 2.7356 | 9.9873 | 9987.29 | 0 | 0 | 9.9873 | 9987.29 | 9.9873 | 6010.7315 | 4.1124 | 0 | 4.1124 | 2.474 | 0 | 2.474 | 0 | 3.666 | -3100.8184 | -3100.8184 | 26.69 | 45.3 | 50 | 50 | 45.3 | 5.0781 | 5.0781 | 5.0781 | 5.0781
66 | 7 | 331 | Rest | 00:05:00 | 2024-07-15 16:03:10 | 2024-07-15 16:08:09 | 0 | 0 | 0 | 0 | 0 | 0 | 0 | 0 | 0 | 0 | 0 | 0 | 0 | 0 | 0 | 2.6175 | 0 | 0 | 3.0035 | 0 | 0 | 0 | 0 | 0 | 0 | 46.29 | 50 | 48.5 | 50.1 | 48.5 | 5.0781 | 5.0781 | 5.0781 | 5.0781
67 | 3 | 332 | CC Chg | 01:39:00 | 2024-07-15 16:08:10 | 2024-07-15 17:47:09 | 2.5574 | 2557.39 | 2.5574 | 2557.39 | 0 | 0 | -2.5574 | 9.8026 | 9802.58 | 9.8026 | 9802.58 | 0 | 0 | -9.8026 | 7991.615 | 3.0481 | 3.0481 | 0 | 4.2001 | 4.2001 | 0 | 3.8371 | 0 | 1549.8512 | 1549.8512 | 28.8 | 48.5 | 46.8 | 48.5 | 46.2 | 5.0781 | 5.0781 | 5.0781 | 5.0781
67 | 4 | 333 | CV Chg | 00:21:59 | 2024-07-15 17:47:10 | 2024-07-15 18:09:08 | 0.1783 | 178.32 | 0.1783 | 178.32 | 0 | 0 | -0.1783 | 0.749 | 749.01 | 0.749 | 749.01 | 0 | 0 | -0.749 | 0 | 4.2001 | 4.2001 | 0 | 4.2005 | 4.2005 | 0 | 4.2005 | 0 | 1549.8512 | 61.88 | 0 | 46.8 | 45.6 | 46.8 | 45.6 | 5.0781 | 5.0781 | 5.0781 | 5.0781
67 | 5 | 334 | Rest | 00:05:00 | 2024-07-15 18:09:09 | 2024-07-15 18:14:08 | 0 | 0 | 0 | 0 | 0 | 0 | 0 | 0 | 0 | 0 | 0 | 0 | 0 | 0 | 0 | 4.1989 | 0 | 0 | 4.1952 | 0 | 0 | 0 | 0 | 0 | 0 | 25.05 | 45.6 | 45.6 | 45.6 | 45.6 | 5.0781 | 5.0781 | 5.0781 | 5.0781
67 | 6 | 335 | CC DChg | 00:52:54 | 2024-07-15 18:14:09 | 2024-07-15 19:07:02 | 2.7339 | 2733.92 | 0 | 0 | 2.7339 | 2733.92 | 2.7339 | 9.9829 | 9982.93 | 0 | 0 | 9.9829 | 9982.93 | 9.9829 | 6084.0873 | 4.1127 | 0 | 4.1127 | 2.495 | 0 | 2.495 | 0 | 3.6663 | -3100.8184 | -3100.8184 | 26.59 | 45.6 | 50.2 | 50.2 | 45.6 | 5.0781 | 5.0781 | 5.0781 | 5.0781
67 | 7 | 336 | Rest | 00:05:00 | 2024-07-15 19:07:03 | 2024-07-15 19:12:02 | 0 | 0 | 0 | 0 | 0 | 0 | 0 | 0 | 0 | 0 | 0 | 0 | 0 | 0 | 0 | 2.6336 | 0 | 0 | 3.006 | 0 | 0 | 0 | 0 | 0 | 0 | 44.69 | 50.2 | 48.7 | 50.3 | 48.7 | 5.0781 | 5.0781 | 5.0781 | 5.0781
68 | 3 | 337 | CC Chg | 01:38:56 | 2024-07-15 19:12:03 | 2024-07-15 20:50:58 | 2.5556 | 2555.6 | 2.5556 | 2555.6 | 0 | 0 | -2.5556 | 9.7959 | 9795.86 | 9.7959 | 9795.86 | 0 | 0 | -9.7959 | 8003.2384 | 3.0506 | 3.0506 | 0 | 4.2001 | 4.2001 | 0 | 3.8377 | 0 | 1549.8512 | 1549.8512 | 28.8 | 48.7 | 46.9 | 48.7 | 46.5 | 5.0781 | 5.0781 | 5.0781 | 5.0781
68 | 4 | 338 | CV Chg | 00:21:56 | 2024-07-15 20:50:59 | 2024-07-15 21:12:54 | 0.1784 | 178.36 | 0.1784 | 178.36 | 0 | 0 | -0.1784 | 0.7492 | 749.19 | 0.7492 | 749.19 | 0 | 0 | -0.7492 | 0 | 4.2001 | 4.2001 | 0 | 4.2005 | 4.2005 | 0 | 4.2005 | 0 | 1549.8512 | 61.9854 | 0 | 46.9 | 45.7 | 46.9 | 45.7 | 5.0781 | 5.0781 | 5.0781 | 5.0781
68 | 5 | 339 | Rest | 00:05:00 | 2024-07-15 21:12:55 | 2024-07-15 21:17:54 | 0 | 0 | 0 | 0 | 0 | 0 | 0 | 0 | 0 | 0 | 0 | 0 | 0 | 0 | 0 | 4.1989 | 0 | 0 | 4.1952 | 0 | 0 | 0 | 0 | 0 | 0 | 25.01 | 45.7 | 45.6 | 45.7 | 45.6 | 5.0781 | 5.0781 | 5.0781 | 5.0781
68 | 6 | 340 | CC DChg | 00:52:53 | 2024-07-15 21:17:55 | 2024-07-15 22:10:47 | 2.733 | 2733.03 | 0 | 0 | 2.733 | 2733.03 | 2.733 | 9.9799 | 9979.92 | 0 | 0 | 9.9799 | 9979.92 | 9.9799 | 6048.4859 | 4.1127 | 0 | 4.1127 | 2.486 | 0 | 2.486 | 0 | 3.6663 | -3100.8184 | -3100.8184 | 26.59 | 45.6 | 50.2 | 50.2 | 45.6 | 5.0781 | 5.0781 | 5.0781 | 5.0781
68 | 7 | 341 | Rest | 00:05:00 | 2024-07-15 22:10:48 | 2024-07-15 22:15:47 | 0 | 0 | 0 | 0 | 0 | 0 | 0 | 0 | 0 | 0 | 0 | 0 | 0 | 0 | 0 | 2.6265 | 0 | 0 | 3.0047 | 0 | 0 | 0 | 0 | 0 | 0 | 45.29 | 50.2 | 48.8 | 50.3 | 48.8 | 5.0781 | 5.0781 | 5.0781 | 5.0781
69 | 3 | 342 | CC Chg | 01:38:54 | 2024-07-15 22:15:48 | 2024-07-15 23:54:41 | 2.5547 | 2554.72 | 2.5547 | 2554.72 | 0 | 0 | -2.5547 | 9.7926 | 9792.65 | 9.7926 | 9792.65 | 0 | 0 | -9.7926 | 7989.7247 | 3.049 | 3.049 | 0 | 4.2001 | 4.2001 | 0 | 3.838 | 0 | 1549.8512 | 1549.8512 | 28.6 | 48.8 | 46.9 | 48.8 | 46.5 | 5.0781 | 5.0781 | 5.0781 | 5.0781
69 | 4 | 343 | CV Chg | 00:21:59 | 2024-07-15 23:54:42 | 2024-07-16 00:16:40 | 0.1784 | 178.44 | 0.1784 | 178.44 | 0 | 0 | -0.1784 | 0.7495 | 749.52 | 0.7495 | 749.52 | 0 | 0 | -0.7495 | 0 | 4.2001 | 4.2001 | 0 | 4.2005 | 4.2005 | 0 | 4.2005 | 0 | 1549.8512 | 61.9916 | 0 | 46.9 | 45.7 | 46.9 | 45.7 | 5.0781 | 5.0781 | 5.0781 | 5.0781
69 | 5 | 344 | Rest | 00:05:00 | 2024-07-16 00:16:41 | 2024-07-16 00:21:40 | 0 | 0 | 0 | 0 | 0 | 0 | 0 | 0 | 0 | 0 | 0 | 0 | 0 | 0 | 0 | 4.1989 | 0 | 0 | 4.1952 | 0 | 0 | 0 | 0 | 0 | 0 | 25 | 45.7 | 45.6 | 45.7 | 45.6 | 5.0781 | 5.0781 | 5.0781 | 5.0781
69 | 6 | 345 | CC DChg | 00:52:52 | 2024-07-16 00:21:41 | 2024-07-16 01:14:32 | 2.7322 | 2732.17 | 0 | 0 | 2.7322 | 2732.17 | 2.7322 | 9.9769 | 9976.89 | 0 | 0 | 9.9769 | 9976.89 | 9.9769 | 6027.05 | 4.1127 | 0 | 4.1127 | 2.4808 | 0 | 2.4808 | 0 | 3.6663 | -3100.8184 | -3100.8184 | 26.59 | 45.6 | 50.3 | 50.3 | 45.6 | 5.0781 | 5.0781 | 5.0781 | 5.0781
69 | 7 | 346 | Rest | 00:05:00 | 2024-07-16 01:14:33 | 2024-07-16 01:19:32 | 0 | 0 | 0 | 0 | 0 | 0 | 0 | 0 | 0 | 0 | 0 | 0 | 0 | 0 | 0 | 2.6231 | 0 | 0 | 3.0044 | 0 | 0 | 0 | 0 | 0 | 0 | 45.89 | 50.3 | 48.8 | 50.4 | 48.8 | 5.0781 | 5.0781 | 5.0781 | 5.0781
70 | 3 | 347 | CC Chg | 01:38:52 | 2024-07-16 01:19:33 | 2024-07-16 02:58:24 | 2.5539 | 2553.86 | 2.5539 | 2553.86 | 0 | 0 | -2.5539 | 9.7895 | 9789.48 | 9.7895 | 9789.48 | 0 | 0 | -9.7895 | 7984.8812 | 3.0487 | 3.0487 | 0 | 4.2001 | 4.2001 | 0 | 3.8384 | 0 | 1549.8512 | 1549.8512 | 28.6 | 48.8 | 46.9 | 48.8 | 46.5 | 5.0781 | 5.0781 | 5.0781 | 5.0781
70 | 4 | 348 | CV Chg | 00:21:56 | 2024-07-16 02:58:25 | 2024-07-16 03:20:20 | 0.1785 | 178.46 | 0.1785 | 178.46 | 0 | 0 | -0.1785 | 0.7496 | 749.6 | 0.7496 | 749.6 | 0 | 0 | -0.7496 | 0 | 4.2001 | 4.2001 | 0 | 4.2005 | 4.2005 | 0 | 4.2005 | 0 | 1549.8512 | 61.8428 | 0 | 46.9 | 45.8 | 46.9 | 45.7 | 5.0781 | 5.0781 | 5.0781 | 5.0781
70 | 5 | 349 | Rest | 00:05:00 | 2024-07-16 03:20:21 | 2024-07-16 03:25:20 | 0 | 0 | 0 | 0 | 0 | 0 | 0 | 0 | 0 | 0 | 0 | 0 | 0 | 0 | 0 | 4.1989 | 0 | 0 | 4.1952 | 0 | 0 | 0 | 0 | 0 | 0 | 25.06 | 45.8 | 45.7 | 45.8 | 45.7 | 5.0781 | 5.0781 | 5.0781 | 5.0781
70 | 6 | 350 | CC DChg | 00:52:51 | 2024-07-16 03:25:21 | 2024-07-16 04:18:11 | 2.7313 | 2731.31 | 0 | 0 | 2.7313 | 2731.31 | 2.7313 | 9.9739 | 9973.88 | 0 | 0 | 9.9739 | 9973.88 | 9.9739 | 5987.6214 | 4.1127 | 0 | 4.1127 | 2.4705 | 0 | 2.4705 | 0 | 3.6663 | -3100.8184 | -3100.8184 | 26.59 | 45.7 | 50.2 | 50.2 | 45.7 | 5.0781 | 5.0781 | 5.0781 | 5.0781
70 | 7 | 351 | Rest | 00:05:00 | 2024-07-16 04:18:12 | 2024-07-16 04:23:11 | 0 | 0 | 0 | 0 | 0 | 0 | 0 | 0 | 0 | 0 | 0 | 0 | 0 | 0 | 0 | 2.6159 | 0 | 0 | 3.0032 | 0 | 0 | 0 | 0 | 0 | 0 | 46.89 | 50.2 | 48.8 | 50.3 | 48.8 | 5.0781 | 5.0781 | 5.0781 | 5.0781
71 | 3 | 352 | CC Chg | 01:38:49 | 2024-07-16 04:23:12 | 2024-07-16 06:02:00 | 2.5526 | 2552.58 | 2.5526 | 2552.58 | 0 | 0 | -2.5526 | 9.7847 | 9784.72 | 9.7847 | 9784.72 | 0 | 0 | -9.7847 | 7976.5709 | 3.0481 | 3.0481 | 0 | 4.2001 | 4.2001 | 0 | 3.8387 | 0 | 1549.8512 | 1549.8512 | 29 | 48.8 | 46.8 | 48.8 | 46.5 | 5.0781 | 5.0781 | 5.0781 | 5.0781
71 | 4 | 353 | CV Chg | 00:21:59 | 2024-07-16 06:02:01 | 2024-07-16 06:23:59 | 0.1787 | 178.71 | 0.1787 | 178.71 | 0 | 0 | -0.1787 | 0.7507 | 750.69 | 0.7507 | 750.69 | 0 | 0 | -0.7507 | 0 | 4.2001 | 4.2001 | 0 | 4.2005 | 4.2005 | 0 | 4.2005 | 0 | 1549.8512 | 61.9234 | 0 | 46.8 | 45.6 | 46.8 | 45.6 | 5.0781 | 5.0781 | 5.0781 | 5.0781
71 | 5 | 354 | Rest | 00:05:00 | 2024-07-16 06:24:00 | 2024-07-16 06:28:59 | 0 | 0 | 0 | 0 | 0 | 0 | 0 | 0 | 0 | 0 | 0 | 0 | 0 | 0 | 0 | 4.1989 | 0 | 0 | 4.1952 | 0 | 0 | 0 | 0 | 0 | 0 | 25.03 | 45.6 | 45.5 | 45.6 | 45.5 | 5.0781 | 5.0781 | 5.0781 | 5.0781
71 | 6 | 355 | CC DChg | 00:52:49 | 2024-07-16 06:29:00 | 2024-07-16 07:21:48 | 2.7296 | 2729.59 | 0 | 0 | 2.7296 | 2729.59 | 2.7296 | 9.9679 | 9967.92 | 0 | 0 | 9.9679 | 9967.92 | 9.9679 | 6043.1662 | 4.1127 | 0 | 4.1127 | 2.4867 | 0 | 2.4867 | 0 | 3.666 | -3100.8184 | -3100.8184 | 26.59 | 45.5 | 50 | 50 | 45.5 | 5.0781 | 5.0781 | 5.0781 | 5.0781
71 | 7 | 356 | Rest | 00:05:00 | 2024-07-16 07:21:49 | 2024-07-16 07:26:48 | 0 | 0 | 0 | 0 | 0 | 0 | 0 | 0 | 0 | 0 | 0 | 0 | 0 | 0 | 0 | 2.6277 | 0 | 0 | 3.0053 | 0 | 0 | 0 | 0 | 0 | 0 | 45.49 | 50.1 | 48.6 | 50.1 | 48.6 | 5.0781 | 5.0781 | 5.0781 | 5.0781
72 | 3 | 357 | CC Chg | 01:38:43 | 2024-07-16 07:26:49 | 2024-07-16 09:05:31 | 2.55 | 2550 | 2.55 | 2550 | 0 | 0 | -2.55 | 9.7755 | 9775.49 | 9.7755 | 9775.49 | 0 | 0 | -9.7755 | 7981.4226 | 3.05 | 3.05 | 0 | 4.2001 | 4.2001 | 0 | 3.8393 | 0 | 1549.8512 | 1549.8512 | 28.8 | 48.6 | 46.6 | 48.6 | 46.2 | 5.0781 | 5.0781 | 5.0781 | 5.0781
72 | 4 | 358 | CV Chg | 00:22:00 | 2024-07-16 09:05:32 | 2024-07-16 09:27:31 | 0.1795 | 179.54 | 0.1795 | 179.54 | 0 | 0 | -0.1795 | 0.7542 | 754.15 | 0.7542 | 754.15 | 0 | 0 | -0.7542 | 0 | 4.2001 | 4.2001 | 0 | 4.2005 | 4.2005 | 0 | 4.2005 | 0 | 1549.8512 | 61.9358 | 0 | 46.6 | 45.4 | 46.6 | 45.4 | 5.0781 | 5.0781 | 5.0781 | 5.0781
72 | 5 | 359 | Rest | 00:05:00 | 2024-07-16 09:27:32 | 2024-07-16 09:32:31 | 0 | 0 | 0 | 0 | 0 | 0 | 0 | 0 | 0 | 0 | 0 | 0 | 0 | 0 | 0 | 4.1986 | 0 | 0 | 4.1952 | 0 | 0 | 0 | 0 | 0 | 0 | 30.03 | 45.4 | 45.3 | 45.4 | 45.3 | 5.0781 | 5.0781 | 5.0781 | 5.0781
72 | 6 | 360 | CC DChg | 00:52:48 | 2024-07-16 09:32:32 | 2024-07-16 10:25:18 | 2.7287 | 2728.74 | 0 | 0 | 2.7287 | 2728.74 | 2.7287 | 9.9639 | 9963.94 | 0 | 0 | 9.9639 | 9963.94 | 9.9639 | 6000.0988 | 4.1121 | 0 | 4.1121 | 2.4749 | 0 | 2.4749 | 0 | 3.6657 | -3100.8184 | -3100.8184 | 26.79 | 45.3 | 49.9 | 49.9 | 45.3 | 5.0781 | 5.0781 | 5.0781 | 5.0781
72 | 7 | 361 | Rest | 00:05:00 | 2024-07-16 10:25:19 | 2024-07-16 10:30:18 | 0 | 0 | 0 | 0 | 0 | 0 | 0 | 0 | 0 | 0 | 0 | 0 | 0 | 0 | 0 | 2.6187 | 0 | 0 | 3.0038 | 0 | 0 | 0 | 0 | 0 | 0 | 46.39 | 49.9 | 48.4 | 50 | 48.4 | 5.0781 | 5.0781 | 5.0781 | 5.0781
73 | 3 | 362 | CC Chg | 01:38:14 | 2024-07-16 10:30:19 | 2024-07-16 12:08:32 | 2.5375 | 2537.55 | 2.5375 | 2537.55 | 0 | 0 | -2.5375 | 9.7268 | 9726.81 | 9.7268 | 9726.81 | 0 | 0 | -9.7268 | 7933.8726 | 3.0487 | 3.0487 | 0 | 4.2001 | 4.2001 | 0 | 3.8359 | 0 | 1549.8512 | 1549.8512 | 29 | 48.4 | 43.8 | 48.4 | 41.9 | 5.0781 | 5.0781 | 5.0781 | 5.0781
73 | 4 | 363 | CV Chg | 00:23:06 | 2024-07-16 12:08:33 | 2024-07-16 12:31:38 | 0.1906 | 190.59 | 0.1906 | 190.59 | 0 | 0 | -0.1906 | 0.8006 | 800.56 | 0.8006 | 800.56 | 0 | 0 | -0.8006 | 0 | 4.2001 | 4.2001 | 0 | 4.2005 | 4.2005 | 0 | 4.2005 | 0 | 1549.8512 | 61.911 | 0 | 43.8 | 43.5 | 43.9 | 43.5 | 5.0781 | 5.0781 | 5.0781 | 5.0781
73 | 5 | 364 | Rest | 00:05:00 | 2024-07-16 12:31:39 | 2024-07-16 12:36:38 | 0 | 0 | 0 | 0 | 0 | 0 | 0 | 0 | 0 | 0 | 0 | 0 | 0 | 0 | 0 | 4.1989 | 0 | 0 | 4.1952 | 0 | 0 | 0 | 0 | 0 | 0 | 25.04 | 43.5 | 43.6 | 43.6 | 43.5 | 5.0781 | 5.0781 | 5.0781 | 5.0781
73 | 6 | 365 | CC DChg | 00:52:46 | 2024-07-16 12:36:39 | 2024-07-16 13:29:24 | 2.727 | 2727.02 | 0 | 0 | 2.727 | 2727.02 | 2.727 | 9.9537 | 9953.7 | 0 | 0 | 9.9537 | 9953.7 | 9.9537 | 6000.8632 | 4.1102 | 0 | 4.1102 | 2.4743 | 0 | 2.4743 | 0 | 3.6641 | -3100.8184 | -3100.8184 | 27.39 | 43.6 | 49 | 49 | 43.6 | 5.0781 | 5.0781 | 5.0781 | 5.0781
73 | 7 | 366 | Rest | 00:05:00 | 2024-07-16 13:29:25 | 2024-07-16 13:34:24 | 0 | 0 | 0 | 0 | 0 | 0 | 0 | 0 | 0 | 0 | 0 | 0 | 0 | 0 | 0 | 2.6194 | 0 | 0 | 3.0038 | 0 | 0 | 0 | 0 | 0 | 0 | 46.79 | 49.1 | 47.8 | 49.1 | 47.8 | 5.0781 | 5.0781 | 5.0781 | 5.0781
74 | 3 | 367 | CC Chg | 01:38:43 | 2024-07-16 13:34:25 | 2024-07-16 15:13:07 | 2.5501 | 2550.09 | 2.5501 | 2550.09 | 0 | 0 | -2.5501 | 9.7768 | 9776.77 | 9.7768 | 9776.77 | 0 | 0 | -9.7768 | 7973.0913 | 3.0487 | 3.0487 | 0 | 4.2001 | 4.2001 | 0 | 3.8399 | 0 | 1549.8512 | 1549.8512 | 29 | 47.8 | 47.1 | 47.8 | 46.1 | 5.0781 | 5.0781 | 5.0781 | 5.0781
74 | 4 | 368 | CV Chg | 00:21:55 | 2024-07-16 15:13:08 | 2024-07-16 15:35:02 | 0.1779 | 177.9 | 0.1779 | 177.9 | 0 | 0 | -0.1779 | 0.7473 | 747.25 | 0.7473 | 747.25 | 0 | 0 | -0.7473 | 0 | 4.2001 | 4.2001 | 0 | 4.2005 | 4.2005 | 0 | 4.2005 | 0 | 1549.8512 | 61.9172 | 0 | 47.1 | 46.2 | 47.1 | 46.2 | 5.0781 | 5.0781 | 5.0781 | 5.0781
74 | 5 | 369 | Rest | 00:05:00 | 2024-07-16 15:35:03 | 2024-07-16 15:40:02 | 0 | 0 | 0 | 0 | 0 | 0 | 0 | 0 | 0 | 0 | 0 | 0 | 0 | 0 | 0 | 4.1989 | 0 | 0 | 4.1952 | 0 | 0 | 0 | 0 | 0 | 0 | 25.03 | 46.2 | 46.1 | 46.2 | 46.1 | 5.0781 | 5.0781 | 5.0781 | 5.0781
74 | 6 | 370 | CC DChg | 00:52:46 | 2024-07-16 15:40:03 | 2024-07-16 16:32:48 | 2.7271 | 2727.05 | 0 | 0 | 2.7271 | 2727.05 | 2.7271 | 9.9615 | 9961.54 | 0 | 0 | 9.9615 | 9961.54 | 9.9615 | 6006.6401 | 4.1127 | 0 | 4.1127 | 2.4783 | 0 | 2.4783 | 0 | 3.6669 | -3100.8184 | -3100.8184 | 26.59 | 46.1 | 50.4 | 50.4 | 46.1 | 5.0781 | 5.0781 | 5.0781 | 5.0781
74 | 7 | 371 | Rest | 00:05:00 | 2024-07-16 16:32:49 | 2024-07-16 16:37:48 | 0 | 0 | 0 | 0 | 0 | 0 | 0 | 0 | 0 | 0 | 0 | 0 | 0 | 0 | 0 | 2.6194 | 0 | 0 | 3.0038 | 0 | 0 | 0 | 0 | 0 | 0 | 45.49 | 50.5 | 49.3 | 50.6 | 49.3 | 5.0781 | 5.0781 | 5.0781 | 5.0781
75 | 3 | 372 | CC Chg | 01:38:48 | 2024-07-16 16:37:49 | 2024-07-16 18:16:36 | 2.5523 | 2552.27 | 2.5523 | 2552.27 | 0 | 0 | -2.5523 | 9.7843 | 9784.25 | 9.7843 | 9784.25 | 0 | 0 | -9.7843 | 7975.6134 | 3.0481 | 3.0481 | 0 | 4.2001 | 4.2001 | 0 | 3.8393 | 0 | 1549.8512 | 1549.8512 | 28.6 | 49.3 | 47.8 | 49.3 | 47.3 | 5.0781 | 5.0781 | 5.0781 | 5.0781
75 | 4 | 373 | CV Chg | 00:21:32 | 2024-07-16 18:16:37 | 2024-07-16 18:38:08 | 0.1749 | 174.88 | 0.1749 | 174.88 | 0 | 0 | -0.1749 | 0.7346 | 734.59 | 0.7346 | 734.59 | 0 | 0 | -0.7346 | 0 | 4.2001 | 4.2001 | 0 | 4.2005 | 4.2005 | 0 | 4.2005 | 0 | 1549.8512 | 61.9482 | 0 | 47.8 | 46.8 | 47.9 | 46.8 | 5.0781 | 5.0781 | 5.0781 | 5.0781
75 | 5 | 374 | Rest | 00:05:00 | 2024-07-16 18:38:09 | 2024-07-16 18:43:08 | 0 | 0 | 0 | 0 | 0 | 0 | 0 | 0 | 0 | 0 | 0 | 0 | 0 | 0 | 0 | 4.1989 | 0 | 0 | 4.1952 | 0 | 0 | 0 | 0 | 0 | 0 | 25.02 | 46.8 | 46.7 | 46.8 | 46.7 | 5.0781 | 5.0781 | 5.0781 | 5.0781
75 | 6 | 375 | CC DChg | 00:52:45 | 2024-07-16 18:43:09 | 2024-07-16 19:35:53 | 2.7262 | 2726.19 | 0 | 0 | 2.7262 | 2726.19 | 2.7262 | 9.9608 | 9960.82 | 0 | 0 | 9.9608 | 9960.82 | 9.9608 | 5989.9566 | 4.1137 | 0 | 4.1137 | 2.4752 | 0 | 2.4752 | 0 | 3.6675 | -3100.8184 | -3100.8184 | 26.29 | 46.7 | 50.9 | 50.9 | 46.7 | 5.0781 | 5.0781 | 5.0781 | 5.0781
75 | 7 | 376 | Rest | 00:05:00 | 2024-07-16 19:35:54 | 2024-07-16 19:40:53 | 0 | 0 | 0 | 0 | 0 | 0 | 0 | 0 | 0 | 0 | 0 | 0 | 0 | 0 | 0 | 2.6166 | 0 | 0 | 3.0032 | 0 | 0 | 0 | 0 | 0 | 0 | 45.59 | 50.9 | 49.7 | 51 | 49.7 | 5.0781 | 5.0781 | 5.0781 | 5.0781
76 | 3 | 377 | CC Chg | 01:38:48 | 2024-07-16 19:40:54 | 2024-07-16 21:19:41 | 2.5523 | 2552.25 | 2.5523 | 2552.25 | 0 | 0 | -2.5523 | 9.7843 | 9784.32 | 9.7843 | 9784.32 | 0 | 0 | -9.7843 | 7973.4211 | 3.0478 | 3.0478 | 0 | 4.2001 | 4.2001 | 0 | 3.8396 | 0 | 1549.8512 | 1550.2233 | 28.8 | 49.7 | 48 | 49.7 | 47.6 | 5.0781 | 5.0781 | 5.0781 | 5.0781
76 | 4 | 378 | CV Chg | 00:21:30 | 2024-07-16 21:19:42 | 2024-07-16 21:41:11 | 0.1741 | 174.09 | 0.1741 | 174.09 | 0 | 0 | -0.1741 | 0.7313 | 731.25 | 0.7313 | 731.25 | 0 | 0 | -0.7313 | 0 | 4.2001 | 4.2001 | 0 | 4.2005 | 4.2005 | 0 | 4.2005 | 0 | 1549.8512 | 61.9234 | 0 | 48 | 47 | 48.1 | 47 | 5.0781 | 5.0781 | 5.0781 | 5.0781
76 | 5 | 379 | Rest | 00:05:00 | 2024-07-16 21:41:12 | 2024-07-16 21:46:11 | 0 | 0 | 0 | 0 | 0 | 0 | 0 | 0 | 0 | 0 | 0 | 0 | 0 | 0 | 0 | 4.1989 | 0 | 0 | 4.1952 | 0 | 0 | 0 | 0 | 0 | 0 | 25.03 | 47 | 46.9 | 47 | 46.9 | 5.0781 | 5.0781 | 5.0781 | 5.0781
76 | 6 | 380 | CC DChg | 00:52:44 | 2024-07-16 21:46:12 | 2024-07-16 22:38:55 | 2.7253 | 2725.32 | 0 | 0 | 2.7253 | 2725.32 | 2.7253 | 9.9583 | 9958.3 | 0 | 0 | 9.9583 | 9958.3 | 9.9583 | 5971.0996 | 4.1137 | 0 | 4.1137 | 2.4705 | 0 | 2.4705 | 0 | 3.6678 | -3100.8184 | -3100.8184 | 26.29 | 46.9 | 51 | 51 | 46.9 | 5.0781 | 5.0781 | 5.0781 | 5.0781
76 | 7 | 381 | Rest | 00:05:00 | 2024-07-16 22:38:56 | 2024-07-16 22:43:55 | 0 | 0 | 0 | 0 | 0 | 0 | 0 | 0 | 0 | 0 | 0 | 0 | 0 | 0 | 0 | 2.6119 | 0 | 0 | 3.0032 | 0 | 0 | 0 | 0 | 0 | 0 | 45.59 | 51 | 49.8 | 51.1 | 49.8 | 5.0781 | 5.0781 | 5.0781 | 5.0781
77 | 3 | 382 | CC Chg | 01:38:45 | 2024-07-16 22:43:56 | 2024-07-17 00:22:40 | 2.5509 | 2550.91 | 2.5509 | 2550.91 | 0 | 0 | -2.5509 | 9.7794 | 9779.41 | 9.7794 | 9779.41 | 0 | 0 | -9.7794 | 7967.0753 | 3.0475 | 3.0475 | 0 | 4.2001 | 4.2001 | 0 | 3.8399 | 0 | 1549.8512 | 1549.8512 | 28.6 | 49.8 | 48 | 49.8 | 47.7 | 5.0781 | 5.0781 | 5.0781 | 5.0781
77 | 4 | 383 | CV Chg | 00:21:36 | 2024-07-17 00:22:41 | 2024-07-17 00:44:16 | 0.1745 | 174.52 | 0.1745 | 174.52 | 0 | 0 | -0.1745 | 0.733 | 733.05 | 0.733 | 733.05 | 0 | 0 | -0.733 | 0 | 4.2001 | 4.2001 | 0 | 4.2005 | 4.2005 | 0 | 4.2005 | 0 | 1549.8512 | 61.9172 | 0 | 48 | 47 | 48 | 47 | 5.0781 | 5.0781 | 5.0781 | 5.0781
77 | 5 | 384 | Rest | 00:05:00 | 2024-07-17 00:44:17 | 2024-07-17 00:49:16 | 0 | 0 | 0 | 0 | 0 | 0 | 0 | 0 | 0 | 0 | 0 | 0 | 0 | 0 | 0 | 4.1989 | 0 | 0 | 4.1952 | 0 | 0 | 0 | 0 | 0 | 0 | 25.03 | 47 | 46.9 | 47 | 46.9 | 5.0781 | 5.0781 | 5.0781 | 5.0781
77 | 6 | 385 | CC DChg | 00:52:42 | 2024-07-17 00:49:17 | 2024-07-17 01:41:58 | 2.7236 | 2723.58 | 0 | 0 | 2.7236 | 2723.58 | 2.7236 | 9.953 | 9952.96 | 0 | 0 | 9.953 | 9952.96 | 9.953 | 6068.0381 | 4.1137 | 0 | 4.1137 | 2.4978 | 0 | 2.4978 | 0 | 3.6678 | -3100.8184 | -3100.8184 | 26.29 | 46.9 | 51 | 51 | 46.9 | 5.0781 | 5.0781 | 5.0781 | 5.0781
77 | 7 | 386 | Rest | 00:05:00 | 2024-07-17 01:41:59 | 2024-07-17 01:46:58 | 0 | 0 | 0 | 0 | 0 | 0 | 0 | 0 | 0 | 0 | 0 | 0 | 0 | 0 | 0 | 2.6318 | 0 | 0 | 3.0063 | 0 | 0 | 0 | 0 | 0 | 0 | 43.19 | 51 | 49.8 | 51.1 | 49.8 | 5.0781 | 5.0781 | 5.0781 | 5.0781
78 | 3 | 387 | CC Chg | 01:38:40 | 2024-07-17 01:46:59 | 2024-07-17 03:25:38 | 2.5487 | 2548.75 | 2.5487 | 2548.75 | 0 | 0 | -2.5487 | 9.7717 | 9771.75 | 9.7717 | 9771.75 | 0 | 0 | -9.7717 | 7981.7841 | 3.0506 | 3.0506 | 0 | 4.2001 | 4.2001 | 0 | 3.8405 | 0 | 1549.8512 | 1549.8512 | 28.6 | 49.8 | 48.1 | 49.8 | 47.7 | 5.0781 | 5.0781 | 5.0781 | 5.0781
78 | 4 | 388 | CV Chg | 00:21:34 | 2024-07-17 03:25:40 | 2024-07-17 03:47:13 | 0.1748 | 174.82 | 0.1748 | 174.82 | 0 | 0 | -0.1748 | 0.7343 | 734.33 | 0.7343 | 734.33 | 0 | 0 | -0.7343 | 0 | 4.2001 | 4.2001 | 0 | 4.2005 | 4.2005 | 0 | 4.2005 | 0 | 1549.8512 | 61.9234 | 0 | 48.1 | 47 | 48.1 | 47 | 5.0781 | 5.0781 | 5.0781 | 5.0781
78 | 5 | 389 | Rest | 00:05:00 | 2024-07-17 03:47:14 | 2024-07-17 03:52:13 | 0 | 0 | 0 | 0 | 0 | 0 | 0 | 0 | 0 | 0 | 0 | 0 | 0 | 0 | 0 | 4.1989 | 0 | 0 | 4.1955 | 0 | 0 | 0 | 0 | 0 | 0 | 25.03 | 47 | 46.9 | 47 | 46.9 | 5.0781 | 5.0781 | 5.0781 | 5.0781
78 | 6 | 390 | CC DChg | 00:52:41 | 2024-07-17 03:52:14 | 2024-07-17 04:44:54 | 2.7227 | 2722.7 | 0 | 0 | 2.7227 | 2722.7 | 2.7227 | 9.9497 | 9949.74 | 0 | 0 | 9.9497 | 9949.74 | 9.9497 | 6048.6789 | 4.1137 | 0 | 4.1137 | 2.4932 | 0 | 2.4932 | 0 | 3.6675 | -3100.8184 | -3100.8184 | 26.39 | 46.9 | 51 | 51 | 46.9 | 5.0781 | 5.0781 | 5.0781 | 5.0781
78 | 7 | 391 | Rest | 00:05:00 | 2024-07-17 04:44:55 | 2024-07-17 04:49:54 | 0 | 0 | 0 | 0 | 0 | 0 | 0 | 0 | 0 | 0 | 0 | 0 | 0 | 0 | 0 | 2.6302 | 0 | 0 | 3.0056 | 0 | 0 | 0 | 0 | 0 | 0 | 44.19 | 51 | 49.7 | 51.1 | 49.7 | 5.0781 | 5.0781 | 5.0781 | 5.0781
79 | 3 | 392 | CC Chg | 01:38:37 | 2024-07-17 04:49:55 | 2024-07-17 06:28:31 | 2.5474 | 2547.44 | 2.5474 | 2547.44 | 0 | 0 | -2.5474 | 9.767 | 9766.98 | 9.767 | 9766.98 | 0 | 0 | -9.767 | 7971.2614 | 3.0497 | 3.0497 | 0 | 4.2001 | 4.2001 | 0 | 3.8408 | 0 | 1549.8512 | 1550.2233 | 28.4 | 49.7 | 47.9 | 49.7 | 47.6 | 5.0781 | 5.0781 | 5.0781 | 5.0781
79 | 4 | 393 | CV Chg | 00:21:35 | 2024-07-17 06:28:32 | 2024-07-17 06:50:06 | 0.1751 | 175.12 | 0.1751 | 175.12 | 0 | 0 | -0.1751 | 0.7356 | 735.6 | 0.7356 | 735.6 | 0 | 0 | -0.7356 | 0 | 4.2001 | 4.2001 | 0 | 4.2005 | 4.2005 | 0 | 4.2005 | 0 | 1549.8512 | 61.8862 | 0 | 47.9 | 46.8 | 47.9 | 46.8 | 5.0781 | 5.0781 | 5.0781 | 5.0781
79 | 5 | 394 | Rest | 00:05:00 | 2024-07-17 06:50:07 | 2024-07-17 06:55:06 | 0 | 0 | 0 | 0 | 0 | 0 | 0 | 0 | 0 | 0 | 0 | 0 | 0 | 0 | 0 | 4.1989 | 0 | 0 | 4.1952 | 0 | 0 | 0 | 0 | 0 | 0 | 25.05 | 46.8 | 46.7 | 46.8 | 46.7 | 5.0781 | 5.0781 | 5.0781 | 5.0781
79 | 6 | 395 | CC DChg | 00:52:40 | 2024-07-17 06:55:07 | 2024-07-17 07:47:46 | 2.7218 | 2721.85 | 0 | 0 | 2.7218 | 2721.85 | 2.7218 | 9.9456 | 9945.62 | 0 | 0 | 9.9456 | 9945.62 | 9.9456 | 5990.6253 | 4.113 | 0 | 4.113 | 2.4774 | 0 | 2.4774 | 0 | 3.6672 | -3100.8184 | -3100.8184 | 26.49 | 46.7 | 50.8 | 50.8 | 46.7 | 5.0781 | 5.0781 | 5.0781 | 5.0781
79 | 7 | 396 | Rest | 00:05:00 | 2024-07-17 07:47:47 | 2024-07-17 07:52:46 | 0 | 0 | 0 | 0 | 0 | 0 | 0 | 0 | 0 | 0 | 0 | 0 | 0 | 0 | 0 | 2.6187 | 0 | 0 | 3.0038 | 0 | 0 | 0 | 0 | 0 | 0 | 45.59 | 50.8 | 49.5 | 50.9 | 49.5 | 5.0781 | 5.0781 | 5.0781 | 5.0781
80 | 3 | 397 | CC Chg | 01:38:34 | 2024-07-17 07:52:47 | 2024-07-17 09:31:20 | 2.5461 | 2546.13 | 2.5461 | 2546.13 | 0 | 0 | -2.5461 | 9.7621 | 9762.05 | 9.7621 | 9762.05 | 0 | 0 | -9.7621 | 7958.5587 | 3.0484 | 3.0484 | 0 | 4.2001 | 4.2001 | 0 | 3.8411 | 0 | 1549.8512 | 1549.8512 | 28.8 | 49.5 | 47.8 | 49.5 | 47.5 | 5.0781 | 5.0781 | 5.0781 | 5.0781
80 | 4 | 398 | CV Chg | 00:21:38 | 2024-07-17 09:31:21 | 2024-07-17 09:52:58 | 0.1757 | 175.69 | 0.1757 | 175.69 | 0 | 0 | -0.1757 | 0.738 | 737.99 | 0.738 | 737.99 | 0 | 0 | -0.738 | 0 | 4.2001 | 4.2001 | 0 | 4.2005 | 4.2005 | 0 | 4.2005 | 0 | 1549.8512 | 61.9668 | 0 | 47.8 | 46.7 | 47.8 | 46.7 | 5.0781 | 5.0781 | 5.0781 | 5.0781
80 | 5 | 399 | Rest | 00:05:00 | 2024-07-17 09:52:59 | 2024-07-17 09:57:58 | 0 | 0 | 0 | 0 | 0 | 0 | 0 | 0 | 0 | 0 | 0 | 0 | 0 | 0 | 0 | 4.1989 | 0 | 0 | 4.1952 | 0 | 0 | 0 | 0 | 0 | 0 | 25.01 | 46.7 | 46.6 | 46.7 | 46.6 | 5.0781 | 5.0781 | 5.0781 | 5.0781
80 | 6 | 400 | CC DChg | 00:52:38 | 2024-07-17 09:57:59 | 2024-07-17 10:50:35 | 2.7201 | 2720.12 | 0 | 0 | 2.7201 | 2720.12 | 2.7201 | 9.9398 | 9939.76 | 0 | 0 | 9.9398 | 9939.76 | 9.9398 | 6061.4948 | 4.1127 | 0 | 4.1127 | 2.4972 | 0 | 2.4972 | 0 | 3.6669 | -3100.8184 | -3100.8184 | 26.59 | 46.6 | 50.6 | 50.6 | 46.6 | 5.0781 | 5.0781 | 5.0781 | 5.0781
80 | 7 | 401 | Rest | 00:05:00 | 2024-07-17 10:50:36 | 2024-07-17 10:55:35 | 0 | 0 | 0 | 0 | 0 | 0 | 0 | 0 | 0 | 0 | 0 | 0 | 0 | 0 | 0 | 2.6324 | 0 | 0 | 3.0066 | 0 | 0 | 0 | 0 | 0 | 0 | 43.59 | 50.6 | 49.4 | 50.7 | 49.4 | 5.0781 | 5.0781 | 5.0781 | 5.0781
81 | 3 | 402 | CC Chg | 01:38:29 | 2024-07-17 10:55:36 | 2024-07-17 12:34:04 | 2.544 | 2544.03 | 2.544 | 2544.03 | 0 | 0 | -2.544 | 9.7545 | 9754.54 | 9.7545 | 9754.54 | 0 | 0 | -9.7545 | 7969.1561 | 3.0509 | 3.0509 | 0 | 4.2001 | 4.2001 | 0 | 3.8371 | 0 | 1549.8512 | 1549.8512 | 28.6 | 49.4 | 47.7 | 49.4 | 47.3 | 5.0781 | 5.0781 | 5.0781 | 5.0781
81 | 4 | 403 | CV Chg | 00:21:42 | 2024-07-17 12:34:05 | 2024-07-17 12:55:46 | 0.1763 | 176.26 | 0.1763 | 176.26 | 0 | 0 | -0.1763 | 0.7404 | 740.37 | 0.7404 | 740.37 | 0 | 0 | -0.7404 | 0 | 4.2001 | 4.2001 | 0 | 4.2005 | 4.2005 | 0 | 4.2005 | 0 | 1549.8512 | 61.911 | 0 | 47.7 | 46.7 | 47.7 | 46.7 | 5.0781 | 5.0781 | 5.0781 | 5.0781
81 | 5 | 404 | Rest | 00:05:00 | 2024-07-17 12:55:47 | 2024-07-17 13:00:46 | 0 | 0 | 0 | 0 | 0 | 0 | 0 | 0 | 0 | 0 | 0 | 0 | 0 | 0 | 0 | 4.1989 | 0 | 0 | 4.1952 | 0 | 0 | 0 | 0 | 0 | 0 | 25.04 | 46.7 | 46.6 | 46.7 | 46.6 | 5.0781 | 5.0781 | 5.0781 | 5.0781
81 | 6 | 405 | CC DChg | 00:52:37 | 2024-07-17 13:00:47 | 2024-07-17 13:53:23 | 2.7193 | 2719.26 | 0 | 0 | 2.7193 | 2719.26 | 2.7193 | 9.9371 | 9937.13 | 0 | 0 | 9.9371 | 9937.13 | 9.9371 | 6058.4228 | 4.1127 | 0 | 4.1127 | 2.4969 | 0 | 2.4969 | 0 | 3.6669 | -3100.8184 | -3100.8184 | 26.59 | 46.6 | 50.8 | 50.8 | 46.6 | 5.0781 | 5.0781 | 5.0781 | 5.0781
81 | 7 | 406 | Rest | 00:05:00 | 2024-07-17 13:53:24 | 2024-07-17 13:58:23 | 0 | 0 | 0 | 0 | 0 | 0 | 0 | 0 | 0 | 0 | 0 | 0 | 0 | 0 | 0 | 2.6318 | 0 | 0 | 3.0063 | 0 | 0 | 0 | 0 | 0 | 0 | 43.49 | 50.8 | 49.5 | 50.9 | 49.5 | 5.0781 | 5.0781 | 5.0781 | 5.0781
82 | 3 | 407 | CC Chg | 01:38:29 | 2024-07-17 13:58:24 | 2024-07-17 15:36:52 | 2.5441 | 2544.05 | 2.5441 | 2544.05 | 0 | 0 | -2.5441 | 9.7548 | 9754.83 | 9.7548 | 9754.83 | 0 | 0 | -9.7548 | 7967.0948 | 3.0506 | 3.0506 | 0 | 4.2001 | 4.2001 | 0 | 3.8377 | 0 | 1549.8512 | 1549.8512 | 28.6 | 49.5 | 47.9 | 49.5 | 47.5 | 5.0781 | 5.0781 | 5.0781 | 5.0781
82 | 4 | 408 | CV Chg | 00:21:33 | 2024-07-17 15:36:53 | 2024-07-17 15:58:25 | 0.1752 | 175.24 | 0.1752 | 175.24 | 0 | 0 | -0.1752 | 0.7361 | 736.1 | 0.7361 | 736.1 | 0 | 0 | -0.7361 | 0 | 4.2001 | 4.2001 | 0 | 4.2005 | 4.2005 | 0 | 4.2005 | 0 | 1549.8512 | 61.942 | 0 | 47.9 | 46.9 | 47.9 | 46.9 | 5.0781 | 5.0781 | 5.0781 | 5.0781
82 | 5 | 409 | Rest | 00:05:00 | 2024-07-17 15:58:26 | 2024-07-17 16:03:25 | 0 | 0 | 0 | 0 | 0 | 0 | 0 | 0 | 0 | 0 | 0 | 0 | 0 | 0 | 0 | 4.1989 | 0 | 0 | 4.1952 | 0 | 0 | 0 | 0 | 0 | 0 | 25.02 | 46.9 | 46.8 | 46.9 | 46.8 | 5.0781 | 5.0781 | 5.0781 | 5.0781
82 | 6 | 410 | CC DChg | 00:52:35 | 2024-07-17 16:03:26 | 2024-07-17 17:18:23 | 2.7175 | 2717.53 | 0 | 0 | 2.7175 | 2717.53 | 2.7175 | 9.931 | 9930.98 | 0 | 0 | 9.931 | 9930.98 | 9.931 | 6033.7326 | 4.113 | 0 | 4.113 | 2.4916 | 0 | 2.4916 | 0 | 3.6697 | -3100.8184 | -3100.8184 | 26.49 | 46.8 | 50.6 | 50.6 | 46.5 | 5.0781 | 5.0781 | 5.0781 | 1.0261
82 | 7 | 411 | Rest | 00:05:00 | 2024-07-17 17:18:24 | 2024-07-17 17:23:23 | 0 | 0 | 0 | 0 | 0 | 0 | 0 | 0 | 0 | 0 | 0 | 0 | 0 | 0 | 0 | 2.6277 | 0 | 0 | 3.0066 | 0 | 0 | 0 | 0 | 0 | 0 | 43.89 | 50.6 | 49.4 | 50.7 | 49.4 | 5.0781 | 5.0781 | 5.0781 | 5.0781
83 | 3 | 412 | CC Chg | 01:38:24 | 2024-07-17 17:23:24 | 2024-07-17 19:01:47 | 2.5418 | 2541.85 | 2.5418 | 2541.85 | 0 | 0 | -2.5418 | 9.7468 | 9746.79 | 9.7468 | 9746.79 | 0 | 0 | -9.7468 | 7962.3301 | 3.0509 | 3.0509 | 0 | 4.2001 | 4.2001 | 0 | 3.838 | 0 | 1549.8512 | 1550.2233 | 28.6 | 49.4 | 47.8 | 49.4 | 47.4 | 5.0781 | 5.0781 | 5.0781 | 5.0781
83 | 4 | 413 | CV Chg | 00:21:36 | 2024-07-17 19:01:48 | 2024-07-17 19:23:23 | 0.1756 | 175.65 | 0.1756 | 175.65 | 0 | 0 | -0.1756 | 0.7378 | 737.81 | 0.7378 | 737.81 | 0 | 0 | -0.7378 | 0 | 4.2001 | 4.2001 | 0 | 4.2005 | 4.2005 | 0 | 4.2005 | 0 | 1549.8512 | 61.9172 | 0 | 47.8 | 46.9 | 47.9 | 46.9 | 5.0781 | 5.0781 | 5.0781 | 5.0781
83 | 5 | 414 | Rest | 00:05:00 | 2024-07-17 19:23:24 | 2024-07-17 19:28:23 | 0 | 0 | 0 | 0 | 0 | 0 | 0 | 0 | 0 | 0 | 0 | 0 | 0 | 0 | 0 | 4.1989 | 0 | 0 | 4.1952 | 0 | 0 | 0 | 0 | 0 | 0 | 25.03 | 46.9 | 46.8 | 46.9 | 46.8 | 5.0781 | 5.0781 | 5.0781 | 5.0781
83 | 6 | 415 | CC DChg | 00:52:35 | 2024-07-17 19:28:24 | 2024-07-17 20:20:58 | 2.7175 | 2717.53 | 0 | 0 | 2.7175 | 2717.53 | 2.7175 | 9.9311 | 9931.05 | 0 | 0 | 9.9311 | 9931.05 | 9.9311 | 5985.6522 | 4.113 | 0 | 4.113 | 2.4786 | 0 | 2.4786 | 0 | 3.6706 | -3100.8184 | -3100.8184 | 26.49 | 46.8 | 50.8 | 50.8 | 46.8 | 5.0781 | 5.0781 | 5.0781 | 5.0781
83 | 7 | 416 | Rest | 00:05:00 | 2024-07-17 20:20:59 | 2024-07-17 20:25:58 | 0 | 0 | 0 | 0 | 0 | 0 | 0 | 0 | 0 | 0 | 0 | 0 | 0 | 0 | 0 | 2.6187 | 0 | 0 | 3.0044 | 0 | 0 | 0 | 0 | 0 | 0 | 45.19 | 50.8 | 49.6 | 51 | 49.6 | 5.0781 | 5.0781 | 5.0781 | 5.0781
84 | 3 | 417 | CC Chg | 01:38:23 | 2024-07-17 20:25:59 | 2024-07-17 22:04:21 | 2.5414 | 2541.42 | 2.5414 | 2541.42 | 0 | 0 | -2.5414 | 9.7447 | 9744.71 | 9.7447 | 9744.71 | 0 | 0 | -9.7447 | 7943.8459 | 3.0484 | 3.0484 | 0 | 4.2001 | 4.2001 | 0 | 3.838 | 0 | 1549.8512 | 1550.2233 | 28.4 | 49.6 | 47.8 | 49.6 | 47.5 | 5.0781 | 5.0781 | 5.0781 | 5.0781
84 | 4 | 418 | CV Chg | 00:21:37 | 2024-07-17 22:04:22 | 2024-07-17 22:25:58 | 0.1761 | 176.14 | 0.1761 | 176.14 | 0 | 0 | -0.1761 | 0.7399 | 739.86 | 0.7399 | 739.86 | 0 | 0 | -0.7399 | 0 | 4.2001 | 4.2001 | 0 | 4.2005 | 4.2005 | 0 | 4.2005 | 0 | 1549.8512 | 61.9544 | 0 | 47.8 | 46.8 | 47.8 | 46.8 | 5.0781 | 5.0781 | 5.0781 | 5.0781
84 | 5 | 419 | Rest | 00:05:00 | 2024-07-17 22:25:59 | 2024-07-17 22:30:58 | 0 | 0 | 0 | 0 | 0 | 0 | 0 | 0 | 0 | 0 | 0 | 0 | 0 | 0 | 0 | 4.1989 | 0 | 0 | 4.1952 | 0 | 0 | 0 | 0 | 0 | 0 | 25.02 | 46.8 | 46.7 | 46.8 | 46.7 | 5.0781 | 5.0781 | 5.0781 | 5.0781
84 | 6 | 420 | CC DChg | 00:52:34 | 2024-07-17 22:30:59 | 2024-07-17 23:23:32 | 2.7167 | 2716.68 | 0 | 0 | 2.7167 | 2716.68 | 2.7167 | 9.9277 | 9927.72 | 0 | 0 | 9.9277 | 9927.72 | 9.9277 | 5960.0348 | 4.1127 | 0 | 4.1127 | 2.4718 | 0 | 2.4718 | 0 | 3.6703 | -3100.8184 | -3100.8184 | 26.59 | 46.7 | 50.7 | 50.7 | 46.7 | 5.0781 | 5.0781 | 5.0781 | 5.0781
84 | 7 | 421 | Rest | 00:05:00 | 2024-07-17 23:23:33 | 2024-07-17 23:28:32 | 0 | 0 | 0 | 0 | 0 | 0 | 0 | 0 | 0 | 0 | 0 | 0 | 0 | 0 | 0 | 2.6138 | 0 | 0 | 3.0038 | 0 | 0 | 0 | 0 | 0 | 0 | 45.79 | 50.7 | 49.5 | 50.8 | 49.5 | 5.0781 | 5.0781 | 5.0781 | 5.0781
85 | 3 | 422 | CC Chg | 01:38:21 | 2024-07-17 23:28:33 | 2024-07-18 01:06:53 | 2.5406 | 2540.55 | 2.5406 | 2540.55 | 0 | 0 | -2.5406 | 9.7416 | 9741.64 | 9.7416 | 9741.64 | 0 | 0 | -9.7416 | 7939.0024 | 3.0481 | 3.0481 | 0 | 4.2001 | 4.2001 | 0 | 3.8384 | 0 | 1549.8512 | 1549.8512 | 28.6 | 49.5 | 47.8 | 49.5 | 47.5 | 5.0781 | 5.0781 | 5.0781 | 5.0781
85 | 4 | 423 | CV Chg | 00:21:40 | 2024-07-18 01:06:54 | 2024-07-18 01:28:33 | 0.1762 | 176.16 | 0.1762 | 176.16 | 0 | 0 | -0.1762 | 0.74 | 739.95 | 0.74 | 739.95 | 0 | 0 | -0.74 | 0 | 4.2001 | 4.2001 | 0 | 4.2005 | 4.2005 | 0 | 4.2005 | 0 | 1549.8512 | 61.8304 | 0 | 47.8 | 46.9 | 47.9 | 46.9 | 5.0781 | 5.0781 | 5.0781 | 5.0781
85 | 5 | 424 | Rest | 00:05:00 | 2024-07-18 01:28:34 | 2024-07-18 01:33:33 | 0 | 0 | 0 | 0 | 0 | 0 | 0 | 0 | 0 | 0 | 0 | 0 | 0 | 0 | 0 | 4.1989 | 0 | 0 | 4.1955 | 0 | 0 | 0 | 0 | 0 | 0 | 25.07 | 46.9 | 46.8 | 46.9 | 46.8 | 5.0781 | 5.0781 | 5.0781 | 5.0781
85 | 6 | 425 | CC DChg | 00:52:33 | 2024-07-18 01:33:34 | 2024-07-18 02:26:06 | 2.7158 | 2715.82 | 0 | 0 | 2.7158 | 2715.82 | 2.7158 | 9.9253 | 9925.26 | 0 | 0 | 9.9253 | 9925.26 | 9.9253 | 5962.6563 | 4.1127 | 0 | 4.1127 | 2.473 | 0 | 2.473 | 0 | 3.6706 | -3100.8184 | -3100.8184 | 26.69 | 46.8 | 50.9 | 50.9 | 46.8 | 5.0781 | 5.0781 | 5.0781 | 5.0781
85 | 7 | 426 | Rest | 00:05:00 | 2024-07-18 02:26:07 | 2024-07-18 02:31:06 | 0 | 0 | 0 | 0 | 0 | 0 | 0 | 0 | 0 | 0 | 0 | 0 | 0 | 0 | 0 | 2.6147 | 0 | 0 | 3.0038 | 0 | 0 | 0 | 0 | 0 | 0 | 45.69 | 50.9 | 49.6 | 51 | 49.6 | 5.0781 | 5.0781 | 5.0781 | 5.0781
86 | 3 | 427 | CC Chg | 01:38:20 | 2024-07-18 02:31:07 | 2024-07-18 04:09:26 | 2.5401 | 2540.11 | 2.5401 | 2540.11 | 0 | 0 | -2.5401 | 9.7401 | 9740.14 | 9.7401 | 9740.14 | 0 | 0 | -9.7401 | 7937.6174 | 3.0481 | 3.0481 | 0 | 4.2001 | 4.2001 | 0 | 3.8387 | 0 | 1549.8512 | 1549.8512 | 28.6 | 49.6 | 47.9 | 49.6 | 47.6 | 5.0781 | 5.0781 | 5.0781 | 5.0781
86 | 4 | 428 | CV Chg | 00:21:37 | 2024-07-18 04:09:27 | 2024-07-18 04:31:03 | 0.1757 | 175.69 | 0.1757 | 175.69 | 0 | 0 | -0.1757 | 0.738 | 737.98 | 0.738 | 737.98 | 0 | 0 | -0.738 | 0 | 4.2001 | 4.2001 | 0 | 4.2005 | 4.2005 | 0 | 4.2005 | 0 | 1549.8512 | 61.9792 | 0 | 47.9 | 46.9 | 47.9 | 46.9 | 5.0781 | 5.0781 | 5.0781 | 5.0781
86 | 5 | 429 | Rest | 00:05:00 | 2024-07-18 04:31:04 | 2024-07-18 04:36:03 | 0 | 0 | 0 | 0 | 0 | 0 | 0 | 0 | 0 | 0 | 0 | 0 | 0 | 0 | 0 | 4.1989 | 0 | 0 | 4.1952 | 0 | 0 | 0 | 0 | 0 | 0 | 25.01 | 46.9 | 46.8 | 46.9 | 46.8 | 5.0781 | 5.0781 | 5.0781 | 5.0781
86 | 6 | 430 | CC DChg | 00:52:32 | 2024-07-18 04:36:04 | 2024-07-18 05:28:35 | 2.7149 | 2714.95 | 0 | 0 | 2.7149 | 2714.95 | 2.7149 | 9.9224 | 9922.42 | 0 | 0 | 9.9224 | 9922.42 | 9.9224 | 5953.9983 | 4.113 | 0 | 4.113 | 2.4715 | 0 | 2.4715 | 0 | 3.6706 | -3100.8184 | -3100.8184 | 26.49 | 46.8 | 50.9 | 50.9 | 46.8 | 5.0781 | 5.0781 | 5.0781 | 5.0781
86 | 7 | 431 | Rest | 00:05:00 | 2024-07-18 05:28:36 | 2024-07-18 05:33:35 | 0 | 0 | 0 | 0 | 0 | 0 | 0 | 0 | 0 | 0 | 0 | 0 | 0 | 0 | 0 | 2.6135 | 0 | 0 | 3.0038 | 0 | 0 | 0 | 0 | 0 | 0 | 45.79 | 50.9 | 49.7 | 51 | 49.7 | 5.0781 | 5.0781 | 5.0781 | 5.0781
87 | 3 | 432 | CC Chg | 01:38:16 | 2024-07-18 05:33:36 | 2024-07-18 07:11:51 | 2.5384 | 2538.39 | 2.5384 | 2538.39 | 0 | 0 | -2.5384 | 9.7335 | 9733.49 | 9.7335 | 9733.49 | 0 | 0 | -9.7335 | 7932.2522 | 3.0481 | 3.0481 | 0 | 4.2001 | 4.2001 | 0 | 3.839 | 0 | 1549.8512 | 1549.8512 | 28.6 | 49.7 | 47.8 | 49.7 | 47.6 | 5.0781 | 5.0781 | 5.0781 | 5.0781
87 | 4 | 433 | CV Chg | 00:21:45 | 2024-07-18 07:11:52 | 2024-07-18 07:33:36 | 0.1766 | 176.62 | 0.1766 | 176.62 | 0 | 0 | -0.1766 | 0.7419 | 741.88 | 0.7419 | 741.88 | 0 | 0 | -0.7419 | 0 | 4.1998 | 4.1998 | 0 | 4.2005 | 4.2005 | 0 | 4.2005 | 0 | 1549.8512 | 61.849 | 0 | 47.8 | 46.7 | 47.8 | 46.7 | 5.0781 | 5.0781 | 5.0781 | 5.0781
87 | 5 | 434 | Rest | 00:05:00 | 2024-07-18 07:33:37 | 2024-07-18 07:38:36 | 0 | 0 | 0 | 0 | 0 | 0 | 0 | 0 | 0 | 0 | 0 | 0 | 0 | 0 | 0 | 4.1989 | 0 | 0 | 4.1952 | 0 | 0 | 0 | 0 | 0 | 0 | 25.06 | 46.7 | 46.7 | 46.7 | 46.6 | 5.0781 | 5.0781 | 5.0781 | 5.0781
87 | 6 | 435 | CC DChg | 00:52:30 | 2024-07-18 07:38:37 | 2024-07-18 08:31:06 | 2.7132 | 2713.22 | 0 | 0 | 2.7132 | 2713.22 | 2.7132 | 9.9165 | 9916.53 | 0 | 0 | 9.9165 | 9916.53 | 9.9165 | 6047.2924 | 4.1127 | 0 | 4.1127 | 2.4975 | 0 | 2.4975 | 0 | 3.6703 | -3100.8184 | -3100.8184 | 26.59 | 46.7 | 50.7 | 50.7 | 46.6 | 5.0781 | 5.0781 | 5.0781 | 5.0781
87 | 7 | 436 | Rest | 00:05:00 | 2024-07-18 08:31:07 | 2024-07-18 08:36:06 | 0 | 0 | 0 | 0 | 0 | 0 | 0 | 0 | 0 | 0 | 0 | 0 | 0 | 0 | 0 | 2.6333 | 0 | 0 | 3.0066 | 0 | 0 | 0 | 0 | 0 | 0 | 43.79 | 50.7 | 49.4 | 50.8 | 49.4 | 5.0781 | 5.0781 | 5.0781 | 5.0781
88 | 3 | 437 | CC Chg | 01:38:11 | 2024-07-18 08:36:07 | 2024-07-18 10:14:17 | 2.5362 | 2536.24 | 2.5362 | 2536.24 | 0 | 0 | -2.5362 | 9.726 | 9726 | 9.726 | 9726 | 0 | 0 | -9.726 | 7946.8943 | 3.0512 | 3.0512 | 0 | 4.2001 | 4.2001 | 0 | 3.8396 | 0 | 1549.8512 | 1549.8512 | 28.8 | 49.4 | 47.6 | 49.4 | 47.4 | 5.0781 | 5.0781 | 5.0781 | 5.0781
88 | 4 | 438 | CV Chg | 00:21:46 | 2024-07-18 10:14:18 | 2024-07-18 10:36:03 | 0.177 | 177.05 | 0.177 | 177.05 | 0 | 0 | -0.177 | 0.7437 | 743.68 | 0.7437 | 743.68 | 0 | 0 | -0.7437 | 0 | 4.2001 | 4.2001 | 0 | 4.2005 | 4.2005 | 0 | 4.2005 | 0 | 1549.8512 | 61.8924 | 0 | 47.6 | 46.6 | 47.6 | 46.6 | 5.0781 | 5.0781 | 5.0781 | 5.0781
88 | 5 | 439 | Rest | 00:05:00 | 2024-07-18 10:36:04 | 2024-07-18 10:41:03 | 0 | 0 | 0 | 0 | 0 | 0 | 0 | 0 | 0 | 0 | 0 | 0 | 0 | 0 | 0 | 4.1989 | 0 | 0 | 4.1952 | 0 | 0 | 0 | 0 | 0 | 0 | 25.04 | 46.6 | 46.5 | 46.6 | 46.5 | 5.0781 | 5.0781 | 5.0781 | 5.0781
88 | 6 | 440 | CC DChg | 00:52:29 | 2024-07-18 10:41:04 | 2024-07-18 11:33:32 | 2.7124 | 2712.38 | 0 | 0 | 2.7124 | 2712.38 | 2.7124 | 9.913 | 9913.04 | 0 | 0 | 9.913 | 9913.04 | 9.913 | 6008.5146 | 4.1124 | 0 | 4.1124 | 2.4873 | 0 | 2.4873 | 0 | 3.67 | -3100.8184 | -3100.8184 | 26.69 | 46.6 | 50.7 | 50.7 | 46.6 | 5.0781 | 5.0781 | 5.0781 | 5.0781
88 | 7 | 441 | Rest | 00:05:00 | 2024-07-18 11:33:33 | 2024-07-18 11:38:32 | 0 | 0 | 0 | 0 | 0 | 0 | 0 | 0 | 0 | 0 | 0 | 0 | 0 | 0 | 0 | 2.6237 | 0 | 0 | 3.0053 | 0 | 0 | 0 | 0 | 0 | 0 | 43.99 | 50.7 | 49.4 | 50.8 | 49.4 | 5.0781 | 5.0781 | 5.0781 | 5.0781
89 | 3 | 442 | CC Chg | 01:38:10 | 2024-07-18 11:38:33 | 2024-07-18 13:16:42 | 2.5359 | 2535.86 | 2.5359 | 2535.86 | 0 | 0 | -2.5359 | 9.7248 | 9724.75 | 9.7248 | 9724.75 | 0 | 0 | -9.7248 | 7932.8881 | 3.0494 | 3.0494 | 0 | 4.2001 | 4.2001 | 0 | 3.8396 | 0 | 1549.8512 | 1549.8512 | 28.4 | 49.4 | 47.7 | 49.4 | 47.4 | 5.0781 | 5.0781 | 5.0781 | 5.0781
89 | 4 | 443 | CV Chg | 00:21:45 | 2024-07-18 13:16:43 | 2024-07-18 13:38:27 | 0.1766 | 176.64 | 0.1766 | 176.64 | 0 | 0 | -0.1766 | 0.742 | 741.97 | 0.742 | 741.97 | 0 | 0 | -0.742 | 0 | 4.2001 | 4.2001 | 0 | 4.2005 | 4.2005 | 0 | 4.2005 | 0 | 1549.8512 | 61.9916 | 0 | 47.7 | 46.7 | 47.7 | 46.7 | 5.0781 | 5.0781 | 5.0781 | 5.0781
89 | 5 | 444 | Rest | 00:05:00 | 2024-07-18 13:38:28 | 2024-07-18 13:43:27 | 0 | 0 | 0 | 0 | 0 | 0 | 0 | 0 | 0 | 0 | 0 | 0 | 0 | 0 | 0 | 4.1989 | 0 | 0 | 4.1952 | 0 | 0 | 0 | 0 | 0 | 0 | 25 | 46.7 | 46.6 | 46.7 | 46.6 | 5.0781 | 5.0781 | 5.0781 | 5.0781
89 | 6 | 445 | CC DChg | 00:52:28 | 2024-07-18 13:43:28 | 2024-07-18 14:35:55 | 2.7115 | 2711.55 | 0 | 0 | 2.7115 | 2711.55 | 2.7115 | 9.9106 | 9910.65 | 0 | 0 | 9.9106 | 9910.65 | 9.9106 | 6013.5424 | 4.1124 | 0 | 4.1124 | 2.4891 | 0 | 2.4891 | 0 | 3.67 | -3100.8184 | -3101.1907 | 26.69 | 46.6 | 50.8 | 50.8 | 46.6 | 5.0781 | 5.0781 | 5.0781 | 5.0781
89 | 7 | 446 | Rest | 00:05:00 | 2024-07-18 14:35:56 | 2024-07-18 14:40:55 | 0 | 0 | 0 | 0 | 0 | 0 | 0 | 0 | 0 | 0 | 0 | 0 | 0 | 0 | 0 | 2.6259 | 0 | 0 | 3.0053 | 0 | 0 | 0 | 0 | 0 | 0 | 44.09 | 50.8 | 49.5 | 50.9 | 49.5 | 5.0781 | 5.0781 | 5.0781 | 5.0781
90 | 3 | 447 | CC Chg | 01:38:08 | 2024-07-18 14:40:56 | 2024-07-18 16:19:03 | 2.535 | 2535.03 | 2.535 | 2535.03 | 0 | 0 | -2.535 | 9.7215 | 9721.5 | 9.7215 | 9721.5 | 0 | 0 | -9.7215 | 7932.4017 | 3.0497 | 3.0497 | 0 | 4.2001 | 4.2001 | 0 | 3.8399 | 0 | 1549.8512 | 1549.8512 | 28.6 | 49.5 | 47.8 | 49.5 | 47.5 | 5.0781 | 5.0781 | 5.0781 | 5.0781
90 | 4 | 448 | CV Chg | 00:21:43 | 2024-07-18 16:19:04 | 2024-07-18 16:40:46 | 0.1766 | 176.63 | 0.1766 | 176.63 | 0 | 0 | -0.1766 | 0.7419 | 741.94 | 0.7419 | 741.94 | 0 | 0 | -0.7419 | 0 | 4.2001 | 4.2001 | 0 | 4.2005 | 4.2005 | 0 | 4.2005 | 0 | 1550.2233 | 61.8614 | 0 | 47.8 | 46.8 | 47.8 | 46.8 | 5.0781 | 5.0781 | 5.0781 | 5.0781
90 | 5 | 449 | Rest | 00:05:00 | 2024-07-18 16:40:47 | 2024-07-18 16:45:46 | 0 | 0 | 0 | 0 | 0 | 0 | 0 | 0 | 0 | 0 | 0 | 0 | 0 | 0 | 0 | 4.1989 | 0 | 0 | 4.1952 | 0 | 0 | 0 | 0 | 0 | 0 | 25.06 | 46.8 | 46.7 | 46.8 | 46.7 | 5.0781 | 5.0781 | 5.0781 | 5.0781
90 | 6 | 450 | CC DChg | 00:52:27 | 2024-07-18 16:45:47 | 2024-07-18 17:38:13 | 2.7107 | 2710.69 | 0 | 0 | 2.7107 | 2710.69 | 2.7107 | 9.9079 | 9907.91 | 0 | 0 | 9.9079 | 9907.91 | 9.9079 | 5999.0308 | 4.1127 | 0 | 4.1127 | 2.486 | 0 | 2.486 | 0 | 3.6703 | -3100.8184 | -3100.8184 | 26.59 | 46.7 | 50.8 | 50.8 | 46.7 | 5.0781 | 5.0781 | 5.0781 | 5.0781
90 | 7 | 451 | Rest | 00:05:00 | 2024-07-18 17:38:14 | 2024-07-18 17:43:13 | 0 | 0 | 0 | 0 | 0 | 0 | 0 | 0 | 0 | 0 | 0 | 0 | 0 | 0 | 0 | 2.6234 | 0 | 0 | 3.0053 | 0 | 0 | 0 | 0 | 0 | 0 | 44.29 | 50.8 | 49.6 | 50.9 | 49.6 | 5.0781 | 5.0781 | 5.0781 | 5.0781
91 | 3 | 452 | CC Chg | 01:38:08 | 2024-07-18 17:43:14 | 2024-07-18 19:21:21 | 2.5351 | 2535.05 | 2.5351 | 2535.05 | 0 | 0 | -2.5351 | 9.722 | 9721.96 | 9.722 | 9721.96 | 0 | 0 | -9.722 | 7932.4856 | 3.0497 | 3.0497 | 0 | 4.2001 | 4.2001 | 0 | 3.8402 | 0 | 1549.8512 | 1550.2233 | 28.6 | 49.6 | 48 | 49.6 | 47.6 | 5.0781 | 5.0781 | 5.0781 | 5.0781
91 | 4 | 453 | CV Chg | 00:21:41 | 2024-07-18 19:21:22 | 2024-07-18 19:43:02 | 0.1758 | 175.78 | 0.1758 | 175.78 | 0 | 0 | -0.1758 | 0.7384 | 738.36 | 0.7384 | 738.36 | 0 | 0 | -0.7384 | 0 | 4.2001 | 4.2001 | 0 | 4.2005 | 4.2005 | 0 | 4.2005 | 0 | 1549.8512 | 61.9792 | 0 | 48 | 47 | 48 | 47 | 5.0781 | 5.0781 | 5.0781 | 5.0781
91 | 5 | 454 | Rest | 00:05:00 | 2024-07-18 19:43:03 | 2024-07-18 19:48:02 | 0 | 0 | 0 | 0 | 0 | 0 | 0 | 0 | 0 | 0 | 0 | 0 | 0 | 0 | 0 | 4.1989 | 0 | 0 | 4.1955 | 0 | 0 | 0 | 0 | 0 | 0 | 25.01 | 47 | 46.9 | 47 | 46.9 | 5.0781 | 5.0781 | 5.0781 | 5.0781
91 | 6 | 455 | CC DChg | 00:52:26 | 2024-07-18 19:48:03 | 2024-07-18 20:40:28 | 2.7098 | 2709.84 | 0 | 0 | 2.7098 | 2709.84 | 2.7098 | 9.9058 | 9905.79 | 0 | 0 | 9.9058 | 9905.79 | 9.9058 | 6010.9005 | 4.1127 | 0 | 4.1127 | 2.4898 | 0 | 2.4898 | 0 | 3.6703 | -3100.8184 | -3100.8184 | 26.69 | 46.9 | 51 | 51 | 46.9 | 5.0781 | 5.0781 | 5.0781 | 5.0781
91 | 7 | 456 | Rest | 00:05:00 | 2024-07-18 20:40:29 | 2024-07-18 20:45:28 | 0 | 0 | 0 | 0 | 0 | 0 | 0 | 0 | 0 | 0 | 0 | 0 | 0 | 0 | 0 | 2.6259 | 0 | 0 | 3.0053 | 0 | 0 | 0 | 0 | 0 | 0 | 43.89 | 51 | 49.8 | 51.1 | 49.8 | 5.0781 | 5.0781 | 5.0781 | 5.0781
92 | 3 | 457 | CC Chg | 01:38:06 | 2024-07-18 20:45:29 | 2024-07-18 22:23:34 | 2.5342 | 2534.15 | 2.5342 | 2534.15 | 0 | 0 | -2.5342 | 9.7185 | 9718.5 | 9.7185 | 9718.5 | 0 | 0 | -9.7185 | 7929.6645 | 3.0497 | 3.0497 | 0 | 4.2001 | 4.2001 | 0 | 3.8402 | 0 | 1549.8512 | 1549.8512 | 28.6 | 49.8 | 48 | 49.8 | 47.7 | 5.0781 | 5.0781 | 5.0781 | 5.0781
92 | 4 | 458 | CV Chg | 00:21:46 | 2024-07-18 22:23:35 | 2024-07-18 22:45:20 | 0.1759 | 175.89 | 0.1759 | 175.89 | 0 | 0 | -0.1759 | 0.7388 | 738.84 | 0.7388 | 738.84 | 0 | 0 | -0.7388 | 0 | 4.2001 | 4.2001 | 0 | 4.2005 | 4.2005 | 0 | 4.2005 | 0 | 1549.8512 | 61.9606 | 0 | 48 | 47 | 48 | 47 | 5.0781 | 5.0781 | 5.0781 | 5.0781
92 | 5 | 459 | Rest | 00:05:00 | 2024-07-18 22:45:21 | 2024-07-18 22:50:20 | 0 | 0 | 0 | 0 | 0 | 0 | 0 | 0 | 0 | 0 | 0 | 0 | 0 | 0 | 0 | 4.1989 | 0 | 0 | 4.1955 | 0 | 0 | 0 | 0 | 0 | 0 | 25.02 | 47 | 46.9 | 47 | 46.9 | 5.0781 | 5.0781 | 5.0781 | 5.0781
92 | 6 | 460 | CC DChg | 00:52:25 | 2024-07-18 22:50:21 | 2024-07-18 23:42:45 | 2.709 | 2708.96 | 0 | 0 | 2.709 | 2708.96 | 2.709 | 9.9028 | 9902.83 | 0 | 0 | 9.9028 | 9902.83 | 9.9028 | 6019.2968 | 4.1127 | 0 | 4.1127 | 2.4926 | 0 | 2.4926 | 0 | 3.6703 | -3100.8184 | -3100.8184 | 26.69 | 46.9 | 50.9 | 50.9 | 46.9 | 5.0781 | 5.0781 | 5.0781 | 5.0781
92 | 7 | 461 | Rest | 00:05:00 | 2024-07-18 23:42:46 | 2024-07-18 23:47:45 | 0 | 0 | 0 | 0 | 0 | 0 | 0 | 0 | 0 | 0 | 0 | 0 | 0 | 0 | 0 | 2.628 | 0 | 0 | 3.0066 | 0 | 0 | 0 | 0 | 0 | 0 | 43.69 | 50.9 | 49.7 | 51 | 49.7 | 5.0781 | 5.0781 | 5.0781 | 5.0781
93 | 3 | 462 | CC Chg | 01:38:03 | 2024-07-18 23:47:46 | 2024-07-19 01:25:48 | 2.5329 | 2532.86 | 2.5329 | 2532.86 | 0 | 0 | -2.5329 | 9.714 | 9713.96 | 9.714 | 9713.96 | 0 | 0 | -9.714 | 7934.1604 | 3.0509 | 3.0509 | 0 | 4.2001 | 4.2001 | 0 | 3.8408 | 0 | 1549.8512 | 1549.8512 | 28.6 | 49.7 | 47.9 | 49.7 | 47.6 | 5.0781 | 5.0781 | 5.0781 | 5.0781
93 | 4 | 463 | CV Chg | 00:21:46 | 2024-07-19 01:25:49 | 2024-07-19 01:47:34 | 0.1761 | 176.14 | 0.1761 | 176.14 | 0 | 0 | -0.1761 | 0.7399 | 739.88 | 0.7399 | 739.88 | 0 | 0 | -0.7399 | 0 | 4.2001 | 4.2001 | 0 | 4.2005 | 4.2005 | 0 | 4.2005 | 0 | 1549.8512 | 61.9606 | 0 | 47.9 | 47 | 48 | 47 | 5.0781 | 5.0781 | 5.0781 | 5.0781
93 | 5 | 464 | Rest | 00:05:00 | 2024-07-19 01:47:35 | 2024-07-19 01:52:34 | 0 | 0 | 0 | 0 | 0 | 0 | 0 | 0 | 0 | 0 | 0 | 0 | 0 | 0 | 0 | 4.1989 | 0 | 0 | 4.1955 | 0 | 0 | 0 | 0 | 0 | 0 | 25.02 | 47 | 46.9 | 47 | 46.9 | 5.0781 | 5.0781 | 5.0781 | 5.0781
93 | 6 | 465 | CC DChg | 00:52:24 | 2024-07-19 01:52:35 | 2024-07-19 02:44:58 | 2.7081 | 2708.08 | 0 | 0 | 2.7081 | 2708.08 | 2.7081 | 9.8997 | 9899.7 | 0 | 0 | 9.8997 | 9899.7 | 9.8997 | 6017.3409 | 4.1127 | 0 | 4.1127 | 2.4926 | 0 | 2.4926 | 0 | 3.6703 | -3100.8184 | -3100.8184 | 26.69 | 46.9 | 50.9 | 50.9 | 46.9 | 5.0781 | 5.0781 | 5.0781 | 5.0781
93 | 7 | 466 | Rest | 00:05:00 | 2024-07-19 02:44:59 | 2024-07-19 02:49:58 | 0 | 0 | 0 | 0 | 0 | 0 | 0 | 0 | 0 | 0 | 0 | 0 | 0 | 0 | 0 | 2.6277 | 0 | 0 | 3.006 | 0 | 0 | 0 | 0 | 0 | 0 | 43.59 | 50.9 | 49.7 | 51 | 49.7 | 5.0781 | 5.0781 | 5.0781 | 5.0781
94 | 3 | 467 | CC Chg | 01:38:00 | 2024-07-19 02:49:59 | 2024-07-19 04:27:58 | 2.5315 | 2531.51 | 2.5315 | 2531.51 | 0 | 0 | -2.5315 | 9.7089 | 9708.87 | 9.7089 | 9708.87 | 0 | 0 | -9.7089 | 7923.5456 | 3.05 | 3.05 | 0 | 4.2001 | 4.2001 | 0 | 3.8408 | 0 | 1549.8512 | 1550.2233 | 28.4 | 49.6 | 47.9 | 49.6 | 47.6 | 5.0781 | 5.0781 | 5.0781 | 5.0781
94 | 4 | 468 | CV Chg | 00:21:44 | 2024-07-19 04:27:59 | 2024-07-19 04:49:42 | 0.1766 | 176.59 | 0.1766 | 176.59 | 0 | 0 | -0.1766 | 0.7418 | 741.76 | 0.7418 | 741.76 | 0 | 0 | -0.7418 | 0 | 4.2001 | 4.2001 | 0 | 4.2005 | 4.2005 | 0 | 4.2005 | 0 | 1549.8512 | 61.8676 | 0 | 47.9 | 46.9 | 47.9 | 46.9 | 5.0781 | 5.0781 | 5.0781 | 5.0781
94 | 5 | 469 | Rest | 00:05:00 | 2024-07-19 04:49:43 | 2024-07-19 04:54:42 | 0 | 0 | 0 | 0 | 0 | 0 | 0 | 0 | 0 | 0 | 0 | 0 | 0 | 0 | 0 | 4.1989 | 0 | 0 | 4.1952 | 0 | 0 | 0 | 0 | 0 | 0 | 25.05 | 46.9 | 46.8 | 46.9 | 46.8 | 5.0781 | 5.0781 | 5.0781 | 5.0781
94 | 6 | 470 | CC DChg | 00:52:23 | 2024-07-19 04:54:43 | 2024-07-19 05:47:05 | 2.7072 | 2707.2 | 0 | 0 | 2.7072 | 2707.2 | 2.7072 | 9.8965 | 9896.45 | 0 | 0 | 9.8965 | 9896.45 | 9.8965 | 5995.8927 | 4.1124 | 0 | 4.1124 | 2.487 | 0 | 2.487 | 0 | 3.67 | -3100.8184 | -3100.8184 | 26.69 | 46.8 | 50.8 | 50.8 | 46.8 | 5.0781 | 5.0781 | 5.0781 | 5.0781
94 | 7 | 471 | Rest | 00:05:00 | 2024-07-19 05:47:06 | 2024-07-19 05:52:05 | 0 | 0 | 0 | 0 | 0 | 0 | 0 | 0 | 0 | 0 | 0 | 0 | 0 | 0 | 0 | 2.624 | 0 | 0 | 3.0056 | 0 | 0 | 0 | 0 | 0 | 0 | 44.19 | 50.8 | 49.6 | 50.9 | 49.6 | 5.0781 | 5.0781 | 5.0781 | 5.0781
95 | 3 | 472 | CC Chg | 01:37:58 | 2024-07-19 05:52:06 | 2024-07-19 07:30:03 | 2.5306 | 2530.64 | 2.5306 | 2530.64 | 0 | 0 | -2.5306 | 9.7058 | 9705.83 | 9.7058 | 9705.83 | 0 | 0 | -9.7058 | 7920.8146 | 3.05 | 3.05 | 0 | 4.2001 | 4.2001 | 0 | 3.8415 | 0 | 1549.8512 | 1549.8512 | 28.6 | 49.6 | 47.8 | 49.6 | 47.6 | 5.0781 | 5.0781 | 5.0781 | 5.0781
95 | 4 | 473 | CV Chg | 00:21:45 | 2024-07-19 07:30:04 | 2024-07-19 07:51:48 | 0.1766 | 176.56 | 0.1766 | 176.56 | 0 | 0 | -0.1766 | 0.7417 | 741.65 | 0.7417 | 741.65 | 0 | 0 | -0.7417 | 0 | 4.2001 | 4.2001 | 0 | 4.2005 | 4.2005 | 0 | 4.2005 | 0 | 1549.8512 | 61.9234 | 0 | 47.8 | 46.8 | 47.8 | 46.8 | 5.0781 | 5.0781 | 5.0781 | 5.0781
95 | 5 | 474 | Rest | 00:05:00 | 2024-07-19 07:51:49 | 2024-07-19 07:56:48 | 0 | 0 | 0 | 0 | 0 | 0 | 0 | 0 | 0 | 0 | 0 | 0 | 0 | 0 | 0 | 4.1986 | 0 | 0 | 4.1952 | 0 | 0 | 0 | 0 | 0 | 0 | 30.04 | 46.8 | 46.7 | 46.8 | 46.7 | 5.0781 | 5.0781 | 5.0781 | 5.0781
95 | 6 | 475 | CC DChg | 00:52:22 | 2024-07-19 07:56:49 | 2024-07-19 08:49:10 | 2.7063 | 2706.34 | 0 | 0 | 2.7063 | 2706.34 | 2.7063 | 9.8928 | 9892.79 | 0 | 0 | 9.8928 | 9892.79 | 9.8928 | 5956.4815 | 4.1124 | 0 | 4.1124 | 2.4767 | 0 | 2.4767 | 0 | 3.67 | -3100.8184 | -3100.8184 | 26.69 | 46.7 | 50.7 | 50.7 | 46.7 | 5.0781 | 5.0781 | 5.0781 | 5.0781
95 | 7 | 476 | Rest | 00:05:00 | 2024-07-19 08:49:11 | 2024-07-19 08:54:10 | 0 | 0 | 0 | 0 | 0 | 0 | 0 | 0 | 0 | 0 | 0 | 0 | 0 | 0 | 0 | 2.6166 | 0 | 0 | 3.0047 | 0 | 0 | 0 | 0 | 0 | 0 | 45.09 | 50.7 | 49.4 | 50.8 | 49.4 | 5.0781 | 5.0781 | 5.0781 | 5.0781
96 | 3 | 477 | CC Chg | 01:37:54 | 2024-07-19 08:54:11 | 2024-07-19 10:32:03 | 2.5289 | 2528.92 | 2.5289 | 2528.92 | 0 | 0 | -2.5289 | 9.6994 | 9699.38 | 9.6994 | 9699.38 | 0 | 0 | -9.6994 | 7909.0202 | 3.049 | 3.049 | 0 | 4.2001 | 4.2001 | 0 | 3.8418 | 0 | 1549.8512 | 1549.8512 | 28.6 | 49.4 | 47.6 | 49.4 | 47.4 | 5.0781 | 5.0781 | 5.0781 | 5.0781
96 | 4 | 478 | CV Chg | 00:21:50 | 2024-07-19 10:32:04 | 2024-07-19 10:53:53 | 0.1775 | 177.53 | 0.1775 | 177.53 | 0 | 0 | -0.1775 | 0.7457 | 745.7 | 0.7457 | 745.7 | 0 | 0 | -0.7457 | 0 | 4.2001 | 4.2001 | 0 | 4.2005 | 4.2005 | 0 | 4.2005 | 0 | 1549.8512 | 61.9544 | 0 | 47.6 | 46.7 | 47.6 | 46.6 | 5.0781 | 5.0781 | 5.0781 | 5.0781
96 | 5 | 479 | Rest | 00:05:00 | 2024-07-19 10:53:54 | 2024-07-19 10:58:53 | 0 | 0 | 0 | 0 | 0 | 0 | 0 | 0 | 0 | 0 | 0 | 0 | 0 | 0 | 0 | 4.1989 | 0 | 0 | 4.1952 | 0 | 0 | 0 | 0 | 0 | 0 | 25.02 | 46.7 | 46.6 | 46.7 | 46.6 | 5.0781 | 5.0781 | 5.0781 | 5.0781
96 | 6 | 480 | CC DChg | 00:52:21 | 2024-07-19 10:58:54 | 2024-07-19 11:51:14 | 2.7055 | 2705.5 | 0 | 0 | 2.7055 | 2705.5 | 2.7055 | 9.8893 | 9889.32 | 0 | 0 | 9.8893 | 9889.32 | 9.8893 | 5938.8759 | 4.1121 | 0 | 4.1121 | 2.4721 | 0 | 2.4721 | 0 | 3.6697 | -3100.8184 | -3100.8184 | 26.79 | 46.6 | 50.7 | 50.7 | 46.6 | 5.0781 | 5.0781 | 5.0781 | 5.0781
96 | 7 | 481 | Rest | 00:05:00 | 2024-07-19 11:51:15 | 2024-07-19 11:56:14 | 0 | 0 | 0 | 0 | 0 | 0 | 0 | 0 | 0 | 0 | 0 | 0 | 0 | 0 | 0 | 2.6119 | 0 | 0 | 3.0035 | 0 | 0 | 0 | 0 | 0 | 0 | 45.09 | 50.7 | 49.4 | 50.8 | 49.4 | 5.0781 | 5.0781 | 5.0781 | 5.0781
97 | 3 | 482 | CC Chg | 01:37:52 | 2024-07-19 11:56:15 | 2024-07-19 13:34:06 | 2.5281 | 2528.12 | 2.5281 | 2528.12 | 0 | 0 | -2.5281 | 9.6962 | 9696.18 | 9.6962 | 9696.18 | 0 | 0 | -9.6962 | 7902.2766 | 3.0484 | 3.0484 | 0 | 4.2001 | 4.2001 | 0 | 3.8418 | 0 | 1549.8512 | 1549.8512 | 29 | 49.4 | 47.8 | 49.4 | 47.5 | 5.0781 | 5.0781 | 5.0781 | 5.0781
97 | 4 | 483 | CV Chg | 00:21:49 | 2024-07-19 13:34:07 | 2024-07-19 13:55:55 | 0.1775 | 177.52 | 0.1775 | 177.52 | 0 | 0 | -0.1775 | 0.7456 | 745.65 | 0.7456 | 745.65 | 0 | 0 | -0.7456 | 0 | 4.1998 | 4.1998 | 0 | 4.2005 | 4.2005 | 0 | 4.2005 | 0 | 1549.8512 | 61.9234 | 0 | 47.8 | 46.8 | 47.8 | 46.8 | 5.0781 | 5.0781 | 5.0781 | 5.0781
97 | 5 | 484 | Rest | 00:05:00 | 2024-07-19 13:55:56 | 2024-07-19 14:00:55 | 0 | 0 | 0 | 0 | 0 | 0 | 0 | 0 | 0 | 0 | 0 | 0 | 0 | 0 | 0 | 4.1989 | 0 | 0 | 4.1952 | 0 | 0 | 0 | 0 | 0 | 0 | 25.03 | 46.8 | 46.7 | 46.8 | 46.7 | 5.0781 | 5.0781 | 5.0781 | 5.0781
97 | 6 | 485 | CC DChg | 00:52:20 | 2024-07-19 14:00:56 | 2024-07-19 14:53:15 | 2.7047 | 2704.68 | 0 | 0 | 2.7047 | 2704.68 | 2.7047 | 9.887 | 9887.02 | 0 | 0 | 9.887 | 9887.02 | 9.887 | 5926.9944 | 4.1124 | 0 | 4.1124 | 2.4696 | 0 | 2.4696 | 0 | 3.6697 | -3100.8184 | -3100.8184 | 26.69 | 46.7 | 50.9 | 50.9 | 46.7 | 5.0781 | 5.0781 | 5.0781 | 5.0781
97 | 7 | 486 | Rest | 00:05:00 | 2024-07-19 14:53:16 | 2024-07-19 14:58:15 | 0 | 0 | 0 | 0 | 0 | 0 | 0 | 0 | 0 | 0 | 0 | 0 | 0 | 0 | 0 | 2.6101 | 0 | 0 | 3.0038 | 0 | 0 | 0 | 0 | 0 | 0 | 45.29 | 50.9 | 49.6 | 51 | 49.6 | 5.0781 | 5.0781 | 5.0781 | 5.0781
98 | 3 | 487 | CC Chg | 01:37:52 | 2024-07-19 14:58:16 | 2024-07-19 16:36:07 | 2.5282 | 2528.16 | 2.5282 | 2528.16 | 0 | 0 | -2.5282 | 9.6965 | 9696.48 | 9.6965 | 9696.48 | 0 | 0 | -9.6965 | 7900.2675 | 3.0481 | 3.0481 | 0 | 4.2001 | 4.2001 | 0 | 3.8421 | 0 | 1549.8512 | 1549.8512 | 28.6 | 49.6 | 47.9 | 49.6 | 47.6 | 5.0781 | 5.0781 | 5.0781 | 5.0781
98 | 4 | 488 | CV Chg | 00:21:44 | 2024-07-19 16:36:08 | 2024-07-19 16:57:51 | 0.1767 | 176.72 | 0.1767 | 176.72 | 0 | 0 | -0.1767 | 0.7423 | 742.32 | 0.7423 | 742.32 | 0 | 0 | -0.7423 | 0 | 4.2001 | 4.2001 | 0 | 4.2005 | 4.2005 | 0 | 4.2005 | 0 | 1549.8512 | 61.9296 | 0 | 47.9 | 47 | 47.9 | 47 | 5.0781 | 5.0781 | 5.0781 | 5.0781
98 | 5 | 489 | Rest | 00:05:00 | 2024-07-19 16:57:52 | 2024-07-19 17:02:51 | 0 | 0 | 0 | 0 | 0 | 0 | 0 | 0 | 0 | 0 | 0 | 0 | 0 | 0 | 0 | 4.1989 | 0 | 0 | 4.1955 | 0 | 0 | 0 | 0 | 0 | 0 | 25.03 | 47 | 46.9 | 47 | 46.9 | 5.0781 | 5.0781 | 5.0781 | 5.0781
98 | 6 | 490 | CC DChg | 00:52:19 | 2024-07-19 17:02:52 | 2024-07-19 17:55:10 | 2.7038 | 2703.81 | 0 | 0 | 2.7038 | 2703.81 | 2.7038 | 9.8845 | 9884.52 | 0 | 0 | 9.8845 | 9884.52 | 9.8845 | 5932.9367 | 4.1124 | 0 | 4.1124 | 2.4718 | 0 | 2.4718 | 0 | 3.67 | -3100.8184 | -3101.1907 | 26.79 | 46.9 | 50.9 | 50.9 | 46.9 | 5.0781 | 5.0781 | 5.0781 | 5.0781
98 | 7 | 491 | Rest | 00:05:00 | 2024-07-19 17:55:11 | 2024-07-19 18:00:10 | 0 | 0 | 0 | 0 | 0 | 0 | 0 | 0 | 0 | 0 | 0 | 0 | 0 | 0 | 0 | 2.6128 | 0 | 0 | 3.0038 | 0 | 0 | 0 | 0 | 0 | 0 | 45.49 | 50.9 | 49.7 | 51 | 49.7 | 5.0781 | 5.0781 | 5.0781 | 5.0781
99 | 3 | 492 | CC Chg | 01:37:49 | 2024-07-19 18:00:11 | 2024-07-19 19:37:59 | 2.5269 | 2526.88 | 2.5269 | 2526.88 | 0 | 0 | -2.5269 | 9.6917 | 9691.71 | 9.6917 | 9691.71 | 0 | 0 | -9.6917 | 7898.4069 | 3.0484 | 3.0484 | 0 | 4.2001 | 4.2001 | 0 | 3.8421 | 0 | 1549.8512 | 1550.2233 | 28.8 | 49.7 | 47.9 | 49.7 | 47.6 | 5.0781 | 5.0781 | 5.0781 | 5.0781
99 | 4 | 493 | CV Chg | 00:21:47 | 2024-07-19 19:38:00 | 2024-07-19 19:59:46 | 0.1771 | 177.08 | 0.1771 | 177.08 | 0 | 0 | -0.1771 | 0.7438 | 743.81 | 0.7438 | 743.81 | 0 | 0 | -0.7438 | 0 | 4.2001 | 4.2001 | 0 | 4.2005 | 4.2005 | 0 | 4.2005 | 0 | 1549.8512 | 61.7808 | 0 | 48 | 47 | 48 | 47 | 5.0781 | 5.0781 | 5.0781 | 5.0781
99 | 5 | 494 | Rest | 00:05:00 | 2024-07-19 19:59:47 | 2024-07-19 20:04:46 | 0 | 0 | 0 | 0 | 0 | 0 | 0 | 0 | 0 | 0 | 0 | 0 | 0 | 0 | 0 | 4.1989 | 0 | 0 | 4.1952 | 0 | 0 | 0 | 0 | 0 | 0 | 25.09 | 47 | 46.9 | 47 | 46.9 | 5.0781 | 5.0781 | 5.0781 | 5.0781
99 | 6 | 495 | CC DChg | 00:52:18 | 2024-07-19 20:04:47 | 2024-07-19 20:57:04 | 2.7029 | 2702.92 | 0 | 0 | 2.7029 | 2702.92 | 2.7029 | 9.8817 | 9881.68 | 0 | 0 | 9.8817 | 9881.68 | 9.8817 | 5955.7299 | 4.1124 | 0 | 4.1124 | 2.4786 | 0 | 2.4786 | 0 | 3.67 | -3100.8184 | -3100.8184 | 26.69 | 46.9 | 50.9 | 50.9 | 46.9 | 5.0781 | 5.0781 | 5.0781 | 5.0781
99 | 7 | 496 | Rest | 00:05:00 | 2024-07-19 20:57:05 | 2024-07-19 21:02:04 | 0 | 0 | 0 | 0 | 0 | 0 | 0 | 0 | 0 | 0 | 0 | 0 | 0 | 0 | 0 | 2.6175 | 0 | 0 | 3.0047 | 0 | 0 | 0 | 0 | 0 | 0 | 44.79 | 50.9 | 49.6 | 51 | 49.6 | 5.0781 | 5.0781 | 5.0781 | 5.0781
100 | 3 | 497 | CC Chg | 01:37:47 | 2024-07-19 21:02:05 | 2024-07-19 22:39:51 | 2.5259 | 2525.93 | 2.5259 | 2525.93 | 0 | 0 | -2.5259 | 9.6884 | 9688.4 | 9.6884 | 9688.4 | 0 | 0 | -9.6884 | 7901.8102 | 3.0494 | 3.0494 | 0 | 4.2001 | 4.2001 | 0 | 3.8424 | 0 | 1549.8512 | 1550.2233 | 28.8 | 49.6 | 47.9 | 49.6 | 47.6 | 5.0781 | 5.0781 | 5.0781 | 5.0781
100 | 4 | 498 | CV Chg | 00:21:44 | 2024-07-19 22:39:52 | 2024-07-19 23:01:35 | 0.1769 | 176.94 | 0.1769 | 176.94 | 0 | 0 | -0.1769 | 0.7433 | 743.25 | 0.7433 | 743.25 | 0 | 0 | -0.7433 | 0 | 4.2001 | 4.2001 | 0 | 4.2005 | 4.2005 | 0 | 4.2005 | 0 | 1549.8512 | 61.9854 | 0 | 47.9 | 46.9 | 47.9 | 46.9 | 5.0781 | 5.0781 | 5.0781 | 5.0781
100 | 5 | 499 | Rest | 00:05:00 | 2024-07-19 23:01:36 | 2024-07-19 23:06:35 | 0 | 0 | 0 | 0 | 0 | 0 | 0 | 0 | 0 | 0 | 0 | 0 | 0 | 0 | 0 | 4.1989 | 0 | 0 | 4.1952 | 0 | 0 | 0 | 0 | 0 | 0 | 25.01 | 46.9 | 46.8 | 46.9 | 46.8 | 5.0781 | 5.0781 | 5.0781 | 5.0781
100 | 6 | 500 | CC DChg | 00:52:17 | 2024-07-19 23:06:36 | 2024-07-19 23:58:52 | 2.7021 | 2702.06 | 0 | 0 | 2.7021 | 2702.06 | 2.7021 | 9.8784 | 9878.45 | 0 | 0 | 9.8784 | 9878.45 | 9.8784 | 5949.3217 | 4.1121 | 0 | 4.1121 | 2.4771 | 0 | 2.4771 | 0 | 3.6697 | -3100.8184 | -3100.8184 | 26.79 | 46.8 | 50.8 | 50.8 | 46.8 | 5.0781 | 5.0781 | 5.0781 | 5.0781
100 | 7 | 501 | Rest | 00:05:00 | 2024-07-19 23:58:53 | 2024-07-20 00:03:52 | 0 | 0 | 0 | 0 | 0 | 0 | 0 | 0 | 0 | 0 | 0 | 0 | 0 | 0 | 0 | 2.6153 | 0 | 0 | 3.005 | 0 | 0 | 0 | 0 | 0 | 0 | 44.59 | 50.8 | 49.5 | 50.9 | 49.5 | 5.0781 | 5.0781 | 5.0781 | 5.0781
101 | 3 | 502 | CC Chg | 01:37:44 | 2024-07-20 00:03:53 | 2024-07-20 01:41:36 | 2.5246 | 2524.62 | 2.5246 | 2524.62 | 0 | 0 | -2.5246 | 9.6835 | 9683.46 | 9.6835 | 9683.46 | 0 | 0 | -9.6835 | 7895.5991 | 3.049 | 3.049 | 0 | 4.2001 | 4.2001 | 0 | 3.8427 | 0 | 1549.8512 | 1549.8512 | 28.4 | 49.5 | 47.8 | 49.5 | 47.5 | 5.0781 | 5.0781 | 5.0781 | 5.0781
101 | 4 | 503 | CV Chg | 00:21:51 | 2024-07-20 01:41:37 | 2024-07-20 02:03:27 | 0.1776 | 177.57 | 0.1776 | 177.57 | 0 | 0 | -0.1776 | 0.7459 | 745.89 | 0.7459 | 745.89 | 0 | 0 | -0.7459 | 0 | 4.2001 | 4.2001 | 0 | 4.2005 | 4.2005 | 0 | 4.2005 | 0 | 1549.8512 | 61.9358 | 0 | 47.8 | 46.8 | 47.8 | 46.8 | 5.0781 | 5.0781 | 5.0781 | 5.0781
101 | 5 | 504 | Rest | 00:05:00 | 2024-07-20 02:03:28 | 2024-07-20 02:08:27 | 0 | 0 | 0 | 0 | 0 | 0 | 0 | 0 | 0 | 0 | 0 | 0 | 0 | 0 | 0 | 4.1989 | 0 | 0 | 4.1952 | 0 | 0 | 0 | 0 | 0 | 0 | 25.03 | 46.8 | 46.7 | 46.8 | 46.7 | 5.0781 | 5.0781 | 5.0781 | 5.0781
101 | 6 | 505 | CC DChg | 00:52:16 | 2024-07-20 02:08:28 | 2024-07-20 03:00:43 | 2.7012 | 2701.17 | 0 | 0 | 2.7012 | 2701.17 | 2.7012 | 9.8751 | 9875.11 | 0 | 0 | 9.8751 | 9875.11 | 9.8751 | 5941.7247 | 4.1118 | 0 | 4.1118 | 2.4752 | 0 | 2.4752 | 0 | 3.6691 | -3100.8184 | -3100.8184 | 26.89 | 46.7 | 50.7 | 50.7 | 46.7 | 5.0781 | 5.0781 | 5.0781 | 5.0781
101 | 7 | 506 | Rest | 00:05:00 | 2024-07-20 03:00:44 | 2024-07-20 03:05:43 | 0 | 0 | 0 | 0 | 0 | 0 | 0 | 0 | 0 | 0 | 0 | 0 | 0 | 0 | 0 | 2.6144 | 0 | 0 | 3.0047 | 0 | 0 | 0 | 0 | 0 | 0 | 44.89 | 50.7 | 49.5 | 50.8 | 49.5 | 5.0781 | 5.0781 | 5.0781 | 5.0781
102 | 3 | 507 | CC Chg | 01:37:42 | 2024-07-20 03:05:44 | 2024-07-20 04:43:25 | 2.5238 | 2523.75 | 2.5238 | 2523.75 | 0 | 0 | -2.5238 | 9.6805 | 9680.47 | 9.6805 | 9680.47 | 0 | 0 | -9.6805 | 7892.8794 | 3.049 | 3.049 | 0 | 4.2001 | 4.2001 | 0 | 3.843 | 0 | 1549.8512 | 1549.8512 | 28.6 | 49.5 | 47.8 | 49.5 | 47.5 | 5.0781 | 5.0781 | 5.0781 | 5.0781
102 | 4 | 508 | CV Chg | 00:21:50 | 2024-07-20 04:43:26 | 2024-07-20 05:05:15 | 0.1775 | 177.49 | 0.1775 | 177.49 | 0 | 0 | -0.1775 | 0.7456 | 745.56 | 0.7456 | 745.56 | 0 | 0 | -0.7456 | 0 | 4.2001 | 4.2001 | 0 | 4.2005 | 4.2005 | 0 | 4.2005 | 0 | 1549.8512 | 61.8924 | 0 | 47.8 | 46.9 | 47.8 | 46.9 | 5.0781 | 5.0781 | 5.0781 | 5.0781
102 | 5 | 509 | Rest | 00:05:00 | 2024-07-20 05:05:16 | 2024-07-20 05:10:15 | 0 | 0 | 0 | 0 | 0 | 0 | 0 | 0 | 0 | 0 | 0 | 0 | 0 | 0 | 0 | 4.1986 | 0 | 0 | 4.1952 | 0 | 0 | 0 | 0 | 0 | 0 | 30.05 | 46.9 | 46.8 | 46.9 | 46.8 | 5.0781 | 5.0781 | 5.0781 | 5.0781
102 | 6 | 510 | CC DChg | 00:52:15 | 2024-07-20 05:10:16 | 2024-07-20 06:02:30 | 2.7003 | 2700.31 | 0 | 0 | 2.7003 | 2700.31 | 2.7003 | 9.8724 | 9872.44 | 0 | 0 | 9.8724 | 9872.44 | 9.8724 | 5954.5047 | 4.1121 | 0 | 4.1121 | 2.4795 | 0 | 2.4795 | 0 | 3.6697 | -3100.8184 | -3100.8184 | 26.79 | 46.8 | 50.8 | 50.8 | 46.8 | 5.0781 | 5.0781 | 5.0781 | 5.0781
102 | 7 | 511 | Rest | 00:05:00 | 2024-07-20 06:02:31 | 2024-07-20 06:07:30 | 0 | 0 | 0 | 0 | 0 | 0 | 0 | 0 | 0 | 0 | 0 | 0 | 0 | 0 | 0 | 2.6172 | 0 | 0 | 3.005 | 0 | 0 | 0 | 0 | 0 | 0 | 44.39 | 50.8 | 49.6 | 50.9 | 49.6 | 5.0781 | 5.0781 | 5.0781 | 5.0781
103 | 3 | 512 | CC Chg | 01:37:40 | 2024-07-20 06:07:31 | 2024-07-20 07:45:10 | 2.5229 | 2522.91 | 2.5229 | 2522.91 | 0 | 0 | -2.5229 | 9.6773 | 9677.34 | 9.6773 | 9677.34 | 0 | 0 | -9.6773 | 7892.3653 | 3.0494 | 3.0494 | 0 | 4.2001 | 4.2001 | 0 | 3.8433 | 0 | 1549.8512 | 1549.8512 | 28.6 | 49.6 | 47.8 | 49.6 | 47.6 | 5.0781 | 5.0781 | 5.0781 | 5.0781
103 | 4 | 513 | CV Chg | 00:21:51 | 2024-07-20 07:45:11 | 2024-07-20 08:07:01 | 0.1775 | 177.47 | 0.1775 | 177.47 | 0 | 0 | -0.1775 | 0.7455 | 745.47 | 0.7455 | 745.47 | 0 | 0 | -0.7455 | 0 | 4.2001 | 4.2001 | 0 | 4.2005 | 4.2005 | 0 | 4.2005 | 0 | 1549.8512 | 61.9172 | 0 | 47.8 | 46.9 | 47.9 | 46.9 | 5.0781 | 5.0781 | 5.0781 | 5.0781
103 | 5 | 514 | Rest | 00:05:00 | 2024-07-20 08:07:02 | 2024-07-20 08:12:01 | 0 | 0 | 0 | 0 | 0 | 0 | 0 | 0 | 0 | 0 | 0 | 0 | 0 | 0 | 0 | 4.1989 | 0 | 0 | 4.1952 | 0 | 0 | 0 | 0 | 0 | 0 | 25.03 | 46.9 | 46.8 | 46.9 | 46.8 | 5.0781 | 5.0781 | 5.0781 | 5.0781
103 | 6 | 515 | CC DChg | 00:52:14 | 2024-07-20 08:12:02 | 2024-07-20 09:04:15 | 2.6995 | 2699.46 | 0 | 0 | 2.6995 | 2699.46 | 2.6995 | 9.8695 | 9869.52 | 0 | 0 | 9.8695 | 9869.52 | 9.8695 | 5949.247 | 4.1121 | 0 | 4.1121 | 2.4786 | 0 | 2.4786 | 0 | 3.6691 | -3100.8184 | -3100.8184 | 26.79 | 46.8 | 50.7 | 50.7 | 46.8 | 5.0781 | 5.0781 | 5.0781 | 5.0781
103 | 7 | 516 | Rest | 00:05:00 | 2024-07-20 09:04:16 | 2024-07-20 09:09:15 | 0 | 0 | 0 | 0 | 0 | 0 | 0 | 0 | 0 | 0 | 0 | 0 | 0 | 0 | 0 | 2.6175 | 0 | 0 | 3.005 | 0 | 0 | 0 | 0 | 0 | 0 | 44.79 | 50.7 | 49.5 | 50.8 | 49.5 | 5.0781 | 5.0781 | 5.0781 | 5.0781
104 | 3 | 517 | CC Chg | 01:37:37 | 2024-07-20 09:09:16 | 2024-07-20 10:46:51 | 2.5217 | 2521.65 | 2.5217 | 2521.65 | 0 | 0 | -2.5217 | 9.6728 | 9672.78 | 9.6728 | 9672.78 | 0 | 0 | -9.6728 | 7888.4229 | 3.0494 | 3.0494 | 0 | 4.2001 | 4.2001 | 0 | 3.8436 | 0 | 1549.8512 | 1549.8512 | 28.6 | 49.5 | 47.7 | 49.5 | 47.5 | 5.0781 | 5.0781 | 5.0781 | 5.0781
104 | 4 | 518 | CV Chg | 00:21:51 | 2024-07-20 10:46:52 | 2024-07-20 11:08:42 | 0.1778 | 177.79 | 0.1778 | 177.79 | 0 | 0 | -0.1778 | 0.7468 | 746.79 | 0.7468 | 746.79 | 0 | 0 | -0.7468 | 0 | 4.2001 | 4.2001 | 0 | 4.2005 | 4.2005 | 0 | 4.2005 | 0 | 1549.8512 | 61.8428 | 0 | 47.7 | 46.8 | 47.8 | 46.8 | 5.0781 | 5.0781 | 5.0781 | 5.0781
104 | 5 | 519 | Rest | 00:05:00 | 2024-07-20 11:08:43 | 2024-07-20 11:13:42 | 0 | 0 | 0 | 0 | 0 | 0 | 0 | 0 | 0 | 0 | 0 | 0 | 0 | 0 | 0 | 4.1989 | 0 | 0 | 4.1952 | 0 | 0 | 0 | 0 | 0 | 0 | 25.06 | 46.8 | 46.7 | 46.8 | 46.7 | 5.0781 | 5.0781 | 5.0781 | 5.0781
104 | 6 | 520 | CC DChg | 00:52:13 | 2024-07-20 11:13:43 | 2024-07-20 12:05:55 | 2.6986 | 2698.6 | 0 | 0 | 2.6986 | 2698.6 | 2.6986 | 9.8663 | 9866.29 | 0 | 0 | 9.8663 | 9866.29 | 9.8663 | 5955.2676 | 4.1118 | 0 | 4.1118 | 2.4805 | 0 | 2.4805 | 0 | 3.6691 | -3100.8184 | -3100.8184 | 26.89 | 46.7 | 50.7 | 50.7 | 46.7 | 5.0781 | 5.0781 | 5.0781 | 5.0781
104 | 7 | 521 | Rest | 00:05:00 | 2024-07-20 12:05:56 | 2024-07-20 12:10:55 | 0 | 0 | 0 | 0 | 0 | 0 | 0 | 0 | 0 | 0 | 0 | 0 | 0 | 0 | 0 | 2.6175 | 0 | 0 | 3.0053 | 0 | 0 | 0 | 0 | 0 | 0 | 44.19 | 50.7 | 49.5 | 50.8 | 49.5 | 5.0781 | 5.0781 | 5.0781 | 5.0781
105 | 3 | 522 | CC Chg | 01:37:35 | 2024-07-20 12:10:56 | 2024-07-20 13:48:30 | 2.5208 | 2520.78 | 2.5208 | 2520.78 | 0 | 0 | -2.5208 | 9.6695 | 9669.48 | 9.6695 | 9669.48 | 0 | 0 | -9.6695 | 7887.8121 | 3.0497 | 3.0497 | 0 | 4.2001 | 4.2001 | 0 | 3.8439 | 0 | 1549.8512 | 1549.8512 | 28.6 | 49.5 | 47.7 | 49.5 | 47.5 | 5.0781 | 5.0781 | 5.0781 | 5.0781
105 | 4 | 523 | CV Chg | 00:21:53 | 2024-07-20 13:48:31 | 2024-07-20 14:10:23 | 0.178 | 178.01 | 0.178 | 178.01 | 0 | 0 | -0.178 | 0.7477 | 747.72 | 0.7477 | 747.72 | 0 | 0 | -0.7477 | 0 | 4.2001 | 4.2001 | 0 | 4.2005 | 4.2005 | 0 | 4.2005 | 0 | 1549.8512 | 61.911 | 0 | 47.7 | 46.8 | 47.8 | 46.8 | 5.0781 | 5.0781 | 5.0781 | 5.0781
105 | 5 | 524 | Rest | 00:05:00 | 2024-07-20 14:10:24 | 2024-07-20 14:15:23 | 0 | 0 | 0 | 0 | 0 | 0 | 0 | 0 | 0 | 0 | 0 | 0 | 0 | 0 | 0 | 4.1989 | 0 | 0 | 4.1952 | 0 | 0 | 0 | 0 | 0 | 0 | 25.04 | 46.8 | 46.7 | 46.8 | 46.7 | 5.0781 | 5.0781 | 5.0781 | 5.0781
105 | 6 | 525 | CC DChg | 00:52:12 | 2024-07-20 14:15:24 | 2024-07-20 15:07:35 | 2.6977 | 2697.75 | 0 | 0 | 2.6977 | 2697.75 | 2.6977 | 9.8633 | 9863.29 | 0 | 0 | 9.8633 | 9863.29 | 9.8633 | 5936.4572 | 4.1118 | 0 | 4.1118 | 2.4758 | 0 | 2.4758 | 0 | 3.6728 | -3100.8184 | -3100.8184 | 26.89 | 46.7 | 50.8 | 50.8 | 46.7 | 5.0781 | 5.0781 | 5.0781 | 5.0781
105 | 7 | 526 | Rest | 00:05:00 | 2024-07-20 15:07:36 | 2024-07-20 15:12:35 | 0 | 0 | 0 | 0 | 0 | 0 | 0 | 0 | 0 | 0 | 0 | 0 | 0 | 0 | 0 | 2.6159 | 0 | 0 | 3.0047 | 0 | 0 | 0 | 0 | 0 | 0 | 45.19 | 50.8 | 49.5 | 50.8 | 49.5 | 5.0781 | 5.0781 | 5.0781 | 5.0781
106 | 3 | 527 | CC Chg | 01:37:33 | 2024-07-20 15:12:36 | 2024-07-20 16:50:08 | 2.5199 | 2519.91 | 2.5199 | 2519.91 | 0 | 0 | -2.5199 | 9.6663 | 9666.27 | 9.6663 | 9666.27 | 0 | 0 | -9.6663 | 7880.8627 | 3.049 | 3.049 | 0 | 4.2001 | 4.2001 | 0 | 3.8439 | 0 | 1549.8512 | 1549.8512 | 28.6 | 49.5 | 47.8 | 49.5 | 47.5 | 5.0781 | 5.0781 | 5.0781 | 5.0781
106 | 4 | 528 | CV Chg | 00:21:53 | 2024-07-20 16:50:09 | 2024-07-20 17:12:01 | 0.1779 | 177.91 | 0.1779 | 177.91 | 0 | 0 | -0.1779 | 0.7473 | 747.3 | 0.7473 | 747.3 | 0 | 0 | -0.7473 | 0 | 4.2001 | 4.2001 | 0 | 4.2005 | 4.2005 | 0 | 4.2005 | 0 | 1549.8512 | 61.8924 | 0 | 47.8 | 46.8 | 47.8 | 46.8 | 5.0781 | 5.0781 | 5.0781 | 5.0781
106 | 5 | 529 | Rest | 00:05:00 | 2024-07-20 17:12:02 | 2024-07-20 17:17:01 | 0 | 0 | 0 | 0 | 0 | 0 | 0 | 0 | 0 | 0 | 0 | 0 | 0 | 0 | 0 | 4.1989 | 0 | 0 | 4.1952 | 0 | 0 | 0 | 0 | 0 | 0 | 25.04 | 46.8 | 46.7 | 46.8 | 46.7 | 5.0781 | 5.0781 | 5.0781 | 5.0781
106 | 6 | 530 | CC DChg | 00:52:11 | 2024-07-20 17:17:02 | 2024-07-20 18:09:12 | 2.6969 | 2696.87 | 0 | 0 | 2.6969 | 2696.87 | 2.6969 | 9.8605 | 9860.48 | 0 | 0 | 9.8605 | 9860.48 | 9.8605 | 5967.3252 | 4.1118 | 0 | 4.1118 | 2.4848 | 0 | 2.4848 | 0 | 3.6728 | -3100.8184 | -3100.8184 | 26.89 | 46.7 | 50.8 | 50.8 | 46.7 | 5.0781 | 5.0781 | 5.0781 | 5.0781
106 | 7 | 531 | Rest | 00:05:00 | 2024-07-20 18:09:13 | 2024-07-20 18:14:12 | 0 | 0 | 0 | 0 | 0 | 0 | 0 | 0 | 0 | 0 | 0 | 0 | 0 | 0 | 0 | 2.6221 | 0 | 0 | 3.006 | 0 | 0 | 0 | 0 | 0 | 0 | 44.29 | 50.8 | 49.5 | 50.8 | 49.5 | 5.0781 | 5.0781 | 5.0781 | 5.0781
107 | 3 | 532 | CC Chg | 01:37:31 | 2024-07-20 18:14:13 | 2024-07-20 19:51:43 | 2.519 | 2519.04 | 2.519 | 2519.04 | 0 | 0 | -2.519 | 9.6631 | 9663.14 | 9.6631 | 9663.14 | 0 | 0 | -9.6631 | 7884.501 | 3.05 | 3.05 | 0 | 4.2001 | 4.2001 | 0 | 3.8442 | 0 | 1549.8512 | 1549.8512 | 28.4 | 49.4 | 47.8 | 49.4 | 47.5 | 5.0781 | 5.0781 | 5.0781 | 5.0781
107 | 4 | 533 | CV Chg | 00:21:52 | 2024-07-20 19:51:44 | 2024-07-20 20:13:35 | 0.1779 | 177.91 | 0.1779 | 177.91 | 0 | 0 | -0.1779 | 0.7473 | 747.29 | 0.7473 | 747.29 | 0 | 0 | -0.7473 | 0 | 4.2001 | 4.2001 | 0 | 4.2005 | 4.2005 | 0 | 4.2005 | 0 | 1549.8512 | 61.9668 | 0 | 47.8 | 46.8 | 47.8 | 46.8 | 5.0781 | 5.0781 | 5.0781 | 5.0781
107 | 5 | 534 | Rest | 00:05:00 | 2024-07-20 20:13:36 | 2024-07-20 20:18:35 | 0 | 0 | 0 | 0 | 0 | 0 | 0 | 0 | 0 | 0 | 0 | 0 | 0 | 0 | 0 | 4.1986 | 0 | 0 | 4.1952 | 0 | 0 | 0 | 0 | 0 | 0 | 30.02 | 46.8 | 46.8 | 46.8 | 46.8 | 5.0781 | 5.0781 | 5.0781 | 5.0781
107 | 6 | 535 | CC DChg | 00:52:10 | 2024-07-20 20:18:37 | 2024-07-20 21:10:46 | 2.696 | 2696.01 | 0 | 0 | 2.696 | 2696.01 | 2.696 | 9.8577 | 9857.74 | 0 | 0 | 9.8577 | 9857.74 | 9.8577 | 5974.5152 | 4.1118 | 0 | 4.1118 | 2.4873 | 0 | 2.4873 | 0 | 3.6728 | -3100.8184 | -3100.8184 | 26.89 | 46.8 | 50.8 | 50.8 | 46.8 | 5.0781 | 5.0781 | 5.0781 | 5.0781
107 | 7 | 536 | Rest | 00:05:00 | 2024-07-20 21:10:47 | 2024-07-20 21:15:46 | 0 | 0 | 0 | 0 | 0 | 0 | 0 | 0 | 0 | 0 | 0 | 0 | 0 | 0 | 0 | 2.6234 | 0 | 0 | 3.006 | 0 | 0 | 0 | 0 | 0 | 0 | 43.89 | 50.8 | 49.5 | 50.9 | 49.5 | 5.0781 | 5.0781 | 5.0781 | 5.0781
108 | 3 | 537 | CC Chg | 01:37:29 | 2024-07-20 21:15:47 | 2024-07-20 22:53:15 | 2.5182 | 2518.19 | 2.5182 | 2518.19 | 0 | 0 | -2.5182 | 9.6601 | 9660.07 | 9.6601 | 9660.07 | 0 | 0 | -9.6601 | 7886.1061 | 3.0506 | 3.0506 | 0 | 4.2001 | 4.2001 | 0 | 3.8402 | 0 | 1549.8512 | 1549.8512 | 28.8 | 49.5 | 47.8 | 49.5 | 47.5 | 5.0781 | 5.0781 | 5.0781 | 5.0781
108 | 4 | 538 | CV Chg | 00:21:52 | 2024-07-20 22:53:16 | 2024-07-20 23:15:07 | 0.1779 | 177.9 | 0.1779 | 177.9 | 0 | 0 | -0.1779 | 0.7473 | 747.28 | 0.7473 | 747.28 | 0 | 0 | -0.7473 | 0 | 4.2001 | 4.2001 | 0 | 4.2005 | 4.2005 | 0 | 4.2005 | 0 | 1550.2233 | 61.8986 | 0 | 47.8 | 46.9 | 47.8 | 46.9 | 5.0781 | 5.0781 | 5.0781 | 5.0781
108 | 5 | 539 | Rest | 00:05:00 | 2024-07-20 23:15:08 | 2024-07-20 23:20:07 | 0 | 0 | 0 | 0 | 0 | 0 | 0 | 0 | 0 | 0 | 0 | 0 | 0 | 0 | 0 | 4.1989 | 0 | 0 | 4.1952 | 0 | 0 | 0 | 0 | 0 | 0 | 25.04 | 46.8 | 46.8 | 46.8 | 46.8 | 5.0781 | 5.0781 | 5.0781 | 5.0781
108 | 6 | 540 | CC DChg | 00:52:09 | 2024-07-20 23:20:08 | 2024-07-21 00:12:16 | 2.6951 | 2695.15 | 0 | 0 | 2.6951 | 2695.15 | 2.6951 | 9.8547 | 9854.69 | 0 | 0 | 9.8547 | 9854.69 | 9.8547 | 5962.3665 | 4.1115 | 0 | 4.1115 | 2.4842 | 0 | 2.4842 | 0 | 3.6725 | -3100.8184 | -3100.8184 | 26.99 | 46.8 | 50.8 | 50.8 | 46.8 | 5.0781 | 5.0781 | 5.0781 | 5.0781
108 | 7 | 541 | Rest | 00:05:00 | 2024-07-21 00:12:17 | 2024-07-21 00:17:16 | 0 | 0 | 0 | 0 | 0 | 0 | 0 | 0 | 0 | 0 | 0 | 0 | 0 | 0 | 0 | 2.6221 | 0 | 0 | 3.0056 | 0 | 0 | 0 | 0 | 0 | 0 | 44.49 | 50.8 | 49.5 | 50.9 | 49.5 | 5.0781 | 5.0781 | 5.0781 | 5.0781
109 | 3 | 542 | CC Chg | 01:37:27 | 2024-07-21 00:17:17 | 2024-07-21 01:54:42 | 2.5173 | 2517.31 | 2.5173 | 2517.31 | 0 | 0 | -2.5173 | 9.6568 | 9656.76 | 9.6568 | 9656.76 | 0 | 0 | -9.6568 | 7876.9526 | 3.0497 | 3.0497 | 0 | 4.2001 | 4.2001 | 0 | 3.8405 | 0 | 1549.8512 | 1549.8512 | 28.4 | 49.5 | 47.8 | 49.5 | 47.6 | 5.0781 | 5.0781 | 5.0781 | 5.0781
109 | 4 | 543 | CV Chg | 00:21:50 | 2024-07-21 01:54:43 | 2024-07-21 02:16:32 | 0.178 | 177.98 | 0.178 | 177.98 | 0 | 0 | -0.178 | 0.7476 | 747.6 | 0.7476 | 747.6 | 0 | 0 | -0.7476 | 0 | 4.2001 | 4.2001 | 0 | 4.2005 | 4.2005 | 0 | 4.2005 | 0 | 1549.8512 | 61.9606 | 0 | 47.8 | 46.9 | 47.8 | 46.9 | 5.0781 | 5.0781 | 5.0781 | 5.0781
109 | 5 | 544 | Rest | 00:05:00 | 2024-07-21 02:16:33 | 2024-07-21 02:21:32 | 0 | 0 | 0 | 0 | 0 | 0 | 0 | 0 | 0 | 0 | 0 | 0 | 0 | 0 | 0 | 4.1986 | 0 | 0 | 4.1952 | 0 | 0 | 0 | 0 | 0 | 0 | 30.02 | 46.8 | 46.8 | 46.8 | 46.8 | 5.0781 | 5.0781 | 5.0781 | 5.0781
109 | 6 | 545 | CC DChg | 00:52:08 | 2024-07-21 02:21:33 | 2024-07-21 03:13:40 | 2.6943 | 2694.28 | 0 | 0 | 2.6943 | 2694.28 | 2.6943 | 9.8519 | 9851.86 | 0 | 0 | 9.8519 | 9851.86 | 9.8519 | 5982.0969 | 4.1115 | 0 | 4.1115 | 2.4901 | 0 | 2.4901 | 0 | 3.6725 | -3100.8184 | -3100.8184 | 26.99 | 46.8 | 50.8 | 50.8 | 46.8 | 5.0781 | 5.0781 | 5.0781 | 5.0781
109 | 7 | 546 | Rest | 00:05:00 | 2024-07-21 03:13:41 | 2024-07-21 03:18:40 | 0 | 0 | 0 | 0 | 0 | 0 | 0 | 0 | 0 | 0 | 0 | 0 | 0 | 0 | 0 | 2.6252 | 0 | 0 | 3.0063 | 0 | 0 | 0 | 0 | 0 | 0 | 43.59 | 50.8 | 49.5 | 50.9 | 49.5 | 5.0781 | 5.0781 | 5.0781 | 5.0781
110 | 3 | 547 | CC Chg | 01:37:25 | 2024-07-21 03:18:41 | 2024-07-21 04:56:05 | 2.5164 | 2516.43 | 2.5164 | 2516.43 | 0 | 0 | -2.5164 | 9.6538 | 9653.77 | 9.6538 | 9653.77 | 0 | 0 | -9.6538 | 7882.708 | 3.0509 | 3.0509 | 0 | 4.2001 | 4.2001 | 0 | 3.8408 | 0 | 1549.8512 | 1549.8512 | 28.8 | 49.5 | 47.8 | 49.5 | 47.6 | 5.0781 | 5.0781 | 5.0781 | 5.0781
110 | 4 | 548 | CV Chg | 00:21:49 | 2024-07-21 04:56:06 | 2024-07-21 05:17:54 | 0.1778 | 177.8 | 0.1778 | 177.8 | 0 | 0 | -0.1778 | 0.7468 | 746.84 | 0.7468 | 746.84 | 0 | 0 | -0.7468 | 0 | 4.2001 | 4.2001 | 0 | 4.2005 | 4.2005 | 0 | 4.2005 | 0 | 1549.8512 | 61.942 | 0 | 47.8 | 46.9 | 47.8 | 46.9 | 5.0781 | 5.0781 | 5.0781 | 5.0781
110 | 5 | 549 | Rest | 00:05:00 | 2024-07-21 05:17:55 | 2024-07-21 05:22:54 | 0 | 0 | 0 | 0 | 0 | 0 | 0 | 0 | 0 | 0 | 0 | 0 | 0 | 0 | 0 | 4.1989 | 0 | 0 | 4.1952 | 0 | 0 | 0 | 0 | 0 | 0 | 25.02 | 46.9 | 46.8 | 46.9 | 46.8 | 5.0781 | 5.0781 | 5.0781 | 5.0781
110 | 6 | 550 | CC DChg | 00:52:07 | 2024-07-21 05:22:55 | 2024-07-21 06:15:01 | 2.6934 | 2693.42 | 0 | 0 | 2.6934 | 2693.42 | 2.6934 | 9.8487 | 9848.71 | 0 | 0 | 9.8487 | 9848.71 | 9.8487 | 5958.5403 | 4.1115 | 0 | 4.1115 | 2.4842 | 0 | 2.4842 | 0 | 3.6725 | -3100.8184 | -3100.8184 | 26.99 | 46.8 | 50.8 | 50.8 | 46.8 | 5.0781 | 5.0781 | 5.0781 | 5.0781
110 | 7 | 551 | Rest | 00:05:00 | 2024-07-21 06:15:02 | 2024-07-21 06:20:01 | 0 | 0 | 0 | 0 | 0 | 0 | 0 | 0 | 0 | 0 | 0 | 0 | 0 | 0 | 0 | 2.6215 | 0 | 0 | 3.006 | 0 | 0 | 0 | 0 | 0 | 0 | 44.29 | 50.8 | 49.5 | 50.9 | 49.5 | 5.0781 | 5.0781 | 5.0781 | 5.0781
111 | 3 | 552 | CC Chg | 01:37:22 | 2024-07-21 06:20:02 | 2024-07-21 07:57:23 | 2.5151 | 2515.14 | 2.5151 | 2515.14 | 0 | 0 | -2.5151 | 9.6488 | 9648.8 | 9.6488 | 9648.8 | 0 | 0 | -9.6488 | 7876.5363 | 3.0506 | 3.0506 | 0 | 4.2001 | 4.2001 | 0 | 3.8411 | 0 | 1549.8512 | 1549.8512 | 28.8 | 49.5 | 47.7 | 49.5 | 47.5 | 5.0781 | 5.0781 | 5.0781 | 5.0781
111 | 4 | 553 | CV Chg | 00:21:53 | 2024-07-21 07:57:24 | 2024-07-21 08:19:16 | 0.1783 | 178.3 | 0.1783 | 178.3 | 0 | 0 | -0.1783 | 0.7489 | 748.95 | 0.7489 | 748.95 | 0 | 0 | -0.7489 | 0 | 4.2001 | 4.2001 | 0 | 4.2005 | 4.2005 | 0 | 4.2005 | 0 | 1549.8512 | 61.9482 | 0 | 47.7 | 46.8 | 47.7 | 46.8 | 5.0781 | 5.0781 | 5.0781 | 5.0781
111 | 5 | 554 | Rest | 00:05:00 | 2024-07-21 08:19:17 | 2024-07-21 08:24:16 | 0 | 0 | 0 | 0 | 0 | 0 | 0 | 0 | 0 | 0 | 0 | 0 | 0 | 0 | 0 | 4.1986 | 0 | 0 | 4.1952 | 0 | 0 | 0 | 0 | 0 | 0 | 30.03 | 46.8 | 46.7 | 46.8 | 46.7 | 5.0781 | 5.0781 | 5.0781 | 5.0781
111 | 6 | 555 | CC DChg | 00:52:06 | 2024-07-21 08:24:17 | 2024-07-21 09:16:22 | 2.6926 | 2692.55 | 0 | 0 | 2.6926 | 2692.55 | 2.6926 | 9.8455 | 9845.46 | 0 | 0 | 9.8455 | 9845.46 | 9.8455 | 5969.1356 | 4.1115 | 0 | 4.1115 | 2.4876 | 0 | 2.4876 | 0 | 3.6722 | -3100.8184 | -3100.8184 | 26.99 | 46.7 | 50.6 | 50.6 | 46.7 | 5.0781 | 5.0781 | 5.0781 | 5.0781
111 | 7 | 556 | Rest | 00:05:00 | 2024-07-21 09:16:23 | 2024-07-21 09:21:22 | 0 | 0 | 0 | 0 | 0 | 0 | 0 | 0 | 0 | 0 | 0 | 0 | 0 | 0 | 0 | 2.6234 | 0 | 0 | 3.0063 | 0 | 0 | 0 | 0 | 0 | 0 | 43.79 | 50.6 | 49.4 | 50.7 | 49.4 | 5.0781 | 5.0781 | 5.0781 | 5.0781
112 | 3 | 557 | CC Chg | 01:37:19 | 2024-07-21 09:21:23 | 2024-07-21 10:58:41 | 2.5139 | 2513.86 | 2.5139 | 2513.86 | 0 | 0 | -2.5139 | 9.6441 | 9644.11 | 9.6441 | 9644.11 | 0 | 0 | -9.6441 | 7874.6568 | 3.0509 | 3.0509 | 0 | 4.2001 | 4.2001 | 0 | 3.8415 | 0 | 1550.2233 | 1549.8512 | 28.8 | 49.4 | 47.6 | 49.4 | 47.4 | 5.0781 | 5.0781 | 5.0781 | 5.0781
112 | 4 | 558 | CV Chg | 00:22:00 | 2024-07-21 10:58:42 | 2024-07-21 11:20:41 | 0.1788 | 178.84 | 0.1788 | 178.84 | 0 | 0 | -0.1788 | 0.7512 | 751.21 | 0.7512 | 751.21 | 0 | 0 | -0.7512 | 0 | 4.2001 | 4.2001 | 0 | 4.2005 | 4.2005 | 0 | 4.2005 | 0 | 1549.8512 | 61.9482 | 0 | 47.6 | 46.7 | 47.6 | 46.7 | 5.0781 | 5.0781 | 5.0781 | 5.0781
112 | 5 | 559 | Rest | 00:05:00 | 2024-07-21 11:20:42 | 2024-07-21 11:25:41 | 0 | 0 | 0 | 0 | 0 | 0 | 0 | 0 | 0 | 0 | 0 | 0 | 0 | 0 | 0 | 4.1989 | 0 | 0 | 4.1952 | 0 | 0 | 0 | 0 | 0 | 0 | 25.02 | 46.7 | 46.6 | 46.7 | 46.6 | 5.0781 | 5.0781 | 5.0781 | 5.0781
112 | 6 | 560 | CC DChg | 00:52:05 | 2024-07-21 11:25:42 | 2024-07-21 12:17:46 | 2.6917 | 2691.69 | 0 | 0 | 2.6917 | 2691.69 | 2.6917 | 9.8423 | 9842.26 | 0 | 0 | 9.8423 | 9842.26 | 9.8423 | 5983.2279 | 4.1112 | 0 | 4.1112 | 2.4916 | 0 | 2.4916 | 0 | 3.6722 | -3100.8184 | -3100.8184 | 27.09 | 46.6 | 50.6 | 50.6 | 46.6 | 5.0781 | 5.0781 | 5.0781 | 5.0781
112 | 7 | 561 | Rest | 00:05:00 | 2024-07-21 12:17:47 | 2024-07-21 12:22:46 | 0 | 0 | 0 | 0 | 0 | 0 | 0 | 0 | 0 | 0 | 0 | 0 | 0 | 0 | 0 | 2.6274 | 0 | 0 | 3.0066 | 0 | 0 | 0 | 0 | 0 | 0 | 43.79 | 50.6 | 49.3 | 50.7 | 49.3 | 5.0781 | 5.0781 | 5.0781 | 5.0781
113 | 3 | 562 | CC Chg | 01:37:17 | 2024-07-21 12:22:47 | 2024-07-21 14:00:03 | 2.513 | 2513.04 | 2.513 | 2513.04 | 0 | 0 | -2.513 | 9.6412 | 9641.2 | 9.6412 | 9641.2 | 0 | 0 | -9.6412 | 7874.2006 | 3.0512 | 3.0512 | 0 | 4.2001 | 4.2001 | 0 | 3.8418 | 0 | 1549.8512 | 1549.8512 | 28.8 | 49.3 | 47.7 | 49.3 | 47.4 | 5.0781 | 5.0781 | 5.0781 | 5.0781
113 | 4 | 563 | CV Chg | 00:22:01 | 2024-07-21 14:00:04 | 2024-07-21 14:22:04 | 0.1789 | 178.87 | 0.1789 | 178.87 | 0 | 0 | -0.1789 | 0.7513 | 751.33 | 0.7513 | 751.33 | 0 | 0 | -0.7513 | 0 | 4.2001 | 4.2001 | 0 | 4.2005 | 4.2005 | 0 | 4.2005 | 0 | 1550.2233 | 61.9792 | 0 | 47.7 | 46.7 | 47.7 | 46.7 | 5.0781 | 5.0781 | 5.0781 | 5.0781
113 | 5 | 564 | Rest | 00:05:00 | 2024-07-21 14:22:05 | 2024-07-21 14:27:04 | 0 | 0 | 0 | 0 | 0 | 0 | 0 | 0 | 0 | 0 | 0 | 0 | 0 | 0 | 0 | 4.1989 | 0 | 0 | 4.1952 | 0 | 0 | 0 | 0 | 0 | 0 | 25.01 | 46.7 | 46.6 | 46.7 | 46.6 | 5.0781 | 5.0781 | 5.0781 | 5.0781
113 | 6 | 565 | CC DChg | 00:52:04 | 2024-07-21 14:27:05 | 2024-07-21 15:19:08 | 2.6908 | 2690.85 | 0 | 0 | 2.6908 | 2690.85 | 2.6908 | 9.8397 | 9839.69 | 0 | 0 | 9.8397 | 9839.69 | 9.8397 | 6010.1069 | 4.1115 | 0 | 4.1115 | 2.4997 | 0 | 2.4997 | 0 | 3.6722 | -3100.8184 | -3100.8184 | 26.99 | 46.6 | 50.6 | 50.6 | 46.6 | 5.0781 | 5.0781 | 5.0781 | 5.0781
113 | 7 | 566 | Rest | 00:05:00 | 2024-07-21 15:19:09 | 2024-07-21 15:24:08 | 0 | 0 | 0 | 0 | 0 | 0 | 0 | 0 | 0 | 0 | 0 | 0 | 0 | 0 | 0 | 2.6327 | 0 | 0 | 3.0075 | 0 | 0 | 0 | 0 | 0 | 0 | 42.89 | 50.6 | 49.3 | 50.7 | 49.3 | 5.0781 | 5.0781 | 5.0781 | 5.0781
114 | 3 | 567 | CC Chg | 01:37:14 | 2024-07-21 15:24:09 | 2024-07-21 17:01:22 | 2.5117 | 2511.72 | 2.5117 | 2511.72 | 0 | 0 | -2.5117 | 9.6363 | 9636.29 | 9.6363 | 9636.29 | 0 | 0 | -9.6363 | 7876.4631 | 3.0521 | 3.0521 | 0 | 4.2001 | 4.2001 | 0 | 3.8421 | 0 | 1549.8512 | 1549.8512 | 28.8 | 49.3 | 47.6 | 49.3 | 47.4 | 5.0781 | 5.0781 | 5.0781 | 5.0781
114 | 4 | 568 | CV Chg | 00:22:01 | 2024-07-21 17:01:23 | 2024-07-21 17:23:23 | 0.179 | 179.04 | 0.179 | 179.04 | 0 | 0 | -0.179 | 0.752 | 752.04 | 0.752 | 752.04 | 0 | 0 | -0.752 | 0 | 4.2001 | 4.2001 | 0 | 4.2005 | 4.2005 | 0 | 4.2005 | 0 | 1549.8512 | 61.8118 | 0 | 47.6 | 46.6 | 47.6 | 46.6 | 5.0781 | 5.0781 | 5.0781 | 5.0781
114 | 5 | 569 | Rest | 00:05:00 | 2024-07-21 17:23:24 | 2024-07-21 17:28:23 | 0 | 0 | 0 | 0 | 0 | 0 | 0 | 0 | 0 | 0 | 0 | 0 | 0 | 0 | 0 | 4.1989 | 0 | 0 | 4.1952 | 0 | 0 | 0 | 0 | 0 | 0 | 25.08 | 46.6 | 46.6 | 46.6 | 46.6 | 5.0781 | 5.0781 | 5.0781 | 5.0781
114 | 6 | 570 | CC DChg | 00:52:03 | 2024-07-21 17:28:24 | 2024-07-21 18:20:26 | 2.69 | 2690 | 0 | 0 | 2.69 | 2690 | 2.69 | 9.8363 | 9836.34 | 0 | 0 | 9.8363 | 9836.34 | 9.8363 | 6001.281 | 4.1112 | 0 | 4.1112 | 2.4975 | 0 | 2.4975 | 0 | 3.6719 | -3100.8184 | -3100.8184 | 27.09 | 46.6 | 50.6 | 50.6 | 46.6 | 5.0781 | 5.0781 | 5.0781 | 5.0781
114 | 7 | 571 | Rest | 00:05:00 | 2024-07-21 18:20:27 | 2024-07-21 18:25:26 | 0 | 0 | 0 | 0 | 0 | 0 | 0 | 0 | 0 | 0 | 0 | 0 | 0 | 0 | 0 | 2.6318 | 0 | 0 | 3.0069 | 0 | 0 | 0 | 0 | 0 | 0 | 43.29 | 50.6 | 49.2 | 50.6 | 49.2 | 5.0781 | 5.0781 | 5.0781 | 5.0781
115 | 3 | 572 | CC Chg | 01:37:12 | 2024-07-21 18:25:27 | 2024-07-21 20:02:38 | 2.5109 | 2510.88 | 2.5109 | 2510.88 | 0 | 0 | -2.5109 | 9.6333 | 9633.29 | 9.6333 | 9633.29 | 0 | 0 | -9.6333 | 7869.5654 | 3.0515 | 3.0515 | 0 | 4.2001 | 4.2001 | 0 | 3.8424 | 0 | 1549.8512 | 1550.2233 | 28.8 | 49.2 | 47.6 | 49.2 | 47.3 | 5.0781 | 5.0781 | 5.0781 | 5.0781
115 | 4 | 573 | CV Chg | 00:22:02 | 2024-07-21 20:02:39 | 2024-07-21 20:24:40 | 0.1792 | 179.24 | 0.1792 | 179.24 | 0 | 0 | -0.1792 | 0.7529 | 752.91 | 0.7529 | 752.91 | 0 | 0 | -0.7529 | 0 | 4.2001 | 4.2001 | 0 | 4.2005 | 4.2005 | 0 | 4.2005 | 0 | 1550.2233 | 61.942 | 0 | 47.6 | 46.7 | 47.6 | 46.7 | 5.0781 | 5.0781 | 5.0781 | 5.0781
115 | 5 | 574 | Rest | 00:05:00 | 2024-07-21 20:24:41 | 2024-07-21 20:29:40 | 0 | 0 | 0 | 0 | 0 | 0 | 0 | 0 | 0 | 0 | 0 | 0 | 0 | 0 | 0 | 4.1989 | 0 | 0 | 4.1952 | 0 | 0 | 0 | 0 | 0 | 0 | 25.02 | 46.7 | 46.6 | 46.7 | 46.6 | 5.0781 | 5.0781 | 5.0781 | 5.0781
115 | 6 | 575 | CC DChg | 00:52:03 | 2024-07-21 20:29:41 | 2024-07-21 21:21:43 | 2.69 | 2690 | 0 | 0 | 2.69 | 2690 | 2.69 | 9.8359 | 9835.91 | 0 | 0 | 9.8359 | 9835.91 | 9.8359 | 5907.0879 | 4.1112 | 0 | 4.1112 | 2.4718 | 0 | 2.4718 | 0 | 3.6719 | -3100.8184 | -3100.8184 | 27.09 | 46.6 | 50.6 | 50.6 | 46.6 | 5.0781 | 5.0781 | 5.0781 | 5.0781
115 | 7 | 576 | Rest | 00:05:00 | 2024-07-21 21:21:44 | 2024-07-21 21:26:43 | 0 | 0 | 0 | 0 | 0 | 0 | 0 | 0 | 0 | 0 | 0 | 0 | 0 | 0 | 0 | 2.611 | 0 | 0 | 3.0047 | 0 | 0 | 0 | 0 | 0 | 0 | 44.89 | 50.6 | 49.3 | 50.7 | 49.3 | 5.0781 | 5.0781 | 5.0781 | 5.0781
116 | 3 | 577 | CC Chg | 01:37:12 | 2024-07-21 21:26:44 | 2024-07-21 23:03:55 | 2.5109 | 2510.87 | 2.5109 | 2510.87 | 0 | 0 | -2.5109 | 9.6329 | 9632.94 | 9.6329 | 9632.94 | 0 | 0 | -9.6329 | 7852.5778 | 3.049 | 3.049 | 0 | 4.2001 | 4.2001 | 0 | 3.8424 | 0 | 1549.8512 | 1549.8512 | 28.6 | 49.3 | 47.6 | 49.3 | 47.4 | 5.0781 | 5.0781 | 5.0781 | 5.0781
116 | 4 | 578 | CV Chg | 00:21:57 | 2024-07-21 23:03:56 | 2024-07-21 23:25:52 | 0.1792 | 179.22 | 0.1792 | 179.22 | 0 | 0 | -0.1792 | 0.7528 | 752.79 | 0.7528 | 752.79 | 0 | 0 | -0.7528 | 0 | 4.2001 | 4.2001 | 0 | 4.2005 | 4.2005 | 0 | 4.2005 | 0 | 1549.8512 | 61.9482 | 0 | 47.6 | 46.7 | 47.6 | 46.7 | 5.0781 | 5.0781 | 5.0781 | 5.0781
116 | 5 | 579 | Rest | 00:05:00 | 2024-07-21 23:25:53 | 2024-07-21 23:30:52 | 0 | 0 | 0 | 0 | 0 | 0 | 0 | 0 | 0 | 0 | 0 | 0 | 0 | 0 | 0 | 4.1989 | 0 | 0 | 4.1952 | 0 | 0 | 0 | 0 | 0 | 0 | 25.02 | 46.7 | 46.6 | 46.7 | 46.6 | 5.0781 | 5.0781 | 5.0781 | 5.0781
116 | 6 | 580 | CC DChg | 00:52:02 | 2024-07-21 23:30:53 | 2024-07-22 00:22:54 | 2.6891 | 2689.12 | 0 | 0 | 2.6891 | 2689.12 | 2.6891 | 9.833 | 9832.97 | 0 | 0 | 9.833 | 9832.97 | 9.833 | 5904.0476 | 4.1112 | 0 | 4.1112 | 2.4715 | 0 | 2.4715 | 0 | 3.6719 | -3100.8184 | -3100.8184 | 27.09 | 46.6 | 50.6 | 50.6 | 46.6 | 5.0781 | 5.0781 | 5.0781 | 5.0781
116 | 7 | 581 | Rest | 00:05:00 | 2024-07-22 00:22:55 | 2024-07-22 00:27:54 | 0 | 0 | 0 | 0 | 0 | 0 | 0 | 0 | 0 | 0 | 0 | 0 | 0 | 0 | 0 | 2.6101 | 0 | 0 | 3.0044 | 0 | 0 | 0 | 0 | 0 | 0 | 44.69 | 50.7 | 49.4 | 50.7 | 49.4 | 5.0781 | 5.0781 | 5.0781 | 5.0781
117 | 3 | 582 | CC Chg | 01:37:11 | 2024-07-22 00:27:55 | 2024-07-22 02:05:05 | 2.5104 | 2510.43 | 2.5104 | 2510.43 | 0 | 0 | -2.5104 | 9.6314 | 9631.44 | 9.6314 | 9631.44 | 0 | 0 | -9.6314 | 7849.1013 | 3.0487 | 3.0487 | 0 | 4.2001 | 4.2001 | 0 | 3.8424 | 0 | 1549.8512 | 1549.8512 | 28.6 | 49.4 | 47.7 | 49.4 | 47.5 | 5.0781 | 5.0781 | 5.0781 | 5.0781
117 | 4 | 583 | CV Chg | 00:22:01 | 2024-07-22 02:05:06 | 2024-07-22 02:27:06 | 0.1789 | 178.88 | 0.1789 | 178.88 | 0 | 0 | -0.1789 | 0.7514 | 751.4 | 0.7514 | 751.4 | 0 | 0 | -0.7514 | 0 | 4.2001 | 4.2001 | 0 | 4.2005 | 4.2005 | 0 | 4.2005 | 0 | 1549.8512 | 61.9606 | 0 | 47.7 | 46.8 | 47.7 | 46.8 | 5.0781 | 5.0781 | 5.0781 | 5.0781
117 | 5 | 584 | Rest | 00:05:00 | 2024-07-22 02:27:07 | 2024-07-22 02:32:06 | 0 | 0 | 0 | 0 | 0 | 0 | 0 | 0 | 0 | 0 | 0 | 0 | 0 | 0 | 0 | 4.1989 | 0 | 0 | 4.1952 | 0 | 0 | 0 | 0 | 0 | 0 | 25.02 | 46.8 | 46.7 | 46.8 | 46.7 | 5.0781 | 5.0781 | 5.0781 | 5.0781
117 | 6 | 585 | CC DChg | 00:52:01 | 2024-07-22 02:32:07 | 2024-07-22 03:24:07 | 2.6882 | 2688.25 | 0 | 0 | 2.6882 | 2688.25 | 2.6882 | 9.8302 | 9830.24 | 0 | 0 | 9.8302 | 9830.24 | 9.8302 | 5924.5384 | 4.1112 | 0 | 4.1112 | 2.4777 | 0 | 2.4777 | 0 | 3.6719 | -3100.8184 | -3100.8184 | 27.09 | 46.7 | 50.6 | 50.6 | 46.7 | 5.0781 | 5.0781 | 5.0781 | 5.0781
117 | 7 | 586 | Rest | 00:05:00 | 2024-07-22 03:24:08 | 2024-07-22 03:29:07 | 0 | 0 | 0 | 0 | 0 | 0 | 0 | 0 | 0 | 0 | 0 | 0 | 0 | 0 | 0 | 2.6147 | 0 | 0 | 3.0053 | 0 | 0 | 0 | 0 | 0 | 0 | 44.19 | 50.6 | 49.3 | 50.7 | 49.3 | 5.0781 | 5.0781 | 5.0781 | 5.0781
118 | 3 | 587 | CC Chg | 01:37:08 | 2024-07-22 03:29:08 | 2024-07-22 05:06:15 | 2.5091 | 2509.12 | 2.5091 | 2509.12 | 0 | 0 | -2.5091 | 9.6266 | 9626.61 | 9.6266 | 9626.61 | 0 | 0 | -9.6266 | 7851.3531 | 3.0497 | 3.0497 | 0 | 4.2001 | 4.2001 | 0 | 3.8427 | 0 | 1549.8512 | 1549.8512 | 28.6 | 49.3 | 47.7 | 49.3 | 47.4 | 5.0781 | 5.0781 | 5.0781 | 5.0781
118 | 4 | 588 | CV Chg | 00:22:01 | 2024-07-22 05:06:16 | 2024-07-22 05:28:16 | 0.1792 | 179.23 | 0.1792 | 179.23 | 0 | 0 | -0.1792 | 0.7529 | 752.87 | 0.7529 | 752.87 | 0 | 0 | -0.7529 | 0 | 4.2001 | 4.2001 | 0 | 4.2005 | 4.2005 | 0 | 4.2005 | 0 | 1549.8512 | 61.911 | 0 | 47.7 | 46.7 | 47.7 | 46.7 | 5.0781 | 5.0781 | 5.0781 | 5.0781
118 | 5 | 589 | Rest | 00:05:00 | 2024-07-22 05:28:17 | 2024-07-22 05:33:16 | 0 | 0 | 0 | 0 | 0 | 0 | 0 | 0 | 0 | 0 | 0 | 0 | 0 | 0 | 0 | 4.1989 | 0 | 0 | 4.1952 | 0 | 0 | 0 | 0 | 0 | 0 | 25.04 | 46.7 | 46.6 | 46.7 | 46.6 | 5.0781 | 5.0781 | 5.0781 | 5.0781
118 | 6 | 590 | CC DChg | 00:52:00 | 2024-07-22 05:33:17 | 2024-07-22 06:25:16 | 2.6874 | 2687.4 | 0 | 0 | 2.6874 | 2687.4 | 2.6874 | 9.8272 | 9827.21 | 0 | 0 | 9.8272 | 9827.21 | 9.8272 | 5947.4903 | 4.1109 | 0 | 4.1109 | 2.4842 | 0 | 2.4842 | 0 | 3.6719 | -3100.8184 | -3100.8184 | 27.19 | 46.6 | 50.6 | 50.6 | 46.6 | 5.0781 | 5.0781 | 5.0781 | 5.0781
118 | 7 | 591 | Rest | 00:05:00 | 2024-07-22 06:25:17 | 2024-07-22 06:30:16 | 0 | 0 | 0 | 0 | 0 | 0 | 0 | 0 | 0 | 0 | 0 | 0 | 0 | 0 | 0 | 2.6209 | 0 | 0 | 3.0056 | 0 | 0 | 0 | 0 | 0 | 0 | 44.09 | 50.6 | 49.3 | 50.7 | 49.3 | 5.0781 | 5.0781 | 5.0781 | 5.0781
119 | 3 | 592 | CC Chg | 01:37:05 | 2024-07-22 06:30:17 | 2024-07-22 08:07:21 | 2.5079 | 2507.86 | 2.5079 | 2507.86 | 0 | 0 | -2.5079 | 9.6219 | 9621.9 | 9.6219 | 9621.9 | 0 | 0 | -9.6219 | 7853.7329 | 3.0506 | 3.0506 | 0 | 4.2001 | 4.2001 | 0 | 3.843 | 0 | 1549.8512 | 1549.8512 | 29 | 49.3 | 47.6 | 49.3 | 47.5 | 5.0781 | 5.0781 | 5.0781 | 5.0781
119 | 4 | 593 | CV Chg | 00:22:09 | 2024-07-22 08:07:22 | 2024-07-22 08:29:30 | 0.1797 | 179.72 | 0.1797 | 179.72 | 0 | 0 | -0.1797 | 0.7549 | 754.91 | 0.7549 | 754.91 | 0 | 0 | -0.7549 | 0 | 4.2001 | 4.2001 | 0 | 4.2005 | 4.2005 | 0 | 4.2005 | 0 | 1549.8512 | 61.9296 | 0 | 47.6 | 46.7 | 47.6 | 46.7 | 5.0781 | 5.0781 | 5.0781 | 5.0781
119 | 5 | 594 | Rest | 00:05:00 | 2024-07-22 08:29:31 | 2024-07-22 08:34:30 | 0 | 0 | 0 | 0 | 0 | 0 | 0 | 0 | 0 | 0 | 0 | 0 | 0 | 0 | 0 | 4.1989 | 0 | 0 | 4.1952 | 0 | 0 | 0 | 0 | 0 | 0 | 25.03 | 46.7 | 46.6 | 46.7 | 46.6 | 5.0781 | 5.0781 | 5.0781 | 5.0781
119 | 6 | 595 | CC DChg | 00:51:59 | 2024-07-22 08:34:31 | 2024-07-22 09:26:29 | 2.6865 | 2686.54 | 0 | 0 | 2.6865 | 2686.54 | 2.6865 | 9.8241 | 9824.1 | 0 | 0 | 9.8241 | 9824.1 | 9.8241 | 5968.3359 | 4.1109 | 0 | 4.1109 | 2.4904 | 0 | 2.4904 | 0 | 3.6716 | -3100.8184 | -3100.8184 | 27.19 | 46.6 | 50.5 | 50.5 | 46.6 | 5.0781 | 5.0781 | 5.0781 | 5.0781
119 | 7 | 596 | Rest | 00:05:00 | 2024-07-22 09:26:30 | 2024-07-22 09:31:29 | 0 | 0 | 0 | 0 | 0 | 0 | 0 | 0 | 0 | 0 | 0 | 0 | 0 | 0 | 0 | 2.6256 | 0 | 0 | 3.0066 | 0 | 0 | 0 | 0 | 0 | 0 | 43.59 | 50.5 | 49.2 | 50.6 | 49.2 | 5.0781 | 5.0781 | 5.0781 | 5.0781
120 | 3 | 597 | CC Chg | 01:37:02 | 2024-07-22 09:31:30 | 2024-07-22 11:08:30 | 2.5066 | 2506.56 | 2.5066 | 2506.56 | 0 | 0 | -2.5066 | 9.6173 | 9617.31 | 9.6173 | 9617.31 | 0 | 0 | -9.6173 | 7853.9141 | 3.0512 | 3.0512 | 0 | 4.2001 | 4.2001 | 0 | 3.8433 | 0 | 1549.8512 | 1549.8512 | 28.8 | 49.2 | 47.5 | 49.2 | 47.4 | 5.0781 | 5.0781 | 5.0781 | 5.0781
120 | 4 | 598 | CV Chg | 00:22:08 | 2024-07-22 11:08:31 | 2024-07-22 11:30:38 | 0.18 | 180 | 0.18 | 180 | 0 | 0 | -0.18 | 0.7561 | 756.07 | 0.7561 | 756.07 | 0 | 0 | -0.7561 | 0 | 4.2001 | 4.2001 | 0 | 4.2005 | 4.2005 | 0 | 4.2005 | 0 | 1549.8512 | 61.9668 | 0 | 47.5 | 46.6 | 47.5 | 46.6 | 5.0781 | 5.0781 | 5.0781 | 5.0781
120 | 5 | 599 | Rest | 00:05:00 | 2024-07-22 11:30:39 | 2024-07-22 11:35:38 | 0 | 0 | 0 | 0 | 0 | 0 | 0 | 0 | 0 | 0 | 0 | 0 | 0 | 0 | 0 | 4.1989 | 0 | 0 | 4.1952 | 0 | 0 | 0 | 0 | 0 | 0 | 25.01 | 46.6 | 46.5 | 46.6 | 46.5 | 5.0781 | 5.0781 | 5.0781 | 5.0781
120 | 6 | 600 | CC DChg | 00:51:58 | 2024-07-22 11:35:39 | 2024-07-22 12:27:36 | 2.6857 | 2685.69 | 0 | 0 | 2.6857 | 2685.69 | 2.6857 | 9.8208 | 9820.76 | 0 | 0 | 9.8208 | 9820.76 | 9.8208 | 5955.0669 | 4.1109 | 0 | 4.1109 | 2.4873 | 0 | 2.4873 | 0 | 3.6713 | -3100.8184 | -3100.8184 | 27.19 | 46.5 | 50.4 | 50.4 | 46.5 | 5.0781 | 5.0781 | 5.0781 | 5.0781
120 | 7 | 601 | Rest | 00:05:00 | 2024-07-22 12:27:37 | 2024-07-22 12:32:36 | 0 | 0 | 0 | 0 | 0 | 0 | 0 | 0 | 0 | 0 | 0 | 0 | 0 | 0 | 0 | 2.6218 | 0 | 0 | 3.006 | 0 | 0 | 0 | 0 | 0 | 0 | 43.39 | 50.4 | 49.2 | 50.5 | 49.2 | 5.0781 | 5.0781 | 5.0781 | 5.0781
121 | 3 | 602 | CC Chg | 01:37:00 | 2024-07-22 12:32:37 | 2024-07-22 14:09:36 | 2.5057 | 2505.73 | 2.5057 | 2505.73 | 0 | 0 | -2.5057 | 9.6143 | 9614.26 | 9.6143 | 9614.26 | 0 | 0 | -9.6143 | 7849.2032 | 3.0509 | 3.0509 | 0 | 4.2001 | 4.2001 | 0 | 3.8436 | 0 | 1549.8512 | 1549.8512 | 29 | 49.2 | 47.5 | 49.2 | 47.3 | 5.0781 | 5.0781 | 5.0781 | 5.0781
121 | 4 | 603 | CV Chg | 00:22:05 | 2024-07-22 14:09:37 | 2024-07-22 14:31:41 | 0.18 | 179.98 | 0.18 | 179.98 | 0 | 0 | -0.18 | 0.756 | 756 | 0.756 | 756 | 0 | 0 | -0.756 | 0 | 4.2001 | 4.2001 | 0 | 4.2005 | 4.2005 | 0 | 4.2005 | 0 | 1550.2233 | 61.911 | 0 | 47.5 | 46.6 | 47.6 | 46.6 | 5.0781 | 5.0781 | 5.0781 | 5.0781
121 | 5 | 604 | Rest | 00:05:00 | 2024-07-22 14:31:42 | 2024-07-22 14:36:41 | 0 | 0 | 0 | 0 | 0 | 0 | 0 | 0 | 0 | 0 | 0 | 0 | 0 | 0 | 0 | 4.1989 | 0 | 0 | 4.1952 | 0 | 0 | 0 | 0 | 0 | 0 | 25.04 | 46.6 | 46.6 | 46.6 | 46.6 | 5.0781 | 5.0781 | 5.0781 | 5.0781
121 | 6 | 605 | CC DChg | 00:51:57 | 2024-07-22 14:36:42 | 2024-07-22 15:28:38 | 2.6848 | 2684.83 | 0 | 0 | 2.6848 | 2684.83 | 2.6848 | 9.8182 | 9818.23 | 0 | 0 | 9.8182 | 9818.23 | 9.8182 | 5980.5542 | 4.1109 | 0 | 4.1109 | 2.4947 | 0 | 2.4947 | 0 | 3.6716 | -3100.8184 | -3101.1907 | 27.19 | 46.6 | 50.6 | 50.6 | 46.6 | 5.0781 | 5.0781 | 5.0781 | 5.0781
121 | 7 | 606 | Rest | 00:05:00 | 2024-07-22 15:28:39 | 2024-07-22 15:33:38 | 0 | 0 | 0 | 0 | 0 | 0 | 0 | 0 | 0 | 0 | 0 | 0 | 0 | 0 | 0 | 2.6287 | 0 | 0 | 3.0069 | 0 | 0 | 0 | 0 | 0 | 0 | 43.19 | 50.6 | 49.3 | 50.7 | 49.3 | 5.0781 | 5.0781 | 5.0781 | 5.0781
122 | 3 | 607 | CC Chg | 01:37:00 | 2024-07-22 15:33:39 | 2024-07-22 17:10:38 | 2.5057 | 2505.7 | 2.5057 | 2505.7 | 0 | 0 | -2.5057 | 9.6144 | 9614.35 | 9.6144 | 9614.35 | 0 | 0 | -9.6144 | 7855.4593 | 3.0518 | 3.0518 | 0 | 4.2001 | 4.2001 | 0 | 3.8436 | 0 | 1549.8512 | 1549.8512 | 29 | 49.3 | 47.7 | 49.3 | 47.4 | 5.0781 | 5.0781 | 5.0781 | 5.0781
122 | 4 | 608 | CV Chg | 00:22:02 | 2024-07-22 17:10:39 | 2024-07-22 17:32:40 | 0.1793 | 179.28 | 0.1793 | 179.28 | 0 | 0 | -0.1793 | 0.7531 | 753.05 | 0.7531 | 753.05 | 0 | 0 | -0.7531 | 0 | 4.2001 | 4.2001 | 0 | 4.2005 | 4.2005 | 0 | 4.2005 | 0 | 1549.8512 | 61.9854 | 0 | 47.7 | 46.8 | 47.7 | 46.8 | 5.0781 | 5.0781 | 5.0781 | 5.0781
122 | 5 | 609 | Rest | 00:05:00 | 2024-07-22 17:32:41 | 2024-07-22 17:37:40 | 0 | 0 | 0 | 0 | 0 | 0 | 0 | 0 | 0 | 0 | 0 | 0 | 0 | 0 | 0 | 4.1989 | 0 | 0 | 4.1952 | 0 | 0 | 0 | 0 | 0 | 0 | 25.01 | 46.8 | 46.7 | 46.8 | 46.7 | 5.0781 | 5.0781 | 5.0781 | 5.0781
122 | 6 | 610 | CC DChg | 00:51:55 | 2024-07-22 17:37:41 | 2024-07-22 18:29:35 | 2.6831 | 2683.12 | 0 | 0 | 2.6831 | 2683.12 | 2.6831 | 9.8071 | 9807.11 | 0 | 0 | 9.8071 | 9807.11 | 9.8071 | 5912.106 | 4.1109 | 0 | 4.1109 | 2.4771 | 0 | 2.4771 | 0 | 3.6713 | -3100.8184 | -3100.8184 | 27.19 | 46.7 | 46.4 | 48.8 | 44.4 | 5.0781 | 5.0781 | 5.0781 | 5.0781
122 | 7 | 611 | Rest | 00:05:00 | 2024-07-22 18:29:36 | 2024-07-22 18:34:35 | 0 | 0 | 0 | 0 | 0 | 0 | 0 | 0 | 0 | 0 | 0 | 0 | 0 | 0 | 0 | 2.6206 | 0 | 0 | 3.0078 | 0 | 0 | 0 | 0 | 0 | 0 | 46.29 | 46.4 | 45.4 | 46.6 | 45.4 | 5.0781 | 5.0781 | 5.0781 | 5.0781
123 | 3 | 612 | CC Chg | 01:36:47 | 2024-07-22 18:34:36 | 2024-07-22 20:11:22 | 2.5001 | 2500.14 | 2.5001 | 2500.14 | 0 | 0 | -2.5001 | 9.5956 | 9595.55 | 9.5956 | 9595.55 | 0 | 0 | -9.5956 | 7848.6216 | 3.0534 | 3.0534 | 0 | 4.2001 | 4.2001 | 0 | 3.8458 | 0 | 1550.2233 | 1549.8512 | 29.4 | 45.4 | 46.9 | 46.9 | 44.1 | 5.0781 | 5.0781 | 5.0781 | 5.0781
123 | 4 | 613 | CV Chg | 00:22:22 | 2024-07-22 20:11:23 | 2024-07-22 20:33:44 | 0.1829 | 182.89 | 0.1829 | 182.89 | 0 | 0 | -0.1829 | 0.7682 | 768.21 | 0.7682 | 768.21 | 0 | 0 | -0.7682 | 0 | 4.2001 | 4.2001 | 0 | 4.2005 | 4.2005 | 0 | 4.2005 | 0 | 1549.8512 | 61.9234 | 0 | 46.9 | 46.3 | 47 | 46.3 | 5.0781 | 5.0781 | 5.0781 | 5.0781
123 | 5 | 614 | Rest | 00:05:00 | 2024-07-22 20:33:45 | 2024-07-22 20:38:44 | 0 | 0 | 0 | 0 | 0 | 0 | 0 | 0 | 0 | 0 | 0 | 0 | 0 | 0 | 0 | 4.1989 | 0 | 0 | 4.1952 | 0 | 0 | 0 | 0 | 0 | 0 | 25.03 | 46.4 | 46.4 | 46.4 | 46.3 | 5.0781 | 5.0781 | 5.0781 | 5.0781
123 | 6 | 615 | CC DChg | 00:51:56 | 2024-07-22 20:38:45 | 2024-07-22 21:30:40 | 2.684 | 2683.96 | 0 | 0 | 2.684 | 2683.96 | 2.684 | 9.8145 | 9814.53 | 0 | 0 | 9.8145 | 9814.53 | 9.8145 | 5873.8422 | 4.1106 | 0 | 4.1106 | 2.4656 | 0 | 2.4656 | 0 | 3.6713 | -3100.8184 | -3100.8184 | 27.29 | 46.3 | 51.4 | 51.4 | 46.3 | 5.0781 | 5.0781 | 5.0781 | 5.0781
123 | 7 | 616 | Rest | 00:05:00 | 2024-07-22 21:30:41 | 2024-07-22 21:35:40 | 0 | 0 | 0 | 0 | 0 | 0 | 0 | 0 | 0 | 0 | 0 | 0 | 0 | 0 | 0 | 2.606 | 0 | 0 | 3.0035 | 0 | 0 | 0 | 0 | 0 | 0 | 45.29 | 51.4 | 50.3 | 51.6 | 50.3 | 5.0781 | 5.0781 | 5.0781 | 5.0781
124 | 3 | 617 | CC Chg | 01:37:05 | 2024-07-22 21:35:41 | 2024-07-22 23:12:45 | 2.5079 | 2507.87 | 2.5079 | 2507.87 | 0 | 0 | -2.5079 | 9.6221 | 9622.13 | 9.6221 | 9622.13 | 0 | 0 | -9.6221 | 7836.8691 | 3.0481 | 3.0481 | 0 | 4.2001 | 4.2001 | 0 | 3.8433 | 0 | 1549.8512 | 1550.2233 | 28.8 | 50.3 | 48.4 | 50.3 | 48.3 | 5.0781 | 5.0781 | 5.0781 | 5.0781
124 | 4 | 618 | CV Chg | 00:21:43 | 2024-07-22 23:12:46 | 2024-07-22 23:34:28 | 0.1765 | 176.46 | 0.1765 | 176.46 | 0 | 0 | -0.1765 | 0.7412 | 741.22 | 0.7412 | 741.22 | 0 | 0 | -0.7412 | 0 | 4.2001 | 4.2001 | 0 | 4.2005 | 4.2005 | 0 | 4.2005 | 0 | 1549.8512 | 61.9792 | 0 | 48.4 | 47.4 | 48.4 | 47.4 | 5.0781 | 5.0781 | 5.0781 | 5.0781
124 | 5 | 619 | Rest | 00:05:00 | 2024-07-22 23:34:29 | 2024-07-22 23:39:28 | 0 | 0 | 0 | 0 | 0 | 0 | 0 | 0 | 0 | 0 | 0 | 0 | 0 | 0 | 0 | 4.1986 | 0 | 0 | 4.1952 | 0 | 0 | 0 | 0 | 0 | 0 | 30.01 | 47.4 | 47.3 | 47.4 | 47.3 | 5.0781 | 5.0781 | 5.0781 | 5.0781
124 | 6 | 620 | CC DChg | 00:51:55 | 2024-07-22 23:39:30 | 2024-07-23 00:31:24 | 2.6831 | 2683.08 | 0 | 0 | 2.6831 | 2683.08 | 2.6831 | 9.8146 | 9814.56 | 0 | 0 | 9.8146 | 9814.56 | 9.8146 | 5970.9348 | 4.1118 | 0 | 4.1118 | 2.4941 | 0 | 2.4941 | 0 | 3.6722 | -3100.8184 | -3100.8184 | 26.89 | 47.3 | 51.3 | 51.3 | 47.3 | 5.0781 | 5.0781 | 5.0781 | 5.0781
124 | 7 | 621 | Rest | 00:05:00 | 2024-07-23 00:31:25 | 2024-07-23 00:36:24 | 0 | 0 | 0 | 0 | 0 | 0 | 0 | 0 | 0 | 0 | 0 | 0 | 0 | 0 | 0 | 2.6259 | 0 | 0 | 3.0066 | 0 | 0 | 0 | 0 | 0 | 0 | 42.49 | 51.4 | 50.1 | 51.5 | 50.1 | 5.0781 | 5.0781 | 5.0781 | 5.0781
125 | 3 | 622 | CC Chg | 01:37:00 | 2024-07-23 00:36:25 | 2024-07-23 02:13:24 | 2.5057 | 2505.72 | 2.5057 | 2505.72 | 0 | 0 | -2.5057 | 9.6146 | 9614.56 | 9.6146 | 9614.56 | 0 | 0 | -9.6146 | 7851.2671 | 3.0512 | 3.0512 | 0 | 4.2001 | 4.2001 | 0 | 3.8439 | 0 | 1550.2233 | 1549.8512 | 28.8 | 50.1 | 48.2 | 50.1 | 48 | 5.0781 | 5.0781 | 5.0781 | 5.0781
125 | 4 | 623 | CV Chg | 00:21:49 | 2024-07-23 02:13:25 | 2024-07-23 02:35:13 | 0.1774 | 177.37 | 0.1774 | 177.37 | 0 | 0 | -0.1774 | 0.745 | 745.04 | 0.745 | 745.04 | 0 | 0 | -0.745 | 0 | 4.2001 | 4.2001 | 0 | 4.2005 | 4.2005 | 0 | 4.2005 | 0 | 1549.8512 | 61.9358 | 0 | 48.2 | 47.2 | 48.3 | 47.2 | 5.0781 | 5.0781 | 5.0781 | 5.0781
125 | 5 | 624 | Rest | 00:05:00 | 2024-07-23 02:35:14 | 2024-07-23 02:40:13 | 0 | 0 | 0 | 0 | 0 | 0 | 0 | 0 | 0 | 0 | 0 | 0 | 0 | 0 | 0 | 4.1989 | 0 | 0 | 4.1952 | 0 | 0 | 0 | 0 | 0 | 0 | 25.03 | 47.2 | 47.2 | 47.2 | 47.2 | 5.0781 | 5.0781 | 5.0781 | 5.0781
125 | 6 | 625 | CC DChg | 00:51:54 | 2024-07-23 02:40:14 | 2024-07-23 03:32:07 | 2.6822 | 2682.23 | 0 | 0 | 2.6822 | 2682.23 | 2.6822 | 9.811 | 9810.96 | 0 | 0 | 9.811 | 9810.96 | 9.811 | 5981.6499 | 4.1112 | 0 | 4.1112 | 2.4969 | 0 | 2.4969 | 0 | 3.6719 | -3100.8184 | -3100.8184 | 27.09 | 47.1 | 51.3 | 51.3 | 47.1 | 5.0781 | 5.0781 | 5.0781 | 5.0781
125 | 7 | 626 | Rest | 00:05:00 | 2024-07-23 03:32:08 | 2024-07-23 03:37:07 | 0 | 0 | 0 | 0 | 0 | 0 | 0 | 0 | 0 | 0 | 0 | 0 | 0 | 0 | 0 | 2.6287 | 0 | 0 | 3.0069 | 0 | 0 | 0 | 0 | 0 | 0 | 42.49 | 51.3 | 50.1 | 51.4 | 50.1 | 5.0781 | 5.0781 | 5.0781 | 5.0781
126 | 3 | 627 | CC Chg | 01:36:57 | 2024-07-23 03:37:08 | 2024-07-23 05:14:04 | 2.5044 | 2504.36 | 2.5044 | 2504.36 | 0 | 0 | -2.5044 | 9.6095 | 9609.51 | 9.6095 | 9609.51 | 0 | 0 | -9.6095 | 7847.0231 | 3.0512 | 3.0512 | 0 | 4.2001 | 4.2001 | 0 | 3.8442 | 0 | 1549.8512 | 1549.8512 | 28.6 | 50.1 | 48.1 | 50.1 | 48 | 5.0781 | 5.0781 | 5.0781 | 5.0781
126 | 4 | 628 | CV Chg | 00:21:55 | 2024-07-23 05:14:05 | 2024-07-23 05:35:59 | 0.1781 | 178.08 | 0.1781 | 178.08 | 0 | 0 | -0.1781 | 0.748 | 748.03 | 0.748 | 748.03 | 0 | 0 | -0.748 | 0 | 4.2001 | 4.2001 | 0 | 4.2005 | 4.2005 | 0 | 4.2005 | 0 | 1549.8512 | 61.911 | 0 | 48.1 | 47.1 | 48.1 | 47.1 | 5.0781 | 5.0781 | 5.0781 | 5.0781
126 | 5 | 629 | Rest | 00:05:00 | 2024-07-23 05:36:00 | 2024-07-23 05:40:59 | 0 | 0 | 0 | 0 | 0 | 0 | 0 | 0 | 0 | 0 | 0 | 0 | 0 | 0 | 0 | 4.1989 | 0 | 0 | 4.1952 | 0 | 0 | 0 | 0 | 0 | 0 | 25.04 | 47.1 | 47 | 47.1 | 47 | 5.0781 | 5.0781 | 5.0781 | 5.0781
126 | 6 | 630 | CC DChg | 00:51:54 | 2024-07-23 05:41:00 | 2024-07-23 06:32:53 | 2.6822 | 2682.21 | 0 | 0 | 2.6822 | 2682.21 | 2.6822 | 9.8097 | 9809.65 | 0 | 0 | 9.8097 | 9809.65 | 9.8097 | 5879.9805 | 4.1112 | 0 | 4.1112 | 2.469 | 0 | 2.469 | 0 | 3.6716 | -3100.8184 | -3100.8184 | 27.09 | 47 | 51.2 | 51.2 | 47 | 5.0781 | 5.0781 | 5.0781 | 5.0781
126 | 7 | 631 | Rest | 00:05:00 | 2024-07-23 06:32:54 | 2024-07-23 06:37:53 | 0 | 0 | 0 | 0 | 0 | 0 | 0 | 0 | 0 | 0 | 0 | 0 | 0 | 0 | 0 | 2.6088 | 0 | 0 | 3.0044 | 0 | 0 | 0 | 0 | 0 | 0 | 45.09 | 51.2 | 49.9 | 51.3 | 49.9 | 5.0781 | 5.0781 | 5.0781 | 5.0781
127 | 3 | 632 | CC Chg | 01:36:54 | 2024-07-23 06:37:54 | 2024-07-23 08:14:47 | 2.5031 | 2503.06 | 2.5031 | 2503.06 | 0 | 0 | -2.5031 | 9.6044 | 9604.36 | 9.6044 | 9604.36 | 0 | 0 | -9.6044 | 7826.0485 | 3.0487 | 3.0487 | 0 | 4.2001 | 4.2001 | 0 | 3.8446 | 0 | 1549.8512 | 1549.8512 | 28.6 | 49.9 | 47.9 | 49.9 | 47.8 | 5.0781 | 5.0781 | 5.0781 | 5.0781
127 | 4 | 633 | CV Chg | 00:22:05 | 2024-07-23 08:14:48 | 2024-07-23 08:36:52 | 0.1793 | 179.27 | 0.1793 | 179.27 | 0 | 0 | -0.1793 | 0.753 | 753 | 0.753 | 753 | 0 | 0 | -0.753 | 0 | 4.2001 | 4.2001 | 0 | 4.2005 | 4.2005 | 0 | 4.2005 | 0 | 1549.8512 | 61.911 | 0 | 47.9 | 46.9 | 47.9 | 46.9 | 5.0781 | 5.0781 | 5.0781 | 5.0781
127 | 5 | 634 | Rest | 00:05:00 | 2024-07-23 08:36:53 | 2024-07-23 08:41:52 | 0 | 0 | 0 | 0 | 0 | 0 | 0 | 0 | 0 | 0 | 0 | 0 | 0 | 0 | 0 | 4.1989 | 0 | 0 | 4.1952 | 0 | 0 | 0 | 0 | 0 | 0 | 25.04 | 46.9 | 46.8 | 46.9 | 46.8 | 5.0781 | 5.0781 | 5.0781 | 5.0781
127 | 6 | 635 | CC DChg | 00:51:53 | 2024-07-23 08:41:53 | 2024-07-23 09:33:45 | 2.6814 | 2681.35 | 0 | 0 | 2.6814 | 2681.35 | 2.6814 | 9.806 | 9806.05 | 0 | 0 | 9.806 | 9806.05 | 9.806 | 5893.6735 | 4.1109 | 0 | 4.1109 | 2.473 | 0 | 2.473 | 0 | 3.6713 | -3100.8184 | -3100.8184 | 27.19 | 46.8 | 51 | 51 | 46.8 | 5.0781 | 5.0781 | 5.0781 | 5.0781
127 | 7 | 636 | Rest | 00:05:00 | 2024-07-23 09:33:46 | 2024-07-23 09:38:45 | 0 | 0 | 0 | 0 | 0 | 0 | 0 | 0 | 0 | 0 | 0 | 0 | 0 | 0 | 0 | 2.6128 | 0 | 0 | 3.0047 | 0 | 0 | 0 | 0 | 0 | 0 | 45.09 | 50.9 | 49.7 | 51 | 49.7 | 5.0781 | 5.0781 | 5.0781 | 5.0781
128 | 3 | 637 | CC Chg | 01:37:00 | 2024-07-23 09:38:46 | 2024-07-23 11:15:44 | 2.5057 | 2505.68 | 2.5057 | 2505.68 | 0 | 0 | -2.5057 | 9.6159 | 9615.92 | 9.6159 | 9615.92 | 0 | 0 | -9.6159 | 7836.3464 | 3.049 | 3.049 | 0 | 4.2001 | 4.2001 | 0 | 3.8449 | 0 | 1549.8512 | 1550.2233 | 28.6 | 49.6 | 49 | 49.6 | 47.6 | 5.0781 | 5.0781 | 5.0781 | 5.0781
128 | 4 | 638 | CV Chg | 00:21:44 | 2024-07-23 11:15:45 | 2024-07-23 11:37:28 | 0.176 | 176.02 | 0.176 | 176.02 | 0 | 0 | -0.176 | 0.7394 | 739.36 | 0.7394 | 739.36 | 0 | 0 | -0.7394 | 0 | 4.2001 | 4.2001 | 0 | 4.2005 | 4.2005 | 0 | 4.2005 | 0 | 1550.2233 | 61.9978 | 0 | 49 | 47.8 | 49 | 47.8 | 5.0781 | 5.0781 | 5.0781 | 5.0781
128 | 5 | 639 | Rest | 00:05:00 | 2024-07-23 11:37:29 | 2024-07-23 11:42:28 | 0 | 0 | 0 | 0 | 0 | 0 | 0 | 0 | 0 | 0 | 0 | 0 | 0 | 0 | 0 | 4.1989 | 0 | 0 | 4.1952 | 0 | 0 | 0 | 0 | 0 | 0 | 25 | 47.8 | 47.7 | 47.8 | 47.7 | 5.0781 | 5.0781 | 5.0781 | 5.0781
128 | 6 | 640 | CC DChg | 00:51:52 | 2024-07-23 11:42:29 | 2024-07-23 12:34:20 | 2.6805 | 2680.49 | 0 | 0 | 2.6805 | 2680.49 | 2.6805 | 9.8059 | 9805.91 | 0 | 0 | 9.8059 | 9805.91 | 9.8059 | 5964.0325 | 4.1115 | 0 | 4.1115 | 2.4935 | 0 | 2.4935 | 0 | 3.6722 | -3100.8184 | -3100.8184 | 26.99 | 47.7 | 51.5 | 51.5 | 47.7 | 5.0781 | 5.0781 | 5.0781 | 5.0781
128 | 7 | 641 | Rest | 00:05:00 | 2024-07-23 12:34:21 | 2024-07-23 12:39:20 | 0 | 0 | 0 | 0 | 0 | 0 | 0 | 0 | 0 | 0 | 0 | 0 | 0 | 0 | 0 | 2.6246 | 0 | 0 | 3.0069 | 0 | 0 | 0 | 0 | 0 | 0 | 42.29 | 51.6 | 50.2 | 51.7 | 50.2 | 5.0781 | 5.0781 | 5.0781 | 5.0781
129 | 3 | 642 | CC Chg | 01:36:52 | 2024-07-23 12:39:21 | 2024-07-23 14:16:12 | 2.5022 | 2502.22 | 2.5022 | 2502.22 | 0 | 0 | -2.5022 | 9.6016 | 9601.59 | 9.6016 | 9601.59 | 0 | 0 | -9.6016 | 7840.3046 | 3.0512 | 3.0512 | 0 | 4.2001 | 4.2001 | 0 | 3.8449 | 0 | 1549.8512 | 1549.8512 | 28.6 | 50.2 | 48.1 | 50.2 | 48.1 | 5.0781 | 5.0781 | 5.0781 | 5.0781
129 | 4 | 643 | CV Chg | 00:21:58 | 2024-07-23 14:16:13 | 2024-07-23 14:38:10 | 0.1781 | 178.09 | 0.1781 | 178.09 | 0 | 0 | -0.1781 | 0.7481 | 748.08 | 0.7481 | 748.08 | 0 | 0 | -0.7481 | 0 | 4.2001 | 4.2001 | 0 | 4.2005 | 4.2005 | 0 | 4.2005 | 0 | 1549.8512 | 61.9668 | 0 | 48.2 | 47.1 | 48.2 | 47.1 | 5.0781 | 5.0781 | 5.0781 | 5.0781
129 | 5 | 644 | Rest | 00:05:00 | 2024-07-23 14:38:11 | 2024-07-23 14:43:10 | 0 | 0 | 0 | 0 | 0 | 0 | 0 | 0 | 0 | 0 | 0 | 0 | 0 | 0 | 0 | 4.1989 | 0 | 0 | 4.1952 | 0 | 0 | 0 | 0 | 0 | 0 | 25.01 | 47.1 | 47 | 47.1 | 47 | 5.0781 | 5.0781 | 5.0781 | 5.0781
129 | 6 | 645 | CC DChg | 00:51:51 | 2024-07-23 14:43:11 | 2024-07-23 15:35:01 | 2.6796 | 2679.64 | 0 | 0 | 2.6796 | 2679.64 | 2.6796 | 9.8009 | 9800.95 | 0 | 0 | 9.8009 | 9800.95 | 9.8009 | 5919.0451 | 4.1109 | 0 | 4.1109 | 2.4811 | 0 | 2.4811 | 0 | 3.6713 | -3100.8184 | -3100.8184 | 27.19 | 47 | 51.2 | 51.2 | 47 | 5.0781 | 5.0781 | 5.0781 | 5.0781
129 | 7 | 646 | Rest | 00:05:00 | 2024-07-23 15:35:02 | 2024-07-23 15:40:01 | 0 | 0 | 0 | 0 | 0 | 0 | 0 | 0 | 0 | 0 | 0 | 0 | 0 | 0 | 0 | 2.6172 | 0 | 0 | 3.0056 | 0 | 0 | 0 | 0 | 0 | 0 | 43.89 | 51.2 | 50 | 51.3 | 50 | 5.0781 | 5.0781 | 5.0781 | 5.0781
130 | 3 | 647 | CC Chg | 01:36:52 | 2024-07-23 15:40:02 | 2024-07-23 17:16:52 | 2.5022 | 2502.25 | 2.5022 | 2502.25 | 0 | 0 | -2.5022 | 9.602 | 9601.99 | 9.602 | 9601.99 | 0 | 0 | -9.602 | 7831.9503 | 3.05 | 3.05 | 0 | 4.2001 | 4.2001 | 0 | 3.8452 | 0 | 1549.8512 | 1549.8512 | 28.6 | 50 | 48.5 | 50 | 48 | 5.0781 | 5.0781 | 5.0781 | 5.0781
130 | 4 | 648 | CV Chg | 00:21:53 | 2024-07-23 17:16:53 | 2024-07-23 17:38:45 | 0.1776 | 177.61 | 0.1776 | 177.61 | 0 | 0 | -0.1776 | 0.746 | 746.03 | 0.746 | 746.03 | 0 | 0 | -0.746 | 0 | 4.2001 | 4.2001 | 0 | 4.2005 | 4.2005 | 0 | 4.2005 | 0 | 1549.8512 | 61.8242 | 0 | 48.5 | 47.5 | 48.5 | 47.5 | 5.0781 | 5.0781 | 5.0781 | 5.0781
130 | 5 | 649 | Rest | 00:05:00 | 2024-07-23 17:38:46 | 2024-07-23 17:43:45 | 0 | 0 | 0 | 0 | 0 | 0 | 0 | 0 | 0 | 0 | 0 | 0 | 0 | 0 | 0 | 4.1989 | 0 | 0 | 4.1952 | 0 | 0 | 0 | 0 | 0 | 0 | 25.07 | 47.5 | 47.5 | 47.5 | 47.4 | 5.0781 | 5.0781 | 5.0781 | 5.0781
130 | 6 | 650 | CC DChg | 00:51:50 | 2024-07-23 17:43:46 | 2024-07-23 18:35:35 | 2.6788 | 2678.78 | 0 | 0 | 2.6788 | 2678.78 | 2.6788 | 9.7997 | 9799.75 | 0 | 0 | 9.7997 | 9799.75 | 9.7997 | 5973.9699 | 4.1112 | 0 | 4.1112 | 2.4969 | 0 | 2.4969 | 0 | 3.6719 | -3100.8184 | -3100.8184 | 27.09 | 47.5 | 51.6 | 51.6 | 47.4 | 5.0781 | 5.0781 | 5.0781 | 5.0781
130 | 7 | 651 | Rest | 00:05:00 | 2024-07-23 18:35:36 | 2024-07-23 18:40:35 | 0 | 0 | 0 | 0 | 0 | 0 | 0 | 0 | 0 | 0 | 0 | 0 | 0 | 0 | 0 | 2.6287 | 0 | 0 | 3.0069 | 0 | 0 | 0 | 0 | 0 | 0 | 42.49 | 51.6 | 50.4 | 51.7 | 50.4 | 5.0781 | 5.0781 | 5.0781 | 5.0781
131 | 3 | 652 | CC Chg | 01:37:00 | 2024-07-23 18:40:36 | 2024-07-23 20:17:36 | 2.5057 | 2505.68 | 2.5057 | 2505.68 | 0 | 0 | -2.5057 | 9.6151 | 9615.08 | 9.6151 | 9615.08 | 0 | 0 | -9.6151 | 7851.1437 | 3.0512 | 3.0512 | 0 | 4.2001 | 4.2001 | 0 | 3.8446 | 0 | 1549.8512 | 1549.8512 | 28.6 | 50.4 | 49.6 | 50.6 | 49 | 5.0781 | 5.0781 | 5.0781 | 5.0781
131 | 4 | 653 | CV Chg | 00:21:28 | 2024-07-23 20:17:37 | 2024-07-23 20:39:03 | 0.1734 | 173.4 | 0.1734 | 173.4 | 0 | 0 | -0.1734 | 0.7284 | 728.38 | 0.7284 | 728.38 | 0 | 0 | -0.7284 | 0 | 4.2001 | 4.2001 | 0 | 4.2005 | 4.2005 | 0 | 4.2005 | 0 | 1550.2233 | 61.9482 | 0 | 49.5 | 48.3 | 49.6 | 48.3 | 5.0781 | 5.0781 | 5.0781 | 5.0781
131 | 5 | 654 | Rest | 00:05:00 | 2024-07-23 20:39:04 | 2024-07-23 20:44:03 | 0 | 0 | 0 | 0 | 0 | 0 | 0 | 0 | 0 | 0 | 0 | 0 | 0 | 0 | 0 | 4.1989 | 0 | 0 | 4.1952 | 0 | 0 | 0 | 0 | 0 | 0 | 25.02 | 48.3 | 48.2 | 48.3 | 48.2 | 5.0781 | 5.0781 | 5.0781 | 5.0781
131 | 6 | 655 | CC DChg | 00:51:50 | 2024-07-23 20:44:05 | 2024-07-23 21:35:54 | 2.6788 | 2678.77 | 0 | 0 | 2.6788 | 2678.77 | 2.6788 | 9.8013 | 9801.31 | 0 | 0 | 9.8013 | 9801.31 | 9.8013 | 5919.3743 | 4.1121 | 0 | 4.1121 | 2.4829 | 0 | 2.4829 | 0 | 3.6725 | -3100.8184 | -3100.8184 | 26.79 | 48.2 | 52 | 52 | 48.2 | 5.0781 | 5.0781 | 5.0781 | 5.0781
131 | 7 | 656 | Rest | 00:05:00 | 2024-07-23 21:35:55 | 2024-07-23 21:40:53 | 0 | 0 | 0 | 0 | 0 | 0 | 0 | 0 | 0 | 0 | 0 | 0 | 0 | 0 | 0 | 2.6175 | 0 | 0 | 3.0053 | 0 | 0 | 0 | 0 | 0 | 0 | 43.39 | 52 | 50.7 | 52.1 | 50.7 | 5.0781 | 5.0781 | 5.0781 | 5.0781
132 | 3 | 657 | CC Chg | 01:36:58 | 2024-07-23 21:40:54 | 2024-07-23 23:17:52 | 2.5048 | 2504.8 | 2.5048 | 2504.8 | 0 | 0 | -2.5048 | 9.6121 | 9612.09 | 9.6121 | 9612.09 | 0 | 0 | -9.6121 | 7837.8143 | 3.0497 | 3.0497 | 0 | 4.2001 | 4.2001 | 0 | 3.8452 | 0 | 1549.8512 | 1549.8512 | 28.6 | 50.7 | 49.5 | 50.7 | 48.5 | 5.0781 | 5.0781 | 5.0781 | 5.0781
132 | 4 | 658 | CV Chg | 00:21:37 | 2024-07-23 23:17:53 | 2024-07-23 23:39:29 | 0.1742 | 174.17 | 0.1742 | 174.17 | 0 | 0 | -0.1742 | 0.7316 | 731.61 | 0.7316 | 731.61 | 0 | 0 | -0.7316 | 0 | 4.2001 | 4.2001 | 0 | 4.2005 | 4.2005 | 0 | 4.2005 | 0 | 1549.8512 | 61.849 | 0 | 49.5 | 48.3 | 49.5 | 48.3 | 5.0781 | 5.0781 | 5.0781 | 5.0781
132 | 5 | 659 | Rest | 00:05:00 | 2024-07-23 23:39:30 | 2024-07-23 23:44:29 | 0 | 0 | 0 | 0 | 0 | 0 | 0 | 0 | 0 | 0 | 0 | 0 | 0 | 0 | 0 | 4.1989 | 0 | 0 | 4.1952 | 0 | 0 | 0 | 0 | 0 | 0 | 25.06 | 48.3 | 48.1 | 48.3 | 48.1 | 5.0781 | 5.0781 | 5.0781 | 5.0781
132 | 6 | 660 | CC DChg | 00:51:49 | 2024-07-23 23:44:30 | 2024-07-24 00:36:18 | 2.6779 | 2677.9 | 0 | 0 | 2.6779 | 2677.9 | 2.6779 | 9.7983 | 9798.26 | 0 | 0 | 9.7983 | 9798.26 | 9.7983 | 5945.7464 | 4.1118 | 0 | 4.1118 | 2.4904 | 0 | 2.4904 | 0 | 3.6725 | -3100.8184 | -3100.8184 | 26.89 | 48.2 | 51.9 | 51.9 | 48.1 | 5.0781 | 5.0781 | 5.0781 | 5.0781
132 | 7 | 661 | Rest | 00:05:00 | 2024-07-24 00:36:19 | 2024-07-24 00:41:18 | 0 | 0 | 0 | 0 | 0 | 0 | 0 | 0 | 0 | 0 | 0 | 0 | 0 | 0 | 0 | 2.6243 | 0 | 0 | 3.006 | 0 | 0 | 0 | 0 | 0 | 0 | 43.19 | 51.9 | 50.6 | 52 | 50.6 | 5.0781 | 5.0781 | 5.0781 | 5.0781
133 | 3 | 662 | CC Chg | 01:36:54 | 2024-07-24 00:41:19 | 2024-07-24 02:18:12 | 2.5031 | 2503.06 | 2.5031 | 2503.06 | 0 | 0 | -2.5031 | 9.6061 | 9606.14 | 9.6061 | 9606.14 | 0 | 0 | -9.6061 | 7838.7241 | 3.0506 | 3.0506 | 0 | 4.2001 | 4.2001 | 0 | 3.8458 | 0 | 1549.8512 | 1549.8512 | 28.8 | 50.6 | 49.7 | 50.6 | 48.5 | 5.0781 | 5.0781 | 5.0781 | 5.0781
133 | 4 | 663 | CV Chg | 00:21:31 | 2024-07-24 02:18:13 | 2024-07-24 02:39:43 | 0.1749 | 174.88 | 0.1749 | 174.88 | 0 | 0 | -0.1749 | 0.7346 | 734.58 | 0.7346 | 734.58 | 0 | 0 | -0.7346 | 0 | 4.2001 | 4.2001 | 0 | 4.2005 | 4.2005 | 0 | 4.2005 | 0 | 1549.8512 | 61.9482 | 0 | 49.7 | 48.5 | 49.7 | 48.5 | 5.0781 | 5.0781 | 5.0781 | 5.0781
133 | 5 | 664 | Rest | 00:05:00 | 2024-07-24 02:39:44 | 2024-07-24 02:44:43 | 0 | 0 | 0 | 0 | 0 | 0 | 0 | 0 | 0 | 0 | 0 | 0 | 0 | 0 | 0 | 4.1986 | 0 | 0 | 4.1952 | 0 | 0 | 0 | 0 | 0 | 0 | 30.03 | 48.5 | 48.3 | 48.5 | 48.3 | 5.0781 | 5.0781 | 5.0781 | 5.0781
133 | 6 | 665 | CC DChg | 00:51:48 | 2024-07-24 02:44:44 | 2024-07-24 03:36:31 | 2.677 | 2677.04 | 0 | 0 | 2.677 | 2677.04 | 2.677 | 9.7957 | 9795.73 | 0 | 0 | 9.7957 | 9795.73 | 9.7957 | 5971.2379 | 4.1118 | 0 | 4.1118 | 2.4978 | 0 | 2.4978 | 0 | 3.6759 | -3100.8184 | -3100.8184 | 26.89 | 48.3 | 52 | 52 | 48.3 | 5.0781 | 5.0781 | 5.0781 | 5.0781
133 | 7 | 666 | Rest | 00:05:00 | 2024-07-24 03:36:32 | 2024-07-24 03:41:31 | 0 | 0 | 0 | 0 | 0 | 0 | 0 | 0 | 0 | 0 | 0 | 0 | 0 | 0 | 0 | 2.6283 | 0 | 0 | 3.0066 | 0 | 0 | 0 | 0 | 0 | 0 | 42.09 | 52 | 50.7 | 52.1 | 50.7 | 5.0781 | 5.0781 | 5.0781 | 5.0781
134 | 3 | 667 | CC Chg | 01:36:46 | 2024-07-24 03:41:32 | 2024-07-24 05:18:17 | 2.4996 | 2499.61 | 2.4996 | 2499.61 | 0 | 0 | -2.4996 | 9.5922 | 9592.15 | 9.5922 | 9592.15 | 0 | 0 | -9.5922 | 7832.1285 | 3.0512 | 3.0512 | 0 | 4.2001 | 4.2001 | 0 | 3.8461 | 0 | 1549.8512 | 1549.8512 | 28.8 | 50.7 | 48.6 | 50.7 | 48.6 | 5.0781 | 5.0781 | 5.0781 | 5.0781
134 | 4 | 668 | CV Chg | 00:21:53 | 2024-07-24 05:18:18 | 2024-07-24 05:40:10 | 0.1773 | 177.34 | 0.1773 | 177.34 | 0 | 0 | -0.1773 | 0.7449 | 744.92 | 0.7449 | 744.92 | 0 | 0 | -0.7449 | 0 | 4.2001 | 4.2001 | 0 | 4.2005 | 4.2005 | 0 | 4.2005 | 0 | 1549.8512 | 61.9172 | 0 | 48.6 | 48.2 | 48.6 | 48.1 | 5.0781 | 5.0781 | 5.0781 | 5.0781
134 | 5 | 669 | Rest | 00:05:00 | 2024-07-24 05:40:11 | 2024-07-24 05:45:10 | 0 | 0 | 0 | 0 | 0 | 0 | 0 | 0 | 0 | 0 | 0 | 0 | 0 | 0 | 0 | 4.1989 | 0 | 0 | 4.1952 | 0 | 0 | 0 | 0 | 0 | 0 | 25.03 | 48.2 | 48.3 | 48.3 | 48.2 | 5.0781 | 5.0781 | 5.0781 | 5.0781
134 | 6 | 670 | CC DChg | 00:51:48 | 2024-07-24 05:45:11 | 2024-07-24 06:36:57 | 2.677 | 2677.05 | 0 | 0 | 2.677 | 2677.05 | 2.677 | 9.7961 | 9796.13 | 0 | 0 | 9.7961 | 9796.13 | 9.7961 | 5877.5357 | 4.1118 | 0 | 4.1118 | 2.4721 | 0 | 2.4721 | 0 | 3.6731 | -3100.8184 | -3100.8184 | 26.89 | 48.3 | 52.3 | 52.3 | 48.3 | 5.0781 | 5.0781 | 5.0781 | 5.0781
134 | 7 | 671 | Rest | 00:05:00 | 2024-07-24 06:36:58 | 2024-07-24 06:41:57 | 0 | 0 | 0 | 0 | 0 | 0 | 0 | 0 | 0 | 0 | 0 | 0 | 0 | 0 | 0 | 2.6082 | 0 | 0 | 3.0038 | 0 | 0 | 0 | 0 | 0 | 0 | 43.89 | 52.3 | 51 | 52.5 | 51 | 5.0781 | 5.0781 | 5.0781 | 5.0781
135 | 3 | 672 | CC Chg | 01:36:47 | 2024-07-24 06:41:58 | 2024-07-24 08:18:44 | 2.5001 | 2500.06 | 2.5001 | 2500.06 | 0 | 0 | -2.5001 | 9.5935 | 9593.5 | 9.5935 | 9593.5 | 0 | 0 | -9.5935 | 7814.5536 | 3.0484 | 3.0484 | 0 | 4.2001 | 4.2001 | 0 | 3.8461 | 0 | 1549.8512 | 1549.8512 | 28.8 | 51 | 48.7 | 51 | 48.7 | 5.0781 | 5.0781 | 5.0781 | 5.0781
135 | 4 | 673 | CV Chg | 00:21:46 | 2024-07-24 08:18:45 | 2024-07-24 08:40:30 | 0.1769 | 176.93 | 0.1769 | 176.93 | 0 | 0 | -0.1769 | 0.7432 | 743.2 | 0.7432 | 743.2 | 0 | 0 | -0.7432 | 0 | 4.2001 | 4.2001 | 0 | 4.2005 | 4.2005 | 0 | 4.2005 | 0 | 1549.8512 | 61.9234 | 0 | 48.8 | 47.7 | 48.8 | 47.7 | 5.0781 | 5.0781 | 5.0781 | 5.0781
135 | 5 | 674 | Rest | 00:05:00 | 2024-07-24 08:40:31 | 2024-07-24 08:45:30 | 0 | 0 | 0 | 0 | 0 | 0 | 0 | 0 | 0 | 0 | 0 | 0 | 0 | 0 | 0 | 4.1989 | 0 | 0 | 4.1952 | 0 | 0 | 0 | 0 | 0 | 0 | 25.03 | 47.7 | 47.5 | 47.7 | 47.5 | 5.0781 | 5.0781 | 5.0781 | 5.0781
135 | 6 | 675 | CC DChg | 00:51:47 | 2024-07-24 08:45:31 | 2024-07-24 09:37:17 | 2.6762 | 2676.18 | 0 | 0 | 2.6762 | 2676.18 | 2.6762 | 9.7914 | 9791.45 | 0 | 0 | 9.7914 | 9791.45 | 9.7914 | 5902.4225 | 4.1112 | 0 | 4.1112 | 2.4789 | 0 | 2.4789 | 0 | 3.6753 | -3100.8184 | -3100.8184 | 27.09 | 47.5 | 52.7 | 52.7 | 47.5 | 5.0781 | 5.0781 | 5.0781 | 5.0781
135 | 7 | 676 | Rest | 00:05:00 | 2024-07-24 09:37:18 | 2024-07-24 09:42:17 | 0 | 0 | 0 | 0 | 0 | 0 | 0 | 0 | 0 | 0 | 0 | 0 | 0 | 0 | 0 | 2.6144 | 0 | 0 | 3.0044 | 0 | 0 | 0 | 0 | 0 | 0 | 43.69 | 52.7 | 51.4 | 52.8 | 51.4 | 5.0781 | 5.0781 | 5.0781 | 5.0781
136 | 3 | 677 | CC Chg | 01:36:45 | 2024-07-24 09:42:18 | 2024-07-24 11:19:03 | 2.4992 | 2499.19 | 2.4992 | 2499.19 | 0 | 0 | -2.4992 | 9.5901 | 9590.09 | 9.5901 | 9590.09 | 0 | 0 | -9.5901 | 7811.8533 | 3.0484 | 3.0484 | 0 | 4.2001 | 4.2001 | 0 | 3.8461 | 0 | 1549.8512 | 1549.8512 | 28.4 | 51.3 | 48.8 | 51.3 | 48.7 | 5.0781 | 5.0781 | 5.0781 | 5.0781
136 | 4 | 678 | CV Chg | 00:21:50 | 2024-07-24 11:19:04 | 2024-07-24 11:40:52 | 0.1772 | 177.17 | 0.1772 | 177.17 | 0 | 0 | -0.1772 | 0.7442 | 744.2 | 0.7442 | 744.2 | 0 | 0 | -0.7442 | 0 | 4.1998 | 4.1998 | 0 | 4.2005 | 4.2005 | 0 | 4.2005 | 0 | 1549.8512 | 61.8924 | 0 | 48.8 | 47.7 | 48.8 | 47.7 | 5.0781 | 5.0781 | 5.0781 | 5.0781
136 | 5 | 679 | Rest | 00:05:00 | 2024-07-24 11:40:53 | 2024-07-24 11:45:52 | 0 | 0 | 0 | 0 | 0 | 0 | 0 | 0 | 0 | 0 | 0 | 0 | 0 | 0 | 0 | 4.1986 | 0 | 0 | 4.1952 | 0 | 0 | 0 | 0 | 0 | 0 | 30.05 | 47.7 | 47.6 | 47.7 | 47.6 | 5.0781 | 5.0781 | 5.0781 | 5.0781
136 | 6 | 680 | CC DChg | 00:51:46 | 2024-07-24 11:45:53 | 2024-07-24 12:37:38 | 2.6753 | 2675.34 | 0 | 0 | 2.6753 | 2675.34 | 2.6753 | 9.7871 | 9787.13 | 0 | 0 | 9.7871 | 9787.13 | 9.7871 | 5869.3519 | 4.1112 | 0 | 4.1112 | 2.4702 | 0 | 2.4702 | 0 | 3.675 | -3100.8184 | -3100.8184 | 27.09 | 47.6 | 52 | 52 | 47.5 | 5.0781 | 5.0781 | 5.0781 | 5.0781
136 | 7 | 681 | Rest | 00:05:00 | 2024-07-24 12:37:39 | 2024-07-24 12:42:38 | 0 | 0 | 0 | 0 | 0 | 0 | 0 | 0 | 0 | 0 | 0 | 0 | 0 | 0 | 0 | 2.6082 | 0 | 0 | 3.0035 | 0 | 0 | 0 | 0 | 0 | 0 | 44.49 | 52 | 50.9 | 52.1 | 50.9 | 5.0781 | 5.0781 | 5.0781 | 5.0781
137 | 3 | 682 | CC Chg | 01:36:47 | 2024-07-24 12:42:39 | 2024-07-24 14:19:25 | 2.5001 | 2500.1 | 2.5001 | 2500.1 | 0 | 0 | -2.5001 | 9.5939 | 9593.94 | 9.5939 | 9593.94 | 0 | 0 | -9.5939 | 7812.5937 | 3.0481 | 3.0481 | 0 | 4.2001 | 4.2001 | 0 | 3.8461 | 0 | 1549.8512 | 1549.8512 | 28.8 | 50.9 | 49.2 | 50.9 | 49.2 | 5.0781 | 5.0781 | 5.0781 | 5.0781
137 | 4 | 683 | CV Chg | 00:21:37 | 2024-07-24 14:19:26 | 2024-07-24 14:41:02 | 0.1754 | 175.43 | 0.1754 | 175.43 | 0 | 0 | -0.1754 | 0.7369 | 736.88 | 0.7369 | 736.88 | 0 | 0 | -0.7369 | 0 | 4.2001 | 4.2001 | 0 | 4.2005 | 4.2005 | 0 | 4.2005 | 0 | 1549.8512 | 61.973 | 0 | 49.2 | 48.2 | 49.3 | 48.2 | 5.0781 | 5.0781 | 5.0781 | 5.0781
137 | 5 | 684 | Rest | 00:05:00 | 2024-07-24 14:41:03 | 2024-07-24 14:46:02 | 0 | 0 | 0 | 0 | 0 | 0 | 0 | 0 | 0 | 0 | 0 | 0 | 0 | 0 | 0 | 4.1989 | 0 | 0 | 4.1952 | 0 | 0 | 0 | 0 | 0 | 0 | 25.01 | 48.2 | 48.2 | 48.2 | 48.2 | 5.0781 | 5.0781 | 5.0781 | 5.0781
137 | 6 | 685 | CC DChg | 00:51:45 | 2024-07-24 14:46:03 | 2024-07-24 15:37:47 | 2.6745 | 2674.47 | 0 | 0 | 2.6745 | 2674.47 | 2.6745 | 9.7871 | 9787.08 | 0 | 0 | 9.7871 | 9787.08 | 9.7871 | 5938.1202 | 4.1115 | 0 | 4.1115 | 2.4901 | 0 | 2.4901 | 0 | 3.6759 | -3100.8184 | -3100.8184 | 26.99 | 48.2 | 52.6 | 52.6 | 48.2 | 5.0781 | 5.0781 | 5.0781 | 5.0781
137 | 7 | 686 | Rest | 00:05:00 | 2024-07-24 15:37:48 | 2024-07-24 15:42:47 | 0 | 0 | 0 | 0 | 0 | 0 | 0 | 0 | 0 | 0 | 0 | 0 | 0 | 0 | 0 | 2.6225 | 0 | 0 | 3.0056 | 0 | 0 | 0 | 0 | 0 | 0 | 42.69 | 52.6 | 51.2 | 52.7 | 51.2 | 5.0781 | 5.0781 | 5.0781 | 5.0781
138 | 3 | 687 | CC Chg | 01:36:49 | 2024-07-24 15:42:48 | 2024-07-24 17:19:36 | 2.501 | 2500.96 | 2.501 | 2500.96 | 0 | 0 | -2.501 | 9.5978 | 9597.84 | 9.5978 | 9597.84 | 0 | 0 | -9.5978 | 7825.7992 | 3.0497 | 3.0497 | 0 | 4.2001 | 4.2001 | 0 | 3.8461 | 0 | 1549.8512 | 1549.8512 | 28.4 | 51.2 | 49.8 | 51.2 | 49.2 | 5.0781 | 5.0781 | 5.0781 | 5.0781
138 | 4 | 688 | CV Chg | 00:21:33 | 2024-07-24 17:19:37 | 2024-07-24 17:41:09 | 0.1738 | 173.78 | 0.1738 | 173.78 | 0 | 0 | -0.1738 | 0.7299 | 729.95 | 0.7299 | 729.95 | 0 | 0 | -0.7299 | 0 | 4.2001 | 4.2001 | 0 | 4.2005 | 4.2005 | 0 | 4.2005 | 0 | 1549.8512 | 61.8738 | 0 | 49.8 | 48.6 | 49.8 | 48.6 | 5.0781 | 5.0781 | 5.0781 | 5.0781
138 | 5 | 689 | Rest | 00:05:00 | 2024-07-24 17:41:10 | 2024-07-24 17:46:09 | 0 | 0 | 0 | 0 | 0 | 0 | 0 | 0 | 0 | 0 | 0 | 0 | 0 | 0 | 0 | 4.1989 | 0 | 0 | 4.1952 | 0 | 0 | 0 | 0 | 0 | 0 | 25.05 | 48.6 | 48.4 | 48.6 | 48.4 | 5.0781 | 5.0781 | 5.0781 | 5.0781
138 | 6 | 690 | CC DChg | 00:51:44 | 2024-07-24 17:46:10 | 2024-07-24 18:37:53 | 2.6736 | 2673.6 | 0 | 0 | 2.6736 | 2673.6 | 2.6736 | 9.7825 | 9782.51 | 0 | 0 | 9.7825 | 9782.51 | 9.7825 | 5957.8445 | 4.1118 | 0 | 4.1118 | 2.4963 | 0 | 2.4963 | 0 | 3.675 | -3100.8184 | -3100.8184 | 26.89 | 48.4 | 52 | 52 | 48.4 | 5.0781 | 5.0781 | 5.0781 | 5.0781
138 | 7 | 691 | Rest | 00:05:00 | 2024-07-24 18:37:54 | 2024-07-24 18:42:53 | 0 | 0 | 0 | 0 | 0 | 0 | 0 | 0 | 0 | 0 | 0 | 0 | 0 | 0 | 0 | 2.628 | 0 | 0 | 3.0069 | 0 | 0 | 0 | 0 | 0 | 0 | 42.49 | 52 | 50.8 | 52.1 | 50.8 | 5.0781 | 5.0781 | 5.0781 | 5.0781
139 | 3 | 692 | CC Chg | 01:36:48 | 2024-07-24 18:42:54 | 2024-07-24 20:19:41 | 2.5005 | 2500.52 | 2.5005 | 2500.52 | 0 | 0 | -2.5005 | 9.5973 | 9597.3 | 9.5973 | 9597.3 | 0 | 0 | -9.5973 | 7839.2223 | 3.0518 | 3.0518 | 0 | 4.2001 | 4.2001 | 0 | 3.847 | 0 | 1549.8512 | 1549.8512 | 29 | 50.8 | 50.1 | 50.8 | 49 | 5.0781 | 5.0781 | 5.0781 | 5.0781
139 | 4 | 693 | CV Chg | 00:21:27 | 2024-07-24 20:19:42 | 2024-07-24 20:41:08 | 0.1732 | 173.16 | 0.1732 | 173.16 | 0 | 0 | -0.1732 | 0.7273 | 727.34 | 0.7273 | 727.34 | 0 | 0 | -0.7273 | 0 | 4.2001 | 4.2001 | 0 | 4.2005 | 4.2005 | 0 | 4.2005 | 0 | 1549.8512 | 61.942 | 0 | 50.1 | 48.8 | 50.1 | 48.8 | 5.0781 | 5.0781 | 5.0781 | 5.0781
139 | 5 | 694 | Rest | 00:05:00 | 2024-07-24 20:41:09 | 2024-07-24 20:46:08 | 0 | 0 | 0 | 0 | 0 | 0 | 0 | 0 | 0 | 0 | 0 | 0 | 0 | 0 | 0 | 4.1989 | 0 | 0 | 4.1952 | 0 | 0 | 0 | 0 | 0 | 0 | 25.02 | 48.8 | 48.7 | 48.8 | 48.7 | 5.0781 | 5.0781 | 5.0781 | 5.0781
139 | 6 | 695 | CC DChg | 00:51:44 | 2024-07-24 20:46:09 | 2024-07-24 21:37:52 | 2.6736 | 2673.6 | 0 | 0 | 2.6736 | 2673.6 | 2.6736 | 9.7842 | 9784.15 | 0 | 0 | 9.7842 | 9784.15 | 9.7842 | 5884.4401 | 4.1118 | 0 | 4.1118 | 2.4761 | 0 | 2.4761 | 0 | 3.6759 | -3100.8184 | -3100.8184 | 26.89 | 48.7 | 52.4 | 52.4 | 48.7 | 5.0781 | 5.0781 | 5.0781 | 5.0781
139 | 7 | 696 | Rest | 00:05:00 | 2024-07-24 21:37:53 | 2024-07-24 21:42:52 | 0 | 0 | 0 | 0 | 0 | 0 | 0 | 0 | 0 | 0 | 0 | 0 | 0 | 0 | 0 | 2.6128 | 0 | 0 | 3.0044 | 0 | 0 | 0 | 0 | 0 | 0 | 44.09 | 52.3 | 51.1 | 52.5 | 51.1 | 5.0781 | 5.0781 | 5.0781 | 5.0781
140 | 3 | 697 | CC Chg | 01:36:45 | 2024-07-24 21:42:53 | 2024-07-24 23:19:37 | 2.4992 | 2499.21 | 2.4992 | 2499.21 | 0 | 0 | -2.4992 | 9.5916 | 9591.61 | 9.5916 | 9591.61 | 0 | 0 | -9.5916 | 7814.017 | 3.0487 | 3.0487 | 0 | 4.2001 | 4.2001 | 0 | 3.8467 | 0 | 1549.8512 | 1549.8512 | 28.6 | 51.1 | 49.8 | 51.1 | 49.3 | 5.0781 | 5.0781 | 5.0781 | 5.0781
140 | 4 | 698 | CV Chg | 00:21:31 | 2024-07-24 23:19:38 | 2024-07-24 23:41:08 | 0.1746 | 174.57 | 0.1746 | 174.57 | 0 | 0 | -0.1746 | 0.7333 | 733.27 | 0.7333 | 733.27 | 0 | 0 | -0.7333 | 0 | 4.2001 | 4.2001 | 0 | 4.2005 | 4.2005 | 0 | 4.2005 | 0 | 1549.8512 | 61.9172 | 0 | 49.8 | 49.4 | 49.9 | 49.4 | 5.0781 | 5.0781 | 5.0781 | 5.0781
140 | 5 | 699 | Rest | 00:05:00 | 2024-07-24 23:41:09 | 2024-07-24 23:46:08 | 0 | 0 | 0 | 0 | 0 | 0 | 0 | 0 | 0 | 0 | 0 | 0 | 0 | 0 | 0 | 4.1989 | 0 | 0 | 4.1955 | 0 | 0 | 0 | 0 | 0 | 0 | 25.03 | 49.4 | 49.2 | 49.4 | 49.2 | 5.0781 | 5.0781 | 5.0781 | 5.0781
140 | 6 | 700 | CC DChg | 00:51:43 | 2024-07-24 23:46:09 | 2024-07-25 00:37:51 | 2.6727 | 2672.74 | 0 | 0 | 2.6727 | 2672.74 | 2.6727 | 9.7829 | 9782.86 | 0 | 0 | 9.7829 | 9782.86 | 9.7829 | 5928.6118 | 4.1124 | 0 | 4.1124 | 2.4895 | 0 | 2.4895 | 0 | 3.6765 | -3100.8184 | -3100.8184 | 26.79 | 49.2 | 52.7 | 52.7 | 49.2 | 5.0781 | 5.0781 | 5.0781 | 5.0781
140 | 7 | 701 | Rest | 00:05:00 | 2024-07-25 00:37:52 | 2024-07-25 00:42:51 | 0 | 0 | 0 | 0 | 0 | 0 | 0 | 0 | 0 | 0 | 0 | 0 | 0 | 0 | 0 | 2.6212 | 0 | 0 | 3.0056 | 0 | 0 | 0 | 0 | 0 | 0 | 42.49 | 52.7 | 51.4 | 52.8 | 51.4 | 5.0781 | 5.0781 | 5.0781 | 5.0781
141 | 3 | 702 | CC Chg | 01:36:43 | 2024-07-25 00:42:52 | 2024-07-25 02:19:34 | 2.4983 | 2498.34 | 2.4983 | 2498.34 | 0 | 0 | -2.4983 | 9.5883 | 9588.27 | 9.5883 | 9588.27 | 0 | 0 | -9.5883 | 7817.6036 | 3.0497 | 3.0497 | 0 | 4.2001 | 4.2001 | 0 | 3.847 | 0 | 1549.8512 | 1549.8512 | 28.4 | 51.4 | 49.7 | 51.4 | 49.2 | 5.0781 | 5.0781 | 5.0781 | 5.0781
141 | 4 | 703 | CV Chg | 00:21:34 | 2024-07-25 02:19:35 | 2024-07-25 02:41:08 | 0.1743 | 174.34 | 0.1743 | 174.34 | 0 | 0 | -0.1743 | 0.7323 | 732.32 | 0.7323 | 732.32 | 0 | 0 | -0.7323 | 0 | 4.2001 | 4.2001 | 0 | 4.2005 | 4.2005 | 0 | 4.2005 | 0 | 1549.8512 | 61.8862 | 0 | 49.7 | 48.6 | 49.7 | 48.6 | 5.0781 | 5.0781 | 5.0781 | 5.0781
141 | 5 | 704 | Rest | 00:05:00 | 2024-07-25 02:41:09 | 2024-07-25 02:46:08 | 0 | 0 | 0 | 0 | 0 | 0 | 0 | 0 | 0 | 0 | 0 | 0 | 0 | 0 | 0 | 4.1989 | 0 | 0 | 4.1952 | 0 | 0 | 0 | 0 | 0 | 0 | 25.05 | 48.6 | 48.7 | 48.7 | 48.6 | 5.0781 | 5.0781 | 5.0781 | 5.0781
141 | 6 | 705 | CC DChg | 00:51:42 | 2024-07-25 02:46:09 | 2024-07-25 03:37:50 | 2.6719 | 2671.88 | 0 | 0 | 2.6719 | 2671.88 | 2.6719 | 9.7806 | 9780.55 | 0 | 0 | 9.7806 | 9780.55 | 9.7806 | 5960.874 | 4.1115 | 0 | 4.1115 | 2.4978 | 0 | 2.4978 | 0 | 3.6768 | -3100.8184 | -3100.8184 | 26.99 | 48.7 | 53.1 | 53.1 | 48.7 | 5.0781 | 5.0781 | 5.0781 | 5.0781
141 | 7 | 706 | Rest | 00:05:00 | 2024-07-25 03:37:51 | 2024-07-25 03:42:50 | 0 | 0 | 0 | 0 | 0 | 0 | 0 | 0 | 0 | 0 | 0 | 0 | 0 | 0 | 0 | 2.6268 | 0 | 0 | 3.0066 | 0 | 0 | 0 | 0 | 0 | 0 | 41.59 | 53.1 | 51.8 | 53.2 | 51.8 | 5.0781 | 5.0781 | 5.0781 | 5.0781
142 | 3 | 707 | CC Chg | 01:36:41 | 2024-07-25 03:42:51 | 2024-07-25 05:19:31 | 2.4975 | 2497.5 | 2.4975 | 2497.5 | 0 | 0 | -2.4975 | 9.5851 | 9585.09 | 9.5851 | 9585.09 | 0 | 0 | -9.5851 | 7823.4066 | 3.0509 | 3.0509 | 0 | 4.2001 | 4.2001 | 0 | 3.8473 | 0 | 1549.8512 | 1549.8512 | 28.6 | 51.8 | 49.7 | 51.8 | 49.5 | 5.0781 | 5.0781 | 5.0781 | 5.0781
142 | 4 | 708 | CV Chg | 00:21:36 | 2024-07-25 05:19:32 | 2024-07-25 05:41:07 | 0.1745 | 174.47 | 0.1745 | 174.47 | 0 | 0 | -0.1745 | 0.7329 | 732.86 | 0.7329 | 732.86 | 0 | 0 | -0.7329 | 0 | 4.2001 | 4.2001 | 0 | 4.2005 | 4.2005 | 0 | 4.2005 | 0 | 1549.8512 | 61.8924 | 0 | 49.7 | 48.8 | 49.8 | 48.8 | 5.0781 | 5.0781 | 5.0781 | 5.0781
142 | 5 | 709 | Rest | 00:05:00 | 2024-07-25 05:41:08 | 2024-07-25 05:46:07 | 0 | 0 | 0 | 0 | 0 | 0 | 0 | 0 | 0 | 0 | 0 | 0 | 0 | 0 | 0 | 4.1986 | 0 | 0 | 4.1952 | 0 | 0 | 0 | 0 | 0 | 0 | 30.05 | 48.8 | 48.6 | 48.8 | 48.6 | 5.0781 | 5.0781 | 5.0781 | 5.0781
142 | 6 | 710 | CC DChg | 00:51:42 | 2024-07-25 05:46:08 | 2024-07-25 06:37:49 | 2.6719 | 2671.88 | 0 | 0 | 2.6719 | 2671.88 | 2.6719 | 9.7784 | 9778.36 | 0 | 0 | 9.7784 | 9778.36 | 9.7784 | 5862.8731 | 4.1115 | 0 | 4.1115 | 2.4709 | 0 | 2.4709 | 0 | 3.6759 | -3100.8184 | -3100.8184 | 26.99 | 48.6 | 53.4 | 53.4 | 48.6 | 5.0781 | 5.0781 | 5.0781 | 5.0781
142 | 7 | 711 | Rest | 00:05:00 | 2024-07-25 06:37:50 | 2024-07-25 06:42:49 | 0 | 0 | 0 | 0 | 0 | 0 | 0 | 0 | 0 | 0 | 0 | 0 | 0 | 0 | 0 | 2.606 | 0 | 0 | 3.0032 | 0 | 0 | 0 | 0 | 0 | 0 | 43.59 | 53.4 | 52.2 | 53.5 | 52.2 | 5.0781 | 5.0781 | 5.0781 | 5.0781
143 | 3 | 712 | CC Chg | 01:36:39 | 2024-07-25 06:42:50 | 2024-07-25 08:19:28 | 2.4966 | 2496.65 | 2.4966 | 2496.65 | 0 | 0 | -2.4966 | 9.581 | 9581 | 9.581 | 9581 | 0 | 0 | -9.581 | 7799.6969 | 3.0478 | 3.0478 | 0 | 4.2001 | 4.2001 | 0 | 3.847 | 0 | 1549.8512 | 1549.8512 | 28.8 | 52.2 | 49.5 | 52.2 | 49.4 | 5.0781 | 5.0781 | 5.0781 | 5.0781
143 | 4 | 713 | CV Chg | 00:21:38 | 2024-07-25 08:19:29 | 2024-07-25 08:41:06 | 0.1752 | 175.22 | 0.1752 | 175.22 | 0 | 0 | -0.1752 | 0.736 | 736.01 | 0.736 | 736.01 | 0 | 0 | -0.736 | 0 | 4.2001 | 4.2001 | 0 | 4.2005 | 4.2005 | 0 | 4.2005 | 0 | 1549.8512 | 61.9792 | 0 | 49.5 | 48.7 | 49.5 | 48.6 | 5.0781 | 5.0781 | 5.0781 | 5.0781
143 | 5 | 714 | Rest | 00:05:00 | 2024-07-25 08:41:07 | 2024-07-25 08:46:06 | 0 | 0 | 0 | 0 | 0 | 0 | 0 | 0 | 0 | 0 | 0 | 0 | 0 | 0 | 0 | 4.1986 | 0 | 0 | 4.1952 | 0 | 0 | 0 | 0 | 0 | 0 | 30.01 | 48.6 | 48.6 | 48.7 | 48.6 | 5.0781 | 5.0781 | 5.0781 | 5.0781
143 | 6 | 715 | CC DChg | 00:51:41 | 2024-07-25 08:46:07 | 2024-07-25 09:37:47 | 2.671 | 2671.03 | 0 | 0 | 2.671 | 2671.03 | 2.671 | 9.7755 | 9775.53 | 0 | 0 | 9.7755 | 9775.53 | 9.7755 | 5841.1402 | 4.1115 | 0 | 4.1115 | 2.4653 | 0 | 2.4653 | 0 | 3.6762 | -3100.8184 | -3100.8184 | 26.99 | 48.6 | 52.6 | 52.6 | 48.6 | 5.0781 | 5.0781 | 5.0781 | 5.0781
143 | 7 | 716 | Rest | 00:05:00 | 2024-07-25 09:37:48 | 2024-07-25 09:42:47 | 0 | 0 | 0 | 0 | 0 | 0 | 0 | 0 | 0 | 0 | 0 | 0 | 0 | 0 | 0 | 2.6035 | 0 | 0 | 3.0029 | 0 | 0 | 0 | 0 | 0 | 0 | 44.59 | 52.6 | 51.4 | 52.7 | 51.4 | 5.0781 | 5.0781 | 5.0781 | 5.0781
144 | 3 | 717 | CC Chg | 01:36:38 | 2024-07-25 09:42:48 | 2024-07-25 11:19:25 | 2.4962 | 2496.23 | 2.4962 | 2496.23 | 0 | 0 | -2.4962 | 9.5797 | 9579.72 | 9.5797 | 9579.72 | 0 | 0 | -9.5797 | 7796.288 | 3.0475 | 3.0475 | 0 | 4.2001 | 4.2001 | 0 | 3.8473 | 0 | 1549.8512 | 1549.8512 | 28.8 | 51.4 | 49.7 | 51.4 | 49.6 | 5.0781 | 5.0781 | 5.0781 | 5.0781
144 | 4 | 718 | CV Chg | 00:21:33 | 2024-07-25 11:19:26 | 2024-07-25 11:40:58 | 0.1749 | 174.92 | 0.1749 | 174.92 | 0 | 0 | -0.1749 | 0.7347 | 734.73 | 0.7347 | 734.73 | 0 | 0 | -0.7347 | 0 | 4.2001 | 4.2001 | 0 | 4.2005 | 4.2005 | 0 | 4.2005 | 0 | 1549.8512 | 61.9916 | 0 | 49.7 | 48.5 | 49.7 | 48.4 | 5.0781 | 5.0781 | 5.0781 | 5.0781
144 | 5 | 719 | Rest | 00:05:00 | 2024-07-25 11:40:59 | 2024-07-25 11:45:58 | 0 | 0 | 0 | 0 | 0 | 0 | 0 | 0 | 0 | 0 | 0 | 0 | 0 | 0 | 0 | 4.1989 | 0 | 0 | 4.1952 | 0 | 0 | 0 | 0 | 0 | 0 | 25 | 48.4 | 48.3 | 48.4 | 48.3 | 5.0781 | 5.0781 | 5.0781 | 5.0781
144 | 6 | 720 | CC DChg | 00:51:44 | 2024-07-25 11:45:59 | 2024-07-25 12:42:09 | 2.6736 | 2673.62 | 0 | 0 | 2.6736 | 2673.62 | 2.6736 | 9.7871 | 9787.11 | 0 | 0 | 9.7871 | 9787.11 | 9.7871 | 5865.5677 | 4.1112 | 0 | 4.1112 | 2.4702 | 0 | 2.4702 | 0 | 3.6775 | -3100.8184 | -3100.8184 | 27.09 | 48.3 | 52.6 | 52.6 | 48.3 | 5.0781 | 5.0781 | 5.0781 | 5.0781
144 | 7 | 721 | Rest | 00:05:00 | 2024-07-25 12:42:10 | 2024-07-25 12:47:09 | 0 | 0 | 0 | 0 | 0 | 0 | 0 | 0 | 0 | 0 | 0 | 0 | 0 | 0 | 0 | 2.6063 | 0 | 0 | 3.0038 | 0 | 0 | 0 | 0 | 0 | 0 | 43.89 | 52.6 | 51.3 | 52.7 | 51.3 | 5.0781 | 5.0781 | 5.0781 | 5.0781
145 | 3 | 722 | CC Chg | 01:36:35 | 2024-07-25 12:47:10 | 2024-07-25 14:23:44 | 2.4949 | 2494.91 | 2.4949 | 2494.91 | 0 | 0 | -2.4949 | 9.5753 | 9575.28 | 9.5753 | 9575.28 | 0 | 0 | -9.5753 | 7796.3715 | 3.0481 | 3.0481 | 0 | 4.2001 | 4.2001 | 0 | 3.848 | 0 | 1549.8512 | 1549.8512 | 28.6 | 51.3 | 49.5 | 51.3 | 49.2 | 5.0781 | 5.0781 | 5.0781 | 5.0781
145 | 4 | 723 | CV Chg | 00:21:39 | 2024-07-25 14:23:45 | 2024-07-25 14:45:23 | 0.1752 | 175.18 | 0.1752 | 175.18 | 0 | 0 | -0.1752 | 0.7359 | 735.85 | 0.7359 | 735.85 | 0 | 0 | -0.7359 | 0 | 4.2001 | 4.2001 | 0 | 4.2005 | 4.2005 | 0 | 4.2005 | 0 | 1549.8512 | 61.9978 | 0 | 49.5 | 48.2 | 49.5 | 48.2 | 5.0781 | 5.0781 | 5.0781 | 5.0781
145 | 5 | 724 | Rest | 00:05:00 | 2024-07-25 14:45:24 | 2024-07-25 14:50:23 | 0 | 0 | 0 | 0 | 0 | 0 | 0 | 0 | 0 | 0 | 0 | 0 | 0 | 0 | 0 | 4.1989 | 0 | 0 | 4.1952 | 0 | 0 | 0 | 0 | 0 | 0 | 25 | 48.3 | 48.2 | 48.3 | 48.2 | 5.0781 | 5.0781 | 5.0781 | 5.0781
145 | 6 | 725 | CC DChg | 00:51:39 | 2024-07-25 14:50:24 | 2024-07-25 15:42:02 | 2.6693 | 2669.29 | 0 | 0 | 2.6693 | 2669.29 | 2.6693 | 9.7671 | 9767.13 | 0 | 0 | 9.7671 | 9767.13 | 9.7671 | 5848.3492 | 4.1112 | 0 | 4.1112 | 2.4681 | 0 | 2.4681 | 0 | 3.675 | -3100.8184 | -3100.8184 | 27.09 | 48.2 | 52 | 52 | 48.1 | 5.0781 | 5.0781 | 5.0781 | 5.0781
145 | 7 | 726 | Rest | 00:05:00 | 2024-07-25 15:42:03 | 2024-07-25 15:47:02 | 0 | 0 | 0 | 0 | 0 | 0 | 0 | 0 | 0 | 0 | 0 | 0 | 0 | 0 | 0 | 2.6057 | 0 | 0 | 3.0038 | 0 | 0 | 0 | 0 | 0 | 0 | 44.39 | 52 | 50.8 | 52.1 | 50.8 | 5.0781 | 5.0781 | 5.0781 | 5.0781
146 | 3 | 727 | CC Chg | 01:36:34 | 2024-07-25 15:47:03 | 2024-07-25 17:23:36 | 2.4945 | 2494.5 | 2.4945 | 2494.5 | 0 | 0 | -2.4945 | 9.5744 | 9574.44 | 9.5744 | 9574.44 | 0 | 0 | -9.5744 | 7797.1876 | 3.0484 | 3.0484 | 0 | 4.2001 | 4.2001 | 0 | 3.8483 | 0 | 1549.8512 | 1549.8512 | 28.8 | 50.8 | 49.8 | 50.8 | 49.1 | 5.0781 | 5.0781 | 5.0781 | 5.0781
146 | 4 | 728 | CV Chg | 00:21:34 | 2024-07-25 17:23:37 | 2024-07-25 17:45:10 | 0.1748 | 174.85 | 0.1748 | 174.85 | 0 | 0 | -0.1748 | 0.7344 | 734.45 | 0.7344 | 734.45 | 0 | 0 | -0.7344 | 0 | 4.2001 | 4.2001 | 0 | 4.2005 | 4.2005 | 0 | 4.2005 | 0 | 1549.8512 | 61.9792 | 0 | 49.8 | 48.6 | 49.8 | 48.6 | 5.0781 | 5.0781 | 5.0781 | 5.0781
146 | 5 | 729 | Rest | 00:05:00 | 2024-07-25 17:45:11 | 2024-07-25 17:50:10 | 0 | 0 | 0 | 0 | 0 | 0 | 0 | 0 | 0 | 0 | 0 | 0 | 0 | 0 | 0 | 4.1989 | 0 | 0 | 4.1952 | 0 | 0 | 0 | 0 | 0 | 0 | 25.01 | 48.6 | 48.5 | 48.6 | 48.5 | 5.0781 | 5.0781 | 5.0781 | 5.0781
146 | 6 | 730 | CC DChg | 00:51:38 | 2024-07-25 17:50:11 | 2024-07-25 18:41:48 | 2.6684 | 2668.44 | 0 | 0 | 2.6684 | 2668.44 | 2.6684 | 9.7654 | 9765.38 | 0 | 0 | 9.7654 | 9765.38 | 9.7654 | 5895.4189 | 4.1112 | 0 | 4.1112 | 2.4817 | 0 | 2.4817 | 0 | 3.6753 | -3100.8184 | -3100.8184 | 27.09 | 48.5 | 52.1 | 52.1 | 48.5 | 5.0781 | 5.0781 | 5.0781 | 5.0781
146 | 7 | 731 | Rest | 00:05:00 | 2024-07-25 18:41:49 | 2024-07-25 18:46:48 | 0 | 0 | 0 | 0 | 0 | 0 | 0 | 0 | 0 | 0 | 0 | 0 | 0 | 0 | 0 | 2.6163 | 0 | 0 | 3.0053 | 0 | 0 | 0 | 0 | 0 | 0 | 43.39 | 52.1 | 50.8 | 52.2 | 50.8 | 5.0781 | 5.0781 | 5.0781 | 5.0781
147 | 3 | 732 | CC Chg | 01:36:28 | 2024-07-25 18:46:49 | 2024-07-25 20:23:16 | 2.4919 | 2491.88 | 2.4919 | 2491.88 | 0 | 0 | -2.4919 | 9.5642 | 9564.24 | 9.5642 | 9564.24 | 0 | 0 | -9.5642 | 7797.4067 | 3.0497 | 3.0497 | 0 | 4.2001 | 4.2001 | 0 | 3.8439 | 0 | 1549.8512 | 1549.8512 | 28.6 | 50.8 | 49.3 | 50.8 | 48.9 | 5.0781 | 5.0781 | 5.0781 | 5.0781
147 | 4 | 733 | CV Chg | 00:21:47 | 2024-07-25 20:23:17 | 2024-07-25 20:45:03 | 0.1766 | 176.57 | 0.1766 | 176.57 | 0 | 0 | -0.1766 | 0.7417 | 741.66 | 0.7417 | 741.66 | 0 | 0 | -0.7417 | 0 | 4.2001 | 4.2001 | 0 | 4.2005 | 4.2005 | 0 | 4.2005 | 0 | 1549.8512 | 61.911 | 0 | 49.4 | 48.8 | 49.4 | 48.8 | 5.0781 | 5.0781 | 5.0781 | 5.0781
147 | 5 | 734 | Rest | 00:05:00 | 2024-07-25 20:45:04 | 2024-07-25 20:50:03 | 0 | 0 | 0 | 0 | 0 | 0 | 0 | 0 | 0 | 0 | 0 | 0 | 0 | 0 | 0 | 4.1989 | 0 | 0 | 4.1952 | 0 | 0 | 0 | 0 | 0 | 0 | 25.04 | 48.8 | 48.8 | 48.8 | 48.8 | 5.0781 | 5.0781 | 5.0781 | 5.0781
147 | 6 | 735 | CC DChg | 00:51:37 | 2024-07-25 20:50:04 | 2024-07-25 21:41:40 | 2.6676 | 2667.58 | 0 | 0 | 2.6676 | 2667.58 | 2.6676 | 9.7637 | 9763.74 | 0 | 0 | 9.7637 | 9763.74 | 9.7637 | 5935.3068 | 4.1115 | 0 | 4.1115 | 2.4935 | 0 | 2.4935 | 0 | 3.6756 | -3100.8184 | -3100.8184 | 26.99 | 48.8 | 52.4 | 52.4 | 48.8 | 5.0781 | 5.0781 | 5.0781 | 5.0781
147 | 7 | 736 | Rest | 00:05:00 | 2024-07-25 21:41:41 | 2024-07-25 21:46:40 | 0 | 0 | 0 | 0 | 0 | 0 | 0 | 0 | 0 | 0 | 0 | 0 | 0 | 0 | 0 | 2.624 | 0 | 0 | 3.006 | 0 | 0 | 0 | 0 | 0 | 0 | 42.09 | 52.5 | 51.1 | 52.5 | 51.1 | 5.0781 | 5.0781 | 5.0781 | 5.0781
148 | 3 | 737 | CC Chg | 01:36:28 | 2024-07-25 21:46:41 | 2024-07-25 23:23:08 | 2.4919 | 2491.91 | 2.4919 | 2491.91 | 0 | 0 | -2.4919 | 9.5647 | 9564.69 | 9.5647 | 9564.69 | 0 | 0 | -9.5647 | 7803.797 | 3.0506 | 3.0506 | 0 | 4.2001 | 4.2001 | 0 | 3.8442 | 0 | 1549.8512 | 1549.8512 | 28.8 | 51.1 | 49.6 | 51.1 | 49 | 5.0781 | 5.0781 | 5.0781 | 5.0781
148 | 4 | 738 | CV Chg | 00:21:37 | 2024-07-25 23:23:09 | 2024-07-25 23:44:45 | 0.1757 | 175.67 | 0.1757 | 175.67 | 0 | 0 | -0.1757 | 0.7379 | 737.88 | 0.7379 | 737.88 | 0 | 0 | -0.7379 | 0 | 4.2001 | 4.2001 | 0 | 4.2005 | 4.2005 | 0 | 4.2005 | 0 | 1550.2233 | 61.8738 | 0 | 49.6 | 48.5 | 49.6 | 48.5 | 5.0781 | 5.0781 | 5.0781 | 5.0781
148 | 5 | 739 | Rest | 00:05:00 | 2024-07-25 23:44:46 | 2024-07-25 23:49:45 | 0 | 0 | 0 | 0 | 0 | 0 | 0 | 0 | 0 | 0 | 0 | 0 | 0 | 0 | 0 | 4.1986 | 0 | 0 | 4.1952 | 0 | 0 | 0 | 0 | 0 | 0 | 30.06 | 48.5 | 48.5 | 48.5 | 48.4 | 5.0781 | 5.0781 | 5.0781 | 5.0781
148 | 6 | 740 | CC DChg | 00:51:37 | 2024-07-25 23:49:46 | 2024-07-26 00:41:22 | 2.6676 | 2667.57 | 0 | 0 | 2.6676 | 2667.57 | 2.6676 | 9.7634 | 9763.44 | 0 | 0 | 9.7634 | 9763.44 | 9.7634 | 5873.3911 | 4.1112 | 0 | 4.1112 | 2.4761 | 0 | 2.4761 | 0 | 3.6756 | -3100.8184 | -3100.8184 | 27.09 | 48.4 | 52.8 | 52.8 | 48.4 | 5.0781 | 5.0781 | 5.0781 | 5.0781
148 | 7 | 741 | Rest | 00:05:00 | 2024-07-26 00:41:23 | 2024-07-26 00:46:22 | 0 | 0 | 0 | 0 | 0 | 0 | 0 | 0 | 0 | 0 | 0 | 0 | 0 | 0 | 0 | 2.611 | 0 | 0 | 3.0035 | 0 | 0 | 0 | 0 | 0 | 0 | 43.49 | 52.8 | 51.5 | 52.9 | 51.5 | 5.0781 | 5.0781 | 5.0781 | 5.0781
149 | 3 | 742 | CC Chg | 01:36:26 | 2024-07-26 00:46:23 | 2024-07-26 02:22:47 | 2.491 | 2491.02 | 2.491 | 2491.02 | 0 | 0 | -2.491 | 9.5607 | 9560.69 | 9.5607 | 9560.69 | 0 | 0 | -9.5607 | 7784.2007 | 3.0481 | 3.0481 | 0 | 4.2001 | 4.2001 | 0 | 3.8442 | 0 | 1549.8512 | 1549.8512 | 28.8 | 51.5 | 49.4 | 51.5 | 49.1 | 5.0781 | 5.0781 | 5.0781 | 5.0781
149 | 4 | 743 | CV Chg | 00:21:41 | 2024-07-26 02:22:48 | 2024-07-26 02:44:28 | 0.1765 | 176.48 | 0.1765 | 176.48 | 0 | 0 | -0.1765 | 0.7413 | 741.28 | 0.7413 | 741.28 | 0 | 0 | -0.7413 | 0 | 4.2001 | 4.2001 | 0 | 4.2005 | 4.2005 | 0 | 4.2005 | 0 | 1549.8512 | 61.9668 | 0 | 49.4 | 48.7 | 49.4 | 48.7 | 5.0781 | 5.0781 | 5.0781 | 5.0781
149 | 5 | 744 | Rest | 00:05:00 | 2024-07-26 02:44:29 | 2024-07-26 02:49:28 | 0 | 0 | 0 | 0 | 0 | 0 | 0 | 0 | 0 | 0 | 0 | 0 | 0 | 0 | 0 | 4.1986 | 0 | 0 | 4.1952 | 0 | 0 | 0 | 0 | 0 | 0 | 30.02 | 48.7 | 48.6 | 48.7 | 48.6 | 5.0781 | 5.0781 | 5.0781 | 5.0781
149 | 6 | 745 | CC DChg | 00:51:36 | 2024-07-26 02:49:29 | 2024-07-26 03:41:04 | 2.6667 | 2666.71 | 0 | 0 | 2.6667 | 2666.71 | 2.6667 | 9.7599 | 9759.87 | 0 | 0 | 9.7599 | 9759.87 | 9.7599 | 5875.9613 | 4.1112 | 0 | 4.1112 | 2.4774 | 0 | 2.4774 | 0 | 3.6753 | -3100.8184 | -3100.8184 | 27.09 | 48.6 | 52.8 | 52.8 | 48.6 | 5.0781 | 5.0781 | 5.0781 | 5.0781
149 | 7 | 746 | Rest | 00:05:00 | 2024-07-26 03:41:05 | 2024-07-26 03:46:04 | 0 | 0 | 0 | 0 | 0 | 0 | 0 | 0 | 0 | 0 | 0 | 0 | 0 | 0 | 0 | 2.6119 | 0 | 0 | 3.0044 | 0 | 0 | 0 | 0 | 0 | 0 | 43.39 | 52.8 | 51.6 | 52.9 | 51.6 | 5.0781 | 5.0781 | 5.0781 | 5.0781
150 | 3 | 747 | CC Chg | 01:36:23 | 2024-07-26 03:46:05 | 2024-07-26 05:22:27 | 2.4897 | 2489.73 | 2.4897 | 2489.73 | 0 | 0 | -2.4897 | 9.5556 | 9555.55 | 9.5556 | 9555.55 | 0 | 0 | -9.5556 | 7784.3789 | 3.0487 | 3.0487 | 0 | 4.2001 | 4.2001 | 0 | 3.8442 | 0 | 1549.8512 | 1549.8512 | 28.6 | 51.6 | 49.3 | 51.6 | 49.2 | 5.0781 | 5.0781 | 5.0781 | 5.0781
150 | 4 | 748 | CV Chg | 00:21:45 | 2024-07-26 05:22:28 | 2024-07-26 05:44:12 | 0.1768 | 176.79 | 0.1768 | 176.79 | 0 | 0 | -0.1768 | 0.7426 | 742.62 | 0.7426 | 742.62 | 0 | 0 | -0.7426 | 0 | 4.2001 | 4.2001 | 0 | 4.2005 | 4.2005 | 0 | 4.2005 | 0 | 1549.8512 | 61.9854 | 0 | 49.2 | 48.2 | 49.3 | 48.2 | 5.0781 | 5.0781 | 5.0781 | 5.0781
150 | 5 | 749 | Rest | 00:05:00 | 2024-07-26 05:44:13 | 2024-07-26 05:49:12 | 0 | 0 | 0 | 0 | 0 | 0 | 0 | 0 | 0 | 0 | 0 | 0 | 0 | 0 | 0 | 4.1986 | 0 | 0 | 4.1952 | 0 | 0 | 0 | 0 | 0 | 0 | 30.01 | 48.2 | 48.2 | 48.2 | 48.2 | 5.0781 | 5.0781 | 5.0781 | 5.0781
150 | 6 | 750 | CC DChg | 00:51:35 | 2024-07-26 05:49:13 | 2024-07-26 06:40:47 | 2.6659 | 2665.85 | 0 | 0 | 2.6659 | 2665.85 | 2.6659 | 9.7566 | 9756.55 | 0 | 0 | 9.7566 | 9756.55 | 9.7566 | 5875.1744 | 4.1109 | 0 | 4.1109 | 2.4774 | 0 | 2.4774 | 0 | 3.6753 | -3100.8184 | -3100.8184 | 27.19 | 48.2 | 52.5 | 52.5 | 48.2 | 5.0781 | 5.0781 | 5.0781 | 5.0781
150 | 7 | 751 | Rest | 00:05:00 | 2024-07-26 06:40:48 | 2024-07-26 06:45:47 | 0 | 0 | 0 | 0 | 0 | 0 | 0 | 0 | 0 | 0 | 0 | 0 | 0 | 0 | 0 | 2.6113 | 0 | 0 | 3.0047 | 0 | 0 | 0 | 0 | 0 | 0 | 43.19 | 52.5 | 51.2 | 52.5 | 51.2 | 5.0781 | 5.0781 | 5.0781 | 5.0781
151 | 3 | 752 | CC Chg | 01:36:23 | 2024-07-26 06:45:48 | 2024-07-26 08:22:10 | 2.4897 | 2489.74 | 2.4897 | 2489.74 | 0 | 0 | -2.4897 | 9.5561 | 9556.07 | 9.5561 | 9556.07 | 0 | 0 | -9.5561 | 7786.5037 | 3.049 | 3.049 | 0 | 4.2001 | 4.2001 | 0 | 3.8442 | 0 | 1549.8512 | 1549.8512 | 28.6 | 51.1 | 49.5 | 51.1 | 49.4 | 5.0781 | 5.0781 | 5.0781 | 5.0781
151 | 4 | 753 | CV Chg | 00:21:42 | 2024-07-26 08:22:12 | 2024-07-26 08:43:53 | 0.1761 | 176.12 | 0.1761 | 176.12 | 0 | 0 | -0.1761 | 0.7398 | 739.8 | 0.7398 | 739.8 | 0 | 0 | -0.7398 | 0 | 4.2001 | 4.2001 | 0 | 4.2005 | 4.2005 | 0 | 4.2005 | 0 | 1549.8512 | 61.9854 | 0 | 49.4 | 48.3 | 49.5 | 48.3 | 5.0781 | 5.0781 | 5.0781 | 5.0781
151 | 5 | 754 | Rest | 00:05:00 | 2024-07-26 08:43:54 | 2024-07-26 08:48:53 | 0 | 0 | 0 | 0 | 0 | 0 | 0 | 0 | 0 | 0 | 0 | 0 | 0 | 0 | 0 | 4.1986 | 0 | 0 | 4.1952 | 0 | 0 | 0 | 0 | 0 | 0 | 30.01 | 48.3 | 48.2 | 48.3 | 48.2 | 5.0781 | 5.0781 | 5.0781 | 5.0781
151 | 6 | 755 | CC DChg | 00:51:34 | 2024-07-26 08:48:54 | 2024-07-26 09:40:27 | 2.665 | 2665 | 0 | 0 | 2.665 | 2665 | 2.665 | 9.7528 | 9752.77 | 0 | 0 | 9.7528 | 9752.77 | 9.7528 | 5890.0695 | 4.1109 | 0 | 4.1109 | 2.482 | 0 | 2.482 | 0 | 3.6747 | -3100.8184 | -3100.8184 | 27.19 | 48.2 | 52.5 | 52.5 | 48.2 | 5.0781 | 5.0781 | 5.0781 | 5.0781
151 | 7 | 756 | Rest | 00:05:00 | 2024-07-26 09:40:28 | 2024-07-26 09:45:27 | 0 | 0 | 0 | 0 | 0 | 0 | 0 | 0 | 0 | 0 | 0 | 0 | 0 | 0 | 0 | 2.6159 | 0 | 0 | 3.0053 | 0 | 0 | 0 | 0 | 0 | 0 | 43.19 | 52.5 | 51.3 | 52.6 | 51.3 | 5.0781 | 5.0781 | 5.0781 | 5.0781
152 | 3 | 757 | CC Chg | 01:36:23 | 2024-07-26 09:45:28 | 2024-07-26 11:21:49 | 2.4897 | 2489.74 | 2.4897 | 2489.74 | 0 | 0 | -2.4897 | 9.5566 | 9556.63 | 9.5566 | 9556.63 | 0 | 0 | -9.5566 | 7790.7 | 3.0497 | 3.0497 | 0 | 4.2001 | 4.2001 | 0 | 3.8449 | 0 | 1549.8512 | 1549.8512 | 28.6 | 51.3 | 49.7 | 51.3 | 49.2 | 5.0781 | 5.0781 | 5.0781 | 5.0781
152 | 4 | 758 | CV Chg | 00:21:40 | 2024-07-26 11:21:50 | 2024-07-26 11:43:29 | 0.1754 | 175.37 | 0.1754 | 175.37 | 0 | 0 | -0.1754 | 0.7366 | 736.64 | 0.7366 | 736.64 | 0 | 0 | -0.7366 | 0 | 4.2001 | 4.2001 | 0 | 4.2005 | 4.2005 | 0 | 4.2005 | 0 | 1549.8512 | 61.911 | 0 | 49.7 | 48.5 | 49.7 | 48.5 | 5.0781 | 5.0781 | 5.0781 | 5.0781
152 | 5 | 759 | Rest | 00:05:00 | 2024-07-26 11:43:30 | 2024-07-26 11:48:29 | 0 | 0 | 0 | 0 | 0 | 0 | 0 | 0 | 0 | 0 | 0 | 0 | 0 | 0 | 0 | 4.1989 | 0 | 0 | 4.1952 | 0 | 0 | 0 | 0 | 0 | 0 | 25.04 | 48.5 | 48.3 | 48.5 | 48.3 | 5.0781 | 5.0781 | 5.0781 | 5.0781
152 | 6 | 760 | CC DChg | 00:51:33 | 2024-07-26 11:48:30 | 2024-07-26 12:40:02 | 2.6641 | 2664.14 | 0 | 0 | 2.6641 | 2664.14 | 2.6641 | 9.7501 | 9750.07 | 0 | 0 | 9.7501 | 9750.07 | 9.7501 | 5924.2547 | 4.1109 | 0 | 4.1109 | 2.4919 | 0 | 2.4919 | 0 | 3.6747 | -3100.8184 | -3100.8184 | 27.19 | 48.3 | 52 | 52 | 48.3 | 5.0781 | 5.0781 | 5.0781 | 5.0781
152 | 7 | 761 | Rest | 00:05:00 | 2024-07-26 12:40:03 | 2024-07-26 12:45:02 | 0 | 0 | 0 | 0 | 0 | 0 | 0 | 0 | 0 | 0 | 0 | 0 | 0 | 0 | 0 | 2.6231 | 0 | 0 | 3.0063 | 0 | 0 | 0 | 0 | 0 | 0 | 42.29 | 52 | 50.8 | 52.1 | 50.8 | 5.0781 | 5.0781 | 5.0781 | 5.0781
153 | 3 | 762 | CC Chg | 01:36:21 | 2024-07-26 12:45:03 | 2024-07-26 14:21:23 | 2.4889 | 2488.92 | 2.4889 | 2488.92 | 0 | 0 | -2.4889 | 9.5541 | 9554.11 | 9.5541 | 9554.11 | 0 | 0 | -9.5541 | 7796.5286 | 3.0509 | 3.0509 | 0 | 4.2001 | 4.2001 | 0 | 3.8452 | 0 | 1549.8512 | 1549.8512 | 28.8 | 50.8 | 49.9 | 50.8 | 49.2 | 5.0781 | 5.0781 | 5.0781 | 5.0781
153 | 4 | 763 | CV Chg | 00:21:37 | 2024-07-26 14:21:24 | 2024-07-26 14:43:00 | 0.1753 | 175.3 | 0.1753 | 175.3 | 0 | 0 | -0.1753 | 0.7363 | 736.34 | 0.7363 | 736.34 | 0 | 0 | -0.7363 | 0 | 4.2001 | 4.2001 | 0 | 4.2005 | 4.2005 | 0 | 4.2005 | 0 | 1549.8512 | 61.8738 | 0 | 49.9 | 49 | 50 | 49 | 5.0781 | 5.0781 | 5.0781 | 5.0781
153 | 5 | 764 | Rest | 00:05:00 | 2024-07-26 14:43:01 | 2024-07-26 14:48:00 | 0 | 0 | 0 | 0 | 0 | 0 | 0 | 0 | 0 | 0 | 0 | 0 | 0 | 0 | 0 | 4.1989 | 0 | 0 | 4.1952 | 0 | 0 | 0 | 0 | 0 | 0 | 25.05 | 49 | 48.8 | 49 | 48.8 | 5.0781 | 5.0781 | 5.0781 | 5.0781
153 | 6 | 765 | CC DChg | 00:51:33 | 2024-07-26 14:48:01 | 2024-07-26 15:39:33 | 2.6641 | 2664.13 | 0 | 0 | 2.6641 | 2664.13 | 2.6641 | 9.7509 | 9750.86 | 0 | 0 | 9.7509 | 9750.86 | 9.7509 | 5850.2897 | 4.1115 | 0 | 4.1115 | 2.4721 | 0 | 2.4721 | 0 | 3.675 | -3100.8184 | -3100.8184 | 26.99 | 48.9 | 52.3 | 52.3 | 48.9 | 5.0781 | 5.0781 | 5.0781 | 5.0781
153 | 7 | 766 | Rest | 00:05:00 | 2024-07-26 15:39:34 | 2024-07-26 15:44:33 | 0 | 0 | 0 | 0 | 0 | 0 | 0 | 0 | 0 | 0 | 0 | 0 | 0 | 0 | 0 | 2.6076 | 0 | 0 | 3.0038 | 0 | 0 | 0 | 0 | 0 | 0 | 43.69 | 52.3 | 51 | 52.4 | 51 | 5.0781 | 5.0781 | 5.0781 | 5.0781
154 | 3 | 767 | CC Chg | 01:36:20 | 2024-07-26 15:44:34 | 2024-07-26 17:20:53 | 2.4885 | 2488.49 | 2.4885 | 2488.49 | 0 | 0 | -2.4885 | 9.5518 | 9551.85 | 9.5518 | 9551.85 | 0 | 0 | -9.5518 | 7778.3931 | 3.0484 | 3.0484 | 0 | 4.2001 | 4.2001 | 0 | 3.8452 | 0 | 1549.8512 | 1550.2233 | 28.8 | 51 | 49.7 | 51 | 49.3 | 5.0781 | 5.0781 | 5.0781 | 5.0781
154 | 4 | 768 | CV Chg | 00:21:43 | 2024-07-26 17:20:54 | 2024-07-26 17:42:36 | 0.1756 | 175.61 | 0.1756 | 175.61 | 0 | 0 | -0.1756 | 0.7376 | 737.63 | 0.7376 | 737.63 | 0 | 0 | -0.7376 | 0 | 4.2001 | 4.2001 | 0 | 4.2005 | 4.2005 | 0 | 4.2005 | 0 | 1549.8512 | 61.942 | 0 | 49.7 | 48.9 | 49.8 | 48.9 | 5.0781 | 5.0781 | 5.0781 | 5.0781
154 | 5 | 769 | Rest | 00:05:00 | 2024-07-26 17:42:37 | 2024-07-26 17:47:36 | 0 | 0 | 0 | 0 | 0 | 0 | 0 | 0 | 0 | 0 | 0 | 0 | 0 | 0 | 0 | 4.1989 | 0 | 0 | 4.1955 | 0 | 0 | 0 | 0 | 0 | 0 | 25.02 | 48.9 | 49 | 49 | 48.9 | 5.0781 | 5.0781 | 5.0781 | 5.0781
154 | 6 | 770 | CC DChg | 00:51:32 | 2024-07-26 17:47:37 | 2024-07-26 18:39:08 | 2.6633 | 2663.3 | 0 | 0 | 2.6633 | 2663.3 | 2.6633 | 9.7493 | 9749.35 | 0 | 0 | 9.7493 | 9749.35 | 9.7493 | 5896.4178 | 4.1115 | 0 | 4.1115 | 2.4854 | 0 | 2.4854 | 0 | 3.6756 | -3100.8184 | -3100.8184 | 27.09 | 49 | 52.7 | 52.7 | 49 | 5.0781 | 5.0781 | 5.0781 | 5.0781
154 | 7 | 771 | Rest | 00:05:00 | 2024-07-26 18:39:09 | 2024-07-26 18:44:08 | 0 | 0 | 0 | 0 | 0 | 0 | 0 | 0 | 0 | 0 | 0 | 0 | 0 | 0 | 0 | 2.6169 | 0 | 0 | 3.0053 | 0 | 0 | 0 | 0 | 0 | 0 | 42.39 | 52.7 | 51.4 | 52.8 | 51.4 | 5.0781 | 5.0781 | 5.0781 | 5.0781
155 | 3 | 772 | CC Chg | 01:36:20 | 2024-07-26 18:44:09 | 2024-07-26 20:20:28 | 2.4885 | 2488.48 | 2.4885 | 2488.48 | 0 | 0 | -2.4885 | 9.5522 | 9552.25 | 9.5522 | 9552.25 | 0 | 0 | -9.5522 | 7786.7556 | 3.0497 | 3.0497 | 0 | 4.2001 | 4.2001 | 0 | 3.8458 | 0 | 1549.8512 | 1549.8512 | 28.6 | 51.4 | 50.1 | 51.4 | 49.3 | 5.0781 | 5.0781 | 5.0781 | 5.0781
155 | 4 | 773 | CV Chg | 00:21:35 | 2024-07-26 20:20:29 | 2024-07-26 20:42:03 | 0.1748 | 174.83 | 0.1748 | 174.83 | 0 | 0 | -0.1748 | 0.7344 | 734.37 | 0.7344 | 734.37 | 0 | 0 | -0.7344 | 0 | 4.2001 | 4.2001 | 0 | 4.2005 | 4.2005 | 0 | 4.2005 | 0 | 1549.8512 | 61.8924 | 0 | 50.1 | 49 | 50.1 | 49 | 5.0781 | 5.0781 | 5.0781 | 5.0781
155 | 5 | 774 | Rest | 00:05:00 | 2024-07-26 20:42:04 | 2024-07-26 20:47:03 | 0 | 0 | 0 | 0 | 0 | 0 | 0 | 0 | 0 | 0 | 0 | 0 | 0 | 0 | 0 | 4.1989 | 0 | 0 | 4.1952 | 0 | 0 | 0 | 0 | 0 | 0 | 25.04 | 49 | 48.8 | 49 | 48.8 | 5.0781 | 5.0781 | 5.0781 | 5.0781
155 | 6 | 775 | CC DChg | 00:51:32 | 2024-07-26 20:47:04 | 2024-07-26 21:38:35 | 2.6633 | 2663.28 | 0 | 0 | 2.6633 | 2663.28 | 2.6633 | 9.7485 | 9748.53 | 0 | 0 | 9.7485 | 9748.53 | 9.7485 | 5817.6102 | 4.1112 | 0 | 4.1112 | 2.4631 | 0 | 2.4631 | 0 | 3.6753 | -3100.8184 | -3100.8184 | 27.09 | 48.8 | 53.2 | 53.2 | 48.8 | 5.0781 | 5.0781 | 5.0781 | 5.0781
155 | 7 | 776 | Rest | 00:05:00 | 2024-07-26 21:38:36 | 2024-07-26 21:43:35 | 0 | 0 | 0 | 0 | 0 | 0 | 0 | 0 | 0 | 0 | 0 | 0 | 0 | 0 | 0 | 2.5998 | 0 | 0 | 3.0025 | 0 | 0 | 0 | 0 | 0 | 0 | 44.09 | 53.2 | 51.9 | 53.2 | 51.9 | 5.0781 | 5.0781 | 5.0781 | 5.0781
156 | 3 | 777 | CC Chg | 01:36:17 | 2024-07-26 21:43:36 | 2024-07-26 23:19:52 | 2.4872 | 2487.17 | 2.4872 | 2487.17 | 0 | 0 | -2.4872 | 9.5464 | 9546.43 | 9.5464 | 9546.43 | 0 | 0 | -9.5464 | 7765.9034 | 3.0472 | 3.0472 | 0 | 4.2001 | 4.2001 | 0 | 3.8452 | 0 | 1549.8512 | 1549.8512 | 28.8 | 51.8 | 49.8 | 51.8 | 49.6 | 5.0781 | 5.0781 | 5.0781 | 5.0781
156 | 4 | 778 | CV Chg | 00:21:38 | 2024-07-26 23:19:53 | 2024-07-26 23:41:30 | 0.1759 | 175.87 | 0.1759 | 175.87 | 0 | 0 | -0.1759 | 0.7387 | 738.72 | 0.7387 | 738.72 | 0 | 0 | -0.7387 | 0 | 4.2001 | 4.2001 | 0 | 4.2005 | 4.2005 | 0 | 4.2005 | 0 | 1549.8512 | 61.9234 | 0 | 49.7 | 49 | 49.8 | 49 | 5.0781 | 5.0781 | 5.0781 | 5.0781
156 | 5 | 779 | Rest | 00:05:00 | 2024-07-26 23:41:31 | 2024-07-26 23:46:30 | 0 | 0 | 0 | 0 | 0 | 0 | 0 | 0 | 0 | 0 | 0 | 0 | 0 | 0 | 0 | 4.1989 | 0 | 0 | 4.1952 | 0 | 0 | 0 | 0 | 0 | 0 | 25.03 | 49 | 49 | 49 | 49 | 5.0781 | 5.0781 | 5.0781 | 5.0781
156 | 6 | 780 | CC DChg | 00:51:31 | 2024-07-26 23:46:31 | 2024-07-27 00:38:01 | 2.6624 | 2662.41 | 0 | 0 | 2.6624 | 2662.41 | 2.6624 | 9.7456 | 9745.6 | 0 | 0 | 9.7456 | 9745.6 | 9.7456 | 5812.4334 | 4.1112 | 0 | 4.1112 | 2.4622 | 0 | 2.4622 | 0 | 3.6753 | -3100.8184 | -3100.8184 | 27.09 | 49 | 52.8 | 52.8 | 49 | 5.0781 | 5.0781 | 5.0781 | 5.0781
156 | 7 | 781 | Rest | 00:05:00 | 2024-07-27 00:38:02 | 2024-07-27 00:43:01 | 0 | 0 | 0 | 0 | 0 | 0 | 0 | 0 | 0 | 0 | 0 | 0 | 0 | 0 | 0 | 2.5998 | 0 | 0 | 3.0029 | 0 | 0 | 0 | 0 | 0 | 0 | 44.39 | 52.9 | 51.7 | 53 | 51.7 | 5.0781 | 5.0781 | 5.0781 | 5.0781
157 | 3 | 782 | CC Chg | 01:36:14 | 2024-07-27 00:43:02 | 2024-07-27 02:19:14 | 2.4859 | 2485.88 | 2.4859 | 2485.88 | 0 | 0 | -2.4859 | 9.5414 | 9541.36 | 9.5414 | 9541.36 | 0 | 0 | -9.5414 | 7763.9608 | 3.0475 | 3.0475 | 0 | 4.2001 | 4.2001 | 0 | 3.8458 | 0 | 1549.8512 | 1549.8512 | 28.8 | 51.7 | 49.6 | 51.7 | 49.6 | 5.0781 | 5.0781 | 5.0781 | 5.0781
157 | 4 | 783 | CV Chg | 00:21:46 | 2024-07-27 02:19:15 | 2024-07-27 02:41:00 | 0.1765 | 176.5 | 0.1765 | 176.5 | 0 | 0 | -0.1765 | 0.7414 | 741.39 | 0.7414 | 741.39 | 0 | 0 | -0.7414 | 0 | 4.1998 | 4.1998 | 0 | 4.2005 | 4.2005 | 0 | 4.2005 | 0 | 1549.8512 | 61.942 | 0 | 49.6 | 48.7 | 49.6 | 48.7 | 5.0781 | 5.0781 | 5.0781 | 5.0781
157 | 5 | 784 | Rest | 00:05:00 | 2024-07-27 02:41:01 | 2024-07-27 02:46:00 | 0 | 0 | 0 | 0 | 0 | 0 | 0 | 0 | 0 | 0 | 0 | 0 | 0 | 0 | 0 | 4.1989 | 0 | 0 | 4.1952 | 0 | 0 | 0 | 0 | 0 | 0 | 25.02 | 48.8 | 48.7 | 48.8 | 48.7 | 5.0781 | 5.0781 | 5.0781 | 5.0781
157 | 6 | 785 | CC DChg | 00:51:30 | 2024-07-27 02:46:01 | 2024-07-27 03:37:30 | 2.6616 | 2661.55 | 0 | 0 | 2.6616 | 2661.55 | 2.6616 | 9.7427 | 9742.67 | 0 | 0 | 9.7427 | 9742.67 | 9.7427 | 5865.7014 | 4.1109 | 0 | 4.1109 | 2.4774 | 0 | 2.4774 | 0 | 3.6753 | -3100.8184 | -3100.8184 | 27.19 | 48.7 | 52.9 | 52.9 | 48.7 | 5.0781 | 5.0781 | 5.0781 | 5.0781
157 | 7 | 786 | Rest | 00:05:00 | 2024-07-27 03:37:31 | 2024-07-27 03:42:30 | 0 | 0 | 0 | 0 | 0 | 0 | 0 | 0 | 0 | 0 | 0 | 0 | 0 | 0 | 0 | 2.6116 | 0 | 0 | 3.0044 | 0 | 0 | 0 | 0 | 0 | 0 | 43.29 | 52.9 | 51.6 | 53 | 51.6 | 5.0781 | 5.0781 | 5.0781 | 5.0781
158 | 3 | 787 | CC Chg | 01:36:14 | 2024-07-27 03:42:31 | 2024-07-27 05:18:44 | 2.4859 | 2485.88 | 2.4859 | 2485.88 | 0 | 0 | -2.4859 | 9.542 | 9541.97 | 9.542 | 9541.97 | 0 | 0 | -9.542 | 7772.3336 | 3.0487 | 3.0487 | 0 | 4.2001 | 4.2001 | 0 | 3.8461 | 0 | 1550.2233 | 1549.8512 | 28.6 | 51.6 | 49.8 | 51.6 | 49.7 | 5.0781 | 5.0781 | 5.0781 | 5.0781
158 | 4 | 788 | CV Chg | 00:21:42 | 2024-07-27 05:18:45 | 2024-07-27 05:40:26 | 0.1757 | 175.66 | 0.1757 | 175.66 | 0 | 0 | -0.1757 | 0.7379 | 737.87 | 0.7379 | 737.87 | 0 | 0 | -0.7379 | 0 | 4.2001 | 4.2001 | 0 | 4.2005 | 4.2005 | 0 | 4.2005 | 0 | 1549.8512 | 61.9544 | 0 | 49.8 | 48.7 | 49.8 | 48.7 | 5.0781 | 5.0781 | 5.0781 | 5.0781
158 | 5 | 789 | Rest | 00:05:00 | 2024-07-27 05:40:27 | 2024-07-27 05:45:26 | 0 | 0 | 0 | 0 | 0 | 0 | 0 | 0 | 0 | 0 | 0 | 0 | 0 | 0 | 0 | 4.1986 | 0 | 0 | 4.1952 | 0 | 0 | 0 | 0 | 0 | 0 | 30.02 | 48.7 | 48.5 | 48.7 | 48.5 | 5.0781 | 5.0781 | 5.0781 | 5.0781
158 | 6 | 790 | CC DChg | 00:51:29 | 2024-07-27 05:45:27 | 2024-07-27 06:36:55 | 2.6607 | 2660.69 | 0 | 0 | 2.6607 | 2660.69 | 2.6607 | 9.739 | 9739 | 0 | 0 | 9.739 | 9739 | 9.739 | 5907.5256 | 4.1109 | 0 | 4.1109 | 2.4895 | 0 | 2.4895 | 0 | 3.6747 | -3100.8184 | -3100.8184 | 27.19 | 48.6 | 52.8 | 52.8 | 48.5 | 5.0781 | 5.0781 | 5.0781 | 5.0781
158 | 7 | 791 | Rest | 00:05:00 | 2024-07-27 06:36:56 | 2024-07-27 06:41:55 | 0 | 0 | 0 | 0 | 0 | 0 | 0 | 0 | 0 | 0 | 0 | 0 | 0 | 0 | 0 | 2.62 | 0 | 0 | 3.0053 | 0 | 0 | 0 | 0 | 0 | 0 | 42.09 | 52.8 | 51.6 | 52.8 | 51.6 | 5.0781 | 5.0781 | 5.0781 | 5.0781
159 | 3 | 792 | CC Chg | 01:36:14 | 2024-07-27 06:41:56 | 2024-07-27 08:18:09 | 2.4859 | 2485.86 | 2.4859 | 2485.86 | 0 | 0 | -2.4859 | 9.5424 | 9542.42 | 9.5424 | 9542.42 | 0 | 0 | -9.5424 | 7780.6382 | 3.05 | 3.05 | 0 | 4.2001 | 4.2001 | 0 | 3.8464 | 0 | 1549.8512 | 1549.8512 | 28.8 | 51.6 | 50.1 | 51.6 | 49.8 | 5.0781 | 5.0781 | 5.0781 | 5.0781
159 | 4 | 793 | CV Chg | 00:21:35 | 2024-07-27 08:18:10 | 2024-07-27 08:39:44 | 0.1749 | 174.85 | 0.1749 | 174.85 | 0 | 0 | -0.1749 | 0.7345 | 734.46 | 0.7345 | 734.46 | 0 | 0 | -0.7345 | 0 | 4.2001 | 4.2001 | 0 | 4.2005 | 4.2005 | 0 | 4.2005 | 0 | 1549.8512 | 61.9296 | 0 | 50.1 | 48.9 | 50.2 | 48.9 | 5.0781 | 5.0781 | 5.0781 | 5.0781
159 | 5 | 794 | Rest | 00:05:00 | 2024-07-27 08:39:45 | 2024-07-27 08:44:44 | 0 | 0 | 0 | 0 | 0 | 0 | 0 | 0 | 0 | 0 | 0 | 0 | 0 | 0 | 0 | 4.1986 | 0 | 0 | 4.1952 | 0 | 0 | 0 | 0 | 0 | 0 | 30.03 | 48.9 | 48.7 | 48.9 | 48.7 | 5.0781 | 5.0781 | 5.0781 | 5.0781
159 | 6 | 795 | CC DChg | 00:51:28 | 2024-07-27 08:44:45 | 2024-07-27 09:36:12 | 2.6598 | 2659.82 | 0 | 0 | 2.6598 | 2659.82 | 2.6598 | 9.7358 | 9735.81 | 0 | 0 | 9.7358 | 9735.81 | 9.7358 | 5918.0411 | 4.1109 | 0 | 4.1109 | 2.4929 | 0 | 2.4929 | 0 | 3.6747 | -3100.8184 | -3100.8184 | 27.19 | 48.7 | 52.3 | 52.3 | 48.7 | 5.0781 | 5.0781 | 5.0781 | 5.0781
159 | 7 | 796 | Rest | 00:05:00 | 2024-07-27 09:36:13 | 2024-07-27 09:41:12 | 0 | 0 | 0 | 0 | 0 | 0 | 0 | 0 | 0 | 0 | 0 | 0 | 0 | 0 | 0 | 2.6221 | 0 | 0 | 3.0063 | 0 | 0 | 0 | 0 | 0 | 0 | 41.69 | 52.3 | 51.1 | 52.4 | 51.1 | 5.0781 | 5.0781 | 5.0781 | 5.0781
160 | 3 | 797 | CC Chg | 01:36:10 | 2024-07-27 09:41:13 | 2024-07-27 11:17:22 | 2.4841 | 2484.14 | 2.4841 | 2484.14 | 0 | 0 | -2.4841 | 9.5362 | 9536.19 | 9.5362 | 9536.19 | 0 | 0 | -9.5362 | 7781.546 | 3.0509 | 3.0509 | 0 | 4.2001 | 4.2001 | 0 | 3.8464 | 0 | 1549.8512 | 1549.8512 | 28.8 | 51.1 | 49.9 | 51.1 | 49.4 | 5.0781 | 5.0781 | 5.0781 | 5.0781
160 | 4 | 798 | CV Chg | 00:21:36 | 2024-07-27 11:17:23 | 2024-07-27 11:38:58 | 0.1757 | 175.68 | 0.1757 | 175.68 | 0 | 0 | -0.1757 | 0.7379 | 737.93 | 0.7379 | 737.93 | 0 | 0 | -0.7379 | 0 | 4.2001 | 4.2001 | 0 | 4.2005 | 4.2005 | 0 | 4.2005 | 0 | 1549.8512 | 61.8366 | 0 | 49.9 | 49.2 | 50 | 49.2 | 5.0781 | 5.0781 | 5.0781 | 5.0781
160 | 5 | 799 | Rest | 00:05:00 | 2024-07-27 11:38:59 | 2024-07-27 11:43:58 | 0 | 0 | 0 | 0 | 0 | 0 | 0 | 0 | 0 | 0 | 0 | 0 | 0 | 0 | 0 | 4.1989 | 0 | 0 | 4.1952 | 0 | 0 | 0 | 0 | 0 | 0 | 25.07 | 49.2 | 49.1 | 49.2 | 49.1 | 5.0781 | 5.0781 | 5.0781 | 5.0781
160 | 6 | 800 | CC DChg | 00:51:28 | 2024-07-27 11:43:59 | 2024-07-27 12:35:26 | 2.6598 | 2659.82 | 0 | 0 | 2.6598 | 2659.82 | 2.6598 | 9.7362 | 9736.22 | 0 | 0 | 9.7362 | 9736.22 | 9.7362 | 5835.3044 | 4.1112 | 0 | 4.1112 | 2.4702 | 0 | 2.4702 | 0 | 3.675 | -3100.8184 | -3100.8184 | 27.09 | 49.1 | 52.5 | 52.5 | 49.1 | 5.0781 | 5.0781 | 5.0781 | 5.0781
160 | 7 | 801 | Rest | 00:05:00 | 2024-07-27 12:35:27 | 2024-07-27 12:40:26 | 0 | 0 | 0 | 0 | 0 | 0 | 0 | 0 | 0 | 0 | 0 | 0 | 0 | 0 | 0 | 2.6066 | 0 | 0 | 3.0035 | 0 | 0 | 0 | 0 | 0 | 0 | 43.99 | 52.5 | 51.1 | 52.5 | 51.1 | 5.0781 | 5.0781 | 5.0781 | 5.0781
161 | 3 | 802 | CC Chg | 01:36:10 | 2024-07-27 12:40:27 | 2024-07-27 14:16:36 | 2.4842 | 2484.16 | 2.4842 | 2484.16 | 0 | 0 | -2.4842 | 9.5361 | 9536.11 | 9.5361 | 9536.11 | 0 | 0 | -9.5361 | 7762.774 | 3.0481 | 3.0481 | 0 | 4.2001 | 4.2001 | 0 | 3.8467 | 0 | 1549.8512 | 1549.8512 | 28.8 | 51.2 | 49.9 | 51.2 | 49.2 | 5.0781 | 5.0781 | 5.0781 | 5.0781
161 | 4 | 803 | CV Chg | 00:21:43 | 2024-07-27 14:16:37 | 2024-07-27 14:38:19 | 0.1757 | 175.68 | 0.1757 | 175.68 | 0 | 0 | -0.1757 | 0.7379 | 737.92 | 0.7379 | 737.92 | 0 | 0 | -0.7379 | 0 | 4.2001 | 4.2001 | 0 | 4.2005 | 4.2005 | 0 | 4.2005 | 0 | 1549.8512 | 61.9978 | 0 | 49.9 | 49 | 49.9 | 49 | 5.0781 | 5.0781 | 5.0781 | 5.0781
161 | 5 | 804 | Rest | 00:05:00 | 2024-07-27 14:38:20 | 2024-07-27 14:43:19 | 0 | 0 | 0 | 0 | 0 | 0 | 0 | 0 | 0 | 0 | 0 | 0 | 0 | 0 | 0 | 4.1989 | 0 | 0 | 4.1955 | 0 | 0 | 0 | 0 | 0 | 0 | 25 | 49 | 49 | 49 | 48.9 | 5.0781 | 5.0781 | 5.0781 | 5.0781
161 | 6 | 805 | CC DChg | 00:51:27 | 2024-07-27 14:43:20 | 2024-07-27 15:34:46 | 2.659 | 2658.96 | 0 | 0 | 2.659 | 2658.96 | 2.659 | 9.7341 | 9734.12 | 0 | 0 | 9.7341 | 9734.12 | 9.7341 | 5876.7232 | 4.1109 | 0 | 4.1109 | 2.482 | 0 | 2.482 | 0 | 3.6753 | -3100.8184 | -3100.8184 | 27.29 | 48.9 | 52.9 | 52.9 | 48.9 | 5.0781 | 5.0781 | 5.0781 | 5.0781
161 | 7 | 806 | Rest | 00:05:00 | 2024-07-27 15:34:47 | 2024-07-27 15:39:46 | 0 | 0 | 0 | 0 | 0 | 0 | 0 | 0 | 0 | 0 | 0 | 0 | 0 | 0 | 0 | 2.6144 | 0 | 0 | 3.0047 | 0 | 0 | 0 | 0 | 0 | 0 | 42.69 | 52.9 | 51.5 | 52.9 | 51.5 | 5.0781 | 5.0781 | 5.0781 | 5.0781
162 | 3 | 807 | CC Chg | 01:36:07 | 2024-07-27 15:39:47 | 2024-07-27 17:15:53 | 2.4829 | 2482.86 | 2.4829 | 2482.86 | 0 | 0 | -2.4829 | 9.5311 | 9531.12 | 9.5311 | 9531.12 | 0 | 0 | -9.5311 | 7764.9976 | 3.049 | 3.049 | 0 | 4.2001 | 4.2001 | 0 | 3.847 | 0 | 1549.8512 | 1549.8512 | 28.6 | 51.5 | 50 | 51.5 | 49.5 | 5.0781 | 5.0781 | 5.0781 | 5.0781
162 | 4 | 808 | CV Chg | 00:21:42 | 2024-07-27 17:15:54 | 2024-07-27 17:37:35 | 0.1761 | 176.13 | 0.1761 | 176.13 | 0 | 0 | -0.1761 | 0.7398 | 739.81 | 0.7398 | 739.81 | 0 | 0 | -0.7398 | 0 | 4.2001 | 4.2001 | 0 | 4.2005 | 4.2005 | 0 | 4.2005 | 0 | 1549.8512 | 61.973 | 0 | 50 | 49.1 | 50 | 49.1 | 5.0781 | 5.0781 | 5.0781 | 5.0781
162 | 5 | 809 | Rest | 00:05:00 | 2024-07-27 17:37:36 | 2024-07-27 17:42:35 | 0 | 0 | 0 | 0 | 0 | 0 | 0 | 0 | 0 | 0 | 0 | 0 | 0 | 0 | 0 | 4.1986 | 0 | 0 | 4.1952 | 0 | 0 | 0 | 0 | 0 | 0 | 30.01 | 49.1 | 49 | 49.1 | 49 | 5.0781 | 5.0781 | 5.0781 | 5.0781
162 | 6 | 810 | CC DChg | 00:51:26 | 2024-07-27 17:42:36 | 2024-07-27 18:34:01 | 2.6581 | 2658.11 | 0 | 0 | 2.6581 | 2658.11 | 2.6581 | 9.731 | 9731.03 | 0 | 0 | 9.731 | 9731.03 | 9.731 | 5902.9299 | 4.1109 | 0 | 4.1109 | 2.4898 | 0 | 2.4898 | 0 | 3.675 | -3100.8184 | -3100.8184 | 27.19 | 49 | 53 | 53 | 49 | 5.0781 | 5.0781 | 5.0781 | 5.0781
162 | 7 | 811 | Rest | 00:05:00 | 2024-07-27 18:34:02 | 2024-07-27 18:39:01 | 0 | 0 | 0 | 0 | 0 | 0 | 0 | 0 | 0 | 0 | 0 | 0 | 0 | 0 | 0 | 2.6209 | 0 | 0 | 3.0053 | 0 | 0 | 0 | 0 | 0 | 0 | 42.29 | 53 | 51.8 | 53.1 | 51.8 | 5.0781 | 5.0781 | 5.0781 | 5.0781
163 | 3 | 812 | CC Chg | 01:36:03 | 2024-07-27 18:39:02 | 2024-07-27 20:15:04 | 2.4811 | 2481.14 | 2.4811 | 2481.14 | 0 | 0 | -2.4811 | 9.5243 | 9524.31 | 9.5243 | 9524.31 | 0 | 0 | -9.5243 | 7761.708 | 3.0494 | 3.0494 | 0 | 4.2001 | 4.2001 | 0 | 3.847 | 0 | 1549.8512 | 1549.8512 | 28.4 | 51.8 | 49.6 | 51.8 | 49.5 | 5.0781 | 5.0781 | 5.0781 | 5.0781
163 | 4 | 813 | CV Chg | 00:21:52 | 2024-07-27 20:15:05 | 2024-07-27 20:36:56 | 0.1769 | 176.89 | 0.1769 | 176.89 | 0 | 0 | -0.1769 | 0.743 | 743.02 | 0.743 | 743.02 | 0 | 0 | -0.743 | 0 | 4.2001 | 4.2001 | 0 | 4.2005 | 4.2005 | 0 | 4.2005 | 0 | 1549.8512 | 61.942 | 0 | 49.6 | 48.8 | 49.7 | 48.8 | 5.0781 | 5.0781 | 5.0781 | 5.0781
163 | 5 | 814 | Rest | 00:05:00 | 2024-07-27 20:36:57 | 2024-07-27 20:41:56 | 0 | 0 | 0 | 0 | 0 | 0 | 0 | 0 | 0 | 0 | 0 | 0 | 0 | 0 | 0 | 4.1989 | 0 | 0 | 4.1952 | 0 | 0 | 0 | 0 | 0 | 0 | 25.02 | 48.8 | 48.8 | 48.9 | 48.8 | 5.0781 | 5.0781 | 5.0781 | 5.0781
163 | 6 | 815 | CC DChg | 00:51:25 | 2024-07-27 20:41:57 | 2024-07-27 21:33:21 | 2.6572 | 2657.24 | 0 | 0 | 2.6572 | 2657.24 | 2.6572 | 9.7281 | 9728.07 | 0 | 0 | 9.7281 | 9728.07 | 9.7281 | 5929.3491 | 4.1109 | 0 | 4.1109 | 2.4975 | 0 | 2.4975 | 0 | 3.675 | -3100.8184 | -3100.8184 | 27.19 | 48.8 | 52.9 | 52.9 | 48.8 | 5.0781 | 5.0781 | 5.0781 | 5.0781
163 | 7 | 816 | Rest | 00:05:00 | 2024-07-27 21:33:22 | 2024-07-27 21:38:21 | 0 | 0 | 0 | 0 | 0 | 0 | 0 | 0 | 0 | 0 | 0 | 0 | 0 | 0 | 0 | 2.6256 | 0 | 0 | 3.0063 | 0 | 0 | 0 | 0 | 0 | 0 | 41.29 | 52.9 | 51.7 | 53 | 51.7 | 5.0781 | 5.0781 | 5.0781 | 5.0781
164 | 3 | 817 | CC Chg | 01:36:01 | 2024-07-27 21:38:22 | 2024-07-27 23:14:22 | 2.4803 | 2480.27 | 2.4803 | 2480.27 | 0 | 0 | -2.4803 | 9.5211 | 9521.11 | 9.5211 | 9521.11 | 0 | 0 | -9.5211 | 7769.4525 | 3.0509 | 3.0509 | 0 | 4.2001 | 4.2001 | 0 | 3.8473 | 0 | 1549.8512 | 1549.8512 | 28.8 | 51.6 | 49.6 | 51.6 | 49.6 | 5.0781 | 5.0781 | 5.0781 | 5.0781
164 | 4 | 818 | CV Chg | 00:21:47 | 2024-07-27 23:14:23 | 2024-07-27 23:36:09 | 0.1767 | 176.7 | 0.1767 | 176.7 | 0 | 0 | -0.1767 | 0.7422 | 742.21 | 0.7422 | 742.21 | 0 | 0 | -0.7422 | 0 | 4.2001 | 4.2001 | 0 | 4.2005 | 4.2005 | 0 | 4.2005 | 0 | 1549.8512 | 61.9606 | 0 | 49.6 | 48.6 | 49.6 | 48.5 | 5.0781 | 5.0781 | 5.0781 | 5.0781
164 | 5 | 819 | Rest | 00:05:00 | 2024-07-27 23:36:10 | 2024-07-27 23:41:09 | 0 | 0 | 0 | 0 | 0 | 0 | 0 | 0 | 0 | 0 | 0 | 0 | 0 | 0 | 0 | 4.1989 | 0 | 0 | 4.1952 | 0 | 0 | 0 | 0 | 0 | 0 | 25.02 | 48.6 | 48.5 | 48.6 | 48.5 | 5.0781 | 5.0781 | 5.0781 | 5.0781
164 | 6 | 820 | CC DChg | 00:51:25 | 2024-07-27 23:41:10 | 2024-07-28 00:32:34 | 2.6572 | 2657.23 | 0 | 0 | 2.6572 | 2657.23 | 2.6572 | 9.7262 | 9726.18 | 0 | 0 | 9.7262 | 9726.18 | 9.7262 | 5814.2525 | 4.1106 | 0 | 4.1106 | 2.4653 | 0 | 2.4653 | 0 | 3.6744 | -3100.8184 | -3100.8184 | 27.29 | 48.5 | 52.9 | 52.9 | 48.5 | 5.0781 | 5.0781 | 5.0781 | 5.0781
164 | 7 | 821 | Rest | 00:05:00 | 2024-07-28 00:32:35 | 2024-07-28 00:37:34 | 0 | 0 | 0 | 0 | 0 | 0 | 0 | 0 | 0 | 0 | 0 | 0 | 0 | 0 | 0 | 2.602 | 0 | 0 | 3.0029 | 0 | 0 | 0 | 0 | 0 | 0 | 44.09 | 52.9 | 51.6 | 53 | 51.6 | 5.0781 | 5.0781 | 5.0781 | 5.0781
165 | 3 | 822 | CC Chg | 01:36:04 | 2024-07-28 00:37:35 | 2024-07-28 02:13:38 | 2.4815 | 2481.55 | 2.4815 | 2481.55 | 0 | 0 | -2.4815 | 9.5261 | 9526.07 | 9.5261 | 9526.07 | 0 | 0 | -9.5261 | 7752.5268 | 3.0478 | 3.0478 | 0 | 4.2001 | 4.2001 | 0 | 3.8473 | 0 | 1549.8512 | 1549.8512 | 29 | 51.6 | 49.9 | 51.6 | 49.7 | 5.0781 | 5.0781 | 5.0781 | 5.0781
165 | 4 | 823 | CV Chg | 00:21:44 | 2024-07-28 02:13:39 | 2024-07-28 02:35:22 | 0.1758 | 175.76 | 0.1758 | 175.76 | 0 | 0 | -0.1758 | 0.7383 | 738.26 | 0.7383 | 738.26 | 0 | 0 | -0.7383 | 0 | 4.2001 | 4.2001 | 0 | 4.2005 | 4.2005 | 0 | 4.2005 | 0 | 1549.8512 | 61.8304 | 0 | 49.9 | 48.8 | 49.9 | 48.7 | 5.0781 | 5.0781 | 5.0781 | 5.0781
165 | 5 | 824 | Rest | 00:05:00 | 2024-07-28 02:35:23 | 2024-07-28 02:40:22 | 0 | 0 | 0 | 0 | 0 | 0 | 0 | 0 | 0 | 0 | 0 | 0 | 0 | 0 | 0 | 4.1989 | 0 | 0 | 4.1952 | 0 | 0 | 0 | 0 | 0 | 0 | 25.07 | 48.7 | 48.6 | 48.7 | 48.6 | 5.0781 | 5.0781 | 5.0781 | 5.0781
165 | 6 | 825 | CC DChg | 00:51:24 | 2024-07-28 02:40:23 | 2024-07-28 03:31:46 | 2.6564 | 2656.38 | 0 | 0 | 2.6564 | 2656.38 | 2.6564 | 9.7233 | 9723.3 | 0 | 0 | 9.7233 | 9723.3 | 9.7233 | 5865.4228 | 4.1106 | 0 | 4.1106 | 2.4802 | 0 | 2.4802 | 0 | 3.6781 | -3100.8184 | -3100.8184 | 27.29 | 48.6 | 52.6 | 52.6 | 48.6 | 5.0781 | 5.0781 | 5.0781 | 5.0781
165 | 7 | 826 | Rest | 00:05:00 | 2024-07-28 03:31:47 | 2024-07-28 03:36:46 | 0 | 0 | 0 | 0 | 0 | 0 | 0 | 0 | 0 | 0 | 0 | 0 | 0 | 0 | 0 | 2.6119 | 0 | 0 | 3.0047 | 0 | 0 | 0 | 0 | 0 | 0 | 42.49 | 52.6 | 51.4 | 52.7 | 51.4 | 5.0781 | 5.0781 | 5.0781 | 5.0781
166 | 3 | 827 | CC Chg | 01:36:03 | 2024-07-28 03:36:47 | 2024-07-28 05:12:49 | 2.4811 | 2481.13 | 2.4811 | 2481.13 | 0 | 0 | -2.4811 | 9.525 | 9525.02 | 9.525 | 9525.02 | 0 | 0 | -9.525 | 7759.5587 | 3.049 | 3.049 | 0 | 4.2001 | 4.2001 | 0 | 3.8477 | 0 | 1549.8512 | 1549.8512 | 28.6 | 51.4 | 50.2 | 51.4 | 49.9 | 5.0781 | 5.0781 | 5.0781 | 5.0781
166 | 4 | 828 | CV Chg | 00:21:36 | 2024-07-28 05:12:50 | 2024-07-28 05:34:25 | 0.1752 | 175.19 | 0.1752 | 175.19 | 0 | 0 | -0.1752 | 0.7359 | 735.89 | 0.7359 | 735.89 | 0 | 0 | -0.7359 | 0 | 4.2001 | 4.2001 | 0 | 4.2005 | 4.2005 | 0 | 4.2005 | 0 | 1549.8512 | 61.818 | 0 | 50.2 | 49.1 | 50.3 | 49.1 | 5.0781 | 5.0781 | 5.0781 | 5.0781
166 | 5 | 829 | Rest | 00:05:00 | 2024-07-28 05:34:26 | 2024-07-28 05:39:25 | 0 | 0 | 0 | 0 | 0 | 0 | 0 | 0 | 0 | 0 | 0 | 0 | 0 | 0 | 0 | 4.1989 | 0 | 0 | 4.1952 | 0 | 0 | 0 | 0 | 0 | 0 | 25.07 | 49.1 | 49 | 49.1 | 49 | 5.0781 | 5.0781 | 5.0781 | 5.0781
166 | 6 | 830 | CC DChg | 00:51:23 | 2024-07-28 05:39:26 | 2024-07-28 06:30:48 | 2.6555 | 2655.51 | 0 | 0 | 2.6555 | 2655.51 | 2.6555 | 9.7212 | 9721.17 | 0 | 0 | 9.7212 | 9721.17 | 9.7212 | 5899.4079 | 4.1109 | 0 | 4.1109 | 2.4904 | 0 | 2.4904 | 0 | 3.6781 | -3100.8184 | -3100.8184 | 27.19 | 49 | 52.4 | 52.4 | 49 | 5.0781 | 5.0781 | 5.0781 | 5.0781
166 | 7 | 831 | Rest | 00:05:00 | 2024-07-28 06:30:49 | 2024-07-28 06:35:48 | 0 | 0 | 0 | 0 | 0 | 0 | 0 | 0 | 0 | 0 | 0 | 0 | 0 | 0 | 0 | 2.6209 | 0 | 0 | 3.006 | 0 | 0 | 0 | 0 | 0 | 0 | 42.09 | 52.4 | 51.1 | 52.5 | 51.1 | 5.0781 | 5.0781 | 5.0781 | 5.0781
167 | 3 | 832 | CC Chg | 01:36:01 | 2024-07-28 06:35:49 | 2024-07-28 08:11:49 | 2.4802 | 2480.25 | 2.4802 | 2480.25 | 0 | 0 | -2.4802 | 9.5221 | 9522.13 | 9.5221 | 9522.13 | 0 | 0 | -9.5221 | 7769.3727 | 3.0509 | 3.0509 | 0 | 4.2001 | 4.2001 | 0 | 3.848 | 0 | 1549.8512 | 1549.8512 | 29 | 51.1 | 50.2 | 51.1 | 49.5 | 5.0781 | 5.0781 | 5.0781 | 5.0781
167 | 4 | 833 | CV Chg | 00:21:40 | 2024-07-28 08:11:50 | 2024-07-28 08:33:29 | 0.1753 | 175.27 | 0.1753 | 175.27 | 0 | 0 | -0.1753 | 0.7362 | 736.21 | 0.7362 | 736.21 | 0 | 0 | -0.7362 | 0 | 4.2001 | 4.2001 | 0 | 4.2005 | 4.2005 | 0 | 4.2005 | 0 | 1549.8512 | 61.9668 | 0 | 50.2 | 49.2 | 50.2 | 49.2 | 5.0781 | 5.0781 | 5.0781 | 5.0781
167 | 5 | 834 | Rest | 00:05:00 | 2024-07-28 08:33:30 | 2024-07-28 08:38:29 | 0 | 0 | 0 | 0 | 0 | 0 | 0 | 0 | 0 | 0 | 0 | 0 | 0 | 0 | 0 | 4.1989 | 0 | 0 | 4.1952 | 0 | 0 | 0 | 0 | 0 | 0 | 25.01 | 49.2 | 49.2 | 49.2 | 49.1 | 5.0781 | 5.0781 | 5.0781 | 5.0781
167 | 6 | 835 | CC DChg | 00:51:23 | 2024-07-28 08:38:30 | 2024-07-28 09:29:52 | 2.6555 | 2655.51 | 0 | 0 | 2.6555 | 2655.51 | 2.6555 | 9.7214 | 9721.44 | 0 | 0 | 9.7214 | 9721.44 | 9.7214 | 5817.0527 | 4.1109 | 0 | 4.1109 | 2.4674 | 0 | 2.4674 | 0 | 3.6787 | -3100.8184 | -3100.8184 | 27.19 | 49.2 | 52.6 | 52.6 | 49.2 | 5.0781 | 5.0781 | 5.0781 | 5.0781
167 | 7 | 836 | Rest | 00:05:00 | 2024-07-28 09:29:53 | 2024-07-28 09:34:52 | 0 | 0 | 0 | 0 | 0 | 0 | 0 | 0 | 0 | 0 | 0 | 0 | 0 | 0 | 0 | 2.6026 | 0 | 0 | 3.0035 | 0 | 0 | 0 | 0 | 0 | 0 | 43.59 | 52.6 | 51.2 | 52.6 | 51.2 | 5.0781 | 5.0781 | 5.0781 | 5.0781
168 | 3 | 837 | CC Chg | 01:35:59 | 2024-07-28 09:34:53 | 2024-07-28 11:10:50 | 2.4794 | 2479.39 | 2.4794 | 2479.39 | 0 | 0 | -2.4794 | 9.5187 | 9518.66 | 9.5187 | 9518.66 | 0 | 0 | -9.5187 | 7747.8743 | 3.0481 | 3.0481 | 0 | 4.2001 | 4.2001 | 0 | 3.848 | 0 | 1549.8512 | 1549.8512 | 28.8 | 51.2 | 50 | 51.2 | 49.2 | 5.0781 | 5.0781 | 5.0781 | 5.0781
168 | 4 | 838 | CV Chg | 00:21:46 | 2024-07-28 11:10:51 | 2024-07-28 11:32:36 | 0.1761 | 176.09 | 0.1761 | 176.09 | 0 | 0 | -0.1761 | 0.7397 | 739.66 | 0.7397 | 739.66 | 0 | 0 | -0.7397 | 0 | 4.2001 | 4.2001 | 0 | 4.2005 | 4.2005 | 0 | 4.2005 | 0 | 1549.8512 | 61.9606 | 0 | 50 | 49.1 | 50 | 49.1 | 5.0781 | 5.0781 | 5.0781 | 5.0781
168 | 5 | 839 | Rest | 00:05:00 | 2024-07-28 11:32:37 | 2024-07-28 11:37:36 | 0 | 0 | 0 | 0 | 0 | 0 | 0 | 0 | 0 | 0 | 0 | 0 | 0 | 0 | 0 | 4.1986 | 0 | 0 | 4.1952 | 0 | 0 | 0 | 0 | 0 | 0 | 30.02 | 49 | 49 | 49.1 | 49 | 5.0781 | 5.0781 | 5.0781 | 5.0781
168 | 6 | 840 | CC DChg | 00:51:22 | 2024-07-28 11:37:37 | 2024-07-28 12:28:58 | 2.6547 | 2654.65 | 0 | 0 | 2.6547 | 2654.65 | 2.6547 | 9.7185 | 9718.47 | 0 | 0 | 9.7185 | 9718.47 | 9.7185 | 5854.9376 | 4.1106 | 0 | 4.1106 | 2.4783 | 0 | 2.4783 | 0 | 3.6784 | -3100.8184 | -3100.8184 | 27.29 | 49 | 52.9 | 52.9 | 49 | 5.0781 | 5.0781 | 5.0781 | 5.0781
168 | 7 | 841 | Rest | 00:05:00 | 2024-07-28 12:28:59 | 2024-07-28 12:33:58 | 0 | 0 | 0 | 0 | 0 | 0 | 0 | 0 | 0 | 0 | 0 | 0 | 0 | 0 | 0 | 2.6113 | 0 | 0 | 3.0047 | 0 | 0 | 0 | 0 | 0 | 0 | 42.89 | 52.9 | 51.6 | 53 | 51.6 | 5.0781 | 5.0781 | 5.0781 | 5.0781
169 | 3 | 842 | CC Chg | 01:35:54 | 2024-07-28 12:33:59 | 2024-07-28 14:09:52 | 2.4773 | 2477.28 | 2.4773 | 2477.28 | 0 | 0 | -2.4773 | 9.5103 | 9510.33 | 9.5103 | 9510.33 | 0 | 0 | -9.5103 | 7747.5354 | 3.049 | 3.049 | 0 | 4.2001 | 4.2001 | 0 | 3.8483 | 0 | 1549.8512 | 1549.8512 | 28.6 | 51.6 | 49.7 | 51.6 | 49.4 | 5.0781 | 5.0781 | 5.0781 | 5.0781
169 | 4 | 843 | CV Chg | 00:21:50 | 2024-07-28 14:09:53 | 2024-07-28 14:31:42 | 0.1772 | 177.22 | 0.1772 | 177.22 | 0 | 0 | -0.1772 | 0.7444 | 744.4 | 0.7444 | 744.4 | 0 | 0 | -0.7444 | 0 | 4.2001 | 4.2001 | 0 | 4.2005 | 4.2005 | 0 | 4.2005 | 0 | 1549.8512 | 61.9606 | 0 | 49.7 | 49 | 49.7 | 49 | 5.0781 | 5.0781 | 5.0781 | 5.0781
169 | 5 | 844 | Rest | 00:05:00 | 2024-07-28 14:31:43 | 2024-07-28 14:36:42 | 0 | 0 | 0 | 0 | 0 | 0 | 0 | 0 | 0 | 0 | 0 | 0 | 0 | 0 | 0 | 4.1986 | 0 | 0 | 4.1952 | 0 | 0 | 0 | 0 | 0 | 0 | 30.02 | 49 | 49 | 49 | 49 | 5.0781 | 5.0781 | 5.0781 | 5.0781
169 | 6 | 845 | CC DChg | 00:51:21 | 2024-07-28 14:36:43 | 2024-07-28 15:28:03 | 2.6538 | 2653.81 | 0 | 0 | 2.6538 | 2653.81 | 2.6538 | 9.7155 | 9715.49 | 0 | 0 | 9.7155 | 9715.49 | 9.7155 | 5870.9212 | 4.1106 | 0 | 4.1106 | 2.4833 | 0 | 2.4833 | 0 | 3.6784 | -3100.8184 | -3100.8184 | 27.29 | 49 | 52.9 | 52.9 | 49 | 5.0781 | 5.0781 | 5.0781 | 5.0781
169 | 7 | 846 | Rest | 00:05:00 | 2024-07-28 15:28:04 | 2024-07-28 15:33:03 | 0 | 0 | 0 | 0 | 0 | 0 | 0 | 0 | 0 | 0 | 0 | 0 | 0 | 0 | 0 | 2.6147 | 0 | 0 | 3.005 | 0 | 0 | 0 | 0 | 0 | 0 | 42.39 | 52.9 | 51.6 | 52.9 | 51.6 | 5.0781 | 5.0781 | 5.0781 | 5.0781
170 | 3 | 847 | CC Chg | 01:35:50 | 2024-07-28 15:33:04 | 2024-07-28 17:08:53 | 2.4756 | 2475.6 | 2.4756 | 2475.6 | 0 | 0 | -2.4756 | 9.5035 | 9503.46 | 9.5035 | 9503.46 | 0 | 0 | -9.5035 | 7746.4458 | 3.0497 | 3.0497 | 0 | 4.2001 | 4.2001 | 0 | 3.8483 | 0 | 1549.8512 | 1549.8512 | 28.8 | 51.6 | 49.5 | 51.6 | 49.4 | 5.0781 | 5.0781 | 5.0781 | 5.0781
170 | 4 | 848 | CV Chg | 00:21:59 | 2024-07-28 17:08:54 | 2024-07-28 17:30:52 | 0.1782 | 178.24 | 0.1782 | 178.24 | 0 | 0 | -0.1782 | 0.7487 | 748.69 | 0.7487 | 748.69 | 0 | 0 | -0.7487 | 0 | 4.2001 | 4.2001 | 0 | 4.2005 | 4.2005 | 0 | 4.2005 | 0 | 1549.8512 | 61.8304 | 0 | 49.5 | 48.7 | 49.5 | 48.7 | 5.0781 | 5.0781 | 5.0781 | 5.0781
170 | 5 | 849 | Rest | 00:05:00 | 2024-07-28 17:30:53 | 2024-07-28 17:35:52 | 0 | 0 | 0 | 0 | 0 | 0 | 0 | 0 | 0 | 0 | 0 | 0 | 0 | 0 | 0 | 4.1989 | 0 | 0 | 4.1952 | 0 | 0 | 0 | 0 | 0 | 0 | 25.07 | 48.7 | 48.7 | 48.7 | 48.7 | 5.0781 | 5.0781 | 5.0781 | 5.0781
170 | 6 | 850 | CC DChg | 00:51:20 | 2024-07-28 17:35:53 | 2024-07-28 18:27:12 | 2.653 | 2652.95 | 0 | 0 | 2.653 | 2652.95 | 2.653 | 9.7122 | 9712.24 | 0 | 0 | 9.7122 | 9712.24 | 9.7122 | 5908.418 | 4.1102 | 0 | 4.1102 | 2.4938 | 0 | 2.4938 | 0 | 3.6781 | -3100.8184 | -3100.8184 | 27.39 | 48.7 | 52.9 | 52.9 | 48.7 | 5.0781 | 5.0781 | 5.0781 | 5.0781
170 | 7 | 851 | Rest | 00:05:00 | 2024-07-28 18:27:13 | 2024-07-28 18:32:12 | 0 | 0 | 0 | 0 | 0 | 0 | 0 | 0 | 0 | 0 | 0 | 0 | 0 | 0 | 0 | 2.6225 | 0 | 0 | 3.006 | 0 | 0 | 0 | 0 | 0 | 0 | 41.49 | 52.9 | 51.7 | 52.9 | 51.7 | 5.0781 | 5.0781 | 5.0781 | 5.0781
171 | 3 | 852 | CC Chg | 01:35:51 | 2024-07-28 18:32:13 | 2024-07-28 20:08:03 | 2.476 | 2476.02 | 2.476 | 2476.02 | 0 | 0 | -2.476 | 9.5056 | 9505.57 | 9.5056 | 9505.57 | 0 | 0 | -9.5056 | 7754.046 | 3.0506 | 3.0506 | 0 | 4.2001 | 4.2001 | 0 | 3.8486 | 0 | 1549.8512 | 1549.8512 | 28.8 | 51.7 | 49.7 | 51.7 | 49.7 | 5.0781 | 5.0781 | 5.0781 | 5.0781
171 | 4 | 853 | CV Chg | 00:21:52 | 2024-07-28 20:08:04 | 2024-07-28 20:29:55 | 0.1769 | 176.93 | 0.1769 | 176.93 | 0 | 0 | -0.1769 | 0.7432 | 743.18 | 0.7432 | 743.18 | 0 | 0 | -0.7432 | 0 | 4.2001 | 4.2001 | 0 | 4.2005 | 4.2005 | 0 | 4.2005 | 0 | 1549.8512 | 61.9792 | 0 | 49.7 | 48.6 | 49.7 | 48.6 | 5.0781 | 5.0781 | 5.0781 | 5.0781
171 | 5 | 854 | Rest | 00:05:00 | 2024-07-28 20:29:56 | 2024-07-28 20:34:55 | 0 | 0 | 0 | 0 | 0 | 0 | 0 | 0 | 0 | 0 | 0 | 0 | 0 | 0 | 0 | 4.1986 | 0 | 0 | 4.1952 | 0 | 0 | 0 | 0 | 0 | 0 | 30.01 | 48.6 | 48.5 | 48.6 | 48.5 | 5.0781 | 5.0781 | 5.0781 | 5.0781
171 | 6 | 855 | CC DChg | 00:51:19 | 2024-07-28 20:34:56 | 2024-07-28 21:26:14 | 2.6521 | 2652.08 | 0 | 0 | 2.6521 | 2652.08 | 2.6521 | 9.7086 | 9708.6 | 0 | 0 | 9.7086 | 9708.6 | 9.7086 | 5928.0824 | 4.1099 | 0 | 4.1099 | 2.4994 | 0 | 2.4994 | 0 | 3.6778 | -3100.8184 | -3101.1907 | 27.49 | 48.5 | 52.8 | 52.8 | 48.5 | 5.0781 | 5.0781 | 5.0781 | 5.0781
171 | 7 | 856 | Rest | 00:05:00 | 2024-07-28 21:26:15 | 2024-07-28 21:31:14 | 0 | 0 | 0 | 0 | 0 | 0 | 0 | 0 | 0 | 0 | 0 | 0 | 0 | 0 | 0 | 2.6274 | 0 | 0 | 3.0063 | 0 | 0 | 0 | 0 | 0 | 0 | 41.29 | 52.8 | 51.6 | 52.9 | 51.6 | 5.0781 | 5.0781 | 5.0781 | 5.0781
172 | 3 | 857 | CC Chg | 01:35:52 | 2024-07-28 21:31:15 | 2024-07-28 23:07:06 | 2.4764 | 2476.42 | 2.4764 | 2476.42 | 0 | 0 | -2.4764 | 9.5076 | 9507.62 | 9.5076 | 9507.62 | 0 | 0 | -9.5076 | 7759.4778 | 3.0512 | 3.0512 | 0 | 4.2001 | 4.2001 | 0 | 3.8486 | 0 | 1549.8512 | 1549.8512 | 29 | 51.6 | 50.1 | 51.6 | 49.9 | 5.0781 | 5.0781 | 5.0781 | 5.0781
172 | 4 | 858 | CV Chg | 00:21:45 | 2024-07-28 23:07:07 | 2024-07-28 23:28:51 | 0.1757 | 175.74 | 0.1757 | 175.74 | 0 | 0 | -0.1757 | 0.7382 | 738.18 | 0.7382 | 738.18 | 0 | 0 | -0.7382 | 0 | 4.2001 | 4.2001 | 0 | 4.2005 | 4.2005 | 0 | 4.2005 | 0 | 1549.8512 | 61.9296 | 0 | 50.1 | 48.8 | 50.1 | 48.8 | 5.0781 | 5.0781 | 5.0781 | 5.0781
172 | 5 | 859 | Rest | 00:05:00 | 2024-07-28 23:28:52 | 2024-07-28 23:33:51 | 0 | 0 | 0 | 0 | 0 | 0 | 0 | 0 | 0 | 0 | 0 | 0 | 0 | 0 | 0 | 4.1989 | 0 | 0 | 4.1952 | 0 | 0 | 0 | 0 | 0 | 0 | 25.03 | 48.9 | 48.7 | 48.9 | 48.7 | 5.0781 | 5.0781 | 5.0781 | 5.0781
172 | 6 | 860 | CC DChg | 00:51:19 | 2024-07-28 23:33:52 | 2024-07-29 00:25:10 | 2.6521 | 2652.08 | 0 | 0 | 2.6521 | 2652.08 | 2.6521 | 9.7079 | 9707.94 | 0 | 0 | 9.7079 | 9707.94 | 9.7079 | 5822.7282 | 4.1102 | 0 | 4.1102 | 2.4705 | 0 | 2.4705 | 0 | 3.6775 | -3100.8184 | -3100.8184 | 27.39 | 48.7 | 52.4 | 52.4 | 48.7 | 5.0781 | 5.0781 | 5.0781 | 5.0781
172 | 7 | 861 | Rest | 00:05:00 | 2024-07-29 00:25:11 | 2024-07-29 00:30:10 | 0 | 0 | 0 | 0 | 0 | 0 | 0 | 0 | 0 | 0 | 0 | 0 | 0 | 0 | 0 | 2.6051 | 0 | 0 | 3.0035 | 0 | 0 | 0 | 0 | 0 | 0 | 43.39 | 52.4 | 51.2 | 52.5 | 51.2 | 5.0781 | 5.0781 | 5.0781 | 5.0781
173 | 3 | 862 | CC Chg | 01:35:51 | 2024-07-29 00:30:11 | 2024-07-29 02:06:01 | 2.476 | 2475.99 | 2.476 | 2475.99 | 0 | 0 | -2.476 | 9.5059 | 9505.86 | 9.5059 | 9505.86 | 0 | 0 | -9.5059 | 7739.327 | 3.0484 | 3.0484 | 0 | 4.2001 | 4.2001 | 0 | 3.8489 | 0 | 1549.8512 | 1550.2233 | 29 | 51.2 | 50.1 | 51.2 | 49.7 | 5.0781 | 5.0781 | 5.0781 | 5.0781
173 | 4 | 863 | CV Chg | 00:21:43 | 2024-07-29 02:06:02 | 2024-07-29 02:27:44 | 0.1762 | 176.19 | 0.1762 | 176.19 | 0 | 0 | -0.1762 | 0.7401 | 740.09 | 0.7401 | 740.09 | 0 | 0 | -0.7401 | 0 | 4.2001 | 4.2001 | 0 | 4.2005 | 4.2005 | 0 | 4.2005 | 0 | 1550.2233 | 61.8242 | 0 | 50.1 | 49.2 | 50.1 | 49.2 | 5.0781 | 5.0781 | 5.0781 | 5.0781
173 | 5 | 864 | Rest | 00:05:00 | 2024-07-29 02:27:45 | 2024-07-29 02:32:44 | 0 | 0 | 0 | 0 | 0 | 0 | 0 | 0 | 0 | 0 | 0 | 0 | 0 | 0 | 0 | 4.1989 | 0 | 0 | 4.1952 | 0 | 0 | 0 | 0 | 0 | 0 | 25.07 | 49.2 | 49.1 | 49.2 | 49.1 | 5.0781 | 5.0781 | 5.0781 | 5.0781
173 | 6 | 865 | CC DChg | 00:51:18 | 2024-07-29 02:32:45 | 2024-07-29 03:24:02 | 2.6512 | 2651.21 | 0 | 0 | 2.6512 | 2651.21 | 2.6512 | 9.7062 | 9706.25 | 0 | 0 | 9.7062 | 9706.25 | 9.7062 | 5890.9875 | 4.1106 | 0 | 4.1106 | 2.4904 | 0 | 2.4904 | 0 | 3.6778 | -3100.8184 | -3100.8184 | 27.29 | 49.1 | 52.5 | 52.5 | 49.1 | 5.0781 | 5.0781 | 5.0781 | 5.0781
173 | 7 | 866 | Rest | 00:05:00 | 2024-07-29 03:24:03 | 2024-07-29 03:29:02 | 0 | 0 | 0 | 0 | 0 | 0 | 0 | 0 | 0 | 0 | 0 | 0 | 0 | 0 | 0 | 2.62 | 0 | 0 | 3.0056 | 0 | 0 | 0 | 0 | 0 | 0 | 41.79 | 52.4 | 51.1 | 52.5 | 51.1 | 5.0781 | 5.0781 | 5.0781 | 5.0781
174 | 3 | 867 | CC Chg | 01:35:49 | 2024-07-29 03:29:03 | 2024-07-29 05:04:51 | 2.4751 | 2475.1 | 2.4751 | 2475.1 | 0 | 0 | -2.4751 | 9.5031 | 9503.1 | 9.5031 | 9503.1 | 0 | 0 | -9.5031 | 7751.1624 | 3.0506 | 3.0506 | 0 | 4.2001 | 4.2001 | 0 | 3.8492 | 0 | 1549.8512 | 1549.8512 | 29 | 51.1 | 50.3 | 51.1 | 49.3 | 5.0781 | 5.0781 | 5.0781 | 5.0781
174 | 4 | 868 | CV Chg | 00:21:43 | 2024-07-29 05:04:52 | 2024-07-29 05:26:34 | 0.1759 | 175.92 | 0.1759 | 175.92 | 0 | 0 | -0.1759 | 0.7389 | 738.93 | 0.7389 | 738.93 | 0 | 0 | -0.7389 | 0 | 4.2001 | 4.2001 | 0 | 4.2005 | 4.2005 | 0 | 4.2005 | 0 | 1550.2233 | 61.9358 | 0 | 50.2 | 49.1 | 50.3 | 49.1 | 5.0781 | 5.0781 | 5.0781 | 5.0781
174 | 5 | 869 | Rest | 00:05:00 | 2024-07-29 05:26:35 | 2024-07-29 05:31:34 | 0 | 0 | 0 | 0 | 0 | 0 | 0 | 0 | 0 | 0 | 0 | 0 | 0 | 0 | 0 | 4.1986 | 0 | 0 | 4.1952 | 0 | 0 | 0 | 0 | 0 | 0 | 30.03 | 49.1 | 49 | 49.1 | 49 | 5.0781 | 5.0781 | 5.0781 | 5.0781
174 | 6 | 870 | CC DChg | 00:51:17 | 2024-07-29 05:31:35 | 2024-07-29 06:22:51 | 2.6503 | 2650.34 | 0 | 0 | 2.6503 | 2650.34 | 2.6503 | 9.7039 | 9703.92 | 0 | 0 | 9.7039 | 9703.92 | 9.7039 | 5923.051 | 4.1106 | 0 | 4.1106 | 2.4997 | 0 | 2.4997 | 0 | 3.6781 | -3100.8184 | -3100.8184 | 27.29 | 49 | 52.6 | 52.6 | 49 | 5.0781 | 5.0781 | 5.0781 | 5.0781
174 | 7 | 871 | Rest | 00:05:00 | 2024-07-29 06:22:52 | 2024-07-29 06:27:51 | 0 | 0 | 0 | 0 | 0 | 0 | 0 | 0 | 0 | 0 | 0 | 0 | 0 | 0 | 0 | 2.6271 | 0 | 0 | 3.0066 | 0 | 0 | 0 | 0 | 0 | 0 | 41.09 | 52.6 | 51.3 | 52.7 | 51.3 | 5.0781 | 5.0781 | 5.0781 | 5.0781
175 | 3 | 872 | CC Chg | 01:35:44 | 2024-07-29 06:27:52 | 2024-07-29 08:03:35 | 2.4729 | 2472.92 | 2.4729 | 2472.92 | 0 | 0 | -2.4729 | 9.4946 | 9494.65 | 9.4946 | 9494.65 | 0 | 0 | -9.4946 | 7748.5082 | 3.0512 | 3.0512 | 0 | 4.2001 | 4.2001 | 0 | 3.8495 | 0 | 1549.8512 | 1549.8512 | 28.8 | 51.3 | 49.9 | 51.3 | 49.3 | 5.0781 | 5.0781 | 5.0781 | 5.0781
175 | 4 | 873 | CV Chg | 00:21:53 | 2024-07-29 08:03:36 | 2024-07-29 08:25:28 | 0.1773 | 177.27 | 0.1773 | 177.27 | 0 | 0 | -0.1773 | 0.7446 | 744.63 | 0.7446 | 744.63 | 0 | 0 | -0.7446 | 0 | 4.2001 | 4.2001 | 0 | 4.2005 | 4.2005 | 0 | 4.2005 | 0 | 1549.8512 | 61.9172 | 0 | 49.9 | 49.1 | 49.9 | 49.1 | 5.0781 | 5.0781 | 5.0781 | 5.0781
175 | 5 | 874 | Rest | 00:05:00 | 2024-07-29 08:25:29 | 2024-07-29 08:30:28 | 0 | 0 | 0 | 0 | 0 | 0 | 0 | 0 | 0 | 0 | 0 | 0 | 0 | 0 | 0 | 4.1986 | 0 | 0 | 4.1952 | 0 | 0 | 0 | 0 | 0 | 0 | 30.04 | 49.1 | 49.1 | 49.1 | 49 | 5.0781 | 5.0781 | 5.0781 | 5.0781
175 | 6 | 875 | CC DChg | 00:51:17 | 2024-07-29 08:30:29 | 2024-07-29 09:21:45 | 2.6503 | 2650.34 | 0 | 0 | 2.6503 | 2650.34 | 2.6503 | 9.703 | 9702.99 | 0 | 0 | 9.703 | 9702.99 | 9.703 | 5825.514 | 4.1102 | 0 | 4.1102 | 2.4724 | 0 | 2.4724 | 0 | 3.6778 | -3100.8184 | -3100.8184 | 27.39 | 49.1 | 52.9 | 52.9 | 49 | 5.0781 | 5.0781 | 5.0781 | 5.0781
175 | 7 | 876 | Rest | 00:05:00 | 2024-07-29 09:21:46 | 2024-07-29 09:26:45 | 0 | 0 | 0 | 0 | 0 | 0 | 0 | 0 | 0 | 0 | 0 | 0 | 0 | 0 | 0 | 2.606 | 0 | 0 | 3.0035 | 0 | 0 | 0 | 0 | 0 | 0 | 43.09 | 52.9 | 51.6 | 53 | 51.6 | 5.0781 | 5.0781 | 5.0781 | 5.0781
176 | 3 | 877 | CC Chg | 01:35:41 | 2024-07-29 09:26:46 | 2024-07-29 11:02:26 | 2.4716 | 2471.65 | 2.4716 | 2471.65 | 0 | 0 | -2.4716 | 9.489 | 9489.03 | 9.489 | 9489.03 | 0 | 0 | -9.489 | 7723.6797 | 3.0481 | 3.0481 | 0 | 4.2001 | 4.2001 | 0 | 3.8495 | 0 | 1549.8512 | 1549.8512 | 28.8 | 51.7 | 49.6 | 51.7 | 49.4 | 5.0781 | 5.0781 | 5.0781 | 5.0781
176 | 4 | 878 | CV Chg | 00:22:00 | 2024-07-29 11:02:27 | 2024-07-29 11:24:26 | 0.1785 | 178.45 | 0.1785 | 178.45 | 0 | 0 | -0.1785 | 0.7496 | 749.59 | 0.7496 | 749.59 | 0 | 0 | -0.7496 | 0 | 4.2001 | 4.2001 | 0 | 4.2005 | 4.2005 | 0 | 4.2005 | 0 | 1549.8512 | 61.973 | 0 | 49.6 | 48.8 | 49.7 | 48.8 | 5.0781 | 5.0781 | 5.0781 | 5.0781
176 | 5 | 879 | Rest | 00:05:00 | 2024-07-29 11:24:27 | 2024-07-29 11:29:26 | 0 | 0 | 0 | 0 | 0 | 0 | 0 | 0 | 0 | 0 | 0 | 0 | 0 | 0 | 0 | 4.1989 | 0 | 0 | 4.1952 | 0 | 0 | 0 | 0 | 0 | 0 | 25.01 | 48.9 | 48.8 | 48.9 | 48.8 | 5.0781 | 5.0781 | 5.0781 | 5.0781
176 | 6 | 880 | CC DChg | 00:51:16 | 2024-07-29 11:29:27 | 2024-07-29 12:20:42 | 2.6495 | 2649.49 | 0 | 0 | 2.6495 | 2649.49 | 2.6495 | 9.7001 | 9700.13 | 0 | 0 | 9.7001 | 9700.13 | 9.7001 | 5851.3347 | 4.1102 | 0 | 4.1102 | 2.4802 | 0 | 2.4802 | 0 | 3.6778 | -3100.8184 | -3100.8184 | 27.39 | 48.9 | 52.9 | 52.9 | 48.8 | 5.0781 | 5.0781 | 5.0781 | 5.0781
176 | 7 | 881 | Rest | 00:05:00 | 2024-07-29 12:20:43 | 2024-07-29 12:25:42 | 0 | 0 | 0 | 0 | 0 | 0 | 0 | 0 | 0 | 0 | 0 | 0 | 0 | 0 | 0 | 2.6125 | 0 | 0 | 3.0047 | 0 | 0 | 0 | 0 | 0 | 0 | 42.69 | 52.9 | 51.5 | 52.9 | 51.5 | 5.0781 | 5.0781 | 5.0781 | 5.0781
177 | 3 | 882 | CC Chg | 01:35:39 | 2024-07-29 12:25:43 | 2024-07-29 14:01:21 | 2.4708 | 2470.83 | 2.4708 | 2470.83 | 0 | 0 | -2.4708 | 9.4858 | 9485.81 | 9.4858 | 9485.81 | 0 | 0 | -9.4858 | 7727.36 | 3.049 | 3.049 | 0 | 4.2001 | 4.2001 | 0 | 3.8495 | 0 | 1549.8512 | 1549.8512 | 28.6 | 51.5 | 49.5 | 51.5 | 49.5 | 5.0781 | 5.0781 | 5.0781 | 5.0781
177 | 4 | 883 | CV Chg | 00:22:00 | 2024-07-29 14:01:22 | 2024-07-29 14:23:21 | 0.1784 | 178.39 | 0.1784 | 178.39 | 0 | 0 | -0.1784 | 0.7493 | 749.31 | 0.7493 | 749.31 | 0 | 0 | -0.7493 | 0 | 4.2001 | 4.2001 | 0 | 4.2005 | 4.2005 | 0 | 4.2005 | 0 | 1549.8512 | 61.911 | 0 | 49.5 | 48.6 | 49.5 | 48.6 | 5.0781 | 5.0781 | 5.0781 | 5.0781
177 | 5 | 884 | Rest | 00:05:00 | 2024-07-29 14:23:22 | 2024-07-29 14:28:21 | 0 | 0 | 0 | 0 | 0 | 0 | 0 | 0 | 0 | 0 | 0 | 0 | 0 | 0 | 0 | 4.1986 | 0 | 0 | 4.1952 | 0 | 0 | 0 | 0 | 0 | 0 | 30.04 | 48.6 | 48.6 | 48.6 | 48.6 | 5.0781 | 5.0781 | 5.0781 | 5.0781
177 | 6 | 885 | CC DChg | 00:51:15 | 2024-07-29 14:28:22 | 2024-07-29 15:19:36 | 2.6486 | 2648.62 | 0 | 0 | 2.6486 | 2648.62 | 2.6486 | 9.6965 | 9696.48 | 0 | 0 | 9.6965 | 9696.48 | 9.6965 | 5889.7423 | 4.1096 | 0 | 4.1096 | 2.4907 | 0 | 2.4907 | 0 | 3.6775 | -3100.8184 | -3100.8184 | 27.59 | 48.6 | 52.9 | 52.9 | 48.6 | 5.0781 | 5.0781 | 5.0781 | 5.0781
177 | 7 | 886 | Rest | 00:05:00 | 2024-07-29 15:19:37 | 2024-07-29 15:24:36 | 0 | 0 | 0 | 0 | 0 | 0 | 0 | 0 | 0 | 0 | 0 | 0 | 0 | 0 | 0 | 2.6197 | 0 | 0 | 3.0056 | 0 | 0 | 0 | 0 | 0 | 0 | 41.59 | 52.9 | 51.7 | 53 | 51.7 | 5.0781 | 5.0781 | 5.0781 | 5.0781
178 | 3 | 887 | CC Chg | 01:35:40 | 2024-07-29 15:24:37 | 2024-07-29 17:00:16 | 2.4713 | 2471.27 | 2.4713 | 2471.27 | 0 | 0 | -2.4713 | 9.4879 | 9487.92 | 9.4879 | 9487.92 | 0 | 0 | -9.4879 | 7734.9893 | 3.05 | 3.05 | 0 | 4.2001 | 4.2001 | 0 | 3.8498 | 0 | 1549.8512 | 1550.2233 | 28.6 | 51.7 | 49.7 | 51.7 | 49.7 | 5.0781 | 5.0781 | 5.0781 | 5.0781
178 | 4 | 888 | CV Chg | 00:21:55 | 2024-07-29 17:00:17 | 2024-07-29 17:22:11 | 0.1772 | 177.21 | 0.1772 | 177.21 | 0 | 0 | -0.1772 | 0.7444 | 744.35 | 0.7444 | 744.35 | 0 | 0 | -0.7444 | 0 | 4.2001 | 4.2001 | 0 | 4.2005 | 4.2005 | 0 | 4.2005 | 0 | 1549.8512 | 61.9668 | 0 | 49.8 | 48.6 | 49.8 | 48.6 | 5.0781 | 5.0781 | 5.0781 | 5.0781
178 | 5 | 889 | Rest | 00:05:00 | 2024-07-29 17:22:12 | 2024-07-29 17:27:11 | 0 | 0 | 0 | 0 | 0 | 0 | 0 | 0 | 0 | 0 | 0 | 0 | 0 | 0 | 0 | 4.1986 | 0 | 0 | 4.1952 | 0 | 0 | 0 | 0 | 0 | 0 | 30.02 | 48.6 | 48.5 | 48.6 | 48.5 | 5.0781 | 5.0781 | 5.0781 | 5.0781
178 | 6 | 890 | CC DChg | 00:51:14 | 2024-07-29 17:27:12 | 2024-07-29 18:18:25 | 2.6478 | 2647.78 | 0 | 0 | 2.6478 | 2647.78 | 2.6478 | 9.6929 | 9692.93 | 0 | 0 | 9.6929 | 9692.93 | 9.6929 | 5911.6524 | 4.1099 | 0 | 4.1099 | 2.4975 | 0 | 2.4975 | 0 | 3.6768 | -3100.8184 | -3101.1907 | 27.49 | 48.5 | 52.6 | 52.6 | 48.5 | 5.0781 | 5.0781 | 5.0781 | 5.0781
178 | 7 | 891 | Rest | 00:05:00 | 2024-07-29 18:18:26 | 2024-07-29 18:23:25 | 0 | 0 | 0 | 0 | 0 | 0 | 0 | 0 | 0 | 0 | 0 | 0 | 0 | 0 | 0 | 2.6243 | 0 | 0 | 3.006 | 0 | 0 | 0 | 0 | 0 | 0 | 40.89 | 52.6 | 51.3 | 52.7 | 51.3 | 5.0781 | 5.0781 | 5.0781 | 5.0781
179 | 3 | 892 | CC Chg | 01:35:40 | 2024-07-29 18:23:26 | 2024-07-29 19:59:05 | 2.4713 | 2471.26 | 2.4713 | 2471.26 | 0 | 0 | -2.4713 | 9.4885 | 9488.51 | 9.4885 | 9488.51 | 0 | 0 | -9.4885 | 7741.2209 | 3.0509 | 3.0509 | 0 | 4.2001 | 4.2001 | 0 | 3.8498 | 0 | 1549.8512 | 1549.8512 | 29 | 51.3 | 50.1 | 51.3 | 49.8 | 5.0781 | 5.0781 | 5.0781 | 5.0781
179 | 4 | 893 | CV Chg | 00:21:49 | 2024-07-29 19:59:06 | 2024-07-29 20:20:54 | 0.1764 | 176.39 | 0.1764 | 176.39 | 0 | 0 | -0.1764 | 0.7409 | 740.91 | 0.7409 | 740.91 | 0 | 0 | -0.7409 | 0 | 4.2001 | 4.2001 | 0 | 4.2005 | 4.2005 | 0 | 4.2005 | 0 | 1549.8512 | 61.942 | 0 | 50.1 | 48.9 | 50.1 | 48.9 | 5.0781 | 5.0781 | 5.0781 | 5.0781
179 | 5 | 894 | Rest | 00:05:00 | 2024-07-29 20:20:55 | 2024-07-29 20:25:54 | 0 | 0 | 0 | 0 | 0 | 0 | 0 | 0 | 0 | 0 | 0 | 0 | 0 | 0 | 0 | 4.1986 | 0 | 0 | 4.1952 | 0 | 0 | 0 | 0 | 0 | 0 | 30.03 | 48.9 | 48.8 | 48.9 | 48.8 | 5.0781 | 5.0781 | 5.0781 | 5.0781
179 | 6 | 895 | CC DChg | 00:51:14 | 2024-07-29 20:25:55 | 2024-07-29 21:17:08 | 2.6478 | 2647.77 | 0 | 0 | 2.6478 | 2647.77 | 2.6478 | 9.6924 | 9692.45 | 0 | 0 | 9.6924 | 9692.45 | 9.6924 | 5823.1598 | 4.1099 | 0 | 4.1099 | 2.473 | 0 | 2.473 | 0 | 3.6768 | -3100.8184 | -3100.8184 | 27.49 | 48.8 | 52.2 | 52.2 | 48.8 | 5.0781 | 5.0781 | 5.0781 | 5.0781
179 | 7 | 896 | Rest | 00:05:00 | 2024-07-29 21:17:09 | 2024-07-29 21:22:08 | 0 | 0 | 0 | 0 | 0 | 0 | 0 | 0 | 0 | 0 | 0 | 0 | 0 | 0 | 0 | 2.6079 | 0 | 0 | 3.0035 | 0 | 0 | 0 | 0 | 0 | 0 | 43.49 | 52.2 | 50.9 | 52.3 | 50.9 | 5.0781 | 5.0781 | 5.0781 | 5.0781
180 | 3 | 897 | CC Chg | 01:35:38 | 2024-07-29 21:22:09 | 2024-07-29 22:57:46 | 2.4704 | 2470.39 | 2.4704 | 2470.39 | 0 | 0 | -2.4704 | 9.4851 | 9485.09 | 9.4851 | 9485.09 | 0 | 0 | -9.4851 | 7721.8396 | 3.0484 | 3.0484 | 0 | 4.2001 | 4.2001 | 0 | 3.8501 | 0 | 1549.8512 | 1549.8512 | 29 | 50.9 | 49.8 | 50.9 | 49.4 | 5.0781 | 5.0781 | 5.0781 | 5.0781
180 | 4 | 898 | CV Chg | 00:21:53 | 2024-07-29 22:57:47 | 2024-07-29 23:19:39 | 0.1771 | 177.15 | 0.1771 | 177.15 | 0 | 0 | -0.1771 | 0.7441 | 744.11 | 0.7441 | 744.11 | 0 | 0 | -0.7441 | 0 | 4.2001 | 4.2001 | 0 | 4.2005 | 4.2005 | 0 | 4.2005 | 0 | 1549.8512 | 61.9978 | 0 | 49.8 | 49 | 49.9 | 49 | 5.0781 | 5.0781 | 5.0781 | 5.0781
180 | 5 | 899 | Rest | 00:05:00 | 2024-07-29 23:19:40 | 2024-07-29 23:24:39 | 0 | 0 | 0 | 0 | 0 | 0 | 0 | 0 | 0 | 0 | 0 | 0 | 0 | 0 | 0 | 4.1986 | 0 | 0 | 4.1952 | 0 | 0 | 0 | 0 | 0 | 0 | 30 | 49 | 49 | 49 | 49 | 5.0781 | 5.0781 | 5.0781 | 5.0781
180 | 6 | 900 | CC DChg | 00:51:13 | 2024-07-29 23:24:40 | 2024-07-30 00:15:52 | 2.6469 | 2646.9 | 0 | 0 | 2.6469 | 2646.9 | 2.6469 | 9.6904 | 9690.45 | 0 | 0 | 9.6904 | 9690.45 | 9.6904 | 5873.5391 | 4.1099 | 0 | 4.1099 | 2.4876 | 0 | 2.4876 | 0 | 3.6768 | -3100.8184 | -3100.8184 | 27.49 | 49 | 52.3 | 52.3 | 49 | 5.0781 | 5.0781 | 5.0781 | 5.0781
180 | 7 | 901 | Rest | 00:05:00 | 2024-07-30 00:15:53 | 2024-07-30 00:20:52 | 0 | 0 | 0 | 0 | 0 | 0 | 0 | 0 | 0 | 0 | 0 | 0 | 0 | 0 | 0 | 2.619 | 0 | 0 | 3.005 | 0 | 0 | 0 | 0 | 0 | 0 | 42.39 | 52.3 | 51 | 52.4 | 51 | 5.0781 | 5.0781 | 5.0781 | 5.0781
181 | 3 | 902 | CC Chg | 01:35:37 | 2024-07-30 00:20:53 | 2024-07-30 01:56:28 | 2.4699 | 2469.94 | 2.4699 | 2469.94 | 0 | 0 | -2.4699 | 9.484 | 9483.97 | 9.484 | 9483.97 | 0 | 0 | -9.484 | 7728.7419 | 3.0497 | 3.0497 | 0 | 4.2001 | 4.2001 | 0 | 3.8504 | 0 | 1549.8512 | 1549.8512 | 28.8 | 51 | 50.1 | 51 | 49.1 | 5.0781 | 5.0781 | 5.0781 | 5.0781
181 | 4 | 903 | CV Chg | 00:21:49 | 2024-07-30 01:56:29 | 2024-07-30 02:18:17 | 0.1769 | 176.87 | 0.1769 | 176.87 | 0 | 0 | -0.1769 | 0.743 | 742.96 | 0.743 | 742.96 | 0 | 0 | -0.743 | 0 | 4.2001 | 4.2001 | 0 | 4.2005 | 4.2005 | 0 | 4.2005 | 0 | 1549.8512 | 61.8986 | 0 | 50.1 | 49 | 50.1 | 49 | 5.0781 | 5.0781 | 5.0781 | 5.0781
181 | 5 | 904 | Rest | 00:05:00 | 2024-07-30 02:18:18 | 2024-07-30 02:23:17 | 0 | 0 | 0 | 0 | 0 | 0 | 0 | 0 | 0 | 0 | 0 | 0 | 0 | 0 | 0 | 4.1986 | 0 | 0 | 4.1952 | 0 | 0 | 0 | 0 | 0 | 0 | 30.05 | 49 | 48.9 | 49 | 48.9 | 5.0781 | 5.0781 | 5.0781 | 5.0781
181 | 6 | 905 | CC DChg | 00:51:13 | 2024-07-30 02:23:18 | 2024-07-30 03:14:30 | 2.6469 | 2646.9 | 0 | 0 | 2.6469 | 2646.9 | 2.6469 | 9.6903 | 9690.3 | 0 | 0 | 9.6903 | 9690.3 | 9.6903 | 5802.5784 | 4.1099 | 0 | 4.1099 | 2.4678 | 0 | 2.4678 | 0 | 3.6775 | -3100.8184 | -3100.8184 | 27.49 | 48.9 | 52.6 | 52.6 | 48.9 | 5.0781 | 5.0781 | 5.0781 | 5.0781
181 | 7 | 906 | Rest | 00:05:00 | 2024-07-30 03:14:31 | 2024-07-30 03:19:30 | 0 | 0 | 0 | 0 | 0 | 0 | 0 | 0 | 0 | 0 | 0 | 0 | 0 | 0 | 0 | 2.6029 | 0 | 0 | 3.0032 | 0 | 0 | 0 | 0 | 0 | 0 | 43.59 | 52.6 | 51.3 | 52.7 | 51.3 | 5.0781 | 5.0781 | 5.0781 | 5.0781
182 | 3 | 907 | CC Chg | 01:35:34 | 2024-07-30 03:19:32 | 2024-07-30 04:55:05 | 2.4687 | 2468.66 | 2.4687 | 2468.66 | 0 | 0 | -2.4687 | 9.4786 | 9478.58 | 9.4786 | 9478.58 | 0 | 0 | -9.4786 | 7714.3373 | 3.0481 | 3.0481 | 0 | 4.2001 | 4.2001 | 0 | 3.8504 | 0 | 1549.8512 | 1549.8512 | 29 | 51.3 | 49.8 | 51.3 | 49.2 | 5.0781 | 5.0781 | 5.0781 | 5.0781
182 | 4 | 908 | CV Chg | 00:22:01 | 2024-07-30 04:55:06 | 2024-07-30 05:17:06 | 0.1781 | 178.05 | 0.1781 | 178.05 | 0 | 0 | -0.1781 | 0.7479 | 747.9 | 0.7479 | 747.9 | 0 | 0 | -0.7479 | 0 | 4.2001 | 4.2001 | 0 | 4.2005 | 4.2005 | 0 | 4.2005 | 0 | 1549.8512 | 61.8986 | 0 | 49.8 | 49 | 49.8 | 49 | 5.0781 | 5.0781 | 5.0781 | 5.0781
182 | 5 | 909 | Rest | 00:05:00 | 2024-07-30 05:17:07 | 2024-07-30 05:22:06 | 0 | 0 | 0 | 0 | 0 | 0 | 0 | 0 | 0 | 0 | 0 | 0 | 0 | 0 | 0 | 4.1986 | 0 | 0 | 4.1952 | 0 | 0 | 0 | 0 | 0 | 0 | 30.05 | 49 | 49 | 49.1 | 49 | 5.0781 | 5.0781 | 5.0781 | 5.0781
182 | 6 | 910 | CC DChg | 00:51:12 | 2024-07-30 05:22:07 | 2024-07-30 06:13:18 | 2.646 | 2646.04 | 0 | 0 | 2.646 | 2646.04 | 2.646 | 9.688 | 9688.03 | 0 | 0 | 9.688 | 9688.03 | 9.688 | 5854.8567 | 4.1102 | 0 | 4.1102 | 2.4833 | 0 | 2.4833 | 0 | 3.6775 | -3100.8184 | -3100.8184 | 27.39 | 49.1 | 52.7 | 52.7 | 49.1 | 5.0781 | 5.0781 | 5.0781 | 5.0781
182 | 7 | 911 | Rest | 00:05:00 | 2024-07-30 06:13:19 | 2024-07-30 06:18:18 | 0 | 0 | 0 | 0 | 0 | 0 | 0 | 0 | 0 | 0 | 0 | 0 | 0 | 0 | 0 | 2.6147 | 0 | 0 | 3.005 | 0 | 0 | 0 | 0 | 0 | 0 | 42.39 | 52.7 | 51.5 | 52.8 | 51.5 | 5.0781 | 5.0781 | 5.0781 | 5.0781
183 | 3 | 912 | CC Chg | 01:35:28 | 2024-07-30 06:18:19 | 2024-07-30 07:53:46 | 2.466 | 2466.04 | 2.466 | 2466.04 | 0 | 0 | -2.466 | 9.468 | 9468 | 9.468 | 9468 | 0 | 0 | -9.468 | 7714.455 | 3.0494 | 3.0494 | 0 | 4.2001 | 4.2001 | 0 | 3.8464 | 0 | 1549.8512 | 1549.8512 | 28.6 | 51.5 | 49.3 | 51.5 | 49.2 | 5.0781 | 5.0781 | 5.0781 | 5.0781
183 | 4 | 913 | CV Chg | 00:22:08 | 2024-07-30 07:53:47 | 2024-07-30 08:15:54 | 0.1797 | 179.71 | 0.1797 | 179.71 | 0 | 0 | -0.1797 | 0.7549 | 754.86 | 0.7549 | 754.86 | 0 | 0 | -0.7549 | 0 | 4.2001 | 4.2001 | 0 | 4.2005 | 4.2005 | 0 | 4.2005 | 0 | 1549.8512 | 61.9606 | 0 | 49.3 | 48.7 | 49.4 | 48.7 | 5.0781 | 5.0781 | 5.0781 | 5.0781
183 | 5 | 914 | Rest | 00:05:00 | 2024-07-30 08:15:55 | 2024-07-30 08:20:54 | 0 | 0 | 0 | 0 | 0 | 0 | 0 | 0 | 0 | 0 | 0 | 0 | 0 | 0 | 0 | 4.1989 | 0 | 0 | 4.1952 | 0 | 0 | 0 | 0 | 0 | 0 | 25.02 | 48.7 | 48.7 | 48.7 | 48.6 | 5.0781 | 5.0781 | 5.0781 | 5.0781
183 | 6 | 915 | CC DChg | 00:51:11 | 2024-07-30 08:20:55 | 2024-07-30 09:12:05 | 2.6452 | 2645.18 | 0 | 0 | 2.6452 | 2645.18 | 2.6452 | 9.6843 | 9684.26 | 0 | 0 | 9.6843 | 9684.26 | 9.6843 | 5876.458 | 4.1093 | 0 | 4.1093 | 2.4888 | 0 | 2.4888 | 0 | 3.6765 | -3100.8184 | -3100.8184 | 27.69 | 48.7 | 52.7 | 52.7 | 48.7 | 5.0781 | 5.0781 | 5.0781 | 5.0781
183 | 7 | 916 | Rest | 00:05:00 | 2024-07-30 09:12:06 | 2024-07-30 09:17:05 | 0 | 0 | 0 | 0 | 0 | 0 | 0 | 0 | 0 | 0 | 0 | 0 | 0 | 0 | 0 | 2.6194 | 0 | 0 | 3.005 | 0 | 0 | 0 | 0 | 0 | 0 | 42.09 | 52.8 | 51.5 | 52.9 | 51.5 | 5.0781 | 5.0781 | 5.0781 | 5.0781
184 | 3 | 917 | CC Chg | 01:35:27 | 2024-07-30 09:17:06 | 2024-07-30 10:52:32 | 2.4656 | 2465.64 | 2.4656 | 2465.64 | 0 | 0 | -2.4656 | 9.4666 | 9466.58 | 9.4666 | 9466.58 | 0 | 0 | -9.4666 | 7715.2978 | 3.0497 | 3.0497 | 0 | 4.2001 | 4.2001 | 0 | 3.8464 | 0 | 1549.8512 | 1549.8512 | 28.8 | 51.5 | 49.3 | 51.5 | 49.3 | 5.0781 | 5.0781 | 5.0781 | 5.0781
184 | 4 | 918 | CV Chg | 00:22:10 | 2024-07-30 10:52:33 | 2024-07-30 11:14:42 | 0.1795 | 179.49 | 0.1795 | 179.49 | 0 | 0 | -0.1795 | 0.7539 | 753.95 | 0.7539 | 753.95 | 0 | 0 | -0.7539 | 0 | 4.1998 | 4.1998 | 0 | 4.2005 | 4.2005 | 0 | 4.2005 | 0 | 1549.8512 | 61.8366 | 0 | 49.3 | 48.2 | 49.3 | 48.2 | 5.0781 | 5.0781 | 5.0781 | 5.0781
184 | 5 | 919 | Rest | 00:05:00 | 2024-07-30 11:14:43 | 2024-07-30 11:19:42 | 0 | 0 | 0 | 0 | 0 | 0 | 0 | 0 | 0 | 0 | 0 | 0 | 0 | 0 | 0 | 4.1986 | 0 | 0 | 4.1952 | 0 | 0 | 0 | 0 | 0 | 0 | 30.08 | 48.2 | 48.2 | 48.3 | 48.2 | 5.0781 | 5.0781 | 5.0781 | 5.0781
184 | 6 | 920 | CC DChg | 00:51:10 | 2024-07-30 11:19:43 | 2024-07-30 12:10:52 | 2.6443 | 2644.32 | 0 | 0 | 2.6443 | 2644.32 | 2.6443 | 9.6803 | 9680.26 | 0 | 0 | 9.6803 | 9680.26 | 9.6803 | 5899.3859 | 4.109 | 0 | 4.109 | 2.4953 | 0 | 2.4953 | 0 | 3.6762 | -3100.8184 | -3100.8184 | 27.79 | 48.2 | 52.6 | 52.6 | 48.2 | 5.0781 | 5.0781 | 5.0781 | 5.0781
184 | 7 | 921 | Rest | 00:05:00 | 2024-07-30 12:10:53 | 2024-07-30 12:15:52 | 0 | 0 | 0 | 0 | 0 | 0 | 0 | 0 | 0 | 0 | 0 | 0 | 0 | 0 | 0 | 2.6234 | 0 | 0 | 3.0056 | 0 | 0 | 0 | 0 | 0 | 0 | 41.29 | 52.6 | 51.4 | 52.7 | 51.4 | 5.0781 | 5.0781 | 5.0781 | 5.0781
185 | 3 | 922 | CC Chg | 01:35:29 | 2024-07-30 12:15:53 | 2024-07-30 13:51:21 | 2.4665 | 2466.53 | 2.4665 | 2466.53 | 0 | 0 | -2.4665 | 9.4705 | 9470.47 | 9.4705 | 9470.47 | 0 | 0 | -9.4705 | 7724.3131 | 3.0506 | 3.0506 | 0 | 4.2001 | 4.2001 | 0 | 3.8467 | 0 | 1549.8512 | 1549.8512 | 29 | 51.4 | 49.8 | 51.4 | 49.7 | 5.0781 | 5.0781 | 5.0781 | 5.0781
185 | 4 | 923 | CV Chg | 00:21:59 | 2024-07-30 13:51:22 | 2024-07-30 14:13:20 | 0.1778 | 177.78 | 0.1778 | 177.78 | 0 | 0 | -0.1778 | 0.7468 | 746.76 | 0.7468 | 746.76 | 0 | 0 | -0.7468 | 0 | 4.2001 | 4.2001 | 0 | 4.2005 | 4.2005 | 0 | 4.2005 | 0 | 1549.8512 | 61.9978 | 0 | 49.8 | 48.6 | 49.8 | 48.6 | 5.0781 | 5.0781 | 5.0781 | 5.0781
185 | 5 | 924 | Rest | 00:05:00 | 2024-07-30 14:13:21 | 2024-07-30 14:18:20 | 0 | 0 | 0 | 0 | 0 | 0 | 0 | 0 | 0 | 0 | 0 | 0 | 0 | 0 | 0 | 4.1986 | 0 | 0 | 4.1952 | 0 | 0 | 0 | 0 | 0 | 0 | 30 | 48.6 | 48.5 | 48.6 | 48.5 | 5.0781 | 5.0781 | 5.0781 | 5.0781
185 | 6 | 925 | CC DChg | 00:51:10 | 2024-07-30 14:18:21 | 2024-07-30 15:09:30 | 2.6443 | 2644.33 | 0 | 0 | 2.6443 | 2644.33 | 2.6443 | 9.6795 | 9679.53 | 0 | 0 | 9.6795 | 9679.53 | 9.6795 | 5815.5914 | 4.1093 | 0 | 4.1093 | 2.4724 | 0 | 2.4724 | 0 | 3.6762 | -3100.8184 | -3100.8184 | 27.69 | 48.5 | 52.5 | 52.5 | 48.5 | 5.0781 | 5.0781 | 5.0781 | 5.0781
185 | 7 | 926 | Rest | 00:05:00 | 2024-07-30 15:09:31 | 2024-07-30 15:14:30 | 0 | 0 | 0 | 0 | 0 | 0 | 0 | 0 | 0 | 0 | 0 | 0 | 0 | 0 | 0 | 2.607 | 0 | 0 | 3.0035 | 0 | 0 | 0 | 0 | 0 | 0 | 43.39 | 52.5 | 51.2 | 52.6 | 51.2 | 5.0781 | 5.0781 | 5.0781 | 5.0781
186 | 3 | 927 | CC Chg | 01:35:31 | 2024-07-30 15:14:31 | 2024-07-30 16:50:01 | 2.4674 | 2467.41 | 2.4674 | 2467.41 | 0 | 0 | -2.4674 | 9.4741 | 9474.06 | 9.4741 | 9474.06 | 0 | 0 | -9.4741 | 7712.5212 | 3.0484 | 3.0484 | 0 | 4.2001 | 4.2001 | 0 | 3.8511 | 0 | 1549.8512 | 1549.8512 | 29 | 51.2 | 50 | 51.2 | 49.6 | 5.0781 | 5.0781 | 5.0781 | 5.0781
186 | 4 | 928 | CV Chg | 00:21:55 | 2024-07-30 16:50:02 | 2024-07-30 17:11:56 | 0.1771 | 177.07 | 0.1771 | 177.07 | 0 | 0 | -0.1771 | 0.7438 | 743.79 | 0.7438 | 743.79 | 0 | 0 | -0.7438 | 0 | 4.2001 | 4.2001 | 0 | 4.2005 | 4.2005 | 0 | 4.2005 | 0 | 1549.8512 | 61.9916 | 0 | 50 | 49 | 50.1 | 49 | 5.0781 | 5.0781 | 5.0781 | 5.0781
186 | 5 | 929 | Rest | 00:05:00 | 2024-07-30 17:11:57 | 2024-07-30 17:16:56 | 0 | 0 | 0 | 0 | 0 | 0 | 0 | 0 | 0 | 0 | 0 | 0 | 0 | 0 | 0 | 4.1989 | 0 | 0 | 4.1952 | 0 | 0 | 0 | 0 | 0 | 0 | 25 | 49 | 48.9 | 49 | 48.9 | 5.0781 | 5.0781 | 5.0781 | 5.0781
186 | 6 | 930 | CC DChg | 00:51:09 | 2024-07-30 17:16:57 | 2024-07-30 18:08:05 | 2.6435 | 2643.45 | 0 | 0 | 2.6435 | 2643.45 | 2.6435 | 9.6779 | 9677.87 | 0 | 0 | 9.6779 | 9677.87 | 9.6779 | 5877.122 | 4.1096 | 0 | 4.1096 | 2.4904 | 0 | 2.4904 | 0 | 3.6765 | -3100.8184 | -3100.8184 | 27.59 | 48.9 | 52.3 | 52.3 | 48.9 | 5.0781 | 5.0781 | 5.0781 | 5.0781
186 | 7 | 931 | Rest | 00:05:00 | 2024-07-30 18:08:06 | 2024-07-30 18:13:05 | 0 | 0 | 0 | 0 | 0 | 0 | 0 | 0 | 0 | 0 | 0 | 0 | 0 | 0 | 0 | 2.6203 | 0 | 0 | 3.0063 | 0 | 0 | 0 | 0 | 0 | 0 | 41.89 | 52.3 | 50.9 | 52.3 | 50.9 | 5.0781 | 5.0781 | 5.0781 | 5.0781
187 | 3 | 932 | CC Chg | 01:35:29 | 2024-07-30 18:13:06 | 2024-07-30 19:48:33 | 2.4666 | 2466.56 | 2.4666 | 2466.56 | 0 | 0 | -2.4666 | 9.4713 | 9471.34 | 9.4713 | 9471.34 | 0 | 0 | -9.4713 | 7728.5688 | 3.0512 | 3.0512 | 0 | 4.2001 | 4.2001 | 0 | 3.847 | 0 | 1549.8512 | 1549.8512 | 29 | 50.9 | 50.2 | 50.9 | 49.4 | 5.0781 | 5.0781 | 5.0781 | 5.0781
187 | 4 | 933 | CV Chg | 00:21:45 | 2024-07-30 19:48:34 | 2024-07-30 20:10:18 | 0.1767 | 176.68 | 0.1767 | 176.68 | 0 | 0 | -0.1767 | 0.7421 | 742.15 | 0.7421 | 742.15 | 0 | 0 | -0.7421 | 0 | 4.2001 | 4.2001 | 0 | 4.2005 | 4.2005 | 0 | 4.2005 | 0 | 1549.8512 | 61.9234 | 0 | 50.2 | 49.2 | 50.2 | 49.2 | 5.0781 | 5.0781 | 5.0781 | 5.0781
187 | 5 | 934 | Rest | 00:05:00 | 2024-07-30 20:10:19 | 2024-07-30 20:15:18 | 0 | 0 | 0 | 0 | 0 | 0 | 0 | 0 | 0 | 0 | 0 | 0 | 0 | 0 | 0 | 4.1986 | 0 | 0 | 4.1952 | 0 | 0 | 0 | 0 | 0 | 0 | 30.04 | 49.2 | 49.2 | 49.2 | 49.1 | 5.0781 | 5.0781 | 5.0781 | 5.0781
187 | 6 | 935 | CC DChg | 00:51:09 | 2024-07-30 20:15:19 | 2024-07-30 21:06:27 | 2.6435 | 2643.46 | 0 | 0 | 2.6435 | 2643.46 | 2.6435 | 9.6785 | 9678.48 | 0 | 0 | 9.6785 | 9678.48 | 9.6785 | 5775.3974 | 4.1099 | 0 | 4.1099 | 2.4622 | 0 | 2.4622 | 0 | 3.6768 | -3100.8184 | -3100.8184 | 27.49 | 49.2 | 52.7 | 52.7 | 49.2 | 5.0781 | 5.0781 | 5.0781 | 5.0781
187 | 7 | 936 | Rest | 00:05:00 | 2024-07-30 21:06:28 | 2024-07-30 21:11:27 | 0 | 0 | 0 | 0 | 0 | 0 | 0 | 0 | 0 | 0 | 0 | 0 | 0 | 0 | 0 | 2.5983 | 0 | 0 | 3.0025 | 0 | 0 | 0 | 0 | 0 | 0 | 43.89 | 52.7 | 51.4 | 52.7 | 51.4 | 5.0781 | 5.0781 | 5.0781 | 5.0781
188 | 3 | 937 | CC Chg | 01:35:30 | 2024-07-30 21:11:28 | 2024-07-30 22:46:57 | 2.4669 | 2466.94 | 2.4669 | 2466.94 | 0 | 0 | -2.4669 | 9.4726 | 9472.62 | 9.4726 | 9472.62 | 0 | 0 | -9.4726 | 7704.8156 | 3.0475 | 3.0475 | 0 | 4.2001 | 4.2001 | 0 | 3.847 | 0 | 1549.8512 | 1549.8512 | 29 | 51.4 | 50.3 | 51.4 | 49.3 | 5.0781 | 5.0781 | 5.0781 | 5.0781
188 | 4 | 938 | CV Chg | 00:21:45 | 2024-07-30 22:46:58 | 2024-07-30 23:08:42 | 0.1766 | 176.56 | 0.1766 | 176.56 | 0 | 0 | -0.1766 | 0.7416 | 741.63 | 0.7416 | 741.63 | 0 | 0 | -0.7416 | 0 | 4.2001 | 4.2001 | 0 | 4.2005 | 4.2005 | 0 | 4.2005 | 0 | 1549.8512 | 61.8552 | 0 | 50.3 | 49.4 | 50.3 | 49.4 | 5.0781 | 5.0781 | 5.0781 | 5.0781
188 | 5 | 939 | Rest | 00:05:00 | 2024-07-30 23:08:43 | 2024-07-30 23:13:42 | 0 | 0 | 0 | 0 | 0 | 0 | 0 | 0 | 0 | 0 | 0 | 0 | 0 | 0 | 0 | 4.1986 | 0 | 0 | 4.1952 | 0 | 0 | 0 | 0 | 0 | 0 | 30.07 | 49.4 | 49.3 | 49.4 | 49.3 | 5.0781 | 5.0781 | 5.0781 | 5.0781
188 | 6 | 940 | CC DChg | 00:51:08 | 2024-07-30 23:13:43 | 2024-07-31 00:04:50 | 2.6426 | 2642.59 | 0 | 0 | 2.6426 | 2642.59 | 2.6426 | 9.6762 | 9676.16 | 0 | 0 | 9.6762 | 9676.16 | 9.6762 | 5859.4964 | 4.1099 | 0 | 4.1099 | 2.4864 | 0 | 2.4864 | 0 | 3.6768 | -3100.8184 | -3100.8184 | 27.49 | 49.3 | 53 | 53 | 49.3 | 5.0781 | 5.0781 | 5.0781 | 5.0781
188 | 7 | 941 | Rest | 00:05:00 | 2024-07-31 00:04:51 | 2024-07-31 00:09:50 | 0 | 0 | 0 | 0 | 0 | 0 | 0 | 0 | 0 | 0 | 0 | 0 | 0 | 0 | 0 | 2.615 | 0 | 0 | 3.005 | 0 | 0 | 0 | 0 | 0 | 0 | 41.49 | 53 | 51.6 | 53.1 | 51.6 | 5.0781 | 5.0781 | 5.0781 | 5.0781
189 | 3 | 942 | CC Chg | 01:35:24 | 2024-07-31 00:09:51 | 2024-07-31 01:45:14 | 2.4643 | 2464.32 | 2.4643 | 2464.32 | 0 | 0 | -2.4643 | 9.4625 | 9462.49 | 9.4625 | 9462.49 | 0 | 0 | -9.4625 | 7711.1552 | 3.0497 | 3.0497 | 0 | 4.2001 | 4.2001 | 0 | 3.8473 | 0 | 1549.8512 | 1550.2233 | 28.8 | 51.7 | 49.8 | 51.7 | 49.5 | 5.0781 | 5.0781 | 5.0781 | 5.0781
189 | 4 | 943 | CV Chg | 00:21:58 | 2024-07-31 01:45:15 | 2024-07-31 02:07:12 | 0.1781 | 178.07 | 0.1781 | 178.07 | 0 | 0 | -0.1781 | 0.748 | 747.98 | 0.748 | 747.98 | 0 | 0 | -0.748 | 0 | 4.2001 | 4.2001 | 0 | 4.2005 | 4.2005 | 0 | 4.2005 | 0 | 1549.8512 | 61.9172 | 0 | 49.8 | 48.8 | 49.9 | 48.8 | 5.0781 | 5.0781 | 5.0781 | 5.0781
189 | 5 | 944 | Rest | 00:05:00 | 2024-07-31 02:07:13 | 2024-07-31 02:12:12 | 0 | 0 | 0 | 0 | 0 | 0 | 0 | 0 | 0 | 0 | 0 | 0 | 0 | 0 | 0 | 4.1986 | 0 | 0 | 4.1952 | 0 | 0 | 0 | 0 | 0 | 0 | 30.04 | 48.8 | 48.7 | 48.8 | 48.7 | 5.0781 | 5.0781 | 5.0781 | 5.0781
189 | 6 | 945 | CC DChg | 00:51:07 | 2024-07-31 02:12:13 | 2024-07-31 03:03:19 | 2.6417 | 2641.73 | 0 | 0 | 2.6417 | 2641.73 | 2.6417 | 9.6714 | 9671.44 | 0 | 0 | 9.6714 | 9671.44 | 9.6714 | 5868.7872 | 4.1096 | 0 | 4.1096 | 2.4891 | 0 | 2.4891 | 0 | 3.6762 | -3100.8184 | -3100.8184 | 27.59 | 48.7 | 52.3 | 52.3 | 48.7 | 5.0781 | 5.0781 | 5.0781 | 5.0781
189 | 7 | 946 | Rest | 00:05:00 | 2024-07-31 03:03:20 | 2024-07-31 03:08:19 | 0 | 0 | 0 | 0 | 0 | 0 | 0 | 0 | 0 | 0 | 0 | 0 | 0 | 0 | 0 | 2.6184 | 0 | 0 | 3.005 | 0 | 0 | 0 | 0 | 0 | 0 | 41.69 | 52.3 | 51 | 52.3 | 51 | 5.0781 | 5.0781 | 5.0781 | 5.0781
190 | 3 | 947 | CC Chg | 01:35:14 | 2024-07-31 03:08:20 | 2024-07-31 04:43:33 | 2.46 | 2460.01 | 2.46 | 2460.01 | 0 | 0 | -2.46 | 9.4457 | 9445.72 | 9.4457 | 9445.72 | 0 | 0 | -9.4457 | 7699.7565 | 3.05 | 3.05 | 0 | 4.2001 | 4.2001 | 0 | 3.848 | 0 | 1549.8512 | 1549.8512 | 29 | 51 | 48.9 | 51 | 48.8 | 5.0781 | 5.0781 | 5.0781 | 5.0781
190 | 4 | 948 | CV Chg | 00:22:20 | 2024-07-31 04:43:34 | 2024-07-31 05:05:53 | 0.1814 | 181.39 | 0.1814 | 181.39 | 0 | 0 | -0.1814 | 0.7619 | 761.91 | 0.7619 | 761.91 | 0 | 0 | -0.7619 | 0 | 4.2001 | 4.2001 | 0 | 4.2005 | 4.2005 | 0 | 4.2005 | 0 | 1549.8512 | 61.942 | 0 | 48.9 | 48.3 | 48.9 | 48.2 | 5.0781 | 5.0781 | 5.0781 | 5.0781
190 | 5 | 949 | Rest | 00:05:00 | 2024-07-31 05:05:54 | 2024-07-31 05:10:53 | 0 | 0 | 0 | 0 | 0 | 0 | 0 | 0 | 0 | 0 | 0 | 0 | 0 | 0 | 0 | 4.1989 | 0 | 0 | 4.1952 | 0 | 0 | 0 | 0 | 0 | 0 | 25.02 | 48.3 | 48.3 | 48.3 | 48.3 | 5.0781 | 5.0781 | 5.0781 | 5.0781
190 | 6 | 950 | CC DChg | 00:51:06 | 2024-07-31 05:10:54 | 2024-07-31 06:01:59 | 2.6409 | 2640.86 | 0 | 0 | 2.6409 | 2640.86 | 2.6409 | 9.6676 | 9667.64 | 0 | 0 | 9.6676 | 9667.64 | 9.6676 | 5895.0687 | 4.1087 | 0 | 4.1087 | 2.496 | 0 | 2.496 | 0 | 3.6759 | -3100.8184 | -3100.8184 | 27.89 | 48.3 | 52.2 | 52.2 | 48.3 | 5.0781 | 5.0781 | 5.0781 | 5.0781
190 | 7 | 951 | Rest | 00:05:00 | 2024-07-31 06:02:00 | 2024-07-31 06:06:59 | 0 | 0 | 0 | 0 | 0 | 0 | 0 | 0 | 0 | 0 | 0 | 0 | 0 | 0 | 0 | 2.6231 | 0 | 0 | 3.006 | 0 | 0 | 0 | 0 | 0 | 0 | 40.99 | 52.2 | 50.9 | 52.3 | 50.9 | 5.0781 | 5.0781 | 5.0781 | 5.0781
191 | 3 | 952 | CC Chg | 01:35:13 | 2024-07-31 06:07:00 | 2024-07-31 07:42:12 | 2.4596 | 2459.58 | 2.4596 | 2459.58 | 0 | 0 | -2.4596 | 9.4443 | 9444.26 | 9.4443 | 9444.26 | 0 | 0 | -9.4443 | 7704.618 | 3.0509 | 3.0509 | 0 | 4.2001 | 4.2001 | 0 | 3.848 | 0 | 1549.8512 | 1549.8512 | 29 | 51 | 49 | 51 | 48.9 | 5.0781 | 5.0781 | 5.0781 | 5.0781
191 | 4 | 953 | CV Chg | 00:22:16 | 2024-07-31 07:42:13 | 2024-07-31 08:04:28 | 0.181 | 181.01 | 0.181 | 181.01 | 0 | 0 | -0.181 | 0.7603 | 760.31 | 0.7603 | 760.31 | 0 | 0 | -0.7603 | 0 | 4.2001 | 4.2001 | 0 | 4.2005 | 4.2005 | 0 | 4.2005 | 0 | 1549.8512 | 61.9792 | 0 | 49 | 47.9 | 49 | 47.9 | 5.0781 | 5.0781 | 5.0781 | 5.0781
191 | 5 | 954 | Rest | 00:05:00 | 2024-07-31 08:04:29 | 2024-07-31 08:09:28 | 0 | 0 | 0 | 0 | 0 | 0 | 0 | 0 | 0 | 0 | 0 | 0 | 0 | 0 | 0 | 4.1986 | 0 | 0 | 4.1952 | 0 | 0 | 0 | 0 | 0 | 0 | 30.01 | 47.9 | 47.8 | 47.9 | 47.8 | 5.0781 | 5.0781 | 5.0781 | 5.0781
191 | 6 | 955 | CC DChg | 00:51:06 | 2024-07-31 08:09:29 | 2024-07-31 09:00:34 | 2.6409 | 2640.86 | 0 | 0 | 2.6409 | 2640.86 | 2.6409 | 9.6657 | 9665.68 | 0 | 0 | 9.6657 | 9665.68 | 9.6657 | 5786.0649 | 4.1084 | 0 | 4.1084 | 2.4653 | 0 | 2.4653 | 0 | 3.6753 | -3100.8184 | -3100.8184 | 27.99 | 47.8 | 52.1 | 52.1 | 47.8 | 5.0781 | 5.0781 | 5.0781 | 5.0781
191 | 7 | 956 | Rest | 00:05:00 | 2024-07-31 09:00:35 | 2024-07-31 09:05:34 | 0 | 0 | 0 | 0 | 0 | 0 | 0 | 0 | 0 | 0 | 0 | 0 | 0 | 0 | 0 | 2.5998 | 0 | 0 | 3.0025 | 0 | 0 | 0 | 0 | 0 | 0 | 43.39 | 52.2 | 50.9 | 52.3 | 50.9 | 5.0781 | 5.0781 | 5.0781 | 5.0781
192 | 3 | 957 | CC Chg | 01:35:12 | 2024-07-31 09:05:35 | 2024-07-31 10:40:46 | 2.4592 | 2459.16 | 2.4592 | 2459.16 | 0 | 0 | -2.4592 | 9.4423 | 9442.26 | 9.4423 | 9442.26 | 0 | 0 | -9.4423 | 7680.5181 | 3.0475 | 3.0475 | 0 | 4.2001 | 4.2001 | 0 | 3.848 | 0 | 1549.8512 | 1550.2233 | 29 | 50.8 | 48.9 | 50.8 | 48.9 | 5.0781 | 5.0781 | 5.0781 | 5.0781
192 | 4 | 958 | CV Chg | 00:22:14 | 2024-07-31 10:40:47 | 2024-07-31 11:03:00 | 0.1815 | 181.45 | 0.1815 | 181.45 | 0 | 0 | -0.1815 | 0.7622 | 762.2 | 0.7622 | 762.2 | 0 | 0 | -0.7622 | 0 | 4.1998 | 4.1998 | 0 | 4.2005 | 4.2005 | 0 | 4.2005 | 0 | 1549.8512 | 61.9978 | 830.65 | 48.9 | 47.9 | 49 | 47.8 | 5.0781 | 5.0781 | 5.0781 | 5.0781
192 | 5 | 959 | Rest | 00:05:00 | 2024-07-31 11:03:01 | 2024-07-31 11:08:00 | 0 | 0 | 0 | 0 | 0 | 0 | 0 | 0 | 0 | 0 | 0 | 0 | 0 | 0 | 0 | 4.1986 | 0 | 0 | 4.1952 | 0 | 0 | 0 | 0 | 0 | 0 | 30 | 47.9 | 47.8 | 47.9 | 47.8 | 5.0781 | 5.0781 | 5.0781 | 5.0781
192 | 6 | 960 | CC DChg | 00:51:05 | 2024-07-31 11:08:01 | 2024-07-31 11:59:04 | 2.64 | 2640.01 | 0 | 0 | 2.64 | 2640.01 | 2.64 | 9.6616 | 9661.58 | 0 | 0 | 9.6616 | 9661.58 | 9.6616 | 5783.0932 | 4.1078 | 0 | 4.1078 | 2.4643 | 0 | 2.4643 | 0 | 3.6747 | -3100.8184 | -3100.8184 | 28.19 | 47.8 | 51.7 | 51.7 | 47.8 | 5.0781 | 5.0781 | 5.0781 | 5.0781
192 | 7 | 961 | Rest | 00:05:00 | 2024-07-31 11:59:05 | 2024-07-31 12:04:04 | 0 | 0 | 0 | 0 | 0 | 0 | 0 | 0 | 0 | 0 | 0 | 0 | 0 | 0 | 0 | 2.6008 | 0 | 0 | 3.0029 | 0 | 0 | 0 | 0 | 0 | 0 | 43.99 | 51.7 | 50.5 | 51.8 | 50.5 | 5.0781 | 5.0781 | 5.0781 | 5.0781
193 | 3 | 962 | CC Chg | 01:35:13 | 2024-07-31 12:04:05 | 2024-07-31 13:39:17 | 2.4596 | 2459.62 | 2.4596 | 2459.62 | 0 | 0 | -2.4596 | 9.4445 | 9444.5 | 9.4445 | 9444.5 | 0 | 0 | -9.4445 | 7684.0177 | 3.0478 | 3.0478 | 0 | 4.2001 | 4.2001 | 0 | 3.8483 | 0 | 1549.8512 | 1549.8512 | 29 | 50.5 | 49.2 | 50.5 | 49 | 5.0781 | 5.0781 | 5.0781 | 5.0781
193 | 4 | 963 | CV Chg | 00:22:11 | 2024-07-31 13:39:18 | 2024-07-31 14:01:29 | 0.1804 | 180.43 | 0.1804 | 180.43 | 0 | 0 | -0.1804 | 0.7579 | 757.88 | 0.7579 | 757.88 | 0 | 0 | -0.7579 | 0 | 4.1998 | 4.1998 | 0 | 4.2005 | 4.2005 | 0 | 4.2005 | 0 | 1549.8512 | 61.9544 | 0 | 49.2 | 48.1 | 49.2 | 48.1 | 5.0781 | 5.0781 | 5.0781 | 5.0781
193 | 5 | 964 | Rest | 00:05:00 | 2024-07-31 14:01:30 | 2024-07-31 14:06:29 | 0 | 0 | 0 | 0 | 0 | 0 | 0 | 0 | 0 | 0 | 0 | 0 | 0 | 0 | 0 | 4.1986 | 0 | 0 | 4.1952 | 0 | 0 | 0 | 0 | 0 | 0 | 30.02 | 48.1 | 48 | 48.1 | 48 | 5.0781 | 5.0781 | 5.0781 | 5.0781
193 | 6 | 965 | CC DChg | 00:51:04 | 2024-07-31 14:06:30 | 2024-07-31 14:57:33 | 2.6392 | 2639.16 | 0 | 0 | 2.6392 | 2639.16 | 2.6392 | 9.6597 | 9659.66 | 0 | 0 | 9.6597 | 9659.66 | 9.6597 | 5852.9966 | 4.1084 | 0 | 4.1084 | 2.4851 | 0 | 2.4851 | 0 | 3.675 | -3100.8184 | -3100.8184 | 27.99 | 48 | 51.6 | 51.6 | 48 | 5.0781 | 5.0781 | 5.0781 | 5.0781
193 | 7 | 966 | Rest | 00:05:00 | 2024-07-31 14:57:34 | 2024-07-31 15:02:33 | 0 | 0 | 0 | 0 | 0 | 0 | 0 | 0 | 0 | 0 | 0 | 0 | 0 | 0 | 0 | 2.6153 | 0 | 0 | 3.005 | 0 | 0 | 0 | 0 | 0 | 0 | 41.99 | 51.6 | 50.3 | 51.7 | 50.3 | 5.0781 | 5.0781 | 5.0781 | 5.0781
194 | 3 | 967 | CC Chg | 01:35:12 | 2024-07-31 15:02:34 | 2024-07-31 16:37:45 | 2.4593 | 2459.26 | 2.4593 | 2459.26 | 0 | 0 | -2.4593 | 9.4438 | 9443.78 | 9.4438 | 9443.78 | 0 | 0 | -9.4438 | 7697.4054 | 3.05 | 3.05 | 0 | 4.2001 | 4.2001 | 0 | 3.8486 | 0 | 1549.8512 | 1549.8512 | 29 | 50.3 | 49.3 | 50.3 | 48.6 | 5.0781 | 5.0781 | 5.0781 | 5.0781
194 | 4 | 968 | CV Chg | 00:22:12 | 2024-07-31 16:37:46 | 2024-07-31 16:59:57 | 0.1799 | 179.92 | 0.1799 | 179.92 | 0 | 0 | -0.1799 | 0.7558 | 755.75 | 0.7558 | 755.75 | 0 | 0 | -0.7558 | 0 | 4.2001 | 4.2001 | 0 | 4.2005 | 4.2005 | 0 | 4.2005 | 0 | 1549.8512 | 61.8676 | 0 | 49.3 | 48.4 | 49.4 | 48.4 | 5.0781 | 5.0781 | 5.0781 | 5.0781
194 | 5 | 969 | Rest | 00:05:00 | 2024-07-31 16:59:58 | 2024-07-31 17:04:57 | 0 | 0 | 0 | 0 | 0 | 0 | 0 | 0 | 0 | 0 | 0 | 0 | 0 | 0 | 0 | 4.1986 | 0 | 0 | 4.1952 | 0 | 0 | 0 | 0 | 0 | 0 | 30.06 | 48.4 | 48.3 | 48.4 | 48.3 | 5.0781 | 5.0781 | 5.0781 | 5.0781
194 | 6 | 970 | CC DChg | 00:51:04 | 2024-07-31 17:04:58 | 2024-07-31 17:56:01 | 2.6392 | 2639.16 | 0 | 0 | 2.6392 | 2639.16 | 2.6392 | 9.6603 | 9660.27 | 0 | 0 | 9.6603 | 9660.27 | 9.6603 | 5779.0684 | 4.1087 | 0 | 4.1087 | 2.4647 | 0 | 2.4647 | 0 | 3.6753 | -3100.8184 | -3100.8184 | 27.89 | 48.3 | 51.9 | 51.9 | 48.3 | 5.0781 | 5.0781 | 5.0781 | 5.0781
194 | 7 | 971 | Rest | 00:05:00 | 2024-07-31 17:56:02 | 2024-07-31 18:01:01 | 0 | 0 | 0 | 0 | 0 | 0 | 0 | 0 | 0 | 0 | 0 | 0 | 0 | 0 | 0 | 2.6004 | 0 | 0 | 3.0025 | 0 | 0 | 0 | 0 | 0 | 0 | 43.79 | 51.9 | 50.6 | 52 | 50.6 | 5.0781 | 5.0781 | 5.0781 | 5.0781
195 | 3 | 972 | CC Chg | 01:35:14 | 2024-07-31 18:01:02 | 2024-07-31 19:36:15 | 2.4601 | 2460.08 | 2.4601 | 2460.08 | 0 | 0 | -2.4601 | 9.447 | 9446.97 | 9.447 | 9446.97 | 0 | 0 | -9.447 | 7683.3992 | 3.0475 | 3.0475 | 0 | 4.2001 | 4.2001 | 0 | 3.8486 | 0 | 1549.8512 | 1549.8512 | 29 | 50.6 | 49.5 | 50.6 | 48.7 | 5.0781 | 5.0781 | 5.0781 | 5.0781
195 | 4 | 973 | CV Chg | 00:22:11 | 2024-07-31 19:36:16 | 2024-07-31 19:58:26 | 0.1791 | 179.11 | 0.1791 | 179.11 | 0 | 0 | -0.1791 | 0.7524 | 752.37 | 0.7524 | 752.37 | 0 | 0 | -0.7524 | 0 | 4.2001 | 4.2001 | 0 | 4.2005 | 4.2005 | 0 | 4.2005 | 0 | 1549.8512 | 61.9544 | 0 | 49.5 | 48.4 | 49.6 | 48.4 | 5.0781 | 5.0781 | 5.0781 | 5.0781
195 | 5 | 974 | Rest | 00:05:00 | 2024-07-31 19:58:27 | 2024-07-31 20:03:26 | 0 | 0 | 0 | 0 | 0 | 0 | 0 | 0 | 0 | 0 | 0 | 0 | 0 | 0 | 0 | 4.1989 | 0 | 0 | 4.1952 | 0 | 0 | 0 | 0 | 0 | 0 | 25.02 | 48.4 | 48.4 | 48.4 | 48.4 | 5.0781 | 5.0781 | 5.0781 | 5.0781
195 | 6 | 975 | CC DChg | 00:51:03 | 2024-07-31 20:03:27 | 2024-07-31 20:54:29 | 2.6383 | 2638.29 | 0 | 0 | 2.6383 | 2638.29 | 2.6383 | 9.6583 | 9658.33 | 0 | 0 | 9.6583 | 9658.33 | 9.6583 | 5872.3814 | 4.1087 | 0 | 4.1087 | 2.4913 | 0 | 2.4913 | 0 | 3.6756 | -3100.8184 | -3100.8184 | 27.89 | 48.4 | 52.1 | 52.1 | 48.4 | 5.0781 | 5.0781 | 5.0781 | 5.0781
195 | 7 | 976 | Rest | 00:05:00 | 2024-07-31 20:54:30 | 2024-07-31 20:59:29 | 0 | 0 | 0 | 0 | 0 | 0 | 0 | 0 | 0 | 0 | 0 | 0 | 0 | 0 | 0 | 2.6212 | 0 | 0 | 3.0056 | 0 | 0 | 0 | 0 | 0 | 0 | 41.89 | 52.1 | 50.7 | 52.1 | 50.7 | 5.0781 | 5.0781 | 5.0781 | 5.0781
196 | 3 | 977 | CC Chg | 01:35:06 | 2024-07-31 20:59:30 | 2024-07-31 22:34:35 | 2.4566 | 2456.62 | 2.4566 | 2456.62 | 0 | 0 | -2.4566 | 9.4335 | 9433.52 | 9.4335 | 9433.52 | 0 | 0 | -9.4335 | 7693.2884 | 3.0506 | 3.0506 | 0 | 4.2001 | 4.2001 | 0 | 3.8489 | 0 | 1549.8512 | 1549.8512 | 29 | 50.7 | 49 | 50.7 | 48.7 | 5.0781 | 5.0781 | 5.0781 | 5.0781
196 | 4 | 978 | CV Chg | 00:22:22 | 2024-07-31 22:34:36 | 2024-07-31 22:56:57 | 0.1814 | 181.45 | 0.1814 | 181.45 | 0 | 0 | -0.1814 | 0.7622 | 762.17 | 0.7622 | 762.17 | 0 | 0 | -0.7622 | 0 | 4.2001 | 4.2001 | 0 | 4.2005 | 4.2005 | 0 | 4.2005 | 0 | 1549.8512 | 61.9358 | 0 | 49 | 48.1 | 49.1 | 48.1 | 5.0781 | 5.0781 | 5.0781 | 5.0781
196 | 5 | 979 | Rest | 00:05:00 | 2024-07-31 22:56:58 | 2024-07-31 23:01:57 | 0 | 0 | 0 | 0 | 0 | 0 | 0 | 0 | 0 | 0 | 0 | 0 | 0 | 0 | 0 | 4.1986 | 0 | 0 | 4.1952 | 0 | 0 | 0 | 0 | 0 | 0 | 30.03 | 48.1 | 48 | 48.1 | 48 | 5.0781 | 5.0781 | 5.0781 | 5.0781
196 | 6 | 980 | CC DChg | 00:51:02 | 2024-07-31 23:01:58 | 2024-07-31 23:52:59 | 2.6374 | 2637.42 | 0 | 0 | 2.6374 | 2637.42 | 2.6374 | 9.6537 | 9653.75 | 0 | 0 | 9.6537 | 9653.75 | 9.6537 | 5887.3825 | 4.1084 | 0 | 4.1084 | 2.4957 | 0 | 2.4957 | 0 | 3.6747 | -3100.8184 | -3100.8184 | 27.99 | 48 | 51.6 | 51.6 | 48 | 5.0781 | 5.0781 | 5.0781 | 5.0781
196 | 7 | 981 | Rest | 00:05:00 | 2024-07-31 23:53:00 | 2024-07-31 23:57:59 | 0 | 0 | 0 | 0 | 0 | 0 | 0 | 0 | 0 | 0 | 0 | 0 | 0 | 0 | 0 | 2.6243 | 0 | 0 | 3.0056 | 0 | 0 | 0 | 0 | 0 | 0 | 41.49 | 51.6 | 50.3 | 51.7 | 50.3 | 5.0781 | 5.0781 | 5.0781 | 5.0781
197 | 3 | 982 | CC Chg | 01:35:01 | 2024-07-31 23:58:00 | 2024-08-01 01:32:59 | 2.4544 | 2454.4 | 2.4544 | 2454.4 | 0 | 0 | -2.4544 | 9.4251 | 9425.09 | 9.4251 | 9425.09 | 0 | 0 | -9.4251 | 7686.334 | 3.0506 | 3.0506 | 0 | 4.2001 | 4.2001 | 0 | 3.8492 | 0 | 1549.8512 | 1549.8512 | 29 | 50.3 | 48.6 | 50.3 | 48.4 | 5.0781 | 5.0781 | 5.0781 | 5.0781
197 | 4 | 983 | CV Chg | 00:22:38 | 2024-08-01 01:33:00 | 2024-08-01 01:55:37 | 0.1828 | 182.83 | 0.1828 | 182.83 | 0 | 0 | -0.1828 | 0.768 | 767.99 | 0.768 | 767.99 | 0 | 0 | -0.768 | 0 | 4.2001 | 4.2001 | 0 | 4.2005 | 4.2005 | 0 | 4.2005 | 0 | 1549.8512 | 61.9482 | 0 | 48.6 | 47.7 | 48.6 | 47.7 | 5.0781 | 5.0781 | 5.0781 | 5.0781
197 | 5 | 984 | Rest | 00:05:00 | 2024-08-01 01:55:38 | 2024-08-01 02:00:37 | 0 | 0 | 0 | 0 | 0 | 0 | 0 | 0 | 0 | 0 | 0 | 0 | 0 | 0 | 0 | 4.1986 | 0 | 0 | 4.1952 | 0 | 0 | 0 | 0 | 0 | 0 | 30.03 | 47.7 | 47.7 | 47.7 | 47.7 | 5.0781 | 5.0781 | 5.0781 | 5.0781
197 | 6 | 985 | CC DChg | 00:51:02 | 2024-08-01 02:00:38 | 2024-08-01 02:51:39 | 2.6374 | 2637.42 | 0 | 0 | 2.6374 | 2637.42 | 2.6374 | 9.6528 | 9652.77 | 0 | 0 | 9.6528 | 9652.77 | 9.6528 | 5799.3093 | 4.1075 | 0 | 4.1075 | 2.4702 | 0 | 2.4702 | 0 | 3.6747 | -3100.8184 | -3100.8184 | 28.29 | 47.7 | 51.6 | 51.6 | 47.7 | 5.0781 | 5.0781 | 5.0781 | 5.0781
197 | 7 | 986 | Rest | 00:05:00 | 2024-08-01 02:51:40 | 2024-08-01 02:56:39 | 0 | 0 | 0 | 0 | 0 | 0 | 0 | 0 | 0 | 0 | 0 | 0 | 0 | 0 | 0 | 2.6042 | 0 | 0 | 3.0035 | 0 | 0 | 0 | 0 | 0 | 0 | 43.19 | 51.6 | 50.3 | 51.7 | 50.3 | 5.0781 | 5.0781 | 5.0781 | 5.0781
198 | 3 | 987 | CC Chg | 01:35:01 | 2024-08-01 02:56:40 | 2024-08-01 04:31:40 | 2.4545 | 2454.46 | 2.4545 | 2454.46 | 0 | 0 | -2.4545 | 9.4252 | 9425.2 | 9.4252 | 9425.2 | 0 | 0 | -9.4252 | 7674.0884 | 3.0487 | 3.0487 | 0 | 4.2001 | 4.2001 | 0 | 3.8492 | 0 | 1549.8512 | 1549.8512 | 29.2 | 50.3 | 48.6 | 50.3 | 48.3 | 5.0781 | 5.0781 | 5.0781 | 5.0781
198 | 4 | 988 | CV Chg | 00:22:31 | 2024-08-01 04:31:41 | 2024-08-01 04:54:11 | 0.1827 | 182.71 | 0.1827 | 182.71 | 0 | 0 | -0.1827 | 0.7675 | 767.46 | 0.7675 | 767.46 | 0 | 0 | -0.7675 | 0 | 4.2001 | 4.2001 | 0 | 4.2005 | 4.2005 | 0 | 4.2005 | 0 | 1549.8512 | 61.9854 | 0 | 48.6 | 47.5 | 48.6 | 47.5 | 5.0781 | 5.0781 | 5.0781 | 5.0781
198 | 5 | 989 | Rest | 00:05:00 | 2024-08-01 04:54:12 | 2024-08-01 04:59:11 | 0 | 0 | 0 | 0 | 0 | 0 | 0 | 0 | 0 | 0 | 0 | 0 | 0 | 0 | 0 | 4.1986 | 0 | 0 | 4.1949 | 0 | 0 | 0 | 0 | 0 | 0 | 30.01 | 47.5 | 47.5 | 47.5 | 47.5 | 5.0781 | 5.0781 | 5.0781 | 5.0781
198 | 6 | 990 | CC DChg | 00:51:01 | 2024-08-01 04:59:12 | 2024-08-01 05:50:12 | 2.6366 | 2636.56 | 0 | 0 | 2.6366 | 2636.56 | 2.6366 | 9.6491 | 9649.1 | 0 | 0 | 9.6491 | 9649.1 | 9.6491 | 5832.7603 | 4.1071 | 0 | 4.1071 | 2.4798 | 0 | 2.4798 | 0 | 3.674 | -3100.8184 | -3100.8184 | 28.29 | 47.5 | 51.6 | 51.6 | 47.5 | 5.0781 | 5.0781 | 5.0781 | 5.0781
198 | 7 | 991 | Rest | 00:05:00 | 2024-08-01 05:50:13 | 2024-08-01 05:55:12 | 0 | 0 | 0 | 0 | 0 | 0 | 0 | 0 | 0 | 0 | 0 | 0 | 0 | 0 | 0 | 2.6119 | 0 | 0 | 3.0044 | 0 | 0 | 0 | 0 | 0 | 0 | 42.59 | 51.6 | 50.3 | 51.7 | 50.3 | 5.0781 | 5.0781 | 5.0781 | 5.0781
199 | 3 | 992 | CC Chg | 01:34:58 | 2024-08-01 05:55:13 | 2024-08-01 07:30:10 | 2.4531 | 2453.14 | 2.4531 | 2453.14 | 0 | 0 | -2.4531 | 9.4201 | 9420.12 | 9.4201 | 9420.12 | 0 | 0 | -9.4201 | 7674.0961 | 3.0494 | 3.0494 | 0 | 4.2001 | 4.2001 | 0 | 3.8495 | 0 | 1549.8512 | 1549.8512 | 29 | 50.3 | 48.5 | 50.3 | 48.4 | 5.0781 | 5.0781 | 5.0781 | 5.0781
199 | 4 | 993 | CV Chg | 00:22:34 | 2024-08-01 07:30:11 | 2024-08-01 07:52:44 | 0.1832 | 183.2 | 0.1832 | 183.2 | 0 | 0 | -0.1832 | 0.7695 | 769.51 | 0.7695 | 769.51 | 0 | 0 | -0.7695 | 0 | 4.2001 | 4.2001 | 0 | 4.2005 | 4.2005 | 0 | 4.2005 | 0 | 1550.2233 | 61.818 | 0 | 48.5 | 47.5 | 48.6 | 47.5 | 5.0781 | 5.0781 | 5.0781 | 5.0781
199 | 5 | 994 | Rest | 00:05:00 | 2024-08-01 07:52:45 | 2024-08-01 07:57:44 | 0 | 0 | 0 | 0 | 0 | 0 | 0 | 0 | 0 | 0 | 0 | 0 | 0 | 0 | 0 | 4.1986 | 0 | 0 | 4.1949 | 0 | 0 | 0 | 0 | 0 | 0 | 30.09 | 47.5 | 47.4 | 47.5 | 47.4 | 5.0781 | 5.0781 | 5.0781 | 5.0781
199 | 6 | 995 | CC DChg | 00:51:00 | 2024-08-01 07:57:45 | 2024-08-01 08:48:44 | 2.6357 | 2635.7 | 0 | 0 | 2.6357 | 2635.7 | 2.6357 | 9.6456 | 9645.59 | 0 | 0 | 9.6456 | 9645.59 | 9.6456 | 5853.1517 | 4.1071 | 0 | 4.1071 | 2.486 | 0 | 2.486 | 0 | 3.6778 | -3100.8184 | -3100.8184 | 28.29 | 47.4 | 51.2 | 51.2 | 47.4 | 5.0781 | 5.0781 | 5.0781 | 5.0781
199 | 7 | 996 | Rest | 00:05:00 | 2024-08-01 08:48:45 | 2024-08-01 08:53:44 | 0 | 0 | 0 | 0 | 0 | 0 | 0 | 0 | 0 | 0 | 0 | 0 | 0 | 0 | 0 | 2.6184 | 0 | 0 | 3.005 | 0 | 0 | 0 | 0 | 0 | 0 | 42.69 | 51.2 | 50 | 51.3 | 50 | 5.0781 | 5.0781 | 5.0781 | 5.0781
200 | 3 | 997 | CC Chg | 01:34:55 | 2024-08-01 08:53:45 | 2024-08-01 10:28:39 | 2.4518 | 2451.82 | 2.4518 | 2451.82 | 0 | 0 | -2.4518 | 9.4153 | 9415.31 | 9.4153 | 9415.31 | 0 | 0 | -9.4153 | 7674.1176 | 3.05 | 3.05 | 0 | 4.2001 | 4.2001 | 0 | 3.8498 | 0 | 1549.8512 | 1549.8512 | 29 | 49.9 | 48.4 | 49.9 | 48.3 | 5.0781 | 5.0781 | 5.0781 | 5.0781
200 | 4 | 998 | CV Chg | 00:22:38 | 2024-08-01 10:28:40 | 2024-08-01 10:51:17 | 0.1837 | 183.71 | 0.1837 | 183.71 | 0 | 0 | -0.1837 | 0.7717 | 771.66 | 0.7717 | 771.66 | 0 | 0 | -0.7717 | 0 | 4.2001 | 4.2001 | 0 | 4.2005 | 4.2005 | 0 | 4.2005 | 0 | 1549.8512 | 61.9792 | 0 | 48.4 | 47.3 | 48.4 | 47.3 | 5.0781 | 5.0781 | 5.0781 | 5.0781
200 | 5 | 999 | Rest | 00:05:00 | 2024-08-01 10:51:18 | 2024-08-01 10:56:17 | 0 | 0 | 0 | 0 | 0 | 0 | 0 | 0 | 0 | 0 | 0 | 0 | 0 | 0 | 0 | 4.1986 | 0 | 0 | 4.1949 | 0 | 0 | 0 | 0 | 0 | 0 | 30.01 | 47.3 | 47.3 | 47.3 | 47.3 | 5.0781 | 5.0781 | 5.0781 | 5.0781
200 | 6 | 1000 | CC DChg | 00:50:59 | 2024-08-01 10:56:18 | 2024-08-01 11:47:16 | 2.6348 | 2634.84 | 0 | 0 | 2.6348 | 2634.84 | 2.6348 | 9.6424 | 9642.35 | 0 | 0 | 9.6424 | 9642.35 | 9.6424 | 5890.6788 | 4.1068 | 0 | 4.1068 | 2.4966 | 0 | 2.4966 | 0 | 3.6775 | -3100.8184 | -3100.8184 | 28.39 | 47.3 | 51.2 | 51.2 | 47.3 | 5.0781 | 5.0781 | 5.0781 | 5.0781
200 | 7 | 1001 | Rest | 00:05:00 | 2024-08-01 11:47:17 | 2024-08-01 11:52:16 | 0 | 0 | 0 | 0 | 0 | 0 | 0 | 0 | 0 | 0 | 0 | 0 | 0 | 0 | 0 | 2.6265 | 0 | 0 | 3.0063 | 0 | 0 | 0 | 0 | 0 | 0 | 41.89 | 51.2 | 49.8 | 51.2 | 49.8 | 5.0781 | 5.0781 | 5.0781 | 5.0781
201 | 3 | 1002 | CC Chg | 01:34:54 | 2024-08-01 11:52:17 | 2024-08-01 13:27:10 | 2.4514 | 2451.43 | 2.4514 | 2451.43 | 0 | 0 | -2.4514 | 9.4143 | 9414.25 | 9.4143 | 9414.25 | 0 | 0 | -9.4143 | 7683.2379 | 3.0515 | 3.0515 | 0 | 4.2001 | 4.2001 | 0 | 3.8501 | 0 | 1549.8512 | 1549.8512 | 29.2 | 49.8 | 48.5 | 49.8 | 48 | 5.0781 | 5.0781 | 5.0781 | 5.0781
201 | 4 | 1003 | CV Chg | 00:22:35 | 2024-08-01 13:27:11 | 2024-08-01 13:49:45 | 0.1832 | 183.22 | 0.1832 | 183.22 | 0 | 0 | -0.1832 | 0.7696 | 769.61 | 0.7696 | 769.61 | 0 | 0 | -0.7696 | 0 | 4.2001 | 4.2001 | 0 | 4.2005 | 4.2005 | 0 | 4.2005 | 0 | 1549.8512 | 61.973 | 0 | 48.5 | 47.4 | 48.5 | 47.4 | 5.0781 | 5.0781 | 5.0781 | 5.0781
201 | 5 | 1004 | Rest | 00:05:00 | 2024-08-01 13:49:46 | 2024-08-01 13:54:45 | 0 | 0 | 0 | 0 | 0 | 0 | 0 | 0 | 0 | 0 | 0 | 0 | 0 | 0 | 0 | 4.1986 | 0 | 0 | 4.1952 | 0 | 0 | 0 | 0 | 0 | 0 | 30.01 | 47.4 | 47.4 | 47.4 | 47.4 | 5.0781 | 5.0781 | 5.0781 | 5.0781
201 | 6 | 1005 | CC DChg | 00:51:02 | 2024-08-01 13:54:46 | 2024-08-01 15:08:17 | 2.6314 | 2631.4 | 0 | 0 | 2.6314 | 2631.4 | 2.6314 | 9.6287 | 9628.66 | 0 | 0 | 9.6287 | 9628.66 | 9.6287 | 5804.7534 | 4.1068 | 0 | 4.1068 | 2.4749 | 0 | 2.4749 | 0 | 3.6734 | -3100.8184 | -3100.8184 | 28.49 | 47.4 | 50.9 | 50.9 | 46.9 | 5.0781 | 5.0781 | 5.0781 | 5.0781
201 | 7 | 1006 | Rest | 00:05:00 | 2024-08-01 15:08:18 | 2024-08-01 15:13:17 | 0 | 0 | 0 | 0 | 0 | 0 | 0 | 0 | 0 | 0 | 0 | 0 | 0 | 0 | 0 | 2.6101 | 0 | 0 | 3.005 | 0 | 0 | 0 | 0 | 0 | 0 | 43.59 | 50.9 | 49.6 | 51 | 49.6 | 5.0781 | 5.0781 | 5.0781 | 5.0781
202 | 3 | 1007 | CC Chg | 01:34:34 | 2024-08-01 15:13:18 | 2024-08-01 16:47:51 | 2.4429 | 2442.88 | 2.4429 | 2442.88 | 0 | 0 | -2.4429 | 9.3798 | 9379.83 | 9.3798 | 9379.83 | 0 | 0 | -9.3798 | 7646.1123 | 3.05 | 3.05 | 0 | 4.2001 | 4.2001 | 0 | 3.8504 | 0 | 1549.8512 | 1549.8512 | 29 | 49.6 | 46.8 | 49.6 | 46.4 | 5.0781 | 5.0781 | 5.0781 | 5.0781
202 | 4 | 1008 | CV Chg | 00:23:22 | 2024-08-01 16:47:52 | 2024-08-01 17:11:13 | 0.1906 | 190.55 | 0.1906 | 190.55 | 0 | 0 | -0.1906 | 0.8004 | 800.42 | 0.8004 | 800.42 | 0 | 0 | -0.8004 | 0 | 4.2001 | 4.2001 | 0 | 4.2005 | 4.2005 | 0 | 4.2005 | 0 | 1549.8512 | 61.942 | 0 | 46.8 | 46.1 | 46.8 | 46.1 | 5.0781 | 5.0781 | 5.0781 | 5.0781
202 | 5 | 1009 | Rest | 00:05:00 | 2024-08-01 17:11:14 | 2024-08-01 17:16:13 | 0 | 0 | 0 | 0 | 0 | 0 | 0 | 0 | 0 | 0 | 0 | 0 | 0 | 0 | 0 | 4.1986 | 0 | 0 | 4.1949 | 0 | 0 | 0 | 0 | 0 | 0 | 30.03 | 46.1 | 46.1 | 46.1 | 46.1 | 5.0781 | 5.0781 | 5.0781 | 5.0781
202 | 6 | 1010 | CC DChg | 00:50:57 | 2024-08-01 17:16:14 | 2024-08-01 18:07:10 | 2.6331 | 2633.13 | 0 | 0 | 2.6331 | 2633.13 | 2.6331 | 9.6335 | 9633.52 | 0 | 0 | 9.6335 | 9633.52 | 9.6335 | 5880.0507 | 4.1056 | 0 | 4.1056 | 2.4935 | 0 | 2.4935 | 0 | 3.6759 | -3100.8184 | -3100.8184 | 28.79 | 46.1 | 50.6 | 50.6 | 46.1 | 5.0781 | 5.0781 | 5.0781 | 5.0781
202 | 7 | 1011 | Rest | 00:05:00 | 2024-08-01 18:07:11 | 2024-08-01 18:12:10 | 0 | 0 | 0 | 0 | 0 | 0 | 0 | 0 | 0 | 0 | 0 | 0 | 0 | 0 | 0 | 2.6231 | 0 | 0 | 3.0066 | 0 | 0 | 0 | 0 | 0 | 0 | 41.79 | 50.6 | 49.3 | 50.7 | 49.3 | 5.0781 | 5.0781 | 5.0781 | 5.0781
203 | 3 | 1012 | CC Chg | 01:34:48 | 2024-08-01 18:12:11 | 2024-08-01 19:46:58 | 2.4489 | 2448.89 | 2.4489 | 2448.89 | 0 | 0 | -2.4489 | 9.4048 | 9404.84 | 9.4048 | 9404.84 | 0 | 0 | -9.4048 | 7677.3443 | 3.0518 | 3.0518 | 0 | 4.2001 | 4.2001 | 0 | 3.8508 | 0 | 1549.8512 | 1549.8512 | 29.2 | 49.3 | 48.2 | 49.3 | 47.6 | 5.0781 | 5.0781 | 5.0781 | 5.0781
203 | 4 | 1013 | CV Chg | 00:22:43 | 2024-08-01 19:46:59 | 2024-08-01 20:09:41 | 0.1845 | 184.5 | 0.1845 | 184.5 | 0 | 0 | -0.1845 | 0.775 | 774.98 | 0.775 | 774.98 | 0 | 0 | -0.775 | 0 | 4.2001 | 4.2001 | 0 | 4.2005 | 4.2005 | 0 | 4.2005 | 0 | 1549.8512 | 61.9854 | 0 | 48.2 | 47.3 | 48.3 | 47.3 | 5.0781 | 5.0781 | 5.0781 | 5.0781
203 | 5 | 1014 | Rest | 00:05:00 | 2024-08-01 20:09:42 | 2024-08-01 20:14:41 | 0 | 0 | 0 | 0 | 0 | 0 | 0 | 0 | 0 | 0 | 0 | 0 | 0 | 0 | 0 | 4.1986 | 0 | 0 | 4.1952 | 0 | 0 | 0 | 0 | 0 | 0 | 30.01 | 47.3 | 47.3 | 47.3 | 47.3 | 5.0781 | 5.0781 | 5.0781 | 5.0781
203 | 6 | 1015 | CC DChg | 00:50:57 | 2024-08-01 20:14:42 | 2024-08-01 21:05:38 | 2.6331 | 2633.12 | 0 | 0 | 2.6331 | 2633.12 | 2.6331 | 9.6368 | 9636.77 | 0 | 0 | 9.6368 | 9636.77 | 9.6368 | 5886.8337 | 4.1068 | 0 | 4.1068 | 2.4966 | 0 | 2.4966 | 0 | 3.6775 | -3100.8184 | -3100.8184 | 28.49 | 47.3 | 51.3 | 51.3 | 47.3 | 5.0781 | 5.0781 | 5.0781 | 5.0781
203 | 7 | 1016 | Rest | 00:05:00 | 2024-08-01 21:05:39 | 2024-08-01 21:10:38 | 0 | 0 | 0 | 0 | 0 | 0 | 0 | 0 | 0 | 0 | 0 | 0 | 0 | 0 | 0 | 2.6246 | 0 | 0 | 3.0063 | 0 | 0 | 0 | 0 | 0 | 0 | 41.29 | 51.3 | 50 | 51.5 | 50 | 5.0781 | 5.0781 | 5.0781 | 5.0781
204 | 3 | 1017 | CC Chg | 01:34:50 | 2024-08-01 21:10:39 | 2024-08-01 22:45:28 | 2.4497 | 2449.69 | 2.4497 | 2449.69 | 0 | 0 | -2.4497 | 9.4079 | 9407.87 | 9.4079 | 9407.87 | 0 | 0 | -9.4079 | 7677.7979 | 3.0515 | 3.0515 | 0 | 4.2001 | 4.2001 | 0 | 3.8508 | 0 | 1549.8512 | 1549.8512 | 29.2 | 50 | 48.5 | 50 | 48.1 | 5.0781 | 5.0781 | 5.0781 | 5.0781
204 | 4 | 1018 | CV Chg | 00:22:36 | 2024-08-01 22:45:29 | 2024-08-01 23:08:04 | 0.1834 | 183.41 | 0.1834 | 183.41 | 0 | 0 | -0.1834 | 0.7704 | 770.42 | 0.7704 | 770.42 | 0 | 0 | -0.7704 | 0 | 4.2001 | 4.2001 | 0 | 4.2005 | 4.2005 | 0 | 4.2005 | 0 | 1549.8512 | 61.8924 | 0 | 48.5 | 47.5 | 48.6 | 47.5 | 5.0781 | 5.0781 | 5.0781 | 5.0781
204 | 5 | 1019 | Rest | 00:05:00 | 2024-08-01 23:08:05 | 2024-08-01 23:13:04 | 0 | 0 | 0 | 0 | 0 | 0 | 0 | 0 | 0 | 0 | 0 | 0 | 0 | 0 | 0 | 4.1989 | 0 | 0 | 4.1952 | 0 | 0 | 0 | 0 | 0 | 0 | 25.04 | 47.5 | 47.5 | 47.5 | 47.5 | 5.0781 | 5.0781 | 5.0781 | 5.0781
204 | 6 | 1020 | CC DChg | 00:50:57 | 2024-08-01 23:13:05 | 2024-08-02 00:04:01 | 2.6331 | 2633.12 | 0 | 0 | 2.6331 | 2633.12 | 2.6331 | 9.6372 | 9637.15 | 0 | 0 | 9.6372 | 9637.15 | 9.6372 | 5847.424 | 4.1071 | 0 | 4.1071 | 2.486 | 0 | 2.486 | 0 | 3.6778 | -3100.8184 | -3100.8184 | 28.39 | 47.5 | 51.4 | 51.4 | 47.5 | 5.0781 | 5.0781 | 5.0781 | 5.0781
204 | 7 | 1021 | Rest | 00:05:00 | 2024-08-02 00:04:02 | 2024-08-02 00:09:01 | 0 | 0 | 0 | 0 | 0 | 0 | 0 | 0 | 0 | 0 | 0 | 0 | 0 | 0 | 0 | 2.6159 | 0 | 0 | 3.005 | 0 | 0 | 0 | 0 | 0 | 0 | 41.89 | 51.5 | 50.2 | 51.5 | 50.2 | 5.0781 | 5.0781 | 5.0781 | 5.0781
205 | 3 | 1022 | CC Chg | 01:34:50 | 2024-08-02 00:09:02 | 2024-08-02 01:43:50 | 2.4497 | 2449.71 | 2.4497 | 2449.71 | 0 | 0 | -2.4497 | 9.4079 | 9407.86 | 9.4079 | 9407.86 | 0 | 0 | -9.4079 | 7667.518 | 3.05 | 3.05 | 0 | 4.2001 | 4.2001 | 0 | 3.8508 | 0 | 1549.8512 | 1549.8512 | 29 | 50.1 | 48.6 | 50.1 | 48.2 | 5.0781 | 5.0781 | 5.0781 | 5.0781
205 | 4 | 1023 | CV Chg | 00:22:36 | 2024-08-02 01:43:51 | 2024-08-02 02:06:26 | 0.1833 | 183.32 | 0.1833 | 183.32 | 0 | 0 | -0.1833 | 0.7701 | 770.05 | 0.7701 | 770.05 | 0 | 0 | -0.7701 | 0 | 4.2001 | 4.2001 | 0 | 4.2005 | 4.2005 | 0 | 4.2005 | 0 | 1549.8512 | 61.9854 | 0 | 48.6 | 47.6 | 48.6 | 47.6 | 5.0781 | 5.0781 | 5.0781 | 5.0781
205 | 5 | 1024 | Rest | 00:05:00 | 2024-08-02 02:06:27 | 2024-08-02 02:11:26 | 0 | 0 | 0 | 0 | 0 | 0 | 0 | 0 | 0 | 0 | 0 | 0 | 0 | 0 | 0 | 4.1986 | 0 | 0 | 4.1952 | 0 | 0 | 0 | 0 | 0 | 0 | 30.01 | 47.6 | 47.6 | 47.6 | 47.6 | 5.0781 | 5.0781 | 5.0781 | 5.0781
205 | 6 | 1025 | CC DChg | 00:50:57 | 2024-08-02 02:11:27 | 2024-08-02 03:02:23 | 2.6331 | 2633.12 | 0 | 0 | 2.6331 | 2633.12 | 2.6331 | 9.637 | 9637.03 | 0 | 0 | 9.637 | 9637.03 | 9.637 | 5786.5574 | 4.1071 | 0 | 4.1071 | 2.469 | 0 | 2.469 | 0 | 3.6778 | -3100.8184 | -3100.8184 | 28.39 | 47.6 | 51.5 | 51.5 | 47.6 | 5.0781 | 5.0781 | 5.0781 | 5.0781
205 | 7 | 1026 | Rest | 00:05:00 | 2024-08-02 03:02:24 | 2024-08-02 03:07:23 | 0 | 0 | 0 | 0 | 0 | 0 | 0 | 0 | 0 | 0 | 0 | 0 | 0 | 0 | 0 | 2.6035 | 0 | 0 | 3.0029 | 0 | 0 | 0 | 0 | 0 | 0 | 43.39 | 51.5 | 50.2 | 51.6 | 50.2 | 5.0781 | 5.0781 | 5.0781 | 5.0781
206 | 3 | 1027 | CC Chg | 01:34:49 | 2024-08-02 03:07:24 | 2024-08-02 04:42:12 | 2.4493 | 2449.29 | 2.4493 | 2449.29 | 0 | 0 | -2.4493 | 9.406 | 9405.98 | 9.406 | 9405.98 | 0 | 0 | -9.406 | 7653.8235 | 3.0481 | 3.0481 | 0 | 4.2001 | 4.2001 | 0 | 3.8508 | 0 | 1549.8512 | 1549.8512 | 29.2 | 50.2 | 48.6 | 50.2 | 48.2 | 5.0781 | 5.0781 | 5.0781 | 5.0781
206 | 4 | 1028 | CV Chg | 00:22:33 | 2024-08-02 04:42:13 | 2024-08-02 05:04:45 | 0.1836 | 183.57 | 0.1836 | 183.57 | 0 | 0 | -0.1836 | 0.7711 | 771.08 | 0.7711 | 771.08 | 0 | 0 | -0.7711 | 0 | 4.2001 | 4.2001 | 0 | 4.2005 | 4.2005 | 0 | 4.2005 | 0 | 1549.8512 | 61.8986 | 0 | 48.6 | 47.6 | 48.6 | 47.6 | 5.0781 | 5.0781 | 5.0781 | 5.0781
206 | 5 | 1029 | Rest | 00:05:00 | 2024-08-02 05:04:46 | 2024-08-02 05:09:45 | 0 | 0 | 0 | 0 | 0 | 0 | 0 | 0 | 0 | 0 | 0 | 0 | 0 | 0 | 0 | 4.1989 | 0 | 0 | 4.1952 | 0 | 0 | 0 | 0 | 0 | 0 | 25.04 | 47.6 | 47.5 | 47.6 | 47.5 | 5.0781 | 5.0781 | 5.0781 | 5.0781
206 | 6 | 1030 | CC DChg | 00:50:56 | 2024-08-02 05:09:46 | 2024-08-02 06:00:41 | 2.6323 | 2632.26 | 0 | 0 | 2.6323 | 2632.26 | 2.6323 | 9.6339 | 9633.9 | 0 | 0 | 9.6339 | 9633.9 | 9.6339 | 5806.6478 | 4.1068 | 0 | 4.1068 | 2.4749 | 0 | 2.4749 | 0 | 3.6778 | -3100.8184 | -3100.8184 | 28.49 | 47.5 | 51.4 | 51.4 | 47.5 | 5.0781 | 5.0781 | 5.0781 | 5.0781
206 | 7 | 1031 | Rest | 00:05:00 | 2024-08-02 06:00:42 | 2024-08-02 06:05:41 | 0 | 0 | 0 | 0 | 0 | 0 | 0 | 0 | 0 | 0 | 0 | 0 | 0 | 0 | 0 | 2.6082 | 0 | 0 | 3.0038 | 0 | 0 | 0 | 0 | 0 | 0 | 42.99 | 51.4 | 50.1 | 51.6 | 50.1 | 5.0781 | 5.0781 | 5.0781 | 5.0781
207 | 3 | 1032 | CC Chg | 01:34:46 | 2024-08-02 06:05:42 | 2024-08-02 07:40:27 | 2.448 | 2447.98 | 2.448 | 2447.98 | 0 | 0 | -2.448 | 9.4011 | 9401.1 | 9.4011 | 9401.1 | 0 | 0 | -9.4011 | 7655.895 | 3.049 | 3.049 | 0 | 4.2001 | 4.2001 | 0 | 3.8508 | 0 | 1549.8512 | 1549.8512 | 29.2 | 50.1 | 48.5 | 50.1 | 48.2 | 5.0781 | 5.0781 | 5.0781 | 5.0781
207 | 4 | 1033 | CV Chg | 00:22:43 | 2024-08-02 07:40:28 | 2024-08-02 08:03:10 | 0.1842 | 184.22 | 0.1842 | 184.22 | 0 | 0 | -0.1842 | 0.7738 | 773.82 | 0.7738 | 773.82 | 0 | 0 | -0.7738 | 0 | 4.2001 | 4.2001 | 0 | 4.2005 | 4.2005 | 0 | 4.2005 | 0 | 1549.8512 | 61.8738 | 0 | 48.5 | 47.5 | 48.5 | 47.5 | 5.0781 | 5.0781 | 5.0781 | 5.0781
207 | 5 | 1034 | Rest | 00:05:00 | 2024-08-02 08:03:11 | 2024-08-02 08:08:10 | 0 | 0 | 0 | 0 | 0 | 0 | 0 | 0 | 0 | 0 | 0 | 0 | 0 | 0 | 0 | 4.1986 | 0 | 0 | 4.1952 | 0 | 0 | 0 | 0 | 0 | 0 | 30.06 | 47.5 | 47.4 | 47.5 | 47.4 | 5.0781 | 5.0781 | 5.0781 | 5.0781
207 | 6 | 1035 | CC DChg | 00:50:55 | 2024-08-02 08:08:11 | 2024-08-02 08:59:05 | 2.6314 | 2631.4 | 0 | 0 | 2.6314 | 2631.4 | 2.6314 | 9.6307 | 9630.65 | 0 | 0 | 9.6307 | 9630.65 | 9.6307 | 5861.5373 | 4.1068 | 0 | 4.1068 | 2.4907 | 0 | 2.4907 | 0 | 3.6775 | -3100.8184 | -3100.8184 | 28.49 | 47.4 | 51.3 | 51.3 | 47.4 | 5.0781 | 5.0781 | 5.0781 | 5.0781
207 | 7 | 1036 | Rest | 00:05:00 | 2024-08-02 08:59:06 | 2024-08-02 09:04:05 | 0 | 0 | 0 | 0 | 0 | 0 | 0 | 0 | 0 | 0 | 0 | 0 | 0 | 0 | 0 | 2.62 | 0 | 0 | 3.0056 | 0 | 0 | 0 | 0 | 0 | 0 | 41.69 | 51.3 | 50 | 51.4 | 50 | 5.0781 | 5.0781 | 5.0781 | 5.0781
208 | 3 | 1037 | CC Chg | 01:34:42 | 2024-08-02 09:04:06 | 2024-08-02 10:38:48 | 2.4463 | 2446.29 | 2.4463 | 2446.29 | 0 | 0 | -2.4463 | 9.3949 | 9394.91 | 9.3949 | 9394.91 | 0 | 0 | -9.3949 | 7662.9919 | 3.0509 | 3.0509 | 0 | 4.2001 | 4.2001 | 0 | 3.8514 | 0 | 1549.8512 | 1549.8512 | 29.2 | 50 | 48.3 | 50 | 48 | 5.0781 | 5.0781 | 5.0781 | 5.0781
208 | 4 | 1038 | CV Chg | 00:22:42 | 2024-08-02 10:38:49 | 2024-08-02 11:01:30 | 0.1847 | 184.67 | 0.1847 | 184.67 | 0 | 0 | -0.1847 | 0.7757 | 775.71 | 0.7757 | 775.71 | 0 | 0 | -0.7757 | 0 | 4.2001 | 4.2001 | 0 | 4.2005 | 4.2005 | 0 | 4.2005 | 0 | 1549.8512 | 61.9792 | 0 | 48.3 | 47.3 | 48.4 | 47.3 | 5.0781 | 5.0781 | 5.0781 | 5.0781
208 | 5 | 1039 | Rest | 00:05:00 | 2024-08-02 11:01:31 | 2024-08-02 11:06:30 | 0 | 0 | 0 | 0 | 0 | 0 | 0 | 0 | 0 | 0 | 0 | 0 | 0 | 0 | 0 | 4.1986 | 0 | 0 | 4.1952 | 0 | 0 | 0 | 0 | 0 | 0 | 30.01 | 47.3 | 47.3 | 47.3 | 47.3 | 5.0781 | 5.0781 | 5.0781 | 5.0781
208 | 6 | 1040 | CC DChg | 00:50:54 | 2024-08-02 11:06:31 | 2024-08-02 11:57:24 | 2.6306 | 2630.55 | 0 | 0 | 2.6306 | 2630.55 | 2.6306 | 9.6273 | 9627.31 | 0 | 0 | 9.6273 | 9627.31 | 9.6273 | 5882.2292 | 4.1068 | 0 | 4.1068 | 2.4969 | 0 | 2.4969 | 0 | 3.6768 | -3100.8184 | -3100.8184 | 28.49 | 47.3 | 51.2 | 51.2 | 47.3 | 5.0781 | 5.0781 | 5.0781 | 5.0781
208 | 7 | 1041 | Rest | 00:05:00 | 2024-08-02 11:57:25 | 2024-08-02 12:02:24 | 0 | 0 | 0 | 0 | 0 | 0 | 0 | 0 | 0 | 0 | 0 | 0 | 0 | 0 | 0 | 2.6246 | 0 | 0 | 3.0063 | 0 | 0 | 0 | 0 | 0 | 0 | 41.19 | 51.2 | 49.9 | 51.2 | 49.9 | 5.0781 | 5.0781 | 5.0781 | 5.0781
209 | 3 | 1042 | CC Chg | 01:34:40 | 2024-08-02 12:02:25 | 2024-08-02 13:37:04 | 2.4455 | 2445.5 | 2.4455 | 2445.5 | 0 | 0 | -2.4455 | 9.392 | 9392.04 | 9.392 | 9392.04 | 0 | 0 | -9.392 | 7664.662 | 3.0515 | 3.0515 | 0 | 4.2001 | 4.2001 | 0 | 3.8514 | 0 | 1549.8512 | 1549.8512 | 29.2 | 49.9 | 48.3 | 49.9 | 47.9 | 5.0781 | 5.0781 | 5.0781 | 5.0781
209 | 4 | 1043 | CV Chg | 00:22:41 | 2024-08-02 13:37:05 | 2024-08-02 13:59:45 | 0.1847 | 184.73 | 0.1847 | 184.73 | 0 | 0 | -0.1847 | 0.7759 | 775.94 | 0.7759 | 775.94 | 0 | 0 | -0.7759 | 0 | 4.2001 | 4.2001 | 0 | 4.2005 | 4.2005 | 0 | 4.2005 | 0 | 1549.8512 | 61.9792 | 0 | 48.3 | 47.4 | 48.4 | 47.4 | 5.0781 | 5.0781 | 5.0781 | 5.0781
209 | 5 | 1044 | Rest | 00:05:00 | 2024-08-02 13:59:46 | 2024-08-02 14:04:45 | 0 | 0 | 0 | 0 | 0 | 0 | 0 | 0 | 0 | 0 | 0 | 0 | 0 | 0 | 0 | 4.1986 | 0 | 0 | 4.1952 | 0 | 0 | 0 | 0 | 0 | 0 | 30.01 | 47.4 | 47.3 | 47.4 | 47.3 | 5.0781 | 5.0781 | 5.0781 | 5.0781
209 | 6 | 1045 | CC DChg | 00:50:54 | 2024-08-02 14:04:46 | 2024-08-02 15:30:52 | 2.6306 | 2630.57 | 0 | 0 | 2.6306 | 2630.57 | 2.6306 | 9.629 | 9629.03 | 0 | 0 | 9.629 | 9629.03 | 9.629 | 5788.6177 | 4.1065 | 0 | 4.1065 | 2.4705 | 0 | 2.4705 | 0 | 3.6768 | -3100.8184 | -3100.8184 | 28.59 | 47.3 | 50.6 | 50.6 | 46.8 | 5.0781 | 5.0781 | 5.0781 | 5.0781
209 | 7 | 1046 | Rest | 00:05:00 | 2024-08-02 15:30:53 | 2024-08-02 15:35:52 | 0 | 0 | 0 | 0 | 0 | 0 | 0 | 0 | 0 | 0 | 0 | 0 | 0 | 0 | 0 | 2.606 | 0 | 0 | 3.0025 | 0 | 0 | 0 | 0 | 0 | 0 | 43.69 | 50.6 | 49.4 | 50.7 | 49.4 | 5.0781 | 5.0781 | 5.0781 | 5.0781
210 | 3 | 1047 | CC Chg | 01:34:40 | 2024-08-02 15:35:53 | 2024-08-02 17:11:49 | 2.4455 | 2445.55 | 2.4455 | 2445.55 | 0 | 0 | -2.4455 | 9.3916 | 9391.64 | 9.3916 | 9391.64 | 0 | 0 | -9.3916 | 7642.1161 | 3.0481 | 3.0481 | 0 | 4.2001 | 4.2001 | 0 | 3.8514 | 0 | 1549.8512 | 1549.8512 | 29.4 | 49.4 | 48.2 | 49.4 | 47.7 | 5.0781 | 5.0781 | 5.0781 | 5.0781
210 | 4 | 1048 | CV Chg | 00:22:57 | 2024-08-02 17:11:50 | 2024-08-02 17:34:46 | 0.1857 | 185.72 | 0.1857 | 185.72 | 0 | 0 | -0.1857 | 0.7801 | 780.12 | 0.7801 | 780.12 | 0 | 0 | -0.7801 | 0 | 4.2001 | 4.2001 | 0 | 4.2005 | 4.2005 | 0 | 4.2005 | 0 | 1550.2233 | 61.8676 | 0 | 48.2 | 47.3 | 48.2 | 47.3 | 5.0781 | 5.0781 | 5.0781 | 5.0781
210 | 5 | 1049 | Rest | 00:05:00 | 2024-08-02 17:34:47 | 2024-08-02 17:39:46 | 0 | 0 | 0 | 0 | 0 | 0 | 0 | 0 | 0 | 0 | 0 | 0 | 0 | 0 | 0 | 4.1989 | 0 | 0 | 4.1952 | 0 | 0 | 0 | 0 | 0 | 0 | 25.05 | 47.3 | 47.3 | 47.3 | 47.3 | 5.0781 | 5.0781 | 5.0781 | 5.0781
210 | 6 | 1050 | CC DChg | 00:50:53 | 2024-08-02 17:39:47 | 2024-08-02 18:30:39 | 2.6298 | 2629.78 | 0 | 0 | 2.6298 | 2629.78 | 2.6298 | 9.6248 | 9624.81 | 0 | 0 | 9.6248 | 9624.81 | 9.6248 | 5862.441 | 4.1065 | 0 | 4.1065 | 2.4916 | 0 | 2.4916 | 0 | 3.6768 | -3100.8184 | -3101.1907 | 28.59 | 47.3 | 51.5 | 51.5 | 47.3 | 5.0781 | 5.0781 | 5.0781 | 5.0781
210 | 7 | 1051 | Rest | 00:05:00 | 2024-08-02 18:30:40 | 2024-08-02 18:35:39 | 0 | 0 | 0 | 0 | 0 | 0 | 0 | 0 | 0 | 0 | 0 | 0 | 0 | 0 | 0 | 2.6206 | 0 | 0 | 3.0053 | 0 | 0 | 0 | 0 | 0 | 0 | 41.59 | 51.5 | 50.2 | 51.6 | 50.2 | 5.0781 | 5.0781 | 5.0781 | 5.0781
211 | 3 | 1052 | CC Chg | 01:34:41 | 2024-08-02 18:35:40 | 2024-08-02 20:10:19 | 2.446 | 2445.97 | 2.446 | 2445.97 | 0 | 0 | -2.446 | 9.3939 | 9393.86 | 9.3939 | 9393.86 | 0 | 0 | -9.3939 | 7659.9194 | 3.0506 | 3.0506 | 0 | 4.2001 | 4.2001 | 0 | 3.8517 | 0 | 1549.8512 | 1549.8512 | 29.2 | 50.1 | 48.7 | 50.1 | 48.2 | 5.0781 | 5.0781 | 5.0781 | 5.0781
211 | 4 | 1053 | CV Chg | 00:22:37 | 2024-08-02 20:10:20 | 2024-08-02 20:32:56 | 0.1838 | 183.75 | 0.1838 | 183.75 | 0 | 0 | -0.1838 | 0.7719 | 771.85 | 0.7719 | 771.85 | 0 | 0 | -0.7719 | 0 | 4.2001 | 4.2001 | 0 | 4.2005 | 4.2005 | 0 | 4.2005 | 0 | 1549.8512 | 61.9978 | 0 | 48.7 | 47.7 | 48.7 | 47.7 | 5.0781 | 5.0781 | 5.0781 | 5.0781
211 | 5 | 1054 | Rest | 00:05:00 | 2024-08-02 20:32:57 | 2024-08-02 20:37:56 | 0 | 0 | 0 | 0 | 0 | 0 | 0 | 0 | 0 | 0 | 0 | 0 | 0 | 0 | 0 | 4.1989 | 0 | 0 | 4.1952 | 0 | 0 | 0 | 0 | 0 | 0 | 25 | 47.7 | 47.6 | 47.7 | 47.6 | 5.0781 | 5.0781 | 5.0781 | 5.0781
211 | 6 | 1055 | CC DChg | 00:50:53 | 2024-08-02 20:37:57 | 2024-08-02 21:28:49 | 2.6297 | 2629.74 | 0 | 0 | 2.6297 | 2629.74 | 2.6297 | 9.6249 | 9624.91 | 0 | 0 | 9.6249 | 9624.91 | 9.6249 | 5785.7121 | 4.1068 | 0 | 4.1068 | 2.4705 | 0 | 2.4705 | 0 | 3.6775 | -3100.8184 | -3100.8184 | 28.49 | 47.6 | 51.6 | 51.6 | 47.6 | 5.0781 | 5.0781 | 5.0781 | 5.0781
211 | 7 | 1056 | Rest | 00:05:00 | 2024-08-02 21:28:50 | 2024-08-02 21:33:49 | 0 | 0 | 0 | 0 | 0 | 0 | 0 | 0 | 0 | 0 | 0 | 0 | 0 | 0 | 0 | 2.6051 | 0 | 0 | 3.0032 | 0 | 0 | 0 | 0 | 0 | 0 | 43.39 | 51.6 | 50.3 | 51.7 | 50.3 | 5.0781 | 5.0781 | 5.0781 | 5.0781
212 | 3 | 1057 | CC Chg | 01:34:41 | 2024-08-02 21:33:50 | 2024-08-02 23:08:30 | 2.446 | 2445.97 | 2.446 | 2445.97 | 0 | 0 | -2.446 | 9.3937 | 9393.72 | 9.3937 | 9393.72 | 0 | 0 | -9.3937 | 7647.5505 | 3.0487 | 3.0487 | 0 | 4.2001 | 4.2001 | 0 | 3.8514 | 0 | 1549.8512 | 1550.2233 | 29.4 | 50.3 | 48.7 | 50.3 | 48.3 | 5.0781 | 5.0781 | 5.0781 | 5.0781
212 | 4 | 1058 | CV Chg | 00:22:41 | 2024-08-02 23:08:31 | 2024-08-02 23:31:11 | 0.1838 | 183.76 | 0.1838 | 183.76 | 0 | 0 | -0.1838 | 0.7719 | 771.88 | 0.7719 | 771.88 | 0 | 0 | -0.7719 | 0 | 4.2001 | 4.2001 | 0 | 4.2005 | 4.2005 | 0 | 4.2005 | 0 | 1549.8512 | 61.9234 | 0 | 48.7 | 47.6 | 48.7 | 47.6 | 5.0781 | 5.0781 | 5.0781 | 5.0781
212 | 5 | 1059 | Rest | 00:05:00 | 2024-08-02 23:31:12 | 2024-08-02 23:36:11 | 0 | 0 | 0 | 0 | 0 | 0 | 0 | 0 | 0 | 0 | 0 | 0 | 0 | 0 | 0 | 4.1989 | 0 | 0 | 4.1952 | 0 | 0 | 0 | 0 | 0 | 0 | 25.03 | 47.6 | 47.6 | 47.6 | 47.6 | 5.0781 | 5.0781 | 5.0781 | 5.0781
212 | 6 | 1060 | CC DChg | 00:50:52 | 2024-08-02 23:36:12 | 2024-08-03 00:27:03 | 2.6289 | 2628.88 | 0 | 0 | 2.6289 | 2628.88 | 2.6289 | 9.6221 | 9622.07 | 0 | 0 | 9.6221 | 9622.07 | 9.6221 | 5854.8142 | 4.1068 | 0 | 4.1068 | 2.4904 | 0 | 2.4904 | 0 | 3.6768 | -3100.8184 | -3100.8184 | 28.49 | 47.6 | 51.4 | 51.4 | 47.6 | 5.0781 | 5.0781 | 5.0781 | 5.0781
212 | 7 | 1061 | Rest | 00:05:00 | 2024-08-03 00:27:04 | 2024-08-03 00:32:03 | 0 | 0 | 0 | 0 | 0 | 0 | 0 | 0 | 0 | 0 | 0 | 0 | 0 | 0 | 0 | 2.6203 | 0 | 0 | 3.005 | 0 | 0 | 0 | 0 | 0 | 0 | 41.89 | 51.4 | 50.1 | 51.5 | 50.1 | 5.0781 | 5.0781 | 5.0781 | 5.0781
213 | 3 | 1062 | CC Chg | 01:34:37 | 2024-08-03 00:32:04 | 2024-08-03 02:06:40 | 2.4443 | 2444.31 | 2.4443 | 2444.31 | 0 | 0 | -2.4443 | 9.3877 | 9387.66 | 9.3877 | 9387.66 | 0 | 0 | -9.3877 | 7654.7354 | 3.0506 | 3.0506 | 0 | 4.2001 | 4.2001 | 0 | 3.852 | 0 | 1549.8512 | 1550.2233 | 29.4 | 50.1 | 48.6 | 50.1 | 48.1 | 5.0781 | 5.0781 | 5.0781 | 5.0781
213 | 4 | 1063 | CV Chg | 00:22:42 | 2024-08-03 02:06:41 | 2024-08-03 02:29:22 | 0.1844 | 184.35 | 0.1844 | 184.35 | 0 | 0 | -0.1844 | 0.7744 | 774.37 | 0.7744 | 774.37 | 0 | 0 | -0.7744 | 0 | 4.2001 | 4.2001 | 0 | 4.2005 | 4.2005 | 0 | 4.2005 | 0 | 1549.8512 | 61.9234 | 0 | 48.6 | 47.6 | 48.6 | 47.6 | 5.0781 | 5.0781 | 5.0781 | 5.0781
213 | 5 | 1064 | Rest | 00:05:00 | 2024-08-03 02:29:23 | 2024-08-03 02:34:22 | 0 | 0 | 0 | 0 | 0 | 0 | 0 | 0 | 0 | 0 | 0 | 0 | 0 | 0 | 0 | 4.1989 | 0 | 0 | 4.1952 | 0 | 0 | 0 | 0 | 0 | 0 | 25.03 | 47.6 | 47.5 | 47.6 | 47.5 | 5.0781 | 5.0781 | 5.0781 | 5.0781
213 | 6 | 1065 | CC DChg | 00:50:51 | 2024-08-03 02:34:23 | 2024-08-03 03:25:13 | 2.6281 | 2628.05 | 0 | 0 | 2.6281 | 2628.05 | 2.6281 | 9.6192 | 9619.15 | 0 | 0 | 9.6192 | 9619.15 | 9.6192 | 5883.434 | 4.1065 | 0 | 4.1065 | 2.4984 | 0 | 2.4984 | 0 | 3.6768 | -3100.8184 | -3101.1907 | 28.59 | 47.5 | 51.5 | 51.5 | 47.5 | 5.0781 | 5.0781 | 5.0781 | 5.0781
213 | 7 | 1066 | Rest | 00:05:00 | 2024-08-03 03:25:14 | 2024-08-03 03:30:13 | 0 | 0 | 0 | 0 | 0 | 0 | 0 | 0 | 0 | 0 | 0 | 0 | 0 | 0 | 0 | 2.6268 | 0 | 0 | 3.006 | 0 | 0 | 0 | 0 | 0 | 0 | 41.39 | 51.5 | 50.2 | 51.5 | 50.2 | 5.0781 | 5.0781 | 5.0781 | 5.0781
214 | 3 | 1067 | CC Chg | 01:34:35 | 2024-08-03 03:30:14 | 2024-08-03 05:04:48 | 2.4434 | 2443.43 | 2.4434 | 2443.43 | 0 | 0 | -2.4434 | 9.3844 | 9384.45 | 9.3844 | 9384.45 | 0 | 0 | -9.3844 | 7656.0881 | 3.0512 | 3.0512 | 0 | 4.2001 | 4.2001 | 0 | 3.852 | 0 | 1549.8512 | 1549.8512 | 29.2 | 50.2 | 48.6 | 50.2 | 48.1 | 5.0781 | 5.0781 | 5.0781 | 5.0781
214 | 4 | 1068 | CV Chg | 00:22:42 | 2024-08-03 05:04:49 | 2024-08-03 05:27:30 | 0.1845 | 184.47 | 0.1845 | 184.47 | 0 | 0 | -0.1845 | 0.7749 | 774.85 | 0.7749 | 774.85 | 0 | 0 | -0.7749 | 0 | 4.2001 | 4.2001 | 0 | 4.2005 | 4.2005 | 0 | 4.2005 | 0 | 1549.8512 | 61.9606 | 0 | 48.6 | 47.6 | 48.6 | 47.6 | 5.0781 | 5.0781 | 5.0781 | 5.0781
214 | 5 | 1069 | Rest | 00:05:00 | 2024-08-03 05:27:31 | 2024-08-03 05:32:30 | 0 | 0 | 0 | 0 | 0 | 0 | 0 | 0 | 0 | 0 | 0 | 0 | 0 | 0 | 0 | 4.1986 | 0 | 0 | 4.1952 | 0 | 0 | 0 | 0 | 0 | 0 | 30.02 | 47.6 | 47.5 | 47.6 | 47.5 | 5.0781 | 5.0781 | 5.0781 | 5.0781
214 | 6 | 1070 | CC DChg | 00:50:51 | 2024-08-03 05:32:31 | 2024-08-03 06:23:21 | 2.628 | 2628.05 | 0 | 0 | 2.628 | 2628.05 | 2.628 | 9.6184 | 9618.42 | 0 | 0 | 9.6184 | 9618.42 | 9.6184 | 5794.0547 | 4.1065 | 0 | 4.1065 | 2.4736 | 0 | 2.4736 | 0 | 3.6765 | -3101.1907 | -3100.8184 | 28.59 | 47.5 | 51.5 | 51.5 | 47.5 | 5.0781 | 5.0781 | 5.0781 | 5.0781
214 | 7 | 1071 | Rest | 00:05:00 | 2024-08-03 06:23:22 | 2024-08-03 06:28:21 | 0 | 0 | 0 | 0 | 0 | 0 | 0 | 0 | 0 | 0 | 0 | 0 | 0 | 0 | 0 | 2.607 | 0 | 0 | 3.0035 | 0 | 0 | 0 | 0 | 0 | 0 | 42.99 | 51.5 | 50.1 | 51.6 | 50.1 | 5.0781 | 5.0781 | 5.0781 | 5.0781
215 | 3 | 1072 | CC Chg | 01:34:34 | 2024-08-03 06:28:22 | 2024-08-03 08:02:55 | 2.443 | 2443.01 | 2.443 | 2443.01 | 0 | 0 | -2.443 | 9.3826 | 9382.55 | 9.3826 | 9382.55 | 0 | 0 | -9.3826 | 7638.2915 | 3.0487 | 3.0487 | 0 | 4.2001 | 4.2001 | 0 | 3.852 | 0 | 1549.8512 | 1550.2233 | 29.2 | 50.1 | 48.6 | 50.1 | 48.1 | 5.0781 | 5.0781 | 5.0781 | 5.0781
215 | 4 | 1073 | CV Chg | 00:22:49 | 2024-08-03 08:02:56 | 2024-08-03 08:25:44 | 0.185 | 185.05 | 0.185 | 185.05 | 0 | 0 | -0.185 | 0.7773 | 777.29 | 0.7773 | 777.29 | 0 | 0 | -0.7773 | 0 | 4.2001 | 4.2001 | 0 | 4.2005 | 4.2005 | 0 | 4.2005 | 0 | 1550.2233 | 61.9792 | 0 | 48.6 | 47.6 | 48.6 | 47.6 | 5.0781 | 5.0781 | 5.0781 | 5.0781
215 | 5 | 1074 | Rest | 00:05:00 | 2024-08-03 08:25:45 | 2024-08-03 08:30:44 | 0 | 0 | 0 | 0 | 0 | 0 | 0 | 0 | 0 | 0 | 0 | 0 | 0 | 0 | 0 | 4.1989 | 0 | 0 | 4.1952 | 0 | 0 | 0 | 0 | 0 | 0 | 25.01 | 47.6 | 47.5 | 47.6 | 47.5 | 5.0781 | 5.0781 | 5.0781 | 5.0781
215 | 6 | 1075 | CC DChg | 00:50:50 | 2024-08-03 08:30:45 | 2024-08-03 09:21:34 | 2.6272 | 2627.19 | 0 | 0 | 2.6272 | 2627.19 | 2.6272 | 9.616 | 9616.02 | 0 | 0 | 9.616 | 9616.02 | 9.616 | 5884.9142 | 4.1065 | 0 | 4.1065 | 2.4994 | 0 | 2.4994 | 0 | 3.6765 | -3100.8184 | -3100.8184 | 28.59 | 47.5 | 51.4 | 51.4 | 47.5 | 5.0781 | 5.0781 | 5.0781 | 5.0781
215 | 7 | 1076 | Rest | 00:05:00 | 2024-08-03 09:21:35 | 2024-08-03 09:26:34 | 0 | 0 | 0 | 0 | 0 | 0 | 0 | 0 | 0 | 0 | 0 | 0 | 0 | 0 | 0 | 2.6259 | 0 | 0 | 3.006 | 0 | 0 | 0 | 0 | 0 | 0 | 40.79 | 51.4 | 50.1 | 51.5 | 50.1 | 5.0781 | 5.0781 | 5.0781 | 5.0781
216 | 3 | 1077 | CC Chg | 01:34:32 | 2024-08-03 09:26:35 | 2024-08-03 11:01:06 | 2.4421 | 2442.13 | 2.4421 | 2442.13 | 0 | 0 | -2.4421 | 9.3796 | 9379.64 | 9.3796 | 9379.64 | 0 | 0 | -9.3796 | 7652.0397 | 3.0512 | 3.0512 | 0 | 4.2001 | 4.2001 | 0 | 3.8523 | 0 | 1549.8512 | 1549.8512 | 29.2 | 50.1 | 48.5 | 50.1 | 48.1 | 5.0781 | 5.0781 | 5.0781 | 5.0781
216 | 4 | 1078 | CV Chg | 00:22:49 | 2024-08-03 11:01:07 | 2024-08-03 11:23:55 | 0.1849 | 184.9 | 0.1849 | 184.9 | 0 | 0 | -0.1849 | 0.7767 | 776.66 | 0.7767 | 776.66 | 0 | 0 | -0.7767 | 0 | 4.2001 | 4.2001 | 0 | 4.2005 | 4.2005 | 0 | 4.2005 | 0 | 1549.8512 | 61.9482 | 0 | 48.5 | 47.5 | 48.5 | 47.5 | 5.0781 | 5.0781 | 5.0781 | 5.0781
216 | 5 | 1079 | Rest | 00:05:00 | 2024-08-03 11:23:56 | 2024-08-03 11:28:55 | 0 | 0 | 0 | 0 | 0 | 0 | 0 | 0 | 0 | 0 | 0 | 0 | 0 | 0 | 0 | 4.1986 | 0 | 0 | 4.1952 | 0 | 0 | 0 | 0 | 0 | 0 | 30.03 | 47.5 | 47.5 | 47.5 | 47.5 | 5.0781 | 5.0781 | 5.0781 | 5.0781
216 | 6 | 1080 | CC DChg | 00:50:50 | 2024-08-03 11:28:56 | 2024-08-03 12:19:45 | 2.6272 | 2627.21 | 0 | 0 | 2.6272 | 2627.21 | 2.6272 | 9.6153 | 9615.28 | 0 | 0 | 9.6153 | 9615.28 | 9.6153 | 5795.5041 | 4.1065 | 0 | 4.1065 | 2.4746 | 0 | 2.4746 | 0 | 3.6765 | -3100.8184 | -3100.8184 | 28.59 | 47.5 | 51.4 | 51.4 | 47.5 | 5.0781 | 5.0781 | 5.0781 | 5.0781
216 | 7 | 1081 | Rest | 00:05:00 | 2024-08-03 12:19:46 | 2024-08-03 12:24:45 | 0 | 0 | 0 | 0 | 0 | 0 | 0 | 0 | 0 | 0 | 0 | 0 | 0 | 0 | 0 | 2.6082 | 0 | 0 | 3.0038 | 0 | 0 | 0 | 0 | 0 | 0 | 43.09 | 51.4 | 50 | 51.5 | 50 | 5.0781 | 5.0781 | 5.0781 | 5.0781
217 | 3 | 1082 | CC Chg | 01:34:32 | 2024-08-03 12:24:47 | 2024-08-03 13:59:18 | 2.4422 | 2442.15 | 2.4422 | 2442.15 | 0 | 0 | -2.4422 | 9.3795 | 9379.54 | 9.3795 | 9379.54 | 0 | 0 | -9.3795 | 7639.7312 | 3.0494 | 3.0494 | 0 | 4.2001 | 4.2001 | 0 | 3.8523 | 0 | 1550.2233 | 1549.8512 | 29.4 | 50 | 48.6 | 50 | 48.1 | 5.0781 | 5.0781 | 5.0781 | 5.0781
217 | 4 | 1083 | CV Chg | 00:22:49 | 2024-08-03 13:59:19 | 2024-08-03 14:22:07 | 0.1849 | 184.89 | 0.1849 | 184.89 | 0 | 0 | -0.1849 | 0.7766 | 776.64 | 0.7766 | 776.64 | 0 | 0 | -0.7766 | 0 | 4.2001 | 4.2001 | 0 | 4.2005 | 4.2005 | 0 | 4.2005 | 0 | 1549.8512 | 61.9482 | 0 | 48.6 | 47.6 | 48.6 | 47.6 | 5.0781 | 5.0781 | 5.0781 | 5.0781
217 | 5 | 1084 | Rest | 00:05:00 | 2024-08-03 14:22:08 | 2024-08-03 14:27:07 | 0 | 0 | 0 | 0 | 0 | 0 | 0 | 0 | 0 | 0 | 0 | 0 | 0 | 0 | 0 | 4.1986 | 0 | 0 | 4.1952 | 0 | 0 | 0 | 0 | 0 | 0 | 30.03 | 47.6 | 47.6 | 47.6 | 47.6 | 5.0781 | 5.0781 | 5.0781 | 5.0781
217 | 6 | 1085 | CC DChg | 00:50:49 | 2024-08-03 14:27:08 | 2024-08-03 15:17:56 | 2.6264 | 2626.36 | 0 | 0 | 2.6264 | 2626.36 | 2.6264 | 9.6128 | 9612.84 | 0 | 0 | 9.6128 | 9612.84 | 9.6128 | 5837.9945 | 4.1065 | 0 | 4.1065 | 2.487 | 0 | 2.487 | 0 | 3.6765 | -3101.1907 | -3100.8184 | 28.59 | 47.6 | 51.5 | 51.5 | 47.6 | 5.0781 | 5.0781 | 5.0781 | 5.0781
217 | 7 | 1086 | Rest | 00:05:00 | 2024-08-03 15:17:57 | 2024-08-03 15:22:56 | 0 | 0 | 0 | 0 | 0 | 0 | 0 | 0 | 0 | 0 | 0 | 0 | 0 | 0 | 0 | 2.6175 | 0 | 0 | 3.005 | 0 | 0 | 0 | 0 | 0 | 0 | 42.09 | 51.5 | 50.2 | 51.6 | 50.2 | 5.0781 | 5.0781 | 5.0781 | 5.0781
218 | 3 | 1087 | CC Chg | 01:34:30 | 2024-08-03 15:22:57 | 2024-08-03 16:57:26 | 2.4413 | 2441.31 | 2.4413 | 2441.31 | 0 | 0 | -2.4413 | 9.3764 | 9376.42 | 9.3764 | 9376.42 | 0 | 0 | -9.3764 | 7641.2017 | 3.05 | 3.05 | 0 | 4.2001 | 4.2001 | 0 | 3.8483 | 0 | 1550.2233 | 1549.8512 | 29 | 50.2 | 48.6 | 50.2 | 48.2 | 5.0781 | 5.0781 | 5.0781 | 5.0781
218 | 4 | 1088 | CV Chg | 00:22:47 | 2024-08-03 16:57:27 | 2024-08-03 17:20:13 | 0.1849 | 184.94 | 0.1849 | 184.94 | 0 | 0 | -0.1849 | 0.7768 | 776.85 | 0.7768 | 776.85 | 0 | 0 | -0.7768 | 0 | 4.1998 | 4.1998 | 0 | 4.2005 | 4.2005 | 0 | 4.2005 | 0 | 1549.8512 | 61.911 | 0 | 48.7 | 47.7 | 48.7 | 47.7 | 5.0781 | 5.0781 | 5.0781 | 5.0781
218 | 5 | 1089 | Rest | 00:05:00 | 2024-08-03 17:20:14 | 2024-08-03 17:25:13 | 0 | 0 | 0 | 0 | 0 | 0 | 0 | 0 | 0 | 0 | 0 | 0 | 0 | 0 | 0 | 4.1989 | 0 | 0 | 4.1952 | 0 | 0 | 0 | 0 | 0 | 0 | 25.04 | 47.7 | 47.6 | 47.7 | 47.6 | 5.0781 | 5.0781 | 5.0781 | 5.0781
218 | 6 | 1090 | CC DChg | 00:50:49 | 2024-08-03 17:25:14 | 2024-08-03 18:16:02 | 2.6264 | 2626.36 | 0 | 0 | 2.6264 | 2626.36 | 2.6264 | 9.6125 | 9612.52 | 0 | 0 | 9.6125 | 9612.52 | 9.6125 | 5777.1648 | 4.1065 | 0 | 4.1065 | 2.4699 | 0 | 2.4699 | 0 | 3.6765 | -3100.8184 | -3101.1907 | 28.59 | 47.6 | 51.5 | 51.5 | 47.6 | 5.0781 | 5.0781 | 5.0781 | 5.0781
218 | 7 | 1091 | Rest | 00:05:00 | 2024-08-03 18:16:03 | 2024-08-03 18:21:02 | 0 | 0 | 0 | 0 | 0 | 0 | 0 | 0 | 0 | 0 | 0 | 0 | 0 | 0 | 0 | 2.6051 | 0 | 0 | 3.0029 | 0 | 0 | 0 | 0 | 0 | 0 | 43.59 | 51.6 | 50.2 | 51.7 | 50.2 | 5.0781 | 5.0781 | 5.0781 | 5.0781
219 | 3 | 1092 | CC Chg | 01:34:30 | 2024-08-03 18:21:03 | 2024-08-03 19:55:31 | 2.4413 | 2441.29 | 2.4413 | 2441.29 | 0 | 0 | -2.4413 | 9.3762 | 9376.16 | 9.3762 | 9376.16 | 0 | 0 | -9.3762 | 7628.823 | 3.0481 | 3.0481 | 0 | 4.2001 | 4.2001 | 0 | 3.8483 | 0 | 1549.8512 | 1550.2233 | 29.2 | 50.2 | 48.7 | 50.2 | 48.2 | 5.0781 | 5.0781 | 5.0781 | 5.0781
219 | 4 | 1093 | CV Chg | 00:22:44 | 2024-08-03 19:55:32 | 2024-08-03 20:18:15 | 0.1849 | 184.9 | 0.1849 | 184.9 | 0 | 0 | -0.1849 | 0.7767 | 776.69 | 0.7767 | 776.69 | 0 | 0 | -0.7767 | 0 | 4.2001 | 4.2001 | 0 | 4.2005 | 4.2005 | 0 | 4.2005 | 0 | 1549.8512 | 61.911 | 0 | 48.7 | 47.7 | 48.7 | 47.7 | 5.0781 | 5.0781 | 5.0781 | 5.0781
219 | 5 | 1094 | Rest | 00:05:00 | 2024-08-03 20:18:16 | 2024-08-03 20:23:15 | 0 | 0 | 0 | 0 | 0 | 0 | 0 | 0 | 0 | 0 | 0 | 0 | 0 | 0 | 0 | 4.1989 | 0 | 0 | 4.1952 | 0 | 0 | 0 | 0 | 0 | 0 | 25.04 | 47.7 | 47.6 | 47.7 | 47.6 | 5.0781 | 5.0781 | 5.0781 | 5.0781
219 | 6 | 1095 | CC DChg | 00:50:48 | 2024-08-03 20:23:16 | 2024-08-03 21:14:03 | 2.6255 | 2625.48 | 0 | 0 | 2.6255 | 2625.48 | 2.6255 | 9.6098 | 9609.82 | 0 | 0 | 9.6098 | 9609.82 | 9.6098 | 5817.1044 | 4.1062 | 0 | 4.1062 | 2.4814 | 0 | 2.4814 | 0 | 3.6765 | -3100.8184 | -3101.1907 | 28.69 | 47.7 | 51.6 | 51.6 | 47.7 | 5.0781 | 5.0781 | 5.0781 | 5.0781
219 | 7 | 1096 | Rest | 00:05:00 | 2024-08-03 21:14:04 | 2024-08-03 21:19:03 | 0 | 0 | 0 | 0 | 0 | 0 | 0 | 0 | 0 | 0 | 0 | 0 | 0 | 0 | 0 | 2.6132 | 0 | 0 | 3.0047 | 0 | 0 | 0 | 0 | 0 | 0 | 42.49 | 51.6 | 50.3 | 51.6 | 50.3 | 5.0781 | 5.0781 | 5.0781 | 5.0781
220 | 3 | 1097 | CC Chg | 01:34:28 | 2024-08-03 21:19:04 | 2024-08-03 22:53:31 | 2.4404 | 2440.42 | 2.4404 | 2440.42 | 0 | 0 | -2.4404 | 9.3731 | 9373.07 | 9.3731 | 9373.07 | 0 | 0 | -9.3731 | 7636.3587 | 3.0497 | 3.0497 | 0 | 4.2001 | 4.2001 | 0 | 3.8486 | 0 | 1549.8512 | 1550.2233 | 29 | 50.3 | 48.7 | 50.3 | 48.3 | 5.0781 | 5.0781 | 5.0781 | 5.0781
220 | 4 | 1098 | CV Chg | 00:22:48 | 2024-08-03 22:53:32 | 2024-08-03 23:16:19 | 0.185 | 184.96 | 0.185 | 184.96 | 0 | 0 | -0.185 | 0.7769 | 776.92 | 0.7769 | 776.92 | 0 | 0 | -0.7769 | 0 | 4.2001 | 4.2001 | 0 | 4.2005 | 4.2005 | 0 | 4.2005 | 0 | 1549.8512 | 61.9916 | 0 | 48.7 | 47.7 | 48.7 | 47.7 | 5.0781 | 5.0781 | 5.0781 | 5.0781
220 | 5 | 1099 | Rest | 00:05:00 | 2024-08-03 23:16:20 | 2024-08-03 23:21:19 | 0 | 0 | 0 | 0 | 0 | 0 | 0 | 0 | 0 | 0 | 0 | 0 | 0 | 0 | 0 | 4.1986 | 0 | 0 | 4.1952 | 0 | 0 | 0 | 0 | 0 | 0 | 30 | 47.7 | 47.6 | 47.7 | 47.6 | 5.0781 | 5.0781 | 5.0781 | 5.0781
220 | 6 | 1100 | CC DChg | 00:50:48 | 2024-08-03 23:21:20 | 2024-08-04 00:12:07 | 2.6255 | 2625.46 | 0 | 0 | 2.6255 | 2625.46 | 2.6255 | 9.6093 | 9609.29 | 0 | 0 | 9.6093 | 9609.29 | 9.6093 | 5763.1841 | 4.1065 | 0 | 4.1065 | 2.4665 | 0 | 2.4665 | 0 | 3.6765 | -3100.8184 | -3100.8184 | 28.59 | 47.6 | 51.5 | 51.5 | 47.6 | 5.0781 | 5.0781 | 5.0781 | 5.0781
220 | 7 | 1101 | Rest | 00:05:00 | 2024-08-04 00:12:08 | 2024-08-04 00:17:07 | 0 | 0 | 0 | 0 | 0 | 0 | 0 | 0 | 0 | 0 | 0 | 0 | 0 | 0 | 0 | 2.602 | 0 | 0 | 3.0025 | 0 | 0 | 0 | 0 | 0 | 0 | 43.69 | 51.5 | 50.2 | 51.6 | 50.2 | 5.0781 | 5.0781 | 5.0781 | 5.0781
221 | 3 | 1102 | CC Chg | 01:34:28 | 2024-08-04 00:17:08 | 2024-08-04 01:51:35 | 2.4404 | 2440.39 | 2.4404 | 2440.39 | 0 | 0 | -2.4404 | 9.3729 | 9372.91 | 9.3729 | 9372.91 | 0 | 0 | -9.3729 | 7625.9927 | 3.0481 | 3.0481 | 0 | 4.2001 | 4.2001 | 0 | 3.8486 | 0 | 1549.8512 | 1549.8512 | 29.4 | 50.2 | 48.6 | 50.2 | 48.2 | 5.0781 | 5.0781 | 5.0781 | 5.0781
221 | 4 | 1103 | CV Chg | 00:22:50 | 2024-08-04 01:51:36 | 2024-08-04 02:14:25 | 0.185 | 184.99 | 0.185 | 184.99 | 0 | 0 | -0.185 | 0.7771 | 777.06 | 0.7771 | 777.06 | 0 | 0 | -0.7771 | 0 | 4.2001 | 4.2001 | 0 | 4.2005 | 4.2005 | 0 | 4.2005 | 0 | 1549.8512 | 61.7994 | 0 | 48.6 | 47.6 | 48.6 | 47.6 | 5.0781 | 5.0781 | 5.0781 | 5.0781
221 | 5 | 1104 | Rest | 00:05:00 | 2024-08-04 02:14:26 | 2024-08-04 02:19:25 | 0 | 0 | 0 | 0 | 0 | 0 | 0 | 0 | 0 | 0 | 0 | 0 | 0 | 0 | 0 | 4.1986 | 0 | 0 | 4.1952 | 0 | 0 | 0 | 0 | 0 | 0 | 30.1 | 47.6 | 47.6 | 47.6 | 47.6 | 5.0781 | 5.0781 | 5.0781 | 5.0781
221 | 6 | 1105 | CC DChg | 00:50:47 | 2024-08-04 02:19:26 | 2024-08-04 03:10:12 | 2.6246 | 2624.59 | 0 | 0 | 2.6246 | 2624.59 | 2.6246 | 9.6063 | 9606.33 | 0 | 0 | 9.6063 | 9606.33 | 9.6063 | 5808.4977 | 4.1065 | 0 | 4.1065 | 2.4798 | 0 | 2.4798 | 0 | 3.6762 | -3100.8184 | -3100.8184 | 28.59 | 47.6 | 51.4 | 51.4 | 47.6 | 5.0781 | 5.0781 | 5.0781 | 5.0781
221 | 7 | 1106 | Rest | 00:05:00 | 2024-08-04 03:10:13 | 2024-08-04 03:15:12 | 0 | 0 | 0 | 0 | 0 | 0 | 0 | 0 | 0 | 0 | 0 | 0 | 0 | 0 | 0 | 2.6122 | 0 | 0 | 3.0038 | 0 | 0 | 0 | 0 | 0 | 0 | 42.69 | 51.4 | 50.1 | 51.5 | 50.1 | 5.0781 | 5.0781 | 5.0781 | 5.0781
222 | 3 | 1107 | CC Chg | 01:34:24 | 2024-08-04 03:15:13 | 2024-08-04 04:49:36 | 2.4387 | 2438.66 | 2.4387 | 2438.66 | 0 | 0 | -2.4387 | 9.3664 | 9366.42 | 9.3664 | 9366.42 | 0 | 0 | -9.3664 | 7628.8061 | 3.0494 | 3.0494 | 0 | 4.2001 | 4.2001 | 0 | 3.8489 | 0 | 1549.8512 | 1550.2233 | 29.4 | 50.1 | 48.5 | 50.1 | 48.1 | 5.0781 | 5.0781 | 5.0781 | 5.0781
222 | 4 | 1108 | CV Chg | 00:22:51 | 2024-08-04 04:49:37 | 2024-08-04 05:12:27 | 0.1856 | 185.65 | 0.1856 | 185.65 | 0 | 0 | -0.1856 | 0.7798 | 779.8 | 0.7798 | 779.8 | 0 | 0 | -0.7798 | 0 | 4.2001 | 4.2001 | 0 | 4.2005 | 4.2005 | 0 | 4.2005 | 0 | 1549.8512 | 61.9544 | 0 | 48.5 | 47.5 | 48.6 | 47.5 | 5.0781 | 5.0781 | 5.0781 | 5.0781
222 | 5 | 1109 | Rest | 00:05:00 | 2024-08-04 05:12:28 | 2024-08-04 05:17:27 | 0 | 0 | 0 | 0 | 0 | 0 | 0 | 0 | 0 | 0 | 0 | 0 | 0 | 0 | 0 | 4.1986 | 0 | 0 | 4.1952 | 0 | 0 | 0 | 0 | 0 | 0 | 30.02 | 47.5 | 47.5 | 47.5 | 47.5 | 5.0781 | 5.0781 | 5.0781 | 5.0781
222 | 6 | 1110 | CC DChg | 00:50:46 | 2024-08-04 05:17:28 | 2024-08-04 06:08:13 | 2.6237 | 2623.72 | 0 | 0 | 2.6237 | 2623.72 | 2.6237 | 9.6032 | 9603.16 | 0 | 0 | 9.6032 | 9603.16 | 9.6032 | 5855.6744 | 4.1059 | 0 | 4.1059 | 2.4929 | 0 | 2.4929 | 0 | 3.6762 | -3100.8184 | -3100.8184 | 28.79 | 47.5 | 51.5 | 51.5 | 47.5 | 5.0781 | 5.0781 | 5.0781 | 5.0781
222 | 7 | 1111 | Rest | 00:05:00 | 2024-08-04 06:08:14 | 2024-08-04 06:13:13 | 0 | 0 | 0 | 0 | 0 | 0 | 0 | 0 | 0 | 0 | 0 | 0 | 0 | 0 | 0 | 2.6215 | 0 | 0 | 3.005 | 0 | 0 | 0 | 0 | 0 | 0 | 41.49 | 51.5 | 50.1 | 51.5 | 50.1 | 5.0781 | 5.0781 | 5.0781 | 5.0781
223 | 3 | 1112 | CC Chg | 01:34:23 | 2024-08-04 06:13:14 | 2024-08-04 07:47:36 | 2.4382 | 2438.23 | 2.4382 | 2438.23 | 0 | 0 | -2.4382 | 9.365 | 9365.04 | 9.365 | 9365.04 | 0 | 0 | -9.365 | 7635.6782 | 3.0506 | 3.0506 | 0 | 4.2001 | 4.2001 | 0 | 3.8492 | 0 | 1549.8512 | 1549.8512 | 29.4 | 50.1 | 48.6 | 50.1 | 48.1 | 5.0781 | 5.0781 | 5.0781 | 5.0781
223 | 4 | 1113 | CV Chg | 00:22:49 | 2024-08-04 07:47:37 | 2024-08-04 08:10:25 | 0.1854 | 185.38 | 0.1854 | 185.38 | 0 | 0 | -0.1854 | 0.7787 | 778.67 | 0.7787 | 778.67 | 0 | 0 | -0.7787 | 0 | 4.2001 | 4.2001 | 0 | 4.2005 | 4.2005 | 0 | 4.2005 | 0 | 1549.8512 | 61.9916 | 0 | 48.6 | 47.6 | 48.6 | 47.6 | 5.0781 | 5.0781 | 5.0781 | 5.0781
223 | 5 | 1114 | Rest | 00:05:00 | 2024-08-04 08:10:26 | 2024-08-04 08:15:25 | 0 | 0 | 0 | 0 | 0 | 0 | 0 | 0 | 0 | 0 | 0 | 0 | 0 | 0 | 0 | 4.1986 | 0 | 0 | 4.1949 | 0 | 0 | 0 | 0 | 0 | 0 | 30 | 47.6 | 47.5 | 47.6 | 47.5 | 5.0781 | 5.0781 | 5.0781 | 5.0781
223 | 6 | 1115 | CC DChg | 00:50:46 | 2024-08-04 08:15:26 | 2024-08-04 09:06:11 | 2.6237 | 2623.73 | 0 | 0 | 2.6237 | 2623.73 | 2.6237 | 9.6027 | 9602.73 | 0 | 0 | 9.6027 | 9602.73 | 9.6027 | 5770.3004 | 4.1062 | 0 | 4.1062 | 2.4693 | 0 | 2.4693 | 0 | 3.6762 | -3100.8184 | -3100.8184 | 28.59 | 47.5 | 51.5 | 51.5 | 47.5 | 5.0781 | 5.0781 | 5.0781 | 5.0781
223 | 7 | 1116 | Rest | 00:05:00 | 2024-08-04 09:06:12 | 2024-08-04 09:11:11 | 0 | 0 | 0 | 0 | 0 | 0 | 0 | 0 | 0 | 0 | 0 | 0 | 0 | 0 | 0 | 2.6039 | 0 | 0 | 3.0029 | 0 | 0 | 0 | 0 | 0 | 0 | 43.39 | 51.5 | 50.1 | 51.5 | 50.1 | 5.0781 | 5.0781 | 5.0781 | 5.0781
224 | 3 | 1117 | CC Chg | 01:34:22 | 2024-08-04 09:11:12 | 2024-08-04 10:45:33 | 2.4378 | 2437.81 | 2.4378 | 2437.81 | 0 | 0 | -2.4378 | 9.3631 | 9363.13 | 9.3631 | 9363.13 | 0 | 0 | -9.3631 | 7617.9277 | 3.0481 | 3.0481 | 0 | 4.2001 | 4.2001 | 0 | 3.8492 | 0 | 1550.2233 | 1549.8512 | 29.2 | 50.1 | 48.5 | 50.1 | 48.1 | 5.0781 | 5.0781 | 5.0781 | 5.0781
224 | 4 | 1118 | CV Chg | 00:22:52 | 2024-08-04 10:45:34 | 2024-08-04 11:08:25 | 0.1859 | 185.86 | 0.1859 | 185.86 | 0 | 0 | -0.1859 | 0.7807 | 780.7 | 0.7807 | 780.7 | 0 | 0 | -0.7807 | 0 | 4.2001 | 4.2001 | 0 | 4.2005 | 4.2005 | 0 | 4.2005 | 0 | 1550.2233 | 61.9606 | 0 | 48.5 | 47.5 | 48.5 | 47.5 | 5.0781 | 5.0781 | 5.0781 | 5.0781
224 | 5 | 1119 | Rest | 00:05:00 | 2024-08-04 11:08:26 | 2024-08-04 11:13:25 | 0 | 0 | 0 | 0 | 0 | 0 | 0 | 0 | 0 | 0 | 0 | 0 | 0 | 0 | 0 | 4.1986 | 0 | 0 | 4.1949 | 0 | 0 | 0 | 0 | 0 | 0 | 30.02 | 47.5 | 47.4 | 47.5 | 47.4 | 5.0781 | 5.0781 | 5.0781 | 5.0781
224 | 6 | 1120 | CC DChg | 00:50:45 | 2024-08-04 11:13:26 | 2024-08-04 12:04:10 | 2.6229 | 2622.9 | 0 | 0 | 2.6229 | 2622.9 | 2.6229 | 9.5998 | 9599.81 | 0 | 0 | 9.5998 | 9599.81 | 9.5998 | 5831.4245 | 4.1059 | 0 | 4.1059 | 2.4867 | 0 | 2.4867 | 0 | 3.6759 | -3100.8184 | -3100.8184 | 28.69 | 47.4 | 51.3 | 51.3 | 47.4 | 5.0781 | 5.0781 | 5.0781 | 5.0781
224 | 7 | 1121 | Rest | 00:05:00 | 2024-08-04 12:04:11 | 2024-08-04 12:09:10 | 0 | 0 | 0 | 0 | 0 | 0 | 0 | 0 | 0 | 0 | 0 | 0 | 0 | 0 | 0 | 2.6175 | 0 | 0 | 3.0047 | 0 | 0 | 0 | 0 | 0 | 0 | 42.19 | 51.4 | 50 | 51.4 | 50 | 5.0781 | 5.0781 | 5.0781 | 5.0781
225 | 3 | 1122 | CC Chg | 01:34:19 | 2024-08-04 12:09:11 | 2024-08-04 13:43:29 | 2.4366 | 2436.55 | 2.4366 | 2436.55 | 0 | 0 | -2.4366 | 9.3586 | 9358.61 | 9.3586 | 9358.61 | 0 | 0 | -9.3586 | 7626.3153 | 3.05 | 3.05 | 0 | 4.2001 | 4.2001 | 0 | 3.8495 | 0 | 1550.2233 | 1549.8512 | 29.2 | 50 | 48.4 | 50 | 48 | 5.0781 | 5.0781 | 5.0781 | 5.0781
225 | 4 | 1123 | CV Chg | 00:22:58 | 2024-08-04 13:43:30 | 2024-08-04 14:06:27 | 0.1864 | 186.4 | 0.1864 | 186.4 | 0 | 0 | -0.1864 | 0.783 | 782.96 | 0.783 | 782.96 | 0 | 0 | -0.783 | 0 | 4.2001 | 4.2001 | 0 | 4.2005 | 4.2005 | 0 | 4.2005 | 0 | 1549.8512 | 61.9916 | 0 | 48.4 | 47.4 | 48.4 | 47.4 | 5.0781 | 5.0781 | 5.0781 | 5.0781
225 | 5 | 1124 | Rest | 00:05:00 | 2024-08-04 14:06:28 | 2024-08-04 14:11:27 | 0 | 0 | 0 | 0 | 0 | 0 | 0 | 0 | 0 | 0 | 0 | 0 | 0 | 0 | 0 | 4.1986 | 0 | 0 | 4.1952 | 0 | 0 | 0 | 0 | 0 | 0 | 30 | 47.4 | 47.4 | 47.4 | 47.4 | 5.0781 | 5.0781 | 5.0781 | 5.0781
225 | 6 | 1125 | CC DChg | 00:50:45 | 2024-08-04 14:11:28 | 2024-08-04 15:02:12 | 2.6229 | 2622.9 | 0 | 0 | 2.6229 | 2622.9 | 2.6229 | 9.5992 | 9599.2 | 0 | 0 | 9.5992 | 9599.2 | 9.5992 | 5742.3805 | 4.1059 | 0 | 4.1059 | 2.4616 | 0 | 2.4616 | 0 | 3.6759 | -3101.1907 | -3100.8184 | 28.79 | 47.4 | 51.4 | 51.4 | 47.4 | 5.0781 | 5.0781 | 5.0781 | 5.0781
225 | 7 | 1126 | Rest | 00:05:00 | 2024-08-04 15:02:13 | 2024-08-04 15:07:12 | 0 | 0 | 0 | 0 | 0 | 0 | 0 | 0 | 0 | 0 | 0 | 0 | 0 | 0 | 0 | 2.5964 | 0 | 0 | 3.0022 | 0 | 0 | 0 | 0 | 0 | 0 | 43.49 | 51.4 | 50 | 51.5 | 50 | 5.0781 | 5.0781 | 5.0781 | 5.0781
226 | 3 | 1127 | CC Chg | 01:34:20 | 2024-08-04 15:07:13 | 2024-08-04 16:41:32 | 2.437 | 2437 | 2.437 | 2437 | 0 | 0 | -2.437 | 9.3602 | 9360.19 | 9.3602 | 9360.19 | 0 | 0 | -9.3602 | 7613.3627 | 3.0478 | 3.0478 | 0 | 4.2001 | 4.2001 | 0 | 3.8492 | 0 | 1550.2233 | 1550.2233 | 29.4 | 50 | 48.6 | 50 | 48.1 | 5.0781 | 5.0781 | 5.0781 | 5.0781
226 | 4 | 1128 | CV Chg | 00:22:56 | 2024-08-04 16:41:33 | 2024-08-04 17:04:28 | 0.1858 | 185.83 | 0.1858 | 185.83 | 0 | 0 | -0.1858 | 0.7806 | 780.55 | 0.7806 | 780.55 | 0 | 0 | -0.7806 | 0 | 4.2001 | 4.2001 | 0 | 4.2005 | 4.2005 | 0 | 4.2005 | 0 | 1550.2233 | 61.9792 | 0 | 48.6 | 47.6 | 48.6 | 47.6 | 5.0781 | 5.0781 | 5.0781 | 5.0781
226 | 5 | 1129 | Rest | 00:05:00 | 2024-08-04 17:04:29 | 2024-08-04 17:09:28 | 0 | 0 | 0 | 0 | 0 | 0 | 0 | 0 | 0 | 0 | 0 | 0 | 0 | 0 | 0 | 4.1986 | 0 | 0 | 4.1952 | 0 | 0 | 0 | 0 | 0 | 0 | 30.01 | 47.6 | 47.6 | 47.6 | 47.5 | 5.0781 | 5.0781 | 5.0781 | 5.0781
226 | 6 | 1130 | CC DChg | 00:50:44 | 2024-08-04 17:09:29 | 2024-08-04 18:00:12 | 2.622 | 2622.02 | 0 | 0 | 2.622 | 2622.02 | 2.622 | 9.5973 | 9597.29 | 0 | 0 | 9.5973 | 9597.29 | 9.5973 | 5860.8968 | 4.1059 | 0 | 4.1059 | 2.4953 | 0 | 2.4953 | 0 | 3.6759 | -3100.8184 | -3100.8184 | 28.79 | 47.6 | 51.4 | 51.4 | 47.6 | 5.0781 | 5.0781 | 5.0781 | 5.0781
226 | 7 | 1131 | Rest | 00:05:00 | 2024-08-04 18:00:13 | 2024-08-04 18:05:12 | 0 | 0 | 0 | 0 | 0 | 0 | 0 | 0 | 0 | 0 | 0 | 0 | 0 | 0 | 0 | 2.624 | 0 | 0 | 3.0056 | 0 | 0 | 0 | 0 | 0 | 0 | 41.49 | 51.5 | 50.2 | 51.6 | 50.2 | 5.0781 | 5.0781 | 5.0781 | 5.0781
227 | 3 | 1132 | CC Chg | 01:34:18 | 2024-08-04 18:05:13 | 2024-08-04 19:39:30 | 2.4361 | 2436.11 | 2.4361 | 2436.11 | 0 | 0 | -2.4361 | 9.3571 | 9357.06 | 9.3571 | 9357.06 | 0 | 0 | -9.3571 | 7633.1571 | 3.0512 | 3.0512 | 0 | 4.2001 | 4.2001 | 0 | 3.8495 | 0 | 1549.8512 | 1550.2233 | 29.4 | 50.2 | 48.6 | 50.2 | 48.2 | 5.0781 | 5.0781 | 5.0781 | 5.0781
227 | 4 | 1133 | CV Chg | 00:22:55 | 2024-08-04 19:39:31 | 2024-08-04 20:02:25 | 0.1859 | 185.91 | 0.1859 | 185.91 | 0 | 0 | -0.1859 | 0.7809 | 780.91 | 0.7809 | 780.91 | 0 | 0 | -0.7809 | 0 | 4.2001 | 4.2001 | 0 | 4.2005 | 4.2005 | 0 | 4.2005 | 0 | 1549.8512 | 61.9978 | 0 | 48.6 | 47.6 | 48.6 | 47.6 | 5.0781 | 5.0781 | 5.0781 | 5.0781
227 | 5 | 1134 | Rest | 00:05:00 | 2024-08-04 20:02:26 | 2024-08-04 20:07:25 | 0 | 0 | 0 | 0 | 0 | 0 | 0 | 0 | 0 | 0 | 0 | 0 | 0 | 0 | 0 | 4.1989 | 0 | 0 | 4.1952 | 0 | 0 | 0 | 0 | 0 | 0 | 25 | 47.6 | 47.5 | 47.6 | 47.5 | 5.0781 | 5.0781 | 5.0781 | 5.0781
227 | 6 | 1135 | CC DChg | 00:50:44 | 2024-08-04 20:07:26 | 2024-08-04 20:58:09 | 2.622 | 2622.04 | 0 | 0 | 2.622 | 2622.04 | 2.622 | 9.5966 | 9596.62 | 0 | 0 | 9.5966 | 9596.62 | 9.5966 | 5742.6524 | 4.1059 | 0 | 4.1059 | 2.4622 | 0 | 2.4622 | 0 | 3.6759 | -3100.8184 | -3100.8184 | 28.79 | 47.6 | 51.5 | 51.5 | 47.6 | 5.0781 | 5.0781 | 5.0781 | 5.0781
227 | 7 | 1136 | Rest | 00:05:00 | 2024-08-04 20:58:10 | 2024-08-04 21:03:09 | 0 | 0 | 0 | 0 | 0 | 0 | 0 | 0 | 0 | 0 | 0 | 0 | 0 | 0 | 0 | 2.5986 | 0 | 0 | 3.0025 | 0 | 0 | 0 | 0 | 0 | 0 | 43.99 | 51.5 | 50.1 | 51.6 | 50.1 | 5.0781 | 5.0781 | 5.0781 | 5.0781
228 | 3 | 1137 | CC Chg | 01:34:17 | 2024-08-04 21:03:10 | 2024-08-04 22:37:26 | 2.4357 | 2435.69 | 2.4357 | 2435.69 | 0 | 0 | -2.4357 | 9.3552 | 9355.18 | 9.3552 | 9355.18 | 0 | 0 | -9.3552 | 7609.2641 | 3.0478 | 3.0478 | 0 | 4.2001 | 4.2001 | 0 | 3.8495 | 0 | 1549.8512 | 1549.8512 | 29.2 | 50.1 | 48.6 | 50.1 | 48.2 | 5.0781 | 5.0781 | 5.0781 | 5.0781
228 | 4 | 1138 | CV Chg | 00:22:55 | 2024-08-04 22:37:27 | 2024-08-04 23:00:21 | 0.1862 | 186.2 | 0.1862 | 186.2 | 0 | 0 | -0.1862 | 0.7821 | 782.14 | 0.7821 | 782.14 | 0 | 0 | -0.7821 | 0 | 4.1998 | 4.1998 | 0 | 4.2005 | 4.2005 | 0 | 4.2005 | 0 | 1549.8512 | 61.8676 | 0 | 48.6 | 47.6 | 48.6 | 47.6 | 5.0781 | 5.0781 | 5.0781 | 5.0781
228 | 5 | 1139 | Rest | 00:05:00 | 2024-08-04 23:00:22 | 2024-08-04 23:05:21 | 0 | 0 | 0 | 0 | 0 | 0 | 0 | 0 | 0 | 0 | 0 | 0 | 0 | 0 | 0 | 4.1989 | 0 | 0 | 4.1952 | 0 | 0 | 0 | 0 | 0 | 0 | 25.05 | 47.6 | 47.6 | 47.6 | 47.6 | 5.0781 | 5.0781 | 5.0781 | 5.0781
228 | 6 | 1140 | CC DChg | 00:50:43 | 2024-08-04 23:05:22 | 2024-08-04 23:56:04 | 2.6212 | 2621.16 | 0 | 0 | 2.6212 | 2621.16 | 2.6212 | 9.5937 | 9593.68 | 0 | 0 | 9.5937 | 9593.68 | 9.5937 | 5804.2117 | 4.1059 | 0 | 4.1059 | 2.4802 | 0 | 2.4802 | 0 | 3.6759 | -3101.1907 | -3100.8184 | 28.79 | 47.6 | 51.5 | 51.5 | 47.6 | 5.0781 | 5.0781 | 5.0781 | 5.0781
228 | 7 | 1141 | Rest | 00:05:00 | 2024-08-04 23:56:05 | 2024-08-05 00:01:04 | 0 | 0 | 0 | 0 | 0 | 0 | 0 | 0 | 0 | 0 | 0 | 0 | 0 | 0 | 0 | 2.6116 | 0 | 0 | 3.0044 | 0 | 0 | 0 | 0 | 0 | 0 | 42.39 | 51.5 | 50.1 | 51.5 | 50.1 | 5.0781 | 5.0781 | 5.0781 | 5.0781
229 | 3 | 1142 | CC Chg | 01:34:16 | 2024-08-05 00:01:05 | 2024-08-05 01:35:19 | 2.4352 | 2435.23 | 2.4352 | 2435.23 | 0 | 0 | -2.4352 | 9.3538 | 9353.82 | 9.3538 | 9353.82 | 0 | 0 | -9.3538 | 7620.1247 | 3.0497 | 3.0497 | 0 | 4.2001 | 4.2001 | 0 | 3.8498 | 0 | 1550.2233 | 1549.8512 | 29.2 | 50.1 | 48.6 | 50.1 | 48.2 | 5.0781 | 5.0781 | 5.0781 | 5.0781
229 | 4 | 1143 | CV Chg | 00:22:53 | 2024-08-05 01:35:20 | 2024-08-05 01:58:12 | 0.1858 | 185.83 | 0.1858 | 185.83 | 0 | 0 | -0.1858 | 0.7806 | 780.59 | 0.7806 | 780.59 | 0 | 0 | -0.7806 | 0 | 4.2001 | 4.2001 | 0 | 4.2005 | 4.2005 | 0 | 4.2005 | 0 | 1549.8512 | 61.88 | 0 | 48.6 | 47.6 | 48.6 | 47.6 | 5.0781 | 5.0781 | 5.0781 | 5.0781
229 | 5 | 1144 | Rest | 00:05:00 | 2024-08-05 01:58:14 | 2024-08-05 02:03:13 | 0 | 0 | 0 | 0 | 0 | 0 | 0 | 0 | 0 | 0 | 0 | 0 | 0 | 0 | 0 | 4.1986 | 0 | 0 | 4.1952 | 0 | 0 | 0 | 0 | 0 | 0 | 30.06 | 47.6 | 47.6 | 47.6 | 47.6 | 5.0781 | 5.0781 | 5.0781 | 5.0781
229 | 6 | 1145 | CC DChg | 00:50:42 | 2024-08-05 02:03:14 | 2024-08-05 02:53:55 | 2.6203 | 2620.3 | 0 | 0 | 2.6203 | 2620.3 | 2.6203 | 9.5912 | 9591.18 | 0 | 0 | 9.5912 | 9591.18 | 9.5912 | 5864.9518 | 4.1059 | 0 | 4.1059 | 2.4975 | 0 | 2.4975 | 0 | 3.6759 | -3100.8184 | -3101.1907 | 28.79 | 47.6 | 51.5 | 51.5 | 47.6 | 5.0781 | 5.0781 | 5.0781 | 5.0781
229 | 7 | 1146 | Rest | 00:05:00 | 2024-08-05 02:53:56 | 2024-08-05 02:58:55 | 0 | 0 | 0 | 0 | 0 | 0 | 0 | 0 | 0 | 0 | 0 | 0 | 0 | 0 | 0 | 2.6237 | 0 | 0 | 3.006 | 0 | 0 | 0 | 0 | 0 | 0 | 40.69 | 51.5 | 50.2 | 51.5 | 50.2 | 5.0781 | 5.0781 | 5.0781 | 5.0781
230 | 3 | 1147 | CC Chg | 01:34:15 | 2024-08-05 02:58:56 | 2024-08-05 04:33:10 | 2.4348 | 2434.83 | 2.4348 | 2434.83 | 0 | 0 | -2.4348 | 9.3526 | 9352.57 | 9.3526 | 9352.57 | 0 | 0 | -9.3526 | 7629.142 | 3.0512 | 3.0512 | 0 | 4.2001 | 4.2001 | 0 | 3.8501 | 0 | 1549.8512 | 1549.8512 | 29.2 | 50.1 | 48.7 | 50.1 | 48.2 | 5.0781 | 5.0781 | 5.0781 | 5.0781
230 | 4 | 1148 | CV Chg | 00:22:53 | 2024-08-05 04:33:11 | 2024-08-05 04:56:03 | 0.1854 | 185.43 | 0.1854 | 185.43 | 0 | 0 | -0.1854 | 0.7789 | 778.9 | 0.7789 | 778.9 | 0 | 0 | -0.7789 | 0 | 4.2001 | 4.2001 | 0 | 4.2005 | 4.2005 | 0 | 4.2005 | 0 | 1549.8512 | 61.9482 | 0 | 48.7 | 47.7 | 48.7 | 47.7 | 5.0781 | 5.0781 | 5.0781 | 5.0781
230 | 5 | 1149 | Rest | 00:05:00 | 2024-08-05 04:56:04 | 2024-08-05 05:01:03 | 0 | 0 | 0 | 0 | 0 | 0 | 0 | 0 | 0 | 0 | 0 | 0 | 0 | 0 | 0 | 4.1986 | 0 | 0 | 4.1952 | 0 | 0 | 0 | 0 | 0 | 0 | 30.03 | 47.7 | 47.7 | 47.7 | 47.7 | 5.0781 | 5.0781 | 5.0781 | 5.0781
230 | 6 | 1150 | CC DChg | 00:50:42 | 2024-08-05 05:01:04 | 2024-08-05 05:51:45 | 2.6203 | 2620.31 | 0 | 0 | 2.6203 | 2620.31 | 2.6203 | 9.591 | 9590.97 | 0 | 0 | 9.591 | 9590.97 | 9.591 | 5795.7125 | 4.1059 | 0 | 4.1059 | 2.4783 | 0 | 2.4783 | 0 | 3.6759 | -3100.8184 | -3100.8184 | 28.79 | 47.7 | 51.5 | 51.5 | 47.6 | 5.0781 | 5.0781 | 5.0781 | 5.0781
230 | 7 | 1151 | Rest | 00:05:00 | 2024-08-05 05:51:46 | 2024-08-05 05:56:45 | 0 | 0 | 0 | 0 | 0 | 0 | 0 | 0 | 0 | 0 | 0 | 0 | 0 | 0 | 0 | 2.6101 | 0 | 0 | 3.0038 | 0 | 0 | 0 | 0 | 0 | 0 | 42.49 | 51.6 | 50.2 | 51.7 | 50.2 | 5.0781 | 5.0781 | 5.0781 | 5.0781
231 | 3 | 1152 | CC Chg | 01:34:14 | 2024-08-05 05:56:46 | 2024-08-05 07:30:59 | 2.4344 | 2434.37 | 2.4344 | 2434.37 | 0 | 0 | -2.4344 | 9.3505 | 9350.54 | 9.3505 | 9350.54 | 0 | 0 | -9.3505 | 7615.3897 | 3.0494 | 3.0494 | 0 | 4.2001 | 4.2001 | 0 | 3.8498 | 0 | 1549.8512 | 1549.8512 | 29.4 | 50.2 | 48.6 | 50.2 | 48.3 | 5.0781 | 5.0781 | 5.0781 | 5.0781
231 | 4 | 1153 | CV Chg | 00:22:57 | 2024-08-05 07:31:00 | 2024-08-05 07:53:56 | 0.1859 | 185.89 | 0.1859 | 185.89 | 0 | 0 | -0.1859 | 0.7808 | 780.82 | 0.7808 | 780.82 | 0 | 0 | -0.7808 | 0 | 4.2001 | 4.2001 | 0 | 4.2005 | 4.2005 | 0 | 4.2005 | 0 | 1550.2233 | 61.9916 | 0 | 48.6 | 47.6 | 48.6 | 47.6 | 5.0781 | 5.0781 | 5.0781 | 5.0781
231 | 5 | 1154 | Rest | 00:05:00 | 2024-08-05 07:53:57 | 2024-08-05 07:58:56 | 0 | 0 | 0 | 0 | 0 | 0 | 0 | 0 | 0 | 0 | 0 | 0 | 0 | 0 | 0 | 4.1986 | 0 | 0 | 4.1952 | 0 | 0 | 0 | 0 | 0 | 0 | 30 | 47.6 | 47.6 | 47.6 | 47.6 | 5.0781 | 5.0781 | 5.0781 | 5.0781
231 | 6 | 1155 | CC DChg | 00:50:41 | 2024-08-05 07:58:57 | 2024-08-05 08:49:37 | 2.6194 | 2619.45 | 0 | 0 | 2.6194 | 2619.45 | 2.6194 | 9.5881 | 9588.05 | 0 | 0 | 9.5881 | 9588.05 | 9.5881 | 5865.303 | 4.1059 | 0 | 4.1059 | 2.4981 | 0 | 2.4981 | 0 | 3.6756 | -3100.8184 | -3100.8184 | 28.79 | 47.6 | 51.5 | 51.5 | 47.6 | 5.0781 | 5.0781 | 5.0781 | 5.0781
231 | 7 | 1156 | Rest | 00:05:00 | 2024-08-05 08:49:38 | 2024-08-05 08:54:37 | 0 | 0 | 0 | 0 | 0 | 0 | 0 | 0 | 0 | 0 | 0 | 0 | 0 | 0 | 0 | 2.6256 | 0 | 0 | 3.006 | 0 | 0 | 0 | 0 | 0 | 0 | 41.09 | 51.5 | 50.1 | 51.5 | 50.1 | 5.0781 | 5.0781 | 5.0781 | 5.0781
232 | 3 | 1157 | CC Chg | 01:34:13 | 2024-08-05 08:54:38 | 2024-08-05 10:28:49 | 2.434 | 2433.96 | 2.434 | 2433.96 | 0 | 0 | -2.434 | 9.3495 | 9349.47 | 9.3495 | 9349.47 | 0 | 0 | -9.3495 | 7628.4979 | 3.0515 | 3.0515 | 0 | 4.2001 | 4.2001 | 0 | 3.8504 | 0 | 1549.8512 | 1549.8512 | 29.4 | 50.1 | 48.6 | 50.1 | 48.2 | 5.0781 | 5.0781 | 5.0781 | 5.0781
232 | 4 | 1158 | CV Chg | 00:22:54 | 2024-08-05 10:28:50 | 2024-08-05 10:51:43 | 0.1855 | 185.5 | 0.1855 | 185.5 | 0 | 0 | -0.1855 | 0.7792 | 779.17 | 0.7792 | 779.17 | 0 | 0 | -0.7792 | 0 | 4.2001 | 4.2001 | 0 | 4.2005 | 4.2005 | 0 | 4.2005 | 0 | 1550.2233 | 61.9482 | 0 | 48.6 | 47.6 | 48.6 | 47.6 | 5.0781 | 5.0781 | 5.0781 | 5.0781
232 | 5 | 1159 | Rest | 00:05:00 | 2024-08-05 10:51:44 | 2024-08-05 10:56:43 | 0 | 0 | 0 | 0 | 0 | 0 | 0 | 0 | 0 | 0 | 0 | 0 | 0 | 0 | 0 | 4.1986 | 0 | 0 | 4.1952 | 0 | 0 | 0 | 0 | 0 | 0 | 30.03 | 47.6 | 47.6 | 47.6 | 47.5 | 5.0781 | 5.0781 | 5.0781 | 5.0781
232 | 6 | 1160 | CC DChg | 00:50:41 | 2024-08-05 10:56:44 | 2024-08-05 11:47:24 | 2.6195 | 2619.46 | 0 | 0 | 2.6195 | 2619.46 | 2.6195 | 9.5873 | 9587.3 | 0 | 0 | 9.5873 | 9587.3 | 9.5873 | 5754.3567 | 4.1059 | 0 | 4.1059 | 2.4671 | 0 | 2.4671 | 0 | 3.6756 | -3100.8184 | -3100.8184 | 28.79 | 47.6 | 51.4 | 51.4 | 47.6 | 5.0781 | 5.0781 | 5.0781 | 5.0781
232 | 7 | 1161 | Rest | 00:05:00 | 2024-08-05 11:47:25 | 2024-08-05 11:52:24 | 0 | 0 | 0 | 0 | 0 | 0 | 0 | 0 | 0 | 0 | 0 | 0 | 0 | 0 | 0 | 2.6011 | 0 | 0 | 3.0029 | 0 | 0 | 0 | 0 | 0 | 0 | 43.19 | 51.4 | 50.1 | 51.5 | 50.1 | 5.0781 | 5.0781 | 5.0781 | 5.0781
233 | 3 | 1162 | CC Chg | 01:34:10 | 2024-08-05 11:52:25 | 2024-08-05 13:26:34 | 2.4327 | 2432.72 | 2.4327 | 2432.72 | 0 | 0 | -2.4327 | 9.3442 | 9344.17 | 9.3442 | 9344.17 | 0 | 0 | -9.3442 | 7602.0209 | 3.0481 | 3.0481 | 0 | 4.2001 | 4.2001 | 0 | 3.8504 | 0 | 1549.8512 | 1550.2233 | 29.2 | 50.1 | 48.5 | 50.1 | 48.1 | 5.0781 | 5.0781 | 5.0781 | 5.0781
233 | 4 | 1163 | CV Chg | 00:22:59 | 2024-08-05 13:26:35 | 2024-08-05 13:49:33 | 0.1866 | 186.6 | 0.1866 | 186.6 | 0 | 0 | -0.1866 | 0.7838 | 783.8 | 0.7838 | 783.8 | 0 | 0 | -0.7838 | 0 | 4.1998 | 4.1998 | 0 | 4.2005 | 4.2005 | 0 | 4.2005 | 0 | 1549.8512 | 61.8304 | 830.65 | 48.5 | 47.5 | 48.5 | 47.5 | 5.0781 | 5.0781 | 5.0781 | 5.0781
233 | 5 | 1164 | Rest | 00:05:00 | 2024-08-05 13:49:34 | 2024-08-05 13:54:33 | 0 | 0 | 0 | 0 | 0 | 0 | 0 | 0 | 0 | 0 | 0 | 0 | 0 | 0 | 0 | 4.1986 | 0 | 0 | 4.1952 | 0 | 0 | 0 | 0 | 0 | 0 | 30.08 | 47.5 | 47.5 | 47.5 | 47.5 | 5.0781 | 5.0781 | 5.0781 | 5.0781
233 | 6 | 1165 | CC DChg | 00:50:40 | 2024-08-05 13:54:34 | 2024-08-05 14:45:13 | 2.6186 | 2618.65 | 0 | 0 | 2.6186 | 2618.65 | 2.6186 | 9.5844 | 9584.4 | 0 | 0 | 9.5844 | 9584.4 | 9.5844 | 5800.8694 | 4.1059 | 0 | 4.1059 | 2.4808 | 0 | 2.4808 | 0 | 3.6756 | -3100.8184 | -3101.1907 | 28.79 | 47.5 | 51.3 | 51.3 | 47.5 | 5.0781 | 5.0781 | 5.0781 | 5.0781
233 | 7 | 1166 | Rest | 00:05:00 | 2024-08-05 14:45:14 | 2024-08-05 14:50:13 | 0 | 0 | 0 | 0 | 0 | 0 | 0 | 0 | 0 | 0 | 0 | 0 | 0 | 0 | 0 | 2.6128 | 0 | 0 | 3.0038 | 0 | 0 | 0 | 0 | 0 | 0 | 42.59 | 51.3 | 50 | 51.5 | 50 | 5.0781 | 5.0781 | 5.0781 | 5.0781
234 | 3 | 1167 | CC Chg | 01:34:08 | 2024-08-05 14:50:14 | 2024-08-05 16:24:21 | 2.4319 | 2431.94 | 2.4319 | 2431.94 | 0 | 0 | -2.4319 | 9.3415 | 9341.47 | 9.3415 | 9341.47 | 0 | 0 | -9.3415 | 7609.8299 | 3.0497 | 3.0497 | 0 | 4.2001 | 4.2001 | 0 | 3.8504 | 0 | 1549.8512 | 1550.2233 | 29.6 | 50 | 48.5 | 50 | 48 | 5.0781 | 5.0781 | 5.0781 | 5.0781
234 | 4 | 1168 | CV Chg | 00:22:57 | 2024-08-05 16:24:22 | 2024-08-05 16:47:18 | 0.1866 | 186.63 | 0.1866 | 186.63 | 0 | 0 | -0.1866 | 0.7839 | 783.93 | 0.7839 | 783.93 | 0 | 0 | -0.7839 | 0 | 4.2001 | 4.2001 | 0 | 4.2005 | 4.2005 | 0 | 4.2005 | 0 | 1549.8512 | 61.973 | 0 | 48.5 | 47.6 | 48.6 | 47.6 | 5.0781 | 5.0781 | 5.0781 | 5.0781
234 | 5 | 1169 | Rest | 00:05:00 | 2024-08-05 16:47:19 | 2024-08-05 16:52:18 | 0 | 0 | 0 | 0 | 0 | 0 | 0 | 0 | 0 | 0 | 0 | 0 | 0 | 0 | 0 | 4.1989 | 0 | 0 | 4.1952 | 0 | 0 | 0 | 0 | 0 | 0 | 25.01 | 47.6 | 47.5 | 47.6 | 47.5 | 5.0781 | 5.0781 | 5.0781 | 5.0781
234 | 6 | 1170 | CC DChg | 00:50:40 | 2024-08-05 16:52:19 | 2024-08-05 17:42:58 | 2.6186 | 2618.61 | 0 | 0 | 2.6186 | 2618.61 | 2.6186 | 9.5843 | 9584.31 | 0 | 0 | 9.5843 | 9584.31 | 9.5843 | 5756.8609 | 4.1056 | 0 | 4.1056 | 2.4681 | 0 | 2.4681 | 0 | 3.6756 | -3100.8184 | -3101.1907 | 28.89 | 47.5 | 51.4 | 51.4 | 47.5 | 5.0781 | 5.0781 | 5.0781 | 5.0781
234 | 7 | 1171 | Rest | 00:05:00 | 2024-08-05 17:42:59 | 2024-08-05 17:47:58 | 0 | 0 | 0 | 0 | 0 | 0 | 0 | 0 | 0 | 0 | 0 | 0 | 0 | 0 | 0 | 2.6026 | 0 | 0 | 3.0025 | 0 | 0 | 0 | 0 | 0 | 0 | 43.39 | 51.4 | 50 | 51.4 | 50 | 5.0781 | 5.0781 | 5.0781 | 5.0781
235 | 3 | 1172 | CC Chg | 01:34:09 | 2024-08-05 17:47:59 | 2024-08-05 19:22:07 | 2.4323 | 2432.32 | 2.4323 | 2432.32 | 0 | 0 | -2.4323 | 9.3429 | 9342.91 | 9.3429 | 9342.91 | 0 | 0 | -9.3429 | 7600.7685 | 3.0481 | 3.0481 | 0 | 4.2001 | 4.2001 | 0 | 3.8504 | 0 | 1550.2233 | 1549.8512 | 29.4 | 50 | 48.6 | 50 | 48.1 | 5.0781 | 5.0781 | 5.0781 | 5.0781
235 | 4 | 1173 | CV Chg | 00:22:52 | 2024-08-05 19:22:08 | 2024-08-05 19:44:59 | 0.1861 | 186.12 | 0.1861 | 186.12 | 0 | 0 | -0.1861 | 0.7818 | 781.78 | 0.7818 | 781.78 | 0 | 0 | -0.7818 | 0 | 4.2001 | 4.2001 | 0 | 4.2005 | 4.2005 | 0 | 4.2005 | 0 | 1549.8512 | 61.973 | 0 | 48.6 | 47.7 | 48.6 | 47.6 | 5.0781 | 5.0781 | 5.0781 | 5.0781
235 | 5 | 1174 | Rest | 00:05:00 | 2024-08-05 19:45:00 | 2024-08-05 19:49:59 | 0 | 0 | 0 | 0 | 0 | 0 | 0 | 0 | 0 | 0 | 0 | 0 | 0 | 0 | 0 | 4.1989 | 0 | 0 | 4.1952 | 0 | 0 | 0 | 0 | 0 | 0 | 25.01 | 47.7 | 47.6 | 47.7 | 47.6 | 5.0781 | 5.0781 | 5.0781 | 5.0781
235 | 6 | 1175 | CC DChg | 00:50:39 | 2024-08-05 19:50:00 | 2024-08-05 20:40:38 | 2.6177 | 2617.73 | 0 | 0 | 2.6177 | 2617.73 | 2.6177 | 9.5818 | 9581.78 | 0 | 0 | 9.5818 | 9581.78 | 9.5818 | 5824.3937 | 4.1056 | 0 | 4.1056 | 2.4876 | 0 | 2.4876 | 0 | 3.6756 | -3100.8184 | -3100.8184 | 28.89 | 47.6 | 51.4 | 51.4 | 47.6 | 5.0781 | 5.0781 | 5.0781 | 5.0781
235 | 7 | 1176 | Rest | 00:05:00 | 2024-08-05 20:40:39 | 2024-08-05 20:45:38 | 0 | 0 | 0 | 0 | 0 | 0 | 0 | 0 | 0 | 0 | 0 | 0 | 0 | 0 | 0 | 2.6169 | 0 | 0 | 3.0047 | 0 | 0 | 0 | 0 | 0 | 0 | 41.69 | 51.4 | 50.1 | 51.6 | 50.1 | 5.0781 | 5.0781 | 5.0781 | 5.0781
236 | 3 | 1177 | CC Chg | 01:34:06 | 2024-08-05 20:45:39 | 2024-08-05 22:19:44 | 2.4309 | 2430.93 | 2.4309 | 2430.93 | 0 | 0 | -2.4309 | 9.3377 | 9337.74 | 9.3377 | 9337.74 | 0 | 0 | -9.3377 | 7608.7363 | 3.05 | 3.05 | 0 | 4.2001 | 4.2001 | 0 | 3.8508 | 0 | 1549.8512 | 1550.2233 | 29.2 | 50.1 | 48.5 | 50.1 | 48.2 | 5.0781 | 5.0781 | 5.0781 | 5.0781
236 | 4 | 1178 | CV Chg | 00:23:02 | 2024-08-05 22:19:45 | 2024-08-05 22:42:46 | 0.1868 | 186.82 | 0.1868 | 186.82 | 0 | 0 | -0.1868 | 0.7847 | 784.72 | 0.7847 | 784.72 | 0 | 0 | -0.7847 | 0 | 4.2001 | 4.2001 | 0 | 4.2005 | 4.2005 | 0 | 4.2005 | 0 | 1549.8512 | 61.911 | 0 | 48.5 | 47.5 | 48.6 | 47.5 | 5.0781 | 5.0781 | 5.0781 | 5.0781
236 | 5 | 1179 | Rest | 00:05:00 | 2024-08-05 22:42:47 | 2024-08-05 22:47:46 | 0 | 0 | 0 | 0 | 0 | 0 | 0 | 0 | 0 | 0 | 0 | 0 | 0 | 0 | 0 | 4.1986 | 0 | 0 | 4.1952 | 0 | 0 | 0 | 0 | 0 | 0 | 30.04 | 47.5 | 47.5 | 47.6 | 47.5 | 5.0781 | 5.0781 | 5.0781 | 5.0781
236 | 6 | 1180 | CC DChg | 00:50:39 | 2024-08-05 22:47:47 | 2024-08-05 23:38:25 | 2.6177 | 2617.7 | 0 | 0 | 2.6177 | 2617.7 | 2.6177 | 9.5809 | 9580.92 | 0 | 0 | 9.5809 | 9580.92 | 9.5809 | 5758.1148 | 4.1056 | 0 | 4.1056 | 2.469 | 0 | 2.469 | 0 | 3.6753 | -3100.8184 | -3100.8184 | 28.89 | 47.5 | 51.3 | 51.3 | 47.5 | 5.0781 | 5.0781 | 5.0781 | 5.0781
236 | 7 | 1181 | Rest | 00:05:00 | 2024-08-05 23:38:26 | 2024-08-05 23:43:25 | 0 | 0 | 0 | 0 | 0 | 0 | 0 | 0 | 0 | 0 | 0 | 0 | 0 | 0 | 0 | 2.6026 | 0 | 0 | 3.0029 | 0 | 0 | 0 | 0 | 0 | 0 | 43.09 | 51.3 | 50 | 51.4 | 50 | 5.0781 | 5.0781 | 5.0781 | 5.0781
237 | 3 | 1182 | CC Chg | 01:34:05 | 2024-08-05 23:43:26 | 2024-08-06 01:17:30 | 2.4305 | 2430.49 | 2.4305 | 2430.49 | 0 | 0 | -2.4305 | 9.336 | 9335.97 | 9.336 | 9335.97 | 0 | 0 | -9.336 | 7597.1108 | 3.0484 | 3.0484 | 0 | 4.2001 | 4.2001 | 0 | 3.8511 | 0 | 1549.8512 | 1549.8512 | 29.4 | 50 | 48.4 | 50 | 48.1 | 5.0781 | 5.0781 | 5.0781 | 5.0781
237 | 4 | 1183 | CV Chg | 00:23:02 | 2024-08-06 01:17:31 | 2024-08-06 01:40:32 | 0.1871 | 187.06 | 0.1871 | 187.06 | 0 | 0 | -0.1871 | 0.7857 | 785.74 | 0.7857 | 785.74 | 0 | 0 | -0.7857 | 0 | 4.2001 | 4.2001 | 0 | 4.2005 | 4.2005 | 0 | 4.2005 | 0 | 1550.2233 | 61.9544 | 0 | 48.4 | 47.5 | 48.5 | 47.5 | 5.0781 | 5.0781 | 5.0781 | 5.0781
237 | 5 | 1184 | Rest | 00:05:00 | 2024-08-06 01:40:33 | 2024-08-06 01:45:32 | 0 | 0 | 0 | 0 | 0 | 0 | 0 | 0 | 0 | 0 | 0 | 0 | 0 | 0 | 0 | 4.1989 | 0 | 0 | 4.1952 | 0 | 0 | 0 | 0 | 0 | 0 | 25.02 | 47.5 | 47.4 | 47.5 | 47.4 | 5.0781 | 5.0781 | 5.0781 | 5.0781
237 | 6 | 1185 | CC DChg | 00:50:38 | 2024-08-06 01:45:33 | 2024-08-06 02:36:10 | 2.6169 | 2616.85 | 0 | 0 | 2.6169 | 2616.85 | 2.6169 | 9.5779 | 9577.89 | 0 | 0 | 9.5779 | 9577.89 | 9.5779 | 5806.8588 | 4.1053 | 0 | 4.1053 | 2.4829 | 0 | 2.4829 | 0 | 3.6753 | -3100.8184 | -3100.8184 | 28.99 | 47.4 | 51.2 | 51.3 | 47.4 | 5.0781 | 5.0781 | 5.0781 | 5.0781
237 | 7 | 1186 | Rest | 00:05:00 | 2024-08-06 02:36:11 | 2024-08-06 02:41:10 | 0 | 0 | 0 | 0 | 0 | 0 | 0 | 0 | 0 | 0 | 0 | 0 | 0 | 0 | 0 | 2.6141 | 0 | 0 | 3.0044 | 0 | 0 | 0 | 0 | 0 | 0 | 42.29 | 51.3 | 50 | 51.3 | 50 | 5.0781 | 5.0781 | 5.0781 | 5.0781
238 | 3 | 1187 | CC Chg | 01:34:03 | 2024-08-06 02:41:11 | 2024-08-06 04:15:13 | 2.4297 | 2429.67 | 2.4297 | 2429.67 | 0 | 0 | -2.4297 | 9.3331 | 9333.06 | 9.3331 | 9333.06 | 0 | 0 | -9.3331 | 7602.7372 | 3.0497 | 3.0497 | 0 | 4.2001 | 4.2001 | 0 | 3.8511 | 0 | 1549.8512 | 1549.8512 | 29.2 | 50 | 48.5 | 50 | 48 | 5.0781 | 5.0781 | 5.0781 | 5.0781
238 | 4 | 1188 | CV Chg | 00:23:06 | 2024-08-06 04:15:14 | 2024-08-06 04:38:19 | 0.1872 | 187.16 | 0.1872 | 187.16 | 0 | 0 | -0.1872 | 0.7862 | 786.16 | 0.7862 | 786.16 | 0 | 0 | -0.7862 | 0 | 4.2001 | 4.2001 | 0 | 4.2005 | 4.2005 | 0 | 4.2005 | 0 | 1550.2233 | 61.9792 | 0 | 48.5 | 47.5 | 48.5 | 47.5 | 5.0781 | 5.0781 | 5.0781 | 5.0781
238 | 5 | 1189 | Rest | 00:05:00 | 2024-08-06 04:38:20 | 2024-08-06 04:43:19 | 0 | 0 | 0 | 0 | 0 | 0 | 0 | 0 | 0 | 0 | 0 | 0 | 0 | 0 | 0 | 4.1989 | 0 | 0 | 4.1952 | 0 | 0 | 0 | 0 | 0 | 0 | 25.01 | 47.5 | 47.5 | 47.5 | 47.4 | 5.0781 | 5.0781 | 5.0781 | 5.0781
238 | 6 | 1190 | CC DChg | 00:50:38 | 2024-08-06 04:43:20 | 2024-08-06 05:33:57 | 2.6168 | 2616.83 | 0 | 0 | 2.6168 | 2616.83 | 2.6168 | 9.5776 | 9577.61 | 0 | 0 | 9.5776 | 9577.61 | 9.5776 | 5748.5911 | 4.1053 | 0 | 4.1053 | 2.4665 | 0 | 2.4665 | 0 | 3.6753 | -3100.8184 | -3100.8184 | 28.99 | 47.5 | 51.3 | 51.3 | 47.4 | 5.0781 | 5.0781 | 5.0781 | 5.0781
238 | 7 | 1191 | Rest | 00:05:00 | 2024-08-06 05:33:58 | 2024-08-06 05:38:57 | 0 | 0 | 0 | 0 | 0 | 0 | 0 | 0 | 0 | 0 | 0 | 0 | 0 | 0 | 0 | 2.6011 | 0 | 0 | 3.0029 | 0 | 0 | 0 | 0 | 0 | 0 | 43.39 | 51.3 | 50 | 51.3 | 50 | 5.0781 | 5.0781 | 5.0781 | 5.0781
239 | 3 | 1192 | CC Chg | 01:34:02 | 2024-08-06 05:38:58 | 2024-08-06 07:12:59 | 2.4292 | 2429.21 | 2.4292 | 2429.21 | 0 | 0 | -2.4292 | 9.3311 | 9331.12 | 9.3311 | 9331.12 | 0 | 0 | -9.3311 | 7593.0916 | 3.0484 | 3.0484 | 0 | 4.2001 | 4.2001 | 0 | 3.8511 | 0 | 1549.8512 | 1549.8512 | 29.4 | 50 | 48.4 | 50 | 48 | 5.0781 | 5.0781 | 5.0781 | 5.0781
239 | 4 | 1193 | CV Chg | 00:23:06 | 2024-08-06 07:13:00 | 2024-08-06 07:36:05 | 0.1875 | 187.5 | 0.1875 | 187.5 | 0 | 0 | -0.1875 | 0.7876 | 787.58 | 0.7876 | 787.58 | 0 | 0 | -0.7876 | 0 | 4.2001 | 4.2001 | 0 | 4.2005 | 4.2005 | 0 | 4.2005 | 0 | 1550.2233 | 61.8924 | 0 | 48.4 | 47.4 | 48.4 | 47.4 | 5.0781 | 5.0781 | 5.0781 | 5.0781
239 | 5 | 1194 | Rest | 00:05:00 | 2024-08-06 07:36:06 | 2024-08-06 07:41:05 | 0 | 0 | 0 | 0 | 0 | 0 | 0 | 0 | 0 | 0 | 0 | 0 | 0 | 0 | 0 | 4.1986 | 0 | 0 | 4.1952 | 0 | 0 | 0 | 0 | 0 | 0 | 30.05 | 47.4 | 47.4 | 47.4 | 47.4 | 5.0781 | 5.0781 | 5.0781 | 5.0781
239 | 6 | 1195 | CC DChg | 00:50:37 | 2024-08-06 07:41:06 | 2024-08-06 08:31:42 | 2.616 | 2615.99 | 0 | 0 | 2.616 | 2615.99 | 2.616 | 9.5747 | 9574.69 | 0 | 0 | 9.5747 | 9574.69 | 9.5747 | 5809.3952 | 4.1053 | 0 | 4.1053 | 2.4842 | 0 | 2.4842 | 0 | 3.675 | -3101.1907 | -3101.1907 | 28.99 | 47.4 | 51.2 | 51.2 | 47.4 | 5.0781 | 5.0781 | 5.0781 | 5.0781
239 | 7 | 1196 | Rest | 00:05:00 | 2024-08-06 08:31:44 | 2024-08-06 08:36:43 | 0 | 0 | 0 | 0 | 0 | 0 | 0 | 0 | 0 | 0 | 0 | 0 | 0 | 0 | 0 | 2.6147 | 0 | 0 | 3.0044 | 0 | 0 | 0 | 0 | 0 | 0 | 42.09 | 51.2 | 49.9 | 51.3 | 49.9 | 5.0781 | 5.0781 | 5.0781 | 5.0781
240 | 3 | 1197 | CC Chg | 01:34:00 | 2024-08-06 08:36:44 | 2024-08-06 10:10:42 | 2.4283 | 2428.35 | 2.4283 | 2428.35 | 0 | 0 | -2.4283 | 9.3281 | 9328.1 | 9.3281 | 9328.1 | 0 | 0 | -9.3281 | 7598.593 | 3.0497 | 3.0497 | 0 | 4.2001 | 4.2001 | 0 | 3.8514 | 0 | 1549.8512 | 1550.2233 | 29.2 | 49.9 | 48.4 | 49.9 | 48 | 5.0781 | 5.0781 | 5.0781 | 5.0781
240 | 4 | 1198 | CV Chg | 00:23:11 | 2024-08-06 10:10:43 | 2024-08-06 10:33:53 | 0.1876 | 187.59 | 0.1876 | 187.59 | 0 | 0 | -0.1876 | 0.788 | 787.97 | 0.788 | 787.97 | 0 | 0 | -0.788 | 0 | 4.2001 | 4.2001 | 0 | 4.2005 | 4.2005 | 0 | 4.2005 | 0 | 1550.2233 | 61.9544 | 0 | 48.4 | 47.5 | 48.4 | 47.4 | 5.0781 | 5.0781 | 5.0781 | 5.0781
240 | 5 | 1199 | Rest | 00:05:00 | 2024-08-06 10:33:54 | 2024-08-06 10:38:53 | 0 | 0 | 0 | 0 | 0 | 0 | 0 | 0 | 0 | 0 | 0 | 0 | 0 | 0 | 0 | 4.1989 | 0 | 0 | 4.1952 | 0 | 0 | 0 | 0 | 0 | 0 | 25.02 | 47.5 | 47.4 | 47.5 | 47.4 | 5.0781 | 5.0781 | 5.0781 | 5.0781
240 | 6 | 1200 | CC DChg | 00:50:37 | 2024-08-06 10:38:54 | 2024-08-06 11:29:30 | 2.616 | 2615.99 | 0 | 0 | 2.616 | 2615.99 | 2.616 | 9.5743 | 9574.34 | 0 | 0 | 9.5743 | 9574.34 | 9.5743 | 5734.8137 | 4.1053 | 0 | 4.1053 | 2.4631 | 0 | 2.4631 | 0 | 3.675 | -3100.8184 | -3100.8184 | 28.99 | 47.4 | 51.3 | 51.3 | 47.4 | 5.0781 | 5.0781 | 5.0781 | 5.0781
240 | 7 | 1201 | Rest | 00:05:00 | 2024-08-06 11:29:31 | 2024-08-06 11:34:30 | 0 | 0 | 0 | 0 | 0 | 0 | 0 | 0 | 0 | 0 | 0 | 0 | 0 | 0 | 0 | 2.5992 | 0 | 0 | 3.0022 | 0 | 0 | 0 | 0 | 0 | 0 | 43.89 | 51.3 | 49.9 | 51.4 | 49.9 | 5.0781 | 5.0781 | 5.0781 | 5.0781
241 | 3 | 1202 | CC Chg | 01:33:59 | 2024-08-06 11:34:31 | 2024-08-06 13:08:29 | 2.428 | 2427.96 | 2.428 | 2427.96 | 0 | 0 | -2.428 | 9.3264 | 9326.42 | 9.3264 | 9326.42 | 0 | 0 | -9.3264 | 7585.108 | 3.0478 | 3.0478 | 0 | 4.2001 | 4.2001 | 0 | 3.8514 | 0 | 1549.8512 | 1549.8512 | 29.4 | 49.9 | 48.4 | 49.9 | 48 | 5.0781 | 5.0781 | 5.0781 | 5.0781
241 | 4 | 1203 | CV Chg | 00:23:12 | 2024-08-06 13:08:30 | 2024-08-06 13:31:41 | 0.188 | 188.05 | 0.188 | 188.05 | 0 | 0 | -0.188 | 0.7899 | 789.89 | 0.7899 | 789.89 | 0 | 0 | -0.7899 | 0 | 4.2001 | 4.2001 | 0 | 4.2005 | 4.2005 | 0 | 4.2005 | 0 | 1549.8512 | 61.9234 | 0 | 48.4 | 47.5 | 48.4 | 47.5 | 5.0781 | 5.0781 | 5.0781 | 5.0781
241 | 5 | 1204 | Rest | 00:05:00 | 2024-08-06 13:31:42 | 2024-08-06 13:36:41 | 0 | 0 | 0 | 0 | 0 | 0 | 0 | 0 | 0 | 0 | 0 | 0 | 0 | 0 | 0 | 4.1989 | 0 | 0 | 4.1952 | 0 | 0 | 0 | 0 | 0 | 0 | 25.03 | 47.5 | 47.4 | 47.5 | 47.4 | 5.0781 | 5.0781 | 5.0781 | 5.0781
241 | 6 | 1205 | CC DChg | 00:50:36 | 2024-08-06 13:36:42 | 2024-08-06 14:27:17 | 2.6152 | 2615.18 | 0 | 0 | 2.6152 | 2615.18 | 2.6152 | 9.5719 | 9571.9 | 0 | 0 | 9.5719 | 9571.9 | 9.5719 | 5797.6074 | 4.1053 | 0 | 4.1053 | 2.4814 | 0 | 2.4814 | 0 | 3.6787 | -3101.1907 | -3100.8184 | 28.99 | 47.4 | 51.3 | 51.3 | 47.4 | 5.0781 | 5.0781 | 5.0781 | 5.0781
241 | 7 | 1206 | Rest | 00:05:00 | 2024-08-06 14:27:18 | 2024-08-06 14:32:17 | 0 | 0 | 0 | 0 | 0 | 0 | 0 | 0 | 0 | 0 | 0 | 0 | 0 | 0 | 0 | 2.6119 | 0 | 0 | 3.0038 | 0 | 0 | 0 | 0 | 0 | 0 | 42.09 | 51.3 | 50 | 51.4 | 50 | 5.0781 | 5.0781 | 5.0781 | 5.0781
242 | 3 | 1207 | CC Chg | 01:33:58 | 2024-08-06 14:32:18 | 2024-08-06 16:06:15 | 2.4276 | 2427.57 | 2.4276 | 2427.57 | 0 | 0 | -2.4276 | 9.3252 | 9325.2 | 9.3252 | 9325.2 | 0 | 0 | -9.3252 | 7594.1253 | 3.0494 | 3.0494 | 0 | 4.2001 | 4.2001 | 0 | 3.8517 | 0 | 1549.8512 | 1550.2233 | 29.4 | 50 | 48.5 | 50 | 48.1 | 5.0781 | 5.0781 | 5.0781 | 5.0781
242 | 4 | 1208 | CV Chg | 00:23:04 | 2024-08-06 16:06:16 | 2024-08-06 16:29:19 | 0.1874 | 187.42 | 0.1874 | 187.42 | 0 | 0 | -0.1874 | 0.7873 | 787.27 | 0.7873 | 787.27 | 0 | 0 | -0.7873 | 0 | 4.2001 | 4.2001 | 0 | 4.2005 | 4.2005 | 0 | 4.2005 | 0 | 1549.8512 | 61.9916 | 0 | 48.5 | 47.6 | 48.5 | 47.5 | 5.0781 | 5.0781 | 5.0781 | 5.0781
242 | 5 | 1209 | Rest | 00:05:00 | 2024-08-06 16:29:20 | 2024-08-06 16:34:19 | 0 | 0 | 0 | 0 | 0 | 0 | 0 | 0 | 0 | 0 | 0 | 0 | 0 | 0 | 0 | 4.1986 | 0 | 0 | 4.1952 | 0 | 0 | 0 | 0 | 0 | 0 | 30 | 47.5 | 47.5 | 47.5 | 47.5 | 5.0781 | 5.0781 | 5.0781 | 5.0781
242 | 6 | 1210 | CC DChg | 00:50:35 | 2024-08-06 16:34:20 | 2024-08-06 17:24:54 | 2.6143 | 2614.31 | 0 | 0 | 2.6143 | 2614.31 | 2.6143 | 9.5679 | 9567.91 | 0 | 0 | 9.5679 | 9567.91 | 9.5679 | 5827.9485 | 4.1053 | 0 | 4.1053 | 2.4904 | 0 | 2.4904 | 0 | 3.6781 | -3100.8184 | -3100.8184 | 28.99 | 47.5 | 50.8 | 50.8 | 47.5 | 5.0781 | 5.0781 | 5.0781 | 5.0781
242 | 7 | 1211 | Rest | 00:05:00 | 2024-08-06 17:24:55 | 2024-08-06 17:29:54 | 0 | 0 | 0 | 0 | 0 | 0 | 0 | 0 | 0 | 0 | 0 | 0 | 0 | 0 | 0 | 2.6197 | 0 | 0 | 3.0053 | 0 | 0 | 0 | 0 | 0 | 0 | 41.69 | 50.8 | 49.5 | 51 | 49.5 | 5.0781 | 5.0781 | 5.0781 | 5.0781
243 | 3 | 1212 | CC Chg | 01:33:54 | 2024-08-06 17:29:56 | 2024-08-06 19:03:49 | 2.4258 | 2425.78 | 2.4258 | 2425.78 | 0 | 0 | -2.4258 | 9.3186 | 9318.62 | 9.3186 | 9318.62 | 0 | 0 | -9.3186 | 7598.743 | 3.0509 | 3.0509 | 0 | 4.2001 | 4.2001 | 0 | 3.852 | 0 | 1549.8512 | 1550.2233 | 29.4 | 49.5 | 48.3 | 49.5 | 47.7 | 5.0781 | 5.0781 | 5.0781 | 5.0781
243 | 4 | 1213 | CV Chg | 00:23:15 | 2024-08-06 19:03:50 | 2024-08-06 19:27:04 | 0.1885 | 188.52 | 0.1885 | 188.52 | 0 | 0 | -0.1885 | 0.7919 | 791.89 | 0.7919 | 791.89 | 0 | 0 | -0.7919 | 0 | 4.2001 | 4.2001 | 0 | 4.2005 | 4.2005 | 0 | 4.2005 | 0 | 1550.2233 | 61.9854 | 0 | 48.3 | 47.4 | 48.3 | 47.4 | 5.0781 | 5.0781 | 5.0781 | 5.0781
243 | 5 | 1214 | Rest | 00:05:00 | 2024-08-06 19:27:05 | 2024-08-06 19:32:04 | 0 | 0 | 0 | 0 | 0 | 0 | 0 | 0 | 0 | 0 | 0 | 0 | 0 | 0 | 0 | 4.1989 | 0 | 0 | 4.1952 | 0 | 0 | 0 | 0 | 0 | 0 | 25.01 | 47.4 | 47.4 | 47.4 | 47.4 | 5.0781 | 5.0781 | 5.0781 | 5.0781
243 | 6 | 1215 | CC DChg | 00:50:35 | 2024-08-06 19:32:05 | 2024-08-06 20:22:39 | 2.6143 | 2614.3 | 0 | 0 | 2.6143 | 2614.3 | 2.6143 | 9.5684 | 9568.37 | 0 | 0 | 9.5684 | 9568.37 | 9.5684 | 5758.273 | 4.105 | 0 | 4.105 | 2.4705 | 0 | 2.4705 | 0 | 3.6787 | -3101.1907 | -3100.8184 | 29.09 | 47.4 | 51.3 | 51.3 | 47.4 | 5.0781 | 5.0781 | 5.0781 | 5.0781
243 | 7 | 1216 | Rest | 00:05:00 | 2024-08-06 20:22:40 | 2024-08-06 20:27:39 | 0 | 0 | 0 | 0 | 0 | 0 | 0 | 0 | 0 | 0 | 0 | 0 | 0 | 0 | 0 | 2.6039 | 0 | 0 | 3.0029 | 0 | 0 | 0 | 0 | 0 | 0 | 42.99 | 51.3 | 50 | 51.3 | 50 | 5.0781 | 5.0781 | 5.0781 | 5.0781
244 | 3 | 1217 | CC Chg | 01:33:56 | 2024-08-06 20:27:40 | 2024-08-06 22:01:35 | 2.4266 | 2426.63 | 2.4266 | 2426.63 | 0 | 0 | -2.4266 | 9.3215 | 9321.53 | 9.3215 | 9321.53 | 0 | 0 | -9.3215 | 7585.0476 | 3.0484 | 3.0484 | 0 | 4.2001 | 4.2001 | 0 | 3.8517 | 0 | 1549.8512 | 1549.8512 | 29.4 | 50 | 48.5 | 50 | 48.1 | 5.0781 | 5.0781 | 5.0781 | 5.0781
244 | 4 | 1218 | CV Chg | 00:23:05 | 2024-08-06 22:01:36 | 2024-08-06 22:24:40 | 0.1877 | 187.65 | 0.1877 | 187.65 | 0 | 0 | -0.1877 | 0.7882 | 788.22 | 0.7882 | 788.22 | 0 | 0 | -0.7882 | 0 | 4.2001 | 4.2001 | 0 | 4.2005 | 4.2005 | 0 | 4.2005 | 0 | 1549.8512 | 61.8614 | 0 | 48.5 | 47.6 | 48.6 | 47.6 | 5.0781 | 5.0781 | 5.0781 | 5.0781
244 | 5 | 1219 | Rest | 00:05:00 | 2024-08-06 22:24:41 | 2024-08-06 22:29:40 | 0 | 0 | 0 | 0 | 0 | 0 | 0 | 0 | 0 | 0 | 0 | 0 | 0 | 0 | 0 | 4.1986 | 0 | 0 | 4.1952 | 0 | 0 | 0 | 0 | 0 | 0 | 30.07 | 47.6 | 47.6 | 47.6 | 47.6 | 5.0781 | 5.0781 | 5.0781 | 5.0781
244 | 6 | 1220 | CC DChg | 00:50:34 | 2024-08-06 22:29:41 | 2024-08-06 23:20:14 | 2.6134 | 2613.43 | 0 | 0 | 2.6134 | 2613.43 | 2.6134 | 9.5666 | 9566.56 | 0 | 0 | 9.5666 | 9566.56 | 9.5666 | 5849.5795 | 4.1053 | 0 | 4.1053 | 2.4969 | 0 | 2.4969 | 0 | 3.679 | -3101.1907 | -3100.8184 | 28.99 | 47.6 | 51.4 | 51.4 | 47.6 | 5.0781 | 5.0781 | 5.0781 | 5.0781
244 | 7 | 1221 | Rest | 00:05:00 | 2024-08-06 23:20:15 | 2024-08-06 23:25:14 | 0 | 0 | 0 | 0 | 0 | 0 | 0 | 0 | 0 | 0 | 0 | 0 | 0 | 0 | 0 | 2.624 | 0 | 0 | 3.0056 | 0 | 0 | 0 | 0 | 0 | 0 | 40.99 | 51.4 | 50.2 | 51.5 | 50.2 | 5.0781 | 5.0781 | 5.0781 | 5.0781
245 | 3 | 1222 | CC Chg | 01:33:56 | 2024-08-06 23:25:15 | 2024-08-07 00:59:10 | 2.4267 | 2426.67 | 2.4267 | 2426.67 | 0 | 0 | -2.4267 | 9.3222 | 9322.15 | 9.3222 | 9322.15 | 0 | 0 | -9.3222 | 7603.5958 | 3.0512 | 3.0512 | 0 | 4.2001 | 4.2001 | 0 | 3.852 | 0 | 1550.2233 | 1549.8512 | 29.4 | 50.2 | 48.7 | 50.2 | 48.3 | 5.0781 | 5.0781 | 5.0781 | 5.0781
245 | 4 | 1223 | CV Chg | 00:23:02 | 2024-08-07 00:59:11 | 2024-08-07 01:22:12 | 0.1868 | 186.76 | 0.1868 | 186.76 | 0 | 0 | -0.1868 | 0.7845 | 784.47 | 0.7845 | 784.47 | 0 | 0 | -0.7845 | 0 | 4.2001 | 4.2001 | 0 | 4.2005 | 4.2005 | 0 | 4.2005 | 0 | 1550.2233 | 61.9606 | 0 | 48.7 | 47.8 | 48.8 | 47.8 | 5.0781 | 5.0781 | 5.0781 | 5.0781
245 | 5 | 1224 | Rest | 00:05:00 | 2024-08-07 01:22:13 | 2024-08-07 01:27:12 | 0 | 0 | 0 | 0 | 0 | 0 | 0 | 0 | 0 | 0 | 0 | 0 | 0 | 0 | 0 | 4.1986 | 0 | 0 | 4.1952 | 0 | 0 | 0 | 0 | 0 | 0 | 30.02 | 47.8 | 47.8 | 47.8 | 47.8 | 5.0781 | 5.0781 | 5.0781 | 5.0781
245 | 6 | 1225 | CC DChg | 00:50:34 | 2024-08-07 01:27:13 | 2024-08-07 02:17:46 | 2.6134 | 2613.41 | 0 | 0 | 2.6134 | 2613.41 | 2.6134 | 9.5665 | 9566.54 | 0 | 0 | 9.5665 | 9566.54 | 9.5665 | 5788.1528 | 4.1053 | 0 | 4.1053 | 2.4798 | 0 | 2.4798 | 0 | 3.679 | -3100.8184 | -3100.8184 | 28.99 | 47.8 | 51.5 | 51.5 | 47.8 | 5.0781 | 5.0781 | 5.0781 | 5.0781
245 | 7 | 1226 | Rest | 00:05:00 | 2024-08-07 02:17:47 | 2024-08-07 02:22:46 | 0 | 0 | 0 | 0 | 0 | 0 | 0 | 0 | 0 | 0 | 0 | 0 | 0 | 0 | 0 | 2.6101 | 0 | 0 | 3.0044 | 0 | 0 | 0 | 0 | 0 | 0 | 41.99 | 51.5 | 50.2 | 51.6 | 50.2 | 5.0781 | 5.0781 | 5.0781 | 5.0781
246 | 3 | 1227 | CC Chg | 01:33:55 | 2024-08-07 02:22:47 | 2024-08-07 03:56:41 | 2.4263 | 2426.26 | 2.4263 | 2426.26 | 0 | 0 | -2.4263 | 9.3203 | 9320.35 | 9.3203 | 9320.35 | 0 | 0 | -9.3203 | 7592.0471 | 3.0497 | 3.0497 | 0 | 4.2001 | 4.2001 | 0 | 3.852 | 0 | 1549.8512 | 1550.2233 | 29.2 | 50.3 | 48.7 | 50.3 | 48.3 | 5.0781 | 5.0781 | 5.0781 | 5.0781
246 | 4 | 1228 | CV Chg | 00:23:04 | 2024-08-07 03:56:42 | 2024-08-07 04:19:45 | 0.187 | 187.02 | 0.187 | 187.02 | 0 | 0 | -0.187 | 0.7856 | 785.56 | 0.7856 | 785.56 | 0 | 0 | -0.7856 | 0 | 4.2001 | 4.2001 | 0 | 4.2005 | 4.2005 | 0 | 4.2005 | 0 | 1549.8512 | 61.9792 | 0 | 48.7 | 47.8 | 48.7 | 47.8 | 5.0781 | 5.0781 | 5.0781 | 5.0781
246 | 5 | 1229 | Rest | 00:05:00 | 2024-08-07 04:19:46 | 2024-08-07 04:24:45 | 0 | 0 | 0 | 0 | 0 | 0 | 0 | 0 | 0 | 0 | 0 | 0 | 0 | 0 | 0 | 4.1989 | 0 | 0 | 4.1952 | 0 | 0 | 0 | 0 | 0 | 0 | 25.01 | 47.8 | 47.8 | 47.8 | 47.8 | 5.0781 | 5.0781 | 5.0781 | 5.0781
246 | 6 | 1230 | CC DChg | 00:50:34 | 2024-08-07 04:24:46 | 2024-08-07 05:15:19 | 2.6134 | 2613.43 | 0 | 0 | 2.6134 | 2613.43 | 2.6134 | 9.5662 | 9566.24 | 0 | 0 | 9.5662 | 9566.24 | 9.5662 | 5722.711 | 4.1053 | 0 | 4.1053 | 2.4612 | 0 | 2.4612 | 0 | 3.679 | -3101.1907 | -3100.8184 | 28.99 | 47.8 | 51.6 | 51.6 | 47.8 | 5.0781 | 5.0781 | 5.0781 | 5.0781
246 | 7 | 1231 | Rest | 00:05:00 | 2024-08-07 05:15:20 | 2024-08-07 05:20:19 | 0 | 0 | 0 | 0 | 0 | 0 | 0 | 0 | 0 | 0 | 0 | 0 | 0 | 0 | 0 | 2.5967 | 0 | 0 | 3.0016 | 0 | 0 | 0 | 0 | 0 | 0 | 43.69 | 51.6 | 50.2 | 51.6 | 50.2 | 5.0781 | 5.0781 | 5.0781 | 5.0781
247 | 3 | 1232 | CC Chg | 01:33:54 | 2024-08-07 05:20:20 | 2024-08-07 06:54:13 | 2.4258 | 2425.79 | 2.4258 | 2425.79 | 0 | 0 | -2.4258 | 9.3183 | 9318.31 | 9.3183 | 9318.31 | 0 | 0 | -9.3183 | 7574.274 | 3.0472 | 3.0472 | 0 | 4.2001 | 4.2001 | 0 | 3.852 | 0 | 1550.2233 | 1550.2233 | 29.4 | 50.2 | 48.6 | 50.2 | 48.3 | 5.0781 | 5.0781 | 5.0781 | 5.0781
247 | 4 | 1233 | CV Chg | 00:23:08 | 2024-08-07 06:54:14 | 2024-08-07 07:17:21 | 0.1876 | 187.56 | 0.1876 | 187.56 | 0 | 0 | -0.1876 | 0.7878 | 787.83 | 0.7878 | 787.83 | 0 | 0 | -0.7878 | 0 | 4.2001 | 4.2001 | 0 | 4.2005 | 4.2005 | 0 | 4.2005 | 0 | 1549.8512 | 61.9978 | 0 | 48.6 | 47.7 | 48.6 | 47.6 | 5.0781 | 5.0781 | 5.0781 | 5.0781
247 | 5 | 1234 | Rest | 00:05:00 | 2024-08-07 07:17:22 | 2024-08-07 07:22:21 | 0 | 0 | 0 | 0 | 0 | 0 | 0 | 0 | 0 | 0 | 0 | 0 | 0 | 0 | 0 | 4.1986 | 0 | 0 | 4.1952 | 0 | 0 | 0 | 0 | 0 | 0 | 30 | 47.7 | 47.6 | 47.7 | 47.6 | 5.0781 | 5.0781 | 5.0781 | 5.0781
247 | 6 | 1235 | CC DChg | 00:50:33 | 2024-08-07 07:22:22 | 2024-08-07 08:12:54 | 2.6125 | 2612.54 | 0 | 0 | 2.6125 | 2612.54 | 2.6125 | 9.563 | 9562.99 | 0 | 0 | 9.563 | 9562.99 | 9.563 | 5789.5588 | 4.1053 | 0 | 4.1053 | 2.4808 | 0 | 2.4808 | 0 | 3.6787 | -3100.8184 | -3100.8184 | 28.99 | 47.6 | 51.4 | 51.4 | 47.6 | 5.0781 | 5.0781 | 5.0781 | 5.0781
247 | 7 | 1236 | Rest | 00:05:00 | 2024-08-07 08:12:55 | 2024-08-07 08:17:54 | 0 | 0 | 0 | 0 | 0 | 0 | 0 | 0 | 0 | 0 | 0 | 0 | 0 | 0 | 0 | 2.6116 | 0 | 0 | 3.0038 | 0 | 0 | 0 | 0 | 0 | 0 | 42.19 | 51.4 | 50.1 | 51.5 | 50.1 | 5.0781 | 5.0781 | 5.0781 | 5.0781
248 | 3 | 1237 | CC Chg | 01:33:52 | 2024-08-07 08:17:55 | 2024-08-07 09:51:46 | 2.425 | 2424.95 | 2.425 | 2424.95 | 0 | 0 | -2.425 | 9.3155 | 9315.5 | 9.3155 | 9315.5 | 0 | 0 | -9.3155 | 7585.918 | 3.0494 | 3.0494 | 0 | 4.2001 | 4.2001 | 0 | 3.8523 | 0 | 1549.8512 | 1549.8512 | 29.4 | 50.1 | 48.6 | 50.1 | 48.2 | 5.0781 | 5.0781 | 5.0781 | 5.0781
248 | 4 | 1238 | CV Chg | 00:23:11 | 2024-08-07 09:51:47 | 2024-08-07 10:14:57 | 0.1876 | 187.61 | 0.1876 | 187.61 | 0 | 0 | -0.1876 | 0.788 | 788.03 | 0.788 | 788.03 | 0 | 0 | -0.788 | 0 | 4.2001 | 4.2001 | 0 | 4.2005 | 4.2005 | 0 | 4.2005 | 0 | 1550.2233 | 61.8242 | 0 | 48.6 | 47.6 | 48.6 | 47.6 | 5.0781 | 5.0781 | 5.0781 | 5.0781
248 | 5 | 1239 | Rest | 00:05:00 | 2024-08-07 10:14:58 | 2024-08-07 10:19:57 | 0 | 0 | 0 | 0 | 0 | 0 | 0 | 0 | 0 | 0 | 0 | 0 | 0 | 0 | 0 | 4.1986 | 0 | 0 | 4.1952 | 0 | 0 | 0 | 0 | 0 | 0 | 30.09 | 47.6 | 47.6 | 47.6 | 47.6 | 5.0781 | 5.0781 | 5.0781 | 5.0781
248 | 6 | 1240 | CC DChg | 00:50:32 | 2024-08-07 10:19:58 | 2024-08-07 11:10:26 | 2.6117 | 2611.71 | 0 | 0 | 2.6117 | 2611.71 | 2.6117 | 9.56 | 9560.02 | 0 | 0 | 9.56 | 9560.02 | 9.56 | 5823.2765 | 4.1053 | 0 | 4.1053 | 2.4907 | 0 | 2.4907 | 0 | 3.6784 | -3100.8184 | -3100.8184 | 28.99 | 47.6 | 51.4 | 51.4 | 47.6 | 5.0781 | 5.0781 | 5.0781 | 5.0781
248 | 7 | 1241 | Rest | 00:05:00 | 2024-08-07 11:10:27 | 2024-08-07 11:15:26 | 0 | 0 | 0 | 0 | 0 | 0 | 0 | 0 | 0 | 0 | 0 | 0 | 0 | 0 | 0 | 2.6187 | 0 | 0 | 3.0047 | 0 | 0 | 0 | 0 | 0 | 0 | 41.29 | 51.4 | 50.1 | 51.5 | 50.1 | 5.0781 | 5.0781 | 5.0781 | 5.0781
249 | 3 | 1242 | CC Chg | 01:32:51 | 2024-08-07 11:15:27 | 2024-08-07 12:48:19 | 2.3987 | 2398.71 | 2.3987 | 2398.71 | 0 | 0 | -2.3987 | 9.2069 | 9206.88 | 9.2069 | 9206.88 | 0 | 0 | -9.2069 | 7511.934 | 3.0506 | 3.0506 | 0 | 4.2001 | 4.2001 | 0 | 3.8483 | 0 | 1549.8512 | 1550.2233 | 29.6 | 50 | 42.3 | 50 | 42.3 | 5.0781 | 5.0781 | 5.0781 | 5.0781
249 | 4 | 1243 | CV Chg | 00:25:54 | 2024-08-07 12:48:20 | 2024-08-07 13:14:13 | 0.2099 | 209.88 | 0.2099 | 209.88 | 0 | 0 | -0.2099 | 0.8816 | 881.6 | 0.8816 | 881.6 | 0 | 0 | -0.8816 | 0 | 4.2001 | 4.2001 | 0 | 4.2005 | 4.2005 | 0 | 4.2005 | 0 | 1550.2233 | 61.9916 | 0 | 42.3 | 40.6 | 42.3 | 40.4 | 5.0781 | 5.0781 | 5.0781 | 5.0781
249 | 5 | 1244 | Rest | 00:05:00 | 2024-08-07 13:14:14 | 2024-08-07 13:19:13 | 0 | 0 | 0 | 0 | 0 | 0 | 0 | 0 | 0 | 0 | 0 | 0 | 0 | 0 | 0 | 4.1986 | 0 | 0 | 4.1946 | 0 | 0 | 0 | 0 | 0 | 0 | 30 | 40.6 | 40.7 | 40.7 | 40.6 | 5.0781 | 5.0781 | 5.0781 | 5.0781
249 | 6 | 1245 | CC DChg | 00:50:28 | 2024-08-07 13:19:14 | 2024-08-07 14:09:41 | 2.6083 | 2608.34 | 0 | 0 | 2.6083 | 2608.34 | 2.6083 | 9.5254 | 9525.37 | 0 | 0 | 9.5254 | 9525.37 | 9.5254 | 5785.7541 | 4.0938 | 0 | 4.0938 | 2.4709 | 0 | 2.4709 | 0 | 3.6697 | -3100.8184 | -3101.1907 | 32.49 | 40.7 | 47.2 | 47.2 | 40.7 | 5.0781 | 5.0781 | 5.0781 | 5.0781
249 | 7 | 1246 | Rest | 00:05:00 | 2024-08-07 14:09:42 | 2024-08-07 14:14:41 | 0 | 0 | 0 | 0 | 0 | 0 | 0 | 0 | 0 | 0 | 0 | 0 | 0 | 0 | 0 | 2.6094 | 0 | 0 | 3.005 | 0 | 0 | 0 | 0 | 0 | 0 | 44.69 | 47.2 | 46 | 47.3 | 46 | 5.0781 | 5.0781 | 5.0781 | 5.0781
250 | 3 | 1247 | CC Chg | 01:33:26 | 2024-08-07 14:14:42 | 2024-08-07 15:48:07 | 2.4138 | 2413.82 | 2.4138 | 2413.82 | 0 | 0 | -2.4138 | 9.2743 | 9274.26 | 9.2743 | 9274.26 | 0 | 0 | -9.2743 | 7565.3673 | 3.0515 | 3.0515 | 0 | 4.2001 | 4.2001 | 0 | 3.8501 | 0 | 1550.2233 | 1550.2233 | 30 | 46 | 46.5 | 46.5 | 44.6 | 5.0781 | 5.0781 | 5.0781 | 5.0781
250 | 4 | 1248 | CV Chg | 00:24:08 | 2024-08-07 15:48:08 | 2024-08-07 16:12:15 | 0.1963 | 196.31 | 0.1963 | 196.31 | 0 | 0 | -0.1963 | 0.8246 | 824.61 | 0.8246 | 824.61 | 0 | 0 | -0.8246 | 0 | 4.2001 | 4.2001 | 0 | 4.2005 | 4.2005 | 0 | 4.2005 | 0 | 1549.8512 | 61.9482 | 0 | 46.5 | 45.8 | 46.6 | 45.8 | 5.0781 | 5.0781 | 5.0781 | 5.0781
250 | 5 | 1249 | Rest | 00:05:00 | 2024-08-07 16:12:16 | 2024-08-07 16:17:15 | 0 | 0 | 0 | 0 | 0 | 0 | 0 | 0 | 0 | 0 | 0 | 0 | 0 | 0 | 0 | 4.1986 | 0 | 0 | 4.1949 | 0 | 0 | 0 | 0 | 0 | 0 | 30.03 | 45.9 | 45.8 | 45.9 | 45.8 | 5.0781 | 5.0781 | 5.0781 | 5.0781
250 | 6 | 1250 | CC DChg | 00:50:31 | 2024-08-07 16:17:16 | 2024-08-07 17:07:46 | 2.6109 | 2610.91 | 0 | 0 | 2.6109 | 2610.91 | 2.6109 | 9.5516 | 9551.65 | 0 | 0 | 9.5516 | 9551.65 | 9.5516 | 5707.5174 | 4.1028 | 0 | 4.1028 | 2.456 | 0 | 2.456 | 0 | 3.6762 | -3101.1907 | -3100.8184 | 29.69 | 45.8 | 50.3 | 50.3 | 45.8 | 5.0781 | 5.0781 | 5.0781 | 5.0781
250 | 7 | 1251 | Rest | 00:05:00 | 2024-08-07 17:07:47 | 2024-08-07 17:12:46 | 0 | 0 | 0 | 0 | 0 | 0 | 0 | 0 | 0 | 0 | 0 | 0 | 0 | 0 | 0 | 2.5933 | 0 | 0 | 3.0019 | 0 | 0 | 0 | 0 | 0 | 0 | 44.29 | 50.3 | 49.1 | 50.4 | 49.1 | 5.0781 | 5.0781 | 5.0781 | 5.0781
251 | 3 | 1252 | CC Chg | 01:33:44 | 2024-08-07 17:12:47 | 2024-08-07 18:46:30 | 2.4216 | 2421.58 | 2.4216 | 2421.58 | 0 | 0 | -2.4216 | 9.3027 | 9302.75 | 9.3027 | 9302.75 | 0 | 0 | -9.3027 | 7565.1773 | 3.0478 | 3.0478 | 0 | 4.2001 | 4.2001 | 0 | 3.8529 | 0 | 1549.8512 | 1550.2233 | 29.6 | 49.1 | 48.3 | 49.1 | 47.3 | 5.0781 | 5.0781 | 5.0781 | 5.0781
251 | 4 | 1253 | CV Chg | 00:23:18 | 2024-08-07 18:46:31 | 2024-08-07 19:09:48 | 0.1896 | 189.61 | 0.1896 | 189.61 | 0 | 0 | -0.1896 | 0.7964 | 796.44 | 0.7964 | 796.44 | 0 | 0 | -0.7964 | 0 | 4.1998 | 4.1998 | 0 | 4.2005 | 4.2005 | 0 | 4.2005 | 0 | 1550.2233 | 61.973 | 0 | 48.3 | 47.4 | 48.3 | 47.4 | 5.0781 | 5.0781 | 5.0781 | 5.0781
251 | 5 | 1254 | Rest | 00:05:00 | 2024-08-07 19:09:49 | 2024-08-07 19:14:48 | 0 | 0 | 0 | 0 | 0 | 0 | 0 | 0 | 0 | 0 | 0 | 0 | 0 | 0 | 0 | 4.1986 | 0 | 0 | 4.1952 | 0 | 0 | 0 | 0 | 0 | 0 | 30.01 | 47.4 | 47.4 | 47.4 | 47.4 | 5.0781 | 5.0781 | 5.0781 | 5.0781
251 | 6 | 1255 | CC DChg | 00:50:31 | 2024-08-07 19:14:49 | 2024-08-07 20:05:19 | 2.6109 | 2610.91 | 0 | 0 | 2.6109 | 2610.91 | 2.6109 | 9.5568 | 9556.82 | 0 | 0 | 9.5568 | 9556.82 | 9.5568 | 5763.9414 | 4.1047 | 0 | 4.1047 | 2.474 | 0 | 2.474 | 0 | 3.6784 | -3101.1907 | -3100.8184 | 29.19 | 47.4 | 51.5 | 51.5 | 47.4 | 5.0781 | 5.0781 | 5.0781 | 5.0781
251 | 7 | 1256 | Rest | 00:05:00 | 2024-08-07 20:05:20 | 2024-08-07 20:10:19 | 0 | 0 | 0 | 0 | 0 | 0 | 0 | 0 | 0 | 0 | 0 | 0 | 0 | 0 | 0 | 2.606 | 0 | 0 | 3.0029 | 0 | 0 | 0 | 0 | 0 | 0 | 42.59 | 51.5 | 50.2 | 51.6 | 50.2 | 5.0781 | 5.0781 | 5.0781 | 5.0781
252 | 3 | 1257 | CC Chg | 01:34:01 | 2024-08-07 20:10:20 | 2024-08-07 21:44:20 | 2.4289 | 2428.9 | 2.4289 | 2428.9 | 0 | 0 | -2.4289 | 9.3311 | 9331.12 | 9.3311 | 9331.12 | 0 | 0 | -9.3311 | 7592.1362 | 3.0484 | 3.0484 | 0 | 4.2001 | 4.2001 | 0 | 3.852 | 0 | 1549.8512 | 1550.2233 | 29.4 | 50.2 | 50 | 51 | 48.6 | 5.0781 | 5.0781 | 5.0781 | 5.0781
252 | 4 | 1258 | CV Chg | 00:22:38 | 2024-08-07 21:44:21 | 2024-08-07 22:06:58 | 0.1825 | 182.49 | 0.1825 | 182.49 | 0 | 0 | -0.1825 | 0.7665 | 766.54 | 0.7665 | 766.54 | 0 | 0 | -0.7665 | 0 | 4.2001 | 4.2001 | 0 | 4.2005 | 4.2005 | 0 | 4.2005 | 0 | 1550.2233 | 61.9854 | 0 | 50 | 48.8 | 50 | 48.8 | 5.0781 | 5.0781 | 5.0781 | 5.0781
252 | 5 | 1259 | Rest | 00:05:00 | 2024-08-07 22:06:59 | 2024-08-07 22:11:58 | 0 | 0 | 0 | 0 | 0 | 0 | 0 | 0 | 0 | 0 | 0 | 0 | 0 | 0 | 0 | 4.1989 | 0 | 0 | 4.1952 | 0 | 0 | 0 | 0 | 0 | 0 | 25.01 | 48.8 | 48.8 | 48.8 | 48.7 | 5.0781 | 5.0781 | 5.0781 | 5.0781
252 | 6 | 1260 | CC DChg | 00:50:31 | 2024-08-07 22:11:59 | 2024-08-07 23:02:29 | 2.6109 | 2610.9 | 0 | 0 | 2.6109 | 2610.9 | 2.6109 | 9.5608 | 9560.76 | 0 | 0 | 9.5608 | 9560.76 | 9.5608 | 5778.2036 | 4.1062 | 0 | 4.1062 | 2.4795 | 0 | 2.4795 | 0 | 3.6799 | -3100.8184 | -3100.8184 | 28.69 | 48.8 | 52.3 | 52.3 | 48.7 | 5.0781 | 5.0781 | 5.0781 | 5.0781
252 | 7 | 1261 | Rest | 00:05:00 | 2024-08-07 23:02:30 | 2024-08-07 23:07:29 | 0 | 0 | 0 | 0 | 0 | 0 | 0 | 0 | 0 | 0 | 0 | 0 | 0 | 0 | 0 | 2.6079 | 0 | 0 | 3.0032 | 0 | 0 | 0 | 0 | 0 | 0 | 41.39 | 52.3 | 51.1 | 52.4 | 51.1 | 5.0781 | 5.0781 | 5.0781 | 5.0781
253 | 3 | 1262 | CC Chg | 01:34:06 | 2024-08-07 23:07:30 | 2024-08-08 00:41:35 | 2.431 | 2431.02 | 2.431 | 2431.02 | 0 | 0 | -2.431 | 9.3401 | 9340.05 | 9.3401 | 9340.05 | 0 | 0 | -9.3401 | 7598.7533 | 3.0484 | 3.0484 | 0 | 4.2001 | 4.2001 | 0 | 3.8526 | 0 | 1550.2233 | 1549.8512 | 29.2 | 51.1 | 50.8 | 51.1 | 49 | 5.0781 | 5.0781 | 5.0781 | 5.0781
253 | 4 | 1263 | CV Chg | 00:22:18 | 2024-08-08 00:41:36 | 2024-08-08 01:03:54 | 0.1799 | 179.93 | 0.1799 | 179.93 | 0 | 0 | -0.1799 | 0.7558 | 755.79 | 0.7558 | 755.79 | 0 | 0 | -0.7558 | 0 | 4.2001 | 4.2001 | 0 | 4.2005 | 4.2005 | 0 | 4.2005 | 0 | 1550.2233 | 61.9296 | 0 | 50.8 | 49.5 | 50.8 | 49.4 | 5.0781 | 5.0781 | 5.0781 | 5.0781
253 | 5 | 1264 | Rest | 00:05:00 | 2024-08-08 01:03:55 | 2024-08-08 01:08:54 | 0 | 0 | 0 | 0 | 0 | 0 | 0 | 0 | 0 | 0 | 0 | 0 | 0 | 0 | 0 | 4.1989 | 0 | 0 | 4.1952 | 0 | 0 | 0 | 0 | 0 | 0 | 25.03 | 49.5 | 49.3 | 49.5 | 49.3 | 5.0781 | 5.0781 | 5.0781 | 5.0781
253 | 6 | 1265 | CC DChg | 00:50:31 | 2024-08-08 01:08:55 | 2024-08-08 01:59:25 | 2.6109 | 2610.87 | 0 | 0 | 2.6109 | 2610.87 | 2.6109 | 9.5616 | 9561.63 | 0 | 0 | 9.5616 | 9561.63 | 9.5616 | 5729.0015 | 4.1071 | 0 | 4.1071 | 2.4665 | 0 | 2.4665 | 0 | 3.6806 | -3100.8184 | -3100.8184 | 28.39 | 49.3 | 52.5 | 52.5 | 49.3 | 5.0781 | 5.0781 | 5.0781 | 5.0781
253 | 7 | 1266 | Rest | 00:05:00 | 2024-08-08 01:59:26 | 2024-08-08 02:04:25 | 0 | 0 | 0 | 0 | 0 | 0 | 0 | 0 | 0 | 0 | 0 | 0 | 0 | 0 | 0 | 2.5983 | 0 | 0 | 3.0019 | 0 | 0 | 0 | 0 | 0 | 0 | 42.49 | 52.5 | 51.2 | 52.6 | 51.2 | 5.0781 | 5.0781 | 5.0781 | 5.0781
254 | 3 | 1267 | CC Chg | 01:33:59 | 2024-08-08 02:04:26 | 2024-08-08 03:38:24 | 2.428 | 2428.03 | 2.428 | 2428.03 | 0 | 0 | -2.428 | 9.3281 | 9328.14 | 9.3281 | 9328.14 | 0 | 0 | -9.3281 | 7583.2919 | 3.0475 | 3.0475 | 0 | 4.2001 | 4.2001 | 0 | 3.8526 | 0 | 1549.8512 | 1550.2233 | 29.4 | 51.2 | 50.4 | 51.2 | 49.2 | 5.0781 | 5.0781 | 5.0781 | 5.0781
254 | 4 | 1268 | CV Chg | 00:22:34 | 2024-08-08 03:38:25 | 2024-08-08 04:00:58 | 0.1829 | 182.95 | 0.1829 | 182.95 | 0 | 0 | -0.1829 | 0.7685 | 768.47 | 0.7685 | 768.47 | 0 | 0 | -0.7685 | 0 | 4.2001 | 4.2001 | 0 | 4.2005 | 4.2005 | 0 | 4.2005 | 0 | 1549.8512 | 61.9234 | 0 | 50.4 | 50.1 | 50.7 | 50.1 | 5.0781 | 5.0781 | 5.0781 | 5.0781
254 | 5 | 1269 | Rest | 00:05:00 | 2024-08-08 04:00:59 | 2024-08-08 04:05:58 | 0 | 0 | 0 | 0 | 0 | 0 | 0 | 0 | 0 | 0 | 0 | 0 | 0 | 0 | 0 | 4.1989 | 0 | 0 | 4.1952 | 0 | 0 | 0 | 0 | 0 | 0 | 25.03 | 50.1 | 50 | 50.1 | 50 | 5.0781 | 5.0781 | 5.0781 | 5.0781
254 | 6 | 1270 | CC DChg | 00:50:31 | 2024-08-08 04:05:59 | 2024-08-08 04:56:29 | 2.6109 | 2610.9 | 0 | 0 | 2.6109 | 2610.9 | 2.6109 | 9.5633 | 9563.26 | 0 | 0 | 9.5633 | 9563.26 | 9.5633 | 5699.9716 | 4.1075 | 0 | 4.1075 | 2.4585 | 0 | 2.4585 | 0 | 3.6812 | -3100.8184 | -3101.1907 | 28.29 | 50 | 52.9 | 52.9 | 49.9 | 5.0781 | 5.0781 | 5.0781 | 5.0781
254 | 7 | 1271 | Rest | 00:05:00 | 2024-08-08 04:56:30 | 2024-08-08 05:01:29 | 0 | 0 | 0 | 0 | 0 | 0 | 0 | 0 | 0 | 0 | 0 | 0 | 0 | 0 | 0 | 2.5921 | 0 | 0 | 3.0013 | 0 | 0 | 0 | 0 | 0 | 0 | 43.09 | 52.9 | 51.7 | 53 | 51.7 | 5.0781 | 5.0781 | 5.0781 | 5.0781
255 | 3 | 1272 | CC Chg | 01:33:54 | 2024-08-08 05:01:30 | 2024-08-08 06:35:23 | 2.4259 | 2425.9 | 2.4259 | 2425.9 | 0 | 0 | -2.4259 | 9.3188 | 9318.75 | 9.3188 | 9318.75 | 0 | 0 | -9.3188 | 7570.5242 | 3.0466 | 3.0466 | 0 | 4.2001 | 4.2001 | 0 | 3.8523 | 0 | 1550.2233 | 1550.2233 | 29.2 | 51.7 | 49.6 | 51.7 | 49.5 | 5.0781 | 5.0781 | 5.0781 | 5.0781
255 | 4 | 1273 | CV Chg | 00:22:47 | 2024-08-08 06:35:24 | 2024-08-08 06:58:10 | 0.1844 | 184.44 | 0.1844 | 184.44 | 0 | 0 | -0.1844 | 0.7748 | 774.75 | 0.7748 | 774.75 | 0 | 0 | -0.7748 | 0 | 4.2001 | 4.2001 | 0 | 4.2005 | 4.2005 | 0 | 4.2005 | 0 | 1550.2233 | 61.8242 | 0 | 49.6 | 49 | 49.6 | 48.9 | 5.0781 | 5.0781 | 5.0781 | 5.0781
255 | 5 | 1274 | Rest | 00:05:00 | 2024-08-08 06:58:11 | 2024-08-08 07:03:10 | 0 | 0 | 0 | 0 | 0 | 0 | 0 | 0 | 0 | 0 | 0 | 0 | 0 | 0 | 0 | 4.1989 | 0 | 0 | 4.1952 | 0 | 0 | 0 | 0 | 0 | 0 | 25.07 | 49 | 49.3 | 49.3 | 49 | 5.0781 | 5.0781 | 5.0781 | 5.0781
255 | 6 | 1275 | CC DChg | 00:50:30 | 2024-08-08 07:03:11 | 2024-08-08 07:53:40 | 2.6101 | 2610.05 | 0 | 0 | 2.6101 | 2610.05 | 2.6101 | 9.5608 | 9560.85 | 0 | 0 | 9.5608 | 9560.85 | 9.5608 | 5750.0175 | 4.1065 | 0 | 4.1065 | 2.4724 | 0 | 2.4724 | 0 | 3.6815 | -3100.8184 | -3100.8184 | 28.59 | 49.3 | 53.5 | 53.5 | 49.2 | 5.0781 | 5.0781 | 5.0781 | 5.0781
255 | 7 | 1276 | Rest | 00:05:00 | 2024-08-08 07:53:41 | 2024-08-08 07:58:40 | 0 | 0 | 0 | 0 | 0 | 0 | 0 | 0 | 0 | 0 | 0 | 0 | 0 | 0 | 0 | 2.6011 | 0 | 0 | 3.0019 | 0 | 0 | 0 | 0 | 0 | 0 | 41.49 | 53.5 | 52.2 | 53.5 | 52.2 | 5.0781 | 5.0781 | 5.0781 | 5.0781
256 | 3 | 1277 | CC Chg | 01:33:53 | 2024-08-08 07:58:41 | 2024-08-08 09:32:33 | 2.4255 | 2425.47 | 2.4255 | 2425.47 | 0 | 0 | -2.4255 | 9.317 | 9317.03 | 9.317 | 9317.03 | 0 | 0 | -9.317 | 7573.2567 | 3.0472 | 3.0472 | 0 | 4.2001 | 4.2001 | 0 | 3.8526 | 0 | 1549.8512 | 1549.8512 | 29.2 | 52.1 | 49.6 | 52.1 | 49.6 | 5.0781 | 5.0781 | 5.0781 | 5.0781
256 | 4 | 1278 | CV Chg | 00:22:46 | 2024-08-08 09:32:34 | 2024-08-08 09:55:19 | 0.1845 | 184.46 | 0.1845 | 184.46 | 0 | 0 | -0.1845 | 0.7748 | 774.81 | 0.7748 | 774.81 | 0 | 0 | -0.7748 | 0 | 4.2001 | 4.2001 | 0 | 4.2008 | 4.2008 | 0 | 4.2005 | 0 | 1550.2233 | 61.9544 | 0 | 49.6 | 48.5 | 49.6 | 48.5 | 5.0781 | 5.0781 | 5.0781 | 5.0781
256 | 5 | 1279 | Rest | 00:05:00 | 2024-08-08 09:55:20 | 2024-08-08 10:00:18 | 0 | 0 | 0 | 0 | 0 | 0 | 0 | 0 | 0 | 0 | 0 | 0 | 0 | 0 | 0 | 4.1989 | 0 | 0 | 4.1952 | 0 | 0 | 0 | 0 | 0 | 0 | 30.02 | 48.5 | 48.4 | 48.5 | 48.4 | 5.0781 | 5.0781 | 5.0781 | 5.0781
256 | 6 | 1280 | CC DChg | 00:50:29 | 2024-08-08 10:00:19 | 2024-08-08 10:50:47 | 2.6092 | 2609.19 | 0 | 0 | 2.6092 | 2609.19 | 2.6092 | 9.5544 | 9554.4 | 0 | 0 | 9.5544 | 9554.4 | 9.5544 | 5799.8377 | 4.1059 | 0 | 4.1059 | 2.4864 | 0 | 2.4864 | 0 | 3.6793 | -3100.8184 | -3100.8184 | 28.79 | 48.4 | 53.5 | 53.5 | 48.4 | 5.0781 | 5.0781 | 5.0781 | 5.0781
256 | 7 | 1281 | Rest | 00:05:00 | 2024-08-08 10:50:48 | 2024-08-08 10:55:47 | 0 | 0 | 0 | 0 | 0 | 0 | 0 | 0 | 0 | 0 | 0 | 0 | 0 | 0 | 0 | 2.6132 | 0 | 0 | 3.0035 | 0 | 0 | 0 | 0 | 0 | 0 | 40.89 | 53.5 | 51.2 | 53.6 | 51.2 | 5.0781 | 5.0781 | 5.0781 | 5.0781
257 | 3 | 1282 | CC Chg | 01:33:35 | 2024-08-08 10:55:48 | 2024-08-08 12:29:22 | 2.4177 | 2417.75 | 2.4177 | 2417.75 | 0 | 0 | -2.4177 | 9.2873 | 9287.27 | 9.2873 | 9287.27 | 0 | 0 | -9.2873 | 7559.3068 | 3.0487 | 3.0487 | 0 | 4.2001 | 4.2001 | 0 | 3.8539 | 0 | 1549.8512 | 1550.2233 | 29.2 | 51.2 | 48.3 | 51.2 | 48.3 | 5.0781 | 5.0781 | 5.0781 | 5.0781
257 | 4 | 1283 | CV Chg | 00:23:27 | 2024-08-08 12:29:23 | 2024-08-08 12:52:49 | 0.1909 | 190.92 | 0.1909 | 190.92 | 0 | 0 | -0.1909 | 0.802 | 801.97 | 0.802 | 801.97 | 0 | 0 | -0.802 | 0 | 4.2001 | 4.2001 | 0 | 4.2005 | 4.2005 | 0 | 4.2005 | 0 | 1549.8512 | 61.973 | 0 | 48.3 | 47.4 | 48.3 | 47.4 | 5.0781 | 5.0781 | 5.0781 | 5.0781
257 | 5 | 1284 | Rest | 00:05:00 | 2024-08-08 12:52:50 | 2024-08-08 12:57:49 | 0 | 0 | 0 | 0 | 0 | 0 | 0 | 0 | 0 | 0 | 0 | 0 | 0 | 0 | 0 | 4.1989 | 0 | 0 | 4.1952 | 0 | 0 | 0 | 0 | 0 | 0 | 25.01 | 47.4 | 47.3 | 47.4 | 47.3 | 5.0781 | 5.0781 | 5.0781 | 5.0781
257 | 6 | 1285 | CC DChg | 00:50:27 | 2024-08-08 12:57:50 | 2024-08-08 13:48:16 | 2.6075 | 2607.47 | 0 | 0 | 2.6075 | 2607.47 | 2.6075 | 9.5392 | 9539.21 | 0 | 0 | 9.5392 | 9539.21 | 9.5392 | 5732.3771 | 4.1044 | 0 | 4.1044 | 2.4668 | 0 | 2.4668 | 0 | 3.6756 | -3100.8184 | -3101.1907 | 29.29 | 47.3 | 50.1 | 50.1 | 47.3 | 5.0781 | 5.0781 | 5.0781 | 5.0781
257 | 7 | 1286 | Rest | 00:05:00 | 2024-08-08 13:48:17 | 2024-08-08 13:53:16 | 0 | 0 | 0 | 0 | 0 | 0 | 0 | 0 | 0 | 0 | 0 | 0 | 0 | 0 | 0 | 2.6042 | 0 | 0 | 3.0044 | 0 | 0 | 0 | 0 | 0 | 0 | 44.29 | 50.1 | 48.7 | 50.1 | 48.7 | 5.0781 | 5.0781 | 5.0781 | 5.0781
258 | 3 | 1287 | CC Chg | 01:33:32 | 2024-08-08 13:53:17 | 2024-08-08 15:26:48 | 2.4165 | 2416.45 | 2.4165 | 2416.45 | 0 | 0 | -2.4165 | 9.2833 | 9283.27 | 9.2833 | 9283.27 | 0 | 0 | -9.2833 | 7563.415 | 3.05 | 3.05 | 0 | 4.2001 | 4.2001 | 0 | 3.8542 | 0 | 1549.8512 | 1549.8512 | 29.4 | 48.7 | 48.4 | 49.5 | 47.5 | 5.0781 | 5.0781 | 5.0781 | 5.0781
258 | 4 | 1288 | CV Chg | 00:23:30 | 2024-08-08 15:26:49 | 2024-08-08 15:50:18 | 0.1909 | 190.86 | 0.1909 | 190.86 | 0 | 0 | -0.1909 | 0.8017 | 801.72 | 0.8017 | 801.72 | 0 | 0 | -0.8017 | 0 | 4.2001 | 4.2001 | 0 | 4.2005 | 4.2005 | 0 | 4.2005 | 0 | 1550.2233 | 61.9916 | 0 | 48.4 | 47.4 | 48.4 | 47.4 | 5.0781 | 5.0781 | 5.0781 | 5.0781
258 | 5 | 1289 | Rest | 00:05:00 | 2024-08-08 15:50:19 | 2024-08-08 15:55:18 | 0 | 0 | 0 | 0 | 0 | 0 | 0 | 0 | 0 | 0 | 0 | 0 | 0 | 0 | 0 | 4.1989 | 0 | 0 | 4.1952 | 0 | 0 | 0 | 0 | 0 | 0 | 25 | 47.4 | 47.4 | 47.4 | 47.4 | 5.0781 | 5.0781 | 5.0781 | 5.0781
258 | 6 | 1290 | CC DChg | 00:50:26 | 2024-08-08 15:55:19 | 2024-08-08 16:45:44 | 2.6066 | 2606.62 | 0 | 0 | 2.6066 | 2606.62 | 2.6066 | 9.5366 | 9536.61 | 0 | 0 | 9.5366 | 9536.61 | 9.5366 | 5786.3767 | 4.1044 | 0 | 4.1044 | 2.4826 | 0 | 2.4826 | 0 | 3.6756 | -3100.8184 | -3101.1907 | 29.29 | 47.4 | 50.1 | 50.1 | 47.4 | 5.0781 | 5.0781 | 5.0781 | 5.0781
258 | 7 | 1291 | Rest | 00:05:00 | 2024-08-08 16:45:45 | 2024-08-08 16:50:44 | 0 | 0 | 0 | 0 | 0 | 0 | 0 | 0 | 0 | 0 | 0 | 0 | 0 | 0 | 0 | 2.6156 | 0 | 0 | 3.0053 | 0 | 0 | 0 | 0 | 0 | 0 | 42.89 | 50.1 | 48.6 | 50.1 | 48.6 | 5.0781 | 5.0781 | 5.0781 | 5.0781
259 | 3 | 1292 | CC Chg | 01:33:35 | 2024-08-08 16:50:45 | 2024-08-08 18:24:19 | 2.4177 | 2417.73 | 2.4177 | 2417.73 | 0 | 0 | -2.4177 | 9.2896 | 9289.62 | 9.2896 | 9289.62 | 0 | 0 | -9.2896 | 7577.6082 | 3.0515 | 3.0515 | 0 | 4.2001 | 4.2001 | 0 | 3.8548 | 0 | 1550.2233 | 1549.8512 | 29.8 | 48.6 | 48.9 | 49 | 47.2 | 5.0781 | 5.0781 | 5.0781 | 5.0781
259 | 4 | 1293 | CV Chg | 00:23:17 | 2024-08-08 18:24:20 | 2024-08-08 18:47:36 | 0.189 | 188.98 | 0.189 | 188.98 | 0 | 0 | -0.189 | 0.7938 | 793.81 | 0.7938 | 793.81 | 0 | 0 | -0.7938 | 0 | 4.2001 | 4.2001 | 0 | 4.2005 | 4.2005 | 0 | 4.2008 | 0 | 1550.2233 | 61.8676 | 0 | 48.9 | 47.9 | 48.9 | 47.9 | 5.0781 | 5.0781 | 5.0781 | 5.0781
259 | 5 | 1294 | Rest | 00:05:00 | 2024-08-08 18:47:37 | 2024-08-08 18:52:36 | 0 | 0 | 0 | 0 | 0 | 0 | 0 | 0 | 0 | 0 | 0 | 0 | 0 | 0 | 0 | 4.1989 | 0 | 0 | 4.1952 | 0 | 0 | 0 | 0 | 0 | 0 | 25.05 | 47.9 | 47.8 | 47.9 | 47.8 | 5.0781 | 5.0781 | 5.0781 | 5.0781
259 | 6 | 1295 | CC DChg | 00:50:26 | 2024-08-08 18:52:37 | 2024-08-08 19:43:02 | 2.6066 | 2606.62 | 0 | 0 | 2.6066 | 2606.62 | 2.6066 | 9.5376 | 9537.6 | 0 | 0 | 9.5376 | 9537.6 | 9.5376 | 5721.8309 | 4.1047 | 0 | 4.1047 | 2.4647 | 0 | 2.4647 | 0 | 3.6759 | -3101.1907 | -3100.8184 | 29.19 | 47.8 | 50.4 | 50.4 | 47.8 | 5.0781 | 5.0781 | 5.0781 | 5.0781
259 | 7 | 1296 | Rest | 00:05:00 | 2024-08-08 19:43:03 | 2024-08-08 19:48:02 | 0 | 0 | 0 | 0 | 0 | 0 | 0 | 0 | 0 | 0 | 0 | 0 | 0 | 0 | 0 | 2.6004 | 0 | 0 | 3.0032 | 0 | 0 | 0 | 0 | 0 | 0 | 43.79 | 50.4 | 48.8 | 50.4 | 48.8 | 5.0781 | 5.0781 | 5.0781 | 5.0781
260 | 3 | 1297 | CC Chg | 01:33:30 | 2024-08-08 19:48:03 | 2024-08-08 21:21:32 | 2.4156 | 2415.56 | 2.4156 | 2415.56 | 0 | 0 | -2.4156 | 9.281 | 9281.05 | 9.281 | 9281.05 | 0 | 0 | -9.281 | 7558.5879 | 3.0497 | 3.0497 | 0 | 4.2001 | 4.2001 | 0 | 3.8504 | 0 | 1549.8512 | 1550.2233 | 30 | 48.8 | 48.6 | 48.8 | 47.5 | 5.0781 | 5.0781 | 5.0781 | 5.0781
260 | 4 | 1298 | CV Chg | 00:23:28 | 2024-08-08 21:21:33 | 2024-08-08 21:45:00 | 0.1909 | 190.94 | 0.1909 | 190.94 | 0 | 0 | -0.1909 | 0.802 | 802.04 | 0.802 | 802.04 | 0 | 0 | -0.802 | 0 | 4.2001 | 4.2001 | 0 | 4.2008 | 4.2008 | 0 | 4.2005 | 0 | 1550.2233 | 61.9296 | 0 | 48.6 | 48.2 | 48.6 | 48.2 | 5.0781 | 5.0781 | 5.0781 | 5.0781
260 | 5 | 1299 | Rest | 00:05:00 | 2024-08-08 21:45:01 | 2024-08-08 21:50:00 | 0 | 0 | 0 | 0 | 0 | 0 | 0 | 0 | 0 | 0 | 0 | 0 | 0 | 0 | 0 | 4.1989 | 0 | 0 | 4.1952 | 0 | 0 | 0 | 0 | 0 | 0 | 30.03 | 48.2 | 48.2 | 48.2 | 48.2 | 5.0781 | 5.0781 | 5.0781 | 5.0781
260 | 6 | 1300 | CC DChg | 00:50:26 | 2024-08-08 21:50:01 | 2024-08-08 22:40:26 | 2.6066 | 2606.61 | 0 | 0 | 2.6066 | 2606.61 | 2.6066 | 9.5385 | 9538.53 | 0 | 0 | 9.5385 | 9538.53 | 9.5385 | 5690.602 | 4.1053 | 0 | 4.1053 | 2.4563 | 0 | 2.4563 | 0 | 3.6765 | -3101.1907 | -3100.8184 | 28.99 | 48.2 | 50.6 | 50.6 | 48.2 | 5.0781 | 5.0781 | 5.0781 | 5.0781
260 | 7 | 1301 | Rest | 00:05:00 | 2024-08-08 22:40:27 | 2024-08-08 22:45:26 | 0 | 0 | 0 | 0 | 0 | 0 | 0 | 0 | 0 | 0 | 0 | 0 | 0 | 0 | 0 | 2.5955 | 0 | 0 | 3.0025 | 0 | 0 | 0 | 0 | 0 | 0 | 44.89 | 50.6 | 49.1 | 50.6 | 49.1 | 5.0781 | 5.0781 | 5.0781 | 5.0781
261 | 3 | 1302 | CC Chg | 01:33:22 | 2024-08-08 22:45:27 | 2024-08-09 00:18:48 | 2.4121 | 2412.1 | 2.4121 | 2412.1 | 0 | 0 | -2.4121 | 9.2666 | 9266.58 | 9.2666 | 9266.58 | 0 | 0 | -9.2666 | 7541.6412 | 3.0487 | 3.0487 | 0 | 4.2001 | 4.2001 | 0 | 3.8504 | 0 | 1550.2233 | 1550.2233 | 29.8 | 49 | 47.6 | 49 | 47.5 | 5.0781 | 5.0781 | 5.0781 | 5.0781
261 | 4 | 1303 | CV Chg | 00:23:48 | 2024-08-09 00:18:49 | 2024-08-09 00:42:36 | 0.1941 | 194.07 | 0.1941 | 194.07 | 0 | 0 | -0.1941 | 0.8152 | 815.18 | 0.8152 | 815.18 | 0 | 0 | -0.8152 | 0 | 4.2001 | 4.2001 | 0 | 4.2005 | 4.2005 | 0 | 4.2008 | 0 | 1550.2233 | 61.9358 | 0 | 47.6 | 47.5 | 47.7 | 47.5 | 5.0781 | 5.0781 | 5.0781 | 5.0781
261 | 5 | 1304 | Rest | 00:05:00 | 2024-08-09 00:42:37 | 2024-08-09 00:47:36 | 0 | 0 | 0 | 0 | 0 | 0 | 0 | 0 | 0 | 0 | 0 | 0 | 0 | 0 | 0 | 4.1989 | 0 | 0 | 4.1949 | 0 | 0 | 0 | 0 | 0 | 0 | 25.03 | 47.5 | 47.7 | 47.7 | 47.5 | 5.0781 | 5.0781 | 5.0781 | 5.0781
261 | 6 | 1305 | CC DChg | 00:50:25 | 2024-08-09 00:47:37 | 2024-08-09 01:38:01 | 2.6057 | 2605.73 | 0 | 0 | 2.6057 | 2605.73 | 2.6057 | 9.5361 | 9536.1 | 0 | 0 | 9.5361 | 9536.1 | 9.5361 | 5748.1267 | 4.1047 | 0 | 4.1047 | 2.4727 | 0 | 2.4727 | 0 | 3.6768 | -3101.1907 | -3100.8184 | 29.09 | 47.7 | 51.1 | 51.1 | 47.7 | 5.0781 | 5.0781 | 5.0781 | 5.0781
261 | 7 | 1306 | Rest | 00:05:00 | 2024-08-09 01:38:02 | 2024-08-09 01:43:01 | 0 | 0 | 0 | 0 | 0 | 0 | 0 | 0 | 0 | 0 | 0 | 0 | 0 | 0 | 0 | 2.6066 | 0 | 0 | 3.0035 | 0 | 0 | 0 | 0 | 0 | 0 | 43.19 | 51.1 | 49.5 | 51.1 | 49.5 | 5.0781 | 5.0781 | 5.0781 | 5.0781
262 | 3 | 1307 | CC Chg | 01:33:22 | 2024-08-09 01:43:02 | 2024-08-09 03:16:23 | 2.4121 | 2412.09 | 2.4121 | 2412.09 | 0 | 0 | -2.4121 | 9.2664 | 9266.44 | 9.2664 | 9266.44 | 0 | 0 | -9.2664 | 7547.7258 | 3.0497 | 3.0497 | 0 | 4.2001 | 4.2001 | 0 | 3.8504 | 0 | 1549.8512 | 1550.2233 | 29.8 | 49.5 | 47.8 | 49.5 | 47.8 | 5.0781 | 5.0781 | 5.0781 | 5.0781
262 | 4 | 1308 | CV Chg | 00:23:49 | 2024-08-09 03:16:24 | 2024-08-09 03:40:12 | 0.1934 | 193.44 | 0.1934 | 193.44 | 0 | 0 | -0.1934 | 0.8125 | 812.53 | 0.8125 | 812.53 | 0 | 0 | -0.8125 | 0 | 4.2001 | 4.2001 | 0 | 4.2005 | 4.2005 | 0 | 4.2005 | 0 | 1550.2233 | 61.9978 | 0 | 47.8 | 47 | 47.8 | 47 | 5.0781 | 5.0781 | 5.0781 | 5.0781
262 | 5 | 1309 | Rest | 00:05:00 | 2024-08-09 03:40:13 | 2024-08-09 03:45:12 | 0 | 0 | 0 | 0 | 0 | 0 | 0 | 0 | 0 | 0 | 0 | 0 | 0 | 0 | 0 | 4.1989 | 0 | 0 | 4.1949 | 0 | 0 | 0 | 0 | 0 | 0 | 25 | 47 | 47 | 47 | 47 | 5.0781 | 5.0781 | 5.0781 | 5.0781
262 | 6 | 1310 | CC DChg | 00:50:24 | 2024-08-09 03:45:13 | 2024-08-09 04:35:36 | 2.6049 | 2604.87 | 0 | 0 | 2.6049 | 2604.87 | 2.6049 | 9.5312 | 9531.21 | 0 | 0 | 9.5312 | 9531.21 | 9.5312 | 5809.129 | 4.1037 | 0 | 4.1037 | 2.4895 | 0 | 2.4895 | 0 | 3.6756 | -3100.8184 | -3101.1907 | 29.39 | 47 | 51.1 | 51.1 | 47 | 5.0781 | 5.0781 | 5.0781 | 5.0781
262 | 7 | 1311 | Rest | 00:05:00 | 2024-08-09 04:35:37 | 2024-08-09 04:40:36 | 0 | 0 | 0 | 0 | 0 | 0 | 0 | 0 | 0 | 0 | 0 | 0 | 0 | 0 | 0 | 2.6203 | 0 | 0 | 3.005 | 0 | 0 | 0 | 0 | 0 | 0 | 42.19 | 51.1 | 49.7 | 51.2 | 49.7 | 5.0781 | 5.0781 | 5.0781 | 5.0781
263 | 3 | 1312 | CC Chg | 01:33:22 | 2024-08-09 04:40:37 | 2024-08-09 06:13:58 | 2.4121 | 2412.09 | 2.4121 | 2412.09 | 0 | 0 | -2.4121 | 9.2664 | 9266.42 | 9.2664 | 9266.42 | 0 | 0 | -9.2664 | 7557.8952 | 3.0512 | 3.0512 | 0 | 4.2001 | 4.2001 | 0 | 3.8504 | 0 | 1550.2233 | 1549.8512 | 29.8 | 49.7 | 48 | 49.7 | 48 | 5.0781 | 5.0781 | 5.0781 | 5.0781
263 | 4 | 1313 | CV Chg | 00:23:46 | 2024-08-09 06:13:59 | 2024-08-09 06:37:44 | 0.1927 | 192.69 | 0.1927 | 192.69 | 0 | 0 | -0.1927 | 0.8094 | 809.39 | 0.8094 | 809.39 | 0 | 0 | -0.8094 | 0 | 4.2001 | 4.2001 | 0 | 4.2008 | 4.2008 | 0 | 4.2005 | 0 | 1550.2233 | 61.942 | 0 | 48 | 47.1 | 48 | 47.1 | 5.0781 | 5.0781 | 5.0781 | 5.0781
263 | 5 | 1314 | Rest | 00:05:00 | 2024-08-09 06:37:45 | 2024-08-09 06:42:44 | 0 | 0 | 0 | 0 | 0 | 0 | 0 | 0 | 0 | 0 | 0 | 0 | 0 | 0 | 0 | 4.1989 | 0 | 0 | 4.1952 | 0 | 0 | 0 | 0 | 0 | 0 | 30.03 | 47.1 | 47.1 | 47.1 | 47.1 | 5.0781 | 5.0781 | 5.0781 | 5.0781
263 | 6 | 1315 | CC DChg | 00:50:24 | 2024-08-09 06:42:45 | 2024-08-09 07:33:08 | 2.6049 | 2604.86 | 0 | 0 | 2.6049 | 2604.86 | 2.6049 | 9.529 | 9528.99 | 0 | 0 | 9.529 | 9528.99 | 9.529 | 5700.7334 | 4.1037 | 0 | 4.1037 | 2.4588 | 0 | 2.4588 | 0 | 3.675 | -3100.8184 | -3100.8184 | 29.49 | 47.1 | 50.4 | 50.4 | 47.1 | 5.0781 | 5.0781 | 5.0781 | 5.0781
263 | 7 | 1316 | Rest | 00:05:00 | 2024-08-09 07:33:09 | 2024-08-09 07:38:08 | 0 | 0 | 0 | 0 | 0 | 0 | 0 | 0 | 0 | 0 | 0 | 0 | 0 | 0 | 0 | 2.5905 | 0 | 0 | 3.0022 | 0 | 0 | 0 | 0 | 0 | 0 | 42.49 | 50.4 | 49.1 | 50.5 | 49.1 | 5.0781 | 5.0781 | 5.0781 | 5.0781
264 | 3 | 1317 | CC Chg | 01:33:24 | 2024-08-09 07:38:09 | 2024-08-09 09:11:32 | 2.4129 | 2412.93 | 2.4129 | 2412.93 | 0 | 0 | -2.4129 | 9.2698 | 9269.81 | 9.2698 | 9269.81 | 0 | 0 | -9.2698 | 7542.2269 | 3.0484 | 3.0484 | 0 | 4.2001 | 4.2001 | 0 | 3.8501 | 0 | 1549.8512 | 1550.2233 | 29.8 | 49.1 | 48.2 | 49.2 | 47.9 | 5.0781 | 5.0781 | 5.0781 | 5.0781
264 | 4 | 1318 | CV Chg | 00:23:42 | 2024-08-09 09:11:33 | 2024-08-09 09:35:14 | 0.192 | 192.02 | 0.192 | 192.02 | 0 | 0 | -0.192 | 0.8066 | 806.57 | 0.8066 | 806.57 | 0 | 0 | -0.8066 | 0 | 4.1998 | 4.1998 | 0 | 4.2005 | 4.2005 | 0 | 4.2005 | 0 | 1550.2233 | 61.9916 | 0 | 48.2 | 47.3 | 48.2 | 47.3 | 5.0781 | 5.0781 | 5.0781 | 5.0781
264 | 5 | 1319 | Rest | 00:05:00 | 2024-08-09 09:35:15 | 2024-08-09 09:40:14 | 0 | 0 | 0 | 0 | 0 | 0 | 0 | 0 | 0 | 0 | 0 | 0 | 0 | 0 | 0 | 4.1989 | 0 | 0 | 4.1952 | 0 | 0 | 0 | 0 | 0 | 0 | 25 | 47.3 | 47.2 | 47.3 | 47.2 | 5.0781 | 5.0781 | 5.0781 | 5.0781
264 | 6 | 1320 | CC DChg | 00:50:23 | 2024-08-09 09:40:15 | 2024-08-09 10:30:37 | 2.604 | 2604.02 | 0 | 0 | 2.604 | 2604.02 | 2.604 | 9.5265 | 9526.49 | 0 | 0 | 9.5265 | 9526.49 | 9.5265 | 5762.9747 | 4.1037 | 0 | 4.1037 | 2.4771 | 0 | 2.4771 | 0 | 3.675 | -3101.1907 | -3100.8184 | 29.49 | 47.2 | 50 | 50 | 47.2 | 5.0781 | 5.0781 | 5.0781 | 5.0781
264 | 7 | 1321 | Rest | 00:05:00 | 2024-08-09 10:30:38 | 2024-08-09 10:35:37 | 0 | 0 | 0 | 0 | 0 | 0 | 0 | 0 | 0 | 0 | 0 | 0 | 0 | 0 | 0 | 2.6122 | 0 | 0 | 3.0047 | 0 | 0 | 0 | 0 | 0 | 0 | 43.59 | 50 | 48.5 | 50 | 48.5 | 5.0781 | 5.0781 | 5.0781 | 5.0781
265 | 3 | 1322 | CC Chg | 01:33:26 | 2024-08-09 10:35:38 | 2024-08-09 12:09:03 | 2.4138 | 2413.82 | 2.4138 | 2413.82 | 0 | 0 | -2.4138 | 9.2746 | 9274.55 | 9.2746 | 9274.55 | 0 | 0 | -9.2746 | 7561.2861 | 3.0509 | 3.0509 | 0 | 4.2001 | 4.2001 | 0 | 3.8508 | 0 | 1550.2233 | 1550.2233 | 29.8 | 48.5 | 48.7 | 48.8 | 47.2 | 5.0781 | 5.0781 | 5.0781 | 5.0781
265 | 4 | 1323 | CV Chg | 00:23:28 | 2024-08-09 12:09:04 | 2024-08-09 12:32:31 | 0.1901 | 190.05 | 0.1901 | 190.05 | 0 | 0 | -0.1901 | 0.7983 | 798.32 | 0.7983 | 798.32 | 0 | 0 | -0.7983 | 0 | 4.2001 | 4.2001 | 0 | 4.2005 | 4.2005 | 0 | 4.2005 | 0 | 1550.2233 | 61.9978 | 0 | 48.7 | 47.7 | 48.7 | 47.7 | 5.0781 | 5.0781 | 5.0781 | 5.0781
265 | 5 | 1324 | Rest | 00:05:00 | 2024-08-09 12:32:32 | 2024-08-09 12:37:31 | 0 | 0 | 0 | 0 | 0 | 0 | 0 | 0 | 0 | 0 | 0 | 0 | 0 | 0 | 0 | 4.1989 | 0 | 0 | 4.1952 | 0 | 0 | 0 | 0 | 0 | 0 | 25 | 47.7 | 47.6 | 47.7 | 47.6 | 5.0781 | 5.0781 | 5.0781 | 5.0781
265 | 6 | 1325 | CC DChg | 00:50:23 | 2024-08-09 12:37:32 | 2024-08-09 13:27:54 | 2.604 | 2604.02 | 0 | 0 | 2.604 | 2604.02 | 2.604 | 9.5272 | 9527.19 | 0 | 0 | 9.5272 | 9527.19 | 9.5272 | 5707.4918 | 4.1044 | 0 | 4.1044 | 2.4619 | 0 | 2.4619 | 0 | 3.6753 | -3101.1907 | -3101.1907 | 29.29 | 47.6 | 50.2 | 50.2 | 47.6 | 5.0781 | 5.0781 | 5.0781 | 5.0781
265 | 7 | 1326 | Rest | 00:05:00 | 2024-08-09 13:27:55 | 2024-08-09 13:32:54 | 0 | 0 | 0 | 0 | 0 | 0 | 0 | 0 | 0 | 0 | 0 | 0 | 0 | 0 | 0 | 2.5986 | 0 | 0 | 3.0025 | 0 | 0 | 0 | 0 | 0 | 0 | 44.09 | 50.2 | 48.7 | 50.2 | 48.7 | 5.0781 | 5.0781 | 5.0781 | 5.0781
266 | 3 | 1327 | CC Chg | 01:33:21 | 2024-08-09 13:32:55 | 2024-08-09 15:08:39 | 2.4119 | 2411.86 | 2.4119 | 2411.86 | 0 | 0 | -2.4119 | 9.2664 | 9266.41 | 9.2664 | 9266.41 | 0 | 0 | -9.2664 | 7542.9289 | 3.049 | 3.049 | 0 | 4.2001 | 4.2001 | 0 | 3.8548 | 0 | 1550.2233 | 1549.8512 | 30 | 48.7 | 48.4 | 48.7 | 47.1 | 5.0781 | 5.0781 | 5.0781 | 0.9469
266 | 4 | 1328 | CV Chg | 00:23:33 | 2024-08-09 15:08:39 | 2024-08-09 15:32:12 | 0.192 | 192.01 | 0.192 | 192.01 | 0 | 0 | -0.192 | 0.8065 | 806.53 | 0.8065 | 806.53 | 0 | 0 | -0.8065 | 0 | 4.1995 | 4.1995 | 0 | 4.2008 | 4.2008 | 0 | 4.2005 | 0 | 1549.8512 | 61.9916 | 0 | 48.4 | 48.1 | 48.5 | 48.1 | 5.0781 | 5.0781 | 5.0781 | 5.0781
266 | 5 | 1329 | Rest | 00:05:00 | 2024-08-09 15:32:13 | 2024-08-09 15:37:12 | 0 | 0 | 0 | 0 | 0 | 0 | 0 | 0 | 0 | 0 | 0 | 0 | 0 | 0 | 0 | 4.1992 | 0 | 0 | 4.1952 | 0 | 0 | 0 | 0 | 0 | 0 | 25 | 48.1 | 48 | 48.1 | 48 | 5.0781 | 5.0781 | 5.0781 | 5.0781
266 | 6 | 1330 | CC DChg | 00:50:22 | 2024-08-09 15:37:13 | 2024-08-09 16:27:34 | 2.6031 | 2603.11 | 0 | 0 | 2.6031 | 2603.11 | 2.6031 | 9.527 | 9527.04 | 0 | 0 | 9.527 | 9527.04 | 9.527 | 5791.8612 | 4.1152 | 0 | 4.1152 | 2.4972 | 0 | 2.4972 | 0 | 3.6759 | -3100.8184 | -3100.8184 | 25.79 | 48 | 50.6 | 50.6 | 48 | 5.0781 | 5.0781 | 5.0781 | 5.0781
266 | 7 | 1331 | Rest | 00:05:00 | 2024-08-09 16:27:35 | 2024-08-09 16:32:34 | 0 | 0 | 0 | 0 | 0 | 0 | 0 | 0 | 0 | 0 | 0 | 0 | 0 | 0 | 0 | 2.5704 | 0 | 0 | 3.0063 | 0 | 0 | 0 | 0 | 0 | 0 | 23.6 | 50.6 | 49.1 | 50.7 | 49.1 | 5.0781 | 5.0781 | 5.0781 | 5.0781
267 | 3 | 1332 | CC Chg | 01:33:17 | 2024-08-09 16:32:35 | 2024-08-09 18:05:51 | 2.4099 | 2409.9 | 2.4099 | 2409.9 | 0 | 0 | -2.4099 | 9.259 | 9259.03 | 9.259 | 9259.03 | 0 | 0 | -9.259 | 7522.6276 | 3.0469 | 3.0469 | 0 | 4.2001 | 4.2001 | 0 | 3.8514 | 0 | 1549.8512 | 1549.8512 | 26.2 | 49.1 | 48.1 | 49.1 | 47.6 | 5.0781 | 5.0781 | 5.0781 | 5.0781
267 | 4 | 1333 | CV Chg | 00:23:40 | 2024-08-09 18:05:52 | 2024-08-09 18:29:32 | 0.1932 | 193.21 | 0.1932 | 193.21 | 0 | 0 | -0.1932 | 0.8116 | 811.6 | 0.8116 | 811.6 | 0 | 0 | -0.8116 | 0 | 4.1992 | 4.1992 | 0 | 4.2008 | 4.2008 | 0 | 4.2005 | 0 | 1550.2233 | 61.9978 | 2497.31 | 48.1 | 47.6 | 48.2 | 47.6 | 5.0781 | 5.0781 | 5.0781 | 5.0781
267 | 5 | 1334 | Rest | 00:05:00 | 2024-08-09 18:29:32 | 2024-08-09 18:34:32 | 0 | 0 | 0 | 0 | 0 | 0 | 0 | 0 | 0 | 0 | 0 | 0 | 0 | 0 | 0 | 4.1989 | 0 | 0 | 4.1952 | 0 | 0 | 0 | 0 | 0 | 0 | 30 | 47.6 | 47.6 | 47.6 | 47.6 | 5.0781 | 5.0781 | 5.0781 | 5.0781
267 | 6 | 1335 | CC DChg | 00:50:21 | 2024-08-09 18:34:32 | 2024-08-09 19:24:53 | 2.6028 | 2602.76 | 0 | 0 | 2.6028 | 2602.76 | 2.6028 | 9.5259 | 9525.91 | 0 | 0 | 9.5259 | 9525.91 | 9.5259 | 5797.7585 | 4.1137 | 0 | 4.1137 | 2.4975 | 0 | 2.4975 | 0 | 3.6762 | -3101.1907 | -3101.1907 | 26.29 | 47.6 | 51 | 51 | 47.6 | 5.0781 | 5.0781 | 5.0781 | 5.0781
267 | 7 | 1336 | Rest | 00:05:00 | 2024-08-09 19:24:53 | 2024-08-09 19:29:53 | 0 | 0 | 0 | 0 | 0 | 0 | 0 | 0 | 0 | 0 | 0 | 0 | 0 | 0 | 0 | 2.5682 | 0 | 0 | 3.006 | 0 | 0 | 0 | 0 | 0 | 0 | 22.79 | 51 | 49.5 | 51 | 49.5 | 5.0781 | 5.0781 | 5.0781 | 5.0781
268 | 3 | 1337 | CC Chg | 01:33:11 | 2024-08-09 19:29:53 | 2024-08-09 21:03:05 | 2.4077 | 2407.69 | 2.4077 | 2407.69 | 0 | 0 | -2.4077 | 9.2497 | 9249.66 | 9.2497 | 9249.66 | 0 | 0 | -9.2497 | 7507.6434 | 3.0456 | 3.0456 | 0 | 4.2001 | 4.2001 | 0 | 3.8514 | 0 | 1549.4791 | 1549.8512 | 25.61 | 49.4 | 47.7 | 49.4 | 47.6 | 5.0781 | 5.0781 | 5.0781 | 5.0781
268 | 4 | 1338 | CV Chg | 00:23:59 | 2024-08-09 21:03:05 | 2024-08-09 21:27:05 | 0.1951 | 195.14 | 0.1951 | 195.14 | 0 | 0 | -0.1951 | 0.8197 | 819.7 | 0.8197 | 819.7 | 0 | 0 | -0.8197 | 0 | 4.1995 | 4.1995 | 0 | 4.2005 | 4.2005 | 0 | 4.2005 | 0 | 1549.8512 | 61.9978 | 0 | 47.7 | 47.3 | 47.7 | 47.2 | 5.0781 | 5.0781 | 5.0781 | 5.0781
268 | 5 | 1339 | Rest | 00:05:00 | 2024-08-09 21:27:05 | 2024-08-09 21:32:05 | 0 | 0 | 0 | 0 | 0 | 0 | 0 | 0 | 0 | 0 | 0 | 0 | 0 | 0 | 0 | 4.1989 | 0 | 0 | 4.1952 | 0 | 0 | 0 | 0 | 0 | 0 | 25 | 47.2 | 47.3 | 47.3 | 47.2 | 5.0781 | 5.0781 | 5.0781 | 5.0781
268 | 6 | 1340 | CC DChg | 00:50:20 | 2024-08-09 21:32:05 | 2024-08-09 22:22:25 | 2.6022 | 2602.16 | 0 | 0 | 2.6022 | 2602.16 | 2.6022 | 9.5221 | 9522.09 | 0 | 0 | 9.5221 | 9522.09 | 9.5221 | 5796.4088 | 4.1121 | 0 | 4.1121 | 2.496 | 0 | 2.496 | 0 | 3.6753 | -3100.8184 | -3101.1907 | 26.79 | 47.3 | 50.7 | 50.7 | 47.3 | 5.0781 | 5.0781 | 5.0781 | 5.0781
268 | 7 | 1341 | Rest | 00:05:00 | 2024-08-09 22:22:26 | 2024-08-09 22:27:25 | 0 | 0 | 0 | 0 | 0 | 0 | 0 | 0 | 0 | 0 | 0 | 0 | 0 | 0 | 0 | 2.567 | 0 | 0 | 3.0056 | 0 | 0 | 0 | 0 | 0 | 0 | 22.89 | 50.7 | 49.4 | 50.8 | 49.4 | 5.0781 | 5.0781 | 5.0781 | 5.0781
269 | 3 | 1342 | CC Chg | 01:33:11 | 2024-08-09 22:27:26 | 2024-08-10 00:00:37 | 2.4076 | 2407.57 | 2.4076 | 2407.57 | 0 | 0 | -2.4076 | 9.2492 | 9249.23 | 9.2492 | 9249.23 | 0 | 0 | -9.2492 | 7509.2915 | 3.0459 | 3.0459 | 0 | 4.2001 | 4.2001 | 0 | 3.8514 | 0 | 1549.8512 | 1549.8512 | 26 | 49.3 | 47.8 | 49.3 | 47.8 | 5.0781 | 5.0781 | 5.0781 | 5.0781
269 | 4 | 1343 | CV Chg | 00:23:47 | 2024-08-10 00:00:37 | 2024-08-10 00:24:24 | 0.1944 | 194.43 | 0.1944 | 194.43 | 0 | 0 | -0.1944 | 0.8167 | 816.74 | 0.8167 | 816.74 | 0 | 0 | -0.8167 | 0 | 4.1995 | 4.1995 | 0 | 4.2005 | 4.2005 | 0 | 4.2005 | 0 | 1549.8512 | 61.9978 | 0 | 47.8 | 46.9 | 47.8 | 46.9 | 5.0781 | 5.0781 | 5.0781 | 5.0781
269 | 5 | 1344 | Rest | 00:05:00 | 2024-08-10 00:24:24 | 2024-08-10 00:29:24 | 0 | 0 | 0 | 0 | 0 | 0 | 0 | 0 | 0 | 0 | 0 | 0 | 0 | 0 | 0 | 4.1989 | 0 | 0 | 4.1949 | 0 | 0 | 0 | 0 | 0 | 0 | 25 | 46.9 | 46.9 | 46.9 | 46.9 | 5.0781 | 5.0781 | 5.0781 | 5.0781
269 | 6 | 1345 | CC DChg | 00:50:20 | 2024-08-10 00:29:24 | 2024-08-10 01:19:45 | 2.6015 | 2601.46 | 0 | 0 | 2.6015 | 2601.46 | 2.6015 | 9.5183 | 9518.3 | 0 | 0 | 9.5183 | 9518.3 | 9.5183 | 5793.7423 | 4.1118 | 0 | 4.1118 | 2.4953 | 0 | 2.4953 | 0 | 3.6747 | -3100.8184 | -3101.1907 | 26.79 | 46.9 | 50.5 | 50.5 | 46.9 | 5.0781 | 5.0781 | 5.0781 | 5.0781
269 | 7 | 1346 | Rest | 00:05:00 | 2024-08-10 01:19:45 | 2024-08-10 01:24:45 | 0 | 0 | 0 | 0 | 0 | 0 | 0 | 0 | 0 | 0 | 0 | 0 | 0 | 0 | 0 | 2.5769 | 0 | 0 | 3.006 | 0 | 0 | 0 | 0 | 0 | 0 | 26.29 | 50.5 | 49.1 | 50.6 | 49.1 | 5.0781 | 5.0781 | 5.0781 | 5.0781
270 | 3 | 1347 | CC Chg | 01:33:14 | 2024-08-10 01:24:45 | 2024-08-10 02:57:59 | 2.4086 | 2408.61 | 2.4086 | 2408.61 | 0 | 0 | -2.4086 | 9.2537 | 9253.74 | 9.2537 | 9253.74 | 0 | 0 | -9.2537 | 7516.5896 | 3.0466 | 3.0466 | 0 | 4.2001 | 4.2001 | 0 | 3.8514 | 0 | 1549.8512 | 1549.8512 | 26.2 | 49 | 48.1 | 49 | 47.8 | 5.0781 | 5.0781 | 5.0781 | 5.0781
270 | 4 | 1348 | CV Chg | 00:23:48 | 2024-08-10 02:57:59 | 2024-08-10 03:21:47 | 0.1932 | 193.22 | 0.1932 | 193.22 | 0 | 0 | -0.1932 | 0.8116 | 811.64 | 0.8116 | 811.64 | 0 | 0 | -0.8116 | 0 | 4.1998 | 4.1998 | 0 | 4.2008 | 4.2008 | 0 | 4.2005 | 0 | 1550.2233 | 61.9978 | 830.65 | 48.2 | 47.3 | 48.2 | 47.3 | 5.0781 | 5.0781 | 5.0781 | 5.0781
270 | 5 | 1349 | Rest | 00:05:00 | 2024-08-10 03:21:47 | 2024-08-10 03:26:47 | 0 | 0 | 0 | 0 | 0 | 0 | 0 | 0 | 0 | 0 | 0 | 0 | 0 | 0 | 0 | 4.1989 | 0 | 0 | 4.1952 | 0 | 0 | 0 | 0 | 0 | 0 | 30 | 47.3 | 47.2 | 47.3 | 47.2 | 5.0781 | 5.0781 | 5.0781 | 5.0781
270 | 6 | 1350 | CC DChg | 00:50:19 | 2024-08-10 03:26:47 | 2024-08-10 04:17:07 | 2.6013 | 2601.29 | 0 | 0 | 2.6013 | 2601.29 | 2.6013 | 9.5178 | 9517.76 | 0 | 0 | 9.5178 | 9517.76 | 9.5178 | 5774.5311 | 4.1186 | 0 | 4.1186 | 2.4969 | 0 | 2.4969 | 0 | 3.6747 | -3100.4465 | -3100.8184 | 24.7 | 47.2 | 50.3 | 50.3 | 47.2 | 5.0781 | 5.0781 | 5.0781 | 5.0781
270 | 7 | 1351 | Rest | 00:05:00 | 2024-08-10 04:17:07 | 2024-08-10 04:22:07 | 0 | 0 | 0 | 0 | 0 | 0 | 0 | 0 | 0 | 0 | 0 | 0 | 0 | 0 | 0 | 2.5787 | 0 | 0 | 3.006 | 0 | 0 | 0 | 0 | 0 | 0 | 26.39 | 50.3 | 48.9 | 50.4 | 48.9 | 5.0781 | 5.0781 | 5.0781 | 5.0781
271 | 3 | 1352 | CC Chg | 01:33:17 | 2024-08-10 04:22:07 | 2024-08-10 05:55:24 | 2.4099 | 2409.89 | 2.4099 | 2409.89 | 0 | 0 | -2.4099 | 9.2593 | 9259.35 | 9.2593 | 9259.35 | 0 | 0 | -9.2593 | 7520.5693 | 3.0466 | 3.0466 | 0 | 4.2001 | 4.2001 | 0 | 3.8517 | 0 | 1550.2233 | 1549.8512 | 26.2 | 48.9 | 48.6 | 48.9 | 47.7 | 5.0781 | 5.0781 | 5.0781 | 5.0781
271 | 4 | 1353 | CV Chg | 00:23:28 | 2024-08-10 05:55:24 | 2024-08-10 06:18:53 | 0.1915 | 191.49 | 0.1915 | 191.49 | 0 | 0 | -0.1915 | 0.8043 | 804.35 | 0.8043 | 804.35 | 0 | 0 | -0.8043 | 0 | 4.1995 | 4.1995 | 0 | 4.2008 | 4.2008 | 0 | 4.2005 | 0 | 1550.2233 | 61.9978 | 1663.98 | 48.6 | 47.6 | 48.6 | 47.6 | 5.0781 | 5.0781 | 5.0781 | 5.0781
271 | 5 | 1354 | Rest | 00:05:00 | 2024-08-10 06:18:53 | 2024-08-10 06:23:53 | 0 | 0 | 0 | 0 | 0 | 0 | 0 | 0 | 0 | 0 | 0 | 0 | 0 | 0 | 0 | 4.1989 | 0 | 0 | 4.1952 | 0 | 0 | 0 | 0 | 0 | 0 | 30 | 47.6 | 47.5 | 47.6 | 47.5 | 5.0781 | 5.0781 | 5.0781 | 5.0781
271 | 6 | 1355 | CC DChg | 00:50:19 | 2024-08-10 06:23:53 | 2024-08-10 07:14:12 | 2.6008 | 2600.77 | 0 | 0 | 2.6008 | 2600.77 | 2.6008 | 9.5169 | 9516.86 | 0 | 0 | 9.5169 | 9516.86 | 9.5169 | 5803.3418 | 4.1124 | 0 | 4.1124 | 2.4991 | 0 | 2.4991 | 0 | 3.675 | -3100.8184 | -3101.1907 | 26.69 | 47.6 | 50.2 | 50.2 | 47.6 | 5.0781 | 5.0781 | 5.0781 | 5.0781
271 | 7 | 1356 | Rest | 00:05:00 | 2024-08-10 07:14:12 | 2024-08-10 07:19:12 | 0 | 0 | 0 | 0 | 0 | 0 | 0 | 0 | 0 | 0 | 0 | 0 | 0 | 0 | 0 | 2.5732 | 0 | 0 | 3.0063 | 0 | 0 | 0 | 0 | 0 | 0 | 23.89 | 50.2 | 48.7 | 50.3 | 48.7 | 5.0781 | 5.0781 | 5.0781 | 5.0781
272 | 3 | 1357 | CC Chg | 01:33:13 | 2024-08-10 07:19:12 | 2024-08-10 08:52:25 | 2.4083 | 2408.28 | 2.4083 | 2408.28 | 0 | 0 | -2.4083 | 9.2532 | 9253.16 | 9.2532 | 9253.16 | 0 | 0 | -9.2532 | 7515.5512 | 3.0466 | 3.0466 | 0 | 4.2001 | 4.2001 | 0 | 3.8517 | 0 | 1549.4791 | 1549.8512 | 26.01 | 48.7 | 48.3 | 48.7 | 47.4 | 5.0781 | 5.0781 | 5.0781 | 5.0781
272 | 4 | 1358 | CV Chg | 00:23:39 | 2024-08-10 08:52:26 | 2024-08-10 09:16:05 | 0.1928 | 192.77 | 0.1928 | 192.77 | 0 | 0 | -0.1928 | 0.8097 | 809.74 | 0.8097 | 809.74 | 0 | 0 | -0.8097 | 0 | 4.1995 | 4.1995 | 0 | 4.2005 | 4.2005 | 0 | 4.2005 | 0 | 1549.4791 | 61.9978 | 1663.98 | 48.3 | 48 | 48.4 | 48 | 5.0781 | 5.0781 | 5.0781 | 5.0781
272 | 5 | 1359 | Rest | 00:05:00 | 2024-08-10 09:16:05 | 2024-08-10 09:21:05 | 0 | 0 | 0 | 0 | 0 | 0 | 0 | 0 | 0 | 0 | 0 | 0 | 0 | 0 | 0 | 4.1989 | 0 | 0 | 4.1952 | 0 | 0 | 0 | 0 | 0 | 0 | 25 | 48 | 47.9 | 48 | 47.9 | 5.0781 | 5.0781 | 5.0781 | 5.0781
272 | 6 | 1360 | CC DChg | 00:50:19 | 2024-08-10 09:21:05 | 2024-08-10 10:11:23 | 2.6007 | 2600.69 | 0 | 0 | 2.6007 | 2600.69 | 2.6007 | 9.5178 | 9517.85 | 0 | 0 | 9.5178 | 9517.85 | 9.5178 | 5780.9352 | 4.1152 | 0 | 4.1152 | 2.4957 | 0 | 2.4957 | 0 | 3.6756 | -3100.8184 | -3100.8184 | 25.79 | 47.9 | 50.5 | 50.5 | 47.9 | 5.0781 | 5.0781 | 5.0781 | 5.0781
272 | 7 | 1361 | Rest | 00:05:00 | 2024-08-10 10:11:23 | 2024-08-10 10:16:23 | 0 | 0 | 0 | 0 | 0 | 0 | 0 | 0 | 0 | 0 | 0 | 0 | 0 | 0 | 0 | 2.5716 | 0 | 0 | 3.006 | 0 | 0 | 0 | 0 | 0 | 0 | 24.49 | 50.5 | 49 | 50.5 | 49 | 5.0781 | 5.0781 | 5.0781 | 5.0781
273 | 3 | 1362 | CC Chg | 01:33:11 | 2024-08-10 10:16:23 | 2024-08-10 11:49:34 | 2.4073 | 2407.32 | 2.4073 | 2407.32 | 0 | 0 | -2.4073 | 9.2494 | 9249.44 | 9.2494 | 9249.44 | 0 | 0 | -9.2494 | 7510.5464 | 3.0463 | 3.0463 | 0 | 4.2001 | 4.2001 | 0 | 3.852 | 0 | 1549.4791 | 1550.2233 | 26.01 | 49 | 48.2 | 49 | 47.5 | 5.0781 | 5.0781 | 5.0781 | 5.0781
273 | 4 | 1363 | CV Chg | 00:23:48 | 2024-08-10 11:49:34 | 2024-08-10 12:13:22 | 0.1934 | 193.39 | 0.1934 | 193.39 | 0 | 0 | -0.1934 | 0.8124 | 812.36 | 0.8124 | 812.36 | 0 | 0 | -0.8124 | 0 | 4.1992 | 4.1992 | 0 | 4.2008 | 4.2008 | 0 | 4.2005 | 0 | 1550.2233 | 61.9978 | 0 | 48.2 | 47.5 | 48.2 | 47.5 | 5.0781 | 5.0781 | 5.0781 | 5.0781
273 | 5 | 1364 | Rest | 00:05:00 | 2024-08-10 12:13:22 | 2024-08-10 12:18:22 | 0 | 0 | 0 | 0 | 0 | 0 | 0 | 0 | 0 | 0 | 0 | 0 | 0 | 0 | 0 | 4.1989 | 0 | 0 | 4.1952 | 0 | 0 | 0 | 0 | 0 | 0 | 30 | 47.5 | 47.5 | 47.5 | 47.5 | 5.0781 | 5.0781 | 5.0781 | 5.0781
273 | 6 | 1365 | CC DChg | 00:50:18 | 2024-08-10 12:18:22 | 2024-08-10 13:08:40 | 2.6002 | 2600.19 | 0 | 0 | 2.6002 | 2600.19 | 2.6002 | 9.5161 | 9516.13 | 0 | 0 | 9.5161 | 9516.13 | 9.5161 | 5796.48 | 4.1137 | 0 | 4.1137 | 2.4988 | 0 | 2.4988 | 0 | 3.6756 | -3100.4465 | -3101.1907 | 26.3 | 47.5 | 50.9 | 50.9 | 47.5 | 5.0781 | 5.0781 | 5.0781 | 5.0781
273 | 7 | 1366 | Rest | 00:05:00 | 2024-08-10 13:08:40 | 2024-08-10 13:13:40 | 0 | 0 | 0 | 0 | 0 | 0 | 0 | 0 | 0 | 0 | 0 | 0 | 0 | 0 | 0 | 2.5803 | 0 | 0 | 3.006 | 0 | 0 | 0 | 0 | 0 | 0 | 26.29 | 50.9 | 49.4 | 51 | 49.4 | 5.0781 | 5.0781 | 5.0781 | 5.0781
274 | 3 | 1367 | CC Chg | 01:33:09 | 2024-08-10 13:13:40 | 2024-08-10 14:46:49 | 2.4065 | 2406.47 | 2.4065 | 2406.47 | 0 | 0 | -2.4065 | 9.2458 | 9245.83 | 9.2458 | 9245.83 | 0 | 0 | -9.2458 | 7509.8931 | 3.0466 | 3.0466 | 0 | 4.2001 | 4.2001 | 0 | 3.852 | 0 | 1549.8512 | 1550.2233 | 26.2 | 49.4 | 48.1 | 49.4 | 47.9 | 5.0781 | 5.0781 | 5.0781 | 5.0781
274 | 4 | 1368 | CV Chg | 00:23:45 | 2024-08-10 14:46:49 | 2024-08-10 15:10:35 | 0.1937 | 193.68 | 0.1937 | 193.68 | 0 | 0 | -0.1937 | 0.8136 | 813.6 | 0.8136 | 813.6 | 0 | 0 | -0.8136 | 0 | 4.1989 | 4.1989 | 0 | 4.2008 | 4.2008 | 0 | 4.2005 | 0 | 1550.2233 | 61.9916 | 0 | 48.1 | 47.6 | 48.2 | 47.6 | 5.0781 | 5.0781 | 5.0781 | 5.0781
274 | 5 | 1369 | Rest | 00:05:00 | 2024-08-10 15:10:35 | 2024-08-10 15:15:35 | 0 | 0 | 0 | 0 | 0 | 0 | 0 | 0 | 0 | 0 | 0 | 0 | 0 | 0 | 0 | 4.1989 | 0 | 0 | 4.1949 | 0 | 0 | 0 | 0 | 0 | 0 | 30 | 47.6 | 47.6 | 47.6 | 47.5 | 5.0781 | 5.0781 | 5.0781 | 5.0781
274 | 6 | 1370 | CC DChg | 00:50:17 | 2024-08-10 15:15:35 | 2024-08-10 16:05:53 | 2.5996 | 2599.62 | 0 | 0 | 2.5996 | 2599.62 | 2.5996 | 9.5135 | 9513.51 | 0 | 0 | 9.5135 | 9513.51 | 9.5135 | 5798.5357 | 4.1127 | 0 | 4.1127 | 2.4988 | 0 | 2.4988 | 0 | 3.6753 | -3100.4465 | -3100.8184 | 26.5 | 47.6 | 50.9 | 50.9 | 47.6 | 5.0781 | 5.0781 | 5.0781 | 5.0781
274 | 7 | 1371 | Rest | 00:05:00 | 2024-08-10 16:05:53 | 2024-08-10 16:10:53 | 0 | 0 | 0 | 0 | 0 | 0 | 0 | 0 | 0 | 0 | 0 | 0 | 0 | 0 | 0 | 2.5722 | 0 | 0 | 3.0056 | 0 | 0 | 0 | 0 | 0 | 0 | 23.7 | 50.9 | 49.5 | 50.9 | 49.5 | 5.0781 | 5.0781 | 5.0781 | 5.0781
275 | 3 | 1372 | CC Chg | 01:33:07 | 2024-08-10 16:10:53 | 2024-08-10 17:44:00 | 2.4057 | 2405.65 | 2.4057 | 2405.65 | 0 | 0 | -2.4057 | 9.2422 | 9242.18 | 9.2422 | 9242.18 | 0 | 0 | -9.2422 | 7505.3312 | 3.0463 | 3.0463 | 0 | 4.2001 | 4.2001 | 0 | 3.852 | 0 | 1549.4791 | 1550.2233 | 26.21 | 49.5 | 48.1 | 49.5 | 48 | 5.0781 | 5.0781 | 5.0781 | 5.0781
275 | 4 | 1373 | CV Chg | 00:23:46 | 2024-08-10 17:44:00 | 2024-08-10 18:07:46 | 0.1939 | 193.95 | 0.1939 | 193.95 | 0 | 0 | -0.1939 | 0.8147 | 814.7 | 0.8147 | 814.7 | 0 | 0 | -0.8147 | 0 | 4.1995 | 4.1995 | 0 | 4.2005 | 4.2005 | 0 | 4.2005 | 0 | 1550.2233 | 61.9854 | 0 | 48.1 | 47.5 | 48.1 | 47.4 | 5.0781 | 5.0781 | 5.0781 | 5.0781
275 | 5 | 1374 | Rest | 00:05:00 | 2024-08-10 18:07:46 | 2024-08-10 18:12:46 | 0 | 0 | 0 | 0 | 0 | 0 | 0 | 0 | 0 | 0 | 0 | 0 | 0 | 0 | 0 | 4.1989 | 0 | 0 | 4.1952 | 0 | 0 | 0 | 0 | 0 | 0 | 25.01 | 47.5 | 47.5 | 47.5 | 47.5 | 5.0781 | 5.0781 | 5.0781 | 5.0781
275 | 6 | 1375 | CC DChg | 00:50:17 | 2024-08-10 18:12:46 | 2024-08-10 19:03:03 | 2.5991 | 2599.1 | 0 | 0 | 2.5991 | 2599.1 | 2.5991 | 9.5117 | 9511.7 | 0 | 0 | 9.5117 | 9511.7 | 9.5117 | 5798.5014 | 4.1127 | 0 | 4.1127 | 2.4991 | 0 | 2.4991 | 0 | 3.6753 | -3100.8184 | -3101.1907 | 26.59 | 47.5 | 50.8 | 50.8 | 47.5 | 5.0781 | 5.0781 | 5.0781 | 5.0781
275 | 7 | 1376 | Rest | 00:05:00 | 2024-08-10 19:03:03 | 2024-08-10 19:08:03 | 0 | 0 | 0 | 0 | 0 | 0 | 0 | 0 | 0 | 0 | 0 | 0 | 0 | 0 | 0 | 2.5698 | 0 | 0 | 3.006 | 0 | 0 | 0 | 0 | 0 | 0 | 22.79 | 50.8 | 49.3 | 50.8 | 49.3 | 5.0781 | 5.0781 | 5.0781 | 5.0781
276 | 3 | 1377 | CC Chg | 01:33:09 | 2024-08-10 19:08:03 | 2024-08-10 20:41:12 | 2.4065 | 2406.52 | 2.4065 | 2406.52 | 0 | 0 | -2.4065 | 9.246 | 9246 | 9.246 | 9246 | 0 | 0 | -9.246 | 7508.0438 | 3.0463 | 3.0463 | 0 | 4.2001 | 4.2001 | 0 | 3.852 | 0 | 1549.4791 | 1550.2233 | 26.01 | 49.3 | 48.3 | 49.3 | 48 | 5.0781 | 5.0781 | 5.0781 | 5.0781
276 | 4 | 1378 | CV Chg | 00:23:39 | 2024-08-10 20:41:12 | 2024-08-10 21:04:52 | 0.1927 | 192.71 | 0.1927 | 192.71 | 0 | 0 | -0.1927 | 0.8095 | 809.49 | 0.8095 | 809.49 | 0 | 0 | -0.8095 | 0 | 4.1989 | 4.1989 | 0 | 4.2008 | 4.2008 | 0 | 4.2008 | 0 | 1549.8512 | 61.9978 | 3330.65 | 48.3 | 47.4 | 48.3 | 47.4 | 5.0781 | 5.0781 | 5.0781 | 5.0781
276 | 5 | 1379 | Rest | 00:05:00 | 2024-08-10 21:04:52 | 2024-08-10 21:09:52 | 0 | 0 | 0 | 0 | 0 | 0 | 0 | 0 | 0 | 0 | 0 | 0 | 0 | 0 | 0 | 4.1989 | 0 | 0 | 4.1952 | 0 | 0 | 0 | 0 | 0 | 0 | 30 | 47.4 | 47.3 | 47.4 | 47.3 | 5.0781 | 5.0781 | 5.0781 | 5.0781
276 | 6 | 1380 | CC DChg | 00:50:16 | 2024-08-10 21:09:52 | 2024-08-10 22:00:09 | 2.5988 | 2598.77 | 0 | 0 | 2.5988 | 2598.77 | 2.5988 | 9.5095 | 9509.51 | 0 | 0 | 9.5095 | 9509.51 | 9.5095 | 5788.8573 | 4.1112 | 0 | 4.1112 | 2.495 | 0 | 2.495 | 0 | 3.6747 | -3100.8184 | -3101.1907 | 27.09 | 47.3 | 50.7 | 50.7 | 47.3 | 5.0781 | 5.0781 | 5.0781 | 5.0781
276 | 7 | 1381 | Rest | 00:05:00 | 2024-08-10 22:00:09 | 2024-08-10 22:05:09 | 0 | 0 | 0 | 0 | 0 | 0 | 0 | 0 | 0 | 0 | 0 | 0 | 0 | 0 | 0 | 2.5766 | 0 | 0 | 3.0053 | 0 | 0 | 0 | 0 | 0 | 0 | 26.29 | 50.7 | 49.2 | 50.7 | 49.2 | 5.0781 | 5.0781 | 5.0781 | 5.0781
277 | 3 | 1382 | CC Chg | 01:33:09 | 2024-08-10 22:05:09 | 2024-08-10 23:38:18 | 2.4066 | 2406.57 | 2.4066 | 2406.57 | 0 | 0 | -2.4066 | 9.2467 | 9246.72 | 9.2467 | 9246.72 | 0 | 0 | -9.2467 | 7506.1832 | 3.0459 | 3.0459 | 0 | 4.2001 | 4.2001 | 0 | 3.8523 | 0 | 1549.8512 | 1549.8512 | 26.2 | 49.2 | 48.5 | 49.2 | 47.9 | 5.0781 | 5.0781 | 5.0781 | 5.0781
277 | 4 | 1383 | CV Chg | 00:23:37 | 2024-08-10 23:38:18 | 2024-08-11 00:01:56 | 0.1924 | 192.36 | 0.1924 | 192.36 | 0 | 0 | -0.1924 | 0.808 | 808.04 | 0.808 | 808.04 | 0 | 0 | -0.808 | 0 | 4.1989 | 4.1989 | 0 | 4.2008 | 4.2008 | 0 | 4.2008 | 0 | 1550.2233 | 61.9854 | 3330.65 | 48.5 | 47.5 | 48.5 | 47.5 | 5.0781 | 5.0781 | 5.0781 | 5.0781
277 | 5 | 1384 | Rest | 00:05:00 | 2024-08-11 00:01:56 | 2024-08-11 00:06:56 | 0 | 0 | 0 | 0 | 0 | 0 | 0 | 0 | 0 | 0 | 0 | 0 | 0 | 0 | 0 | 4.1989 | 0 | 0 | 4.1952 | 0 | 0 | 0 | 0 | 0 | 0 | 30.01 | 47.5 | 47.4 | 47.5 | 47.4 | 5.0781 | 5.0781 | 5.0781 | 5.0781
277 | 6 | 1385 | CC DChg | 00:50:16 | 2024-08-11 00:06:56 | 2024-08-11 00:57:13 | 2.5984 | 2598.4 | 0 | 0 | 2.5984 | 2598.4 | 2.5984 | 9.5078 | 9507.8 | 0 | 0 | 9.5078 | 9507.8 | 9.5078 | 5788.0284 | 4.1115 | 0 | 4.1115 | 2.4953 | 0 | 2.4953 | 0 | 3.6747 | -3100.8184 | -3101.1907 | 26.99 | 47.4 | 50.3 | 50.3 | 47.4 | 5.0781 | 5.0781 | 5.0781 | 5.0781
277 | 7 | 1386 | Rest | 00:05:00 | 2024-08-11 00:57:13 | 2024-08-11 01:02:12 | 0 | 0 | 0 | 0 | 0 | 0 | 0 | 0 | 0 | 0 | 0 | 0 | 0 | 0 | 0 | 2.5735 | 0 | 0 | 3.006 | 0 | 0 | 0 | 0 | 0 | 0 | 25.19 | 50.3 | 48.9 | 50.4 | 48.9 | 5.0781 | 5.0781 | 5.0781 | 5.0781
278 | 3 | 1387 | CC Chg | 01:33:03 | 2024-08-11 01:02:12 | 2024-08-11 02:35:16 | 2.4042 | 2404.25 | 2.4042 | 2404.25 | 0 | 0 | -2.4042 | 9.2376 | 9237.59 | 9.2376 | 9237.59 | 0 | 0 | -9.2376 | 7496.9175 | 3.0456 | 3.0456 | 0 | 4.2001 | 4.2001 | 0 | 3.8526 | 0 | 1549.4791 | 1549.8512 | 25.61 | 48.9 | 48.1 | 48.9 | 47.6 | 5.0781 | 5.0781 | 5.0781 | 5.0781
278 | 4 | 1388 | CV Chg | 00:23:44 | 2024-08-11 02:35:16 | 2024-08-11 02:59:00 | 0.1941 | 194.09 | 0.1941 | 194.09 | 0 | 0 | -0.1941 | 0.8153 | 815.3 | 0.8153 | 815.3 | 0 | 0 | -0.8153 | 0 | 4.1995 | 4.1995 | 0 | 4.2005 | 4.2005 | 0 | 4.2005 | 0 | 1549.8512 | 61.9978 | 0 | 48.1 | 47.7 | 48.2 | 47.7 | 5.0781 | 5.0781 | 5.0781 | 5.0781
278 | 5 | 1389 | Rest | 00:05:00 | 2024-08-11 02:59:00 | 2024-08-11 03:04:00 | 0 | 0 | 0 | 0 | 0 | 0 | 0 | 0 | 0 | 0 | 0 | 0 | 0 | 0 | 0 | 4.1989 | 0 | 0 | 4.1952 | 0 | 0 | 0 | 0 | 0 | 0 | 25 | 47.7 | 47.7 | 47.7 | 47.7 | 5.0781 | 5.0781 | 5.0781 | 5.0781
278 | 6 | 1390 | CC DChg | 00:50:15 | 2024-08-11 03:04:00 | 2024-08-11 03:54:16 | 2.5979 | 2597.89 | 0 | 0 | 2.5979 | 2597.89 | 2.5979 | 9.507 | 9507 | 0 | 0 | 9.507 | 9507 | 9.507 | 5780.2455 | 4.1149 | 0 | 4.1149 | 2.4969 | 0 | 2.4969 | 0 | 3.675 | -3100.8184 | -3101.1907 | 25.9 | 47.7 | 50.4 | 50.4 | 47.7 | 5.0781 | 5.0781 | 5.0781 | 5.0781
278 | 7 | 1391 | Rest | 00:05:00 | 2024-08-11 03:54:16 | 2024-08-11 03:59:16 | 0 | 0 | 0 | 0 | 0 | 0 | 0 | 0 | 0 | 0 | 0 | 0 | 0 | 0 | 0 | 2.5732 | 0 | 0 | 3.006 | 0 | 0 | 0 | 0 | 0 | 0 | 24.59 | 50.4 | 48.9 | 50.4 | 48.9 | 5.0781 | 5.0781 | 5.0781 | 5.0781
279 | 3 | 1392 | CC Chg | 01:33:02 | 2024-08-11 03:59:16 | 2024-08-11 05:32:19 | 2.4036 | 2403.56 | 2.4036 | 2403.56 | 0 | 0 | -2.4036 | 9.2351 | 9235.13 | 9.2351 | 9235.13 | 0 | 0 | -9.2351 | 7500.8195 | 3.0466 | 3.0466 | 0 | 4.2001 | 4.2001 | 0 | 3.8529 | 0 | 1550.2233 | 1549.8512 | 26.2 | 48.9 | 48.1 | 48.9 | 47.5 | 5.0781 | 5.0781 | 5.0781 | 5.0781
279 | 4 | 1393 | CV Chg | 00:23:50 | 2024-08-11 05:32:19 | 2024-08-11 05:56:09 | 0.1944 | 194.39 | 0.1944 | 194.39 | 0 | 0 | -0.1944 | 0.8166 | 816.56 | 0.8166 | 816.56 | 0 | 0 | -0.8166 | 0 | 4.1995 | 4.1995 | 0 | 4.2008 | 4.2008 | 0 | 4.2005 | 0 | 1549.4791 | 61.9978 | 1663.98 | 48.1 | 47.4 | 48.1 | 47.4 | 5.0781 | 5.0781 | 5.0781 | 5.0781
279 | 5 | 1394 | Rest | 00:05:00 | 2024-08-11 05:56:10 | 2024-08-11 06:01:09 | 0 | 0 | 0 | 0 | 0 | 0 | 0 | 0 | 0 | 0 | 0 | 0 | 0 | 0 | 0 | 4.1989 | 0 | 0 | 4.1952 | 0 | 0 | 0 | 0 | 0 | 0 | 30 | 47.4 | 47.3 | 47.4 | 47.3 | 5.0781 | 5.0781 | 5.0781 | 5.0781
279 | 6 | 1395 | CC DChg | 00:50:15 | 2024-08-11 06:01:10 | 2024-08-11 06:51:25 | 2.5975 | 2597.54 | 0 | 0 | 2.5975 | 2597.54 | 2.5975 | 9.5052 | 9505.24 | 0 | 0 | 9.5052 | 9505.24 | 9.5052 | 5802.816 | 4.1112 | 0 | 4.1112 | 2.4997 | 0 | 2.4997 | 0 | 3.6747 | -3100.4465 | -3101.1907 | 27.1 | 47.3 | 50.7 | 50.7 | 47.3 | 5.0781 | 5.0781 | 5.0781 | 5.0781
279 | 7 | 1396 | Rest | 00:05:00 | 2024-08-11 06:51:25 | 2024-08-11 06:56:25 | 0 | 0 | 0 | 0 | 0 | 0 | 0 | 0 | 0 | 0 | 0 | 0 | 0 | 0 | 0 | 2.5778 | 0 | 0 | 3.0063 | 0 | 0 | 0 | 0 | 0 | 0 | 25.19 | 50.7 | 49.2 | 50.8 | 49.2 | 5.0781 | 5.0781 | 5.0781 | 5.0781
280 | 3 | 1397 | CC Chg | 01:33:01 | 2024-08-11 06:56:25 | 2024-08-11 08:29:26 | 2.4032 | 2403.22 | 2.4032 | 2403.22 | 0 | 0 | -2.4032 | 9.234 | 9234.02 | 9.234 | 9234.02 | 0 | 0 | -9.234 | 7501.7615 | 3.0469 | 3.0469 | 0 | 4.2001 | 4.2001 | 0 | 3.8529 | 0 | 1549.8512 | 1549.8512 | 26.2 | 49.2 | 48.2 | 49.2 | 47.7 | 5.0781 | 5.0781 | 5.0781 | 5.0781
280 | 4 | 1398 | CV Chg | 00:23:53 | 2024-08-11 08:29:26 | 2024-08-11 08:53:20 | 0.1943 | 194.33 | 0.1943 | 194.33 | 0 | 0 | -0.1943 | 0.8163 | 816.28 | 0.8163 | 816.28 | 0 | 0 | -0.8163 | 0 | 4.1998 | 4.1998 | 0 | 4.2005 | 4.2005 | 0 | 4.2005 | 0 | 1549.4791 | 61.9916 | 830.65 | 48.2 | 47.3 | 48.2 | 47.3 | 5.0781 | 5.0781 | 5.0781 | 5.0781
280 | 5 | 1399 | Rest | 00:05:00 | 2024-08-11 08:53:20 | 2024-08-11 08:58:20 | 0 | 0 | 0 | 0 | 0 | 0 | 0 | 0 | 0 | 0 | 0 | 0 | 0 | 0 | 0 | 4.1989 | 0 | 0 | 4.1952 | 0 | 0 | 0 | 0 | 0 | 0 | 25 | 47.3 | 47.3 | 47.3 | 47.3 | 5.0781 | 5.0781 | 5.0781 | 5.0781
280 | 6 | 1400 | CC DChg | 00:50:14 | 2024-08-11 08:58:20 | 2024-08-11 09:48:35 | 2.5971 | 2597.05 | 0 | 0 | 2.5971 | 2597.05 | 2.5971 | 9.5025 | 9502.54 | 0 | 0 | 9.5025 | 9502.54 | 9.5025 | 5779.4913 | 4.1133 | 0 | 4.1133 | 2.4957 | 0 | 2.4957 | 0 | 3.6744 | -3101.1907 | -3100.8184 | 26.39 | 47.3 | 50.4 | 50.4 | 47.3 | 5.0781 | 5.0781 | 5.0781 | 5.0781
280 | 7 | 1401 | Rest | 00:05:00 | 2024-08-11 09:48:35 | 2024-08-11 09:53:35 | 0 | 0 | 0 | 0 | 0 | 0 | 0 | 0 | 0 | 0 | 0 | 0 | 0 | 0 | 0 | 2.5694 | 0 | 0 | 3.006 | 0 | 0 | 0 | 0 | 0 | 0 | 23.8 | 50.4 | 49 | 50.5 | 49 | 5.0781 | 5.0781 | 5.0781 | 5.0781
281 | 3 | 1402 | CC Chg | 01:32:57 | 2024-08-11 09:53:35 | 2024-08-11 11:26:32 | 2.4016 | 2401.56 | 2.4016 | 2401.56 | 0 | 0 | -2.4016 | 9.2274 | 9227.35 | 9.2274 | 9227.35 | 0 | 0 | -9.2274 | 7494.5731 | 3.0466 | 3.0466 | 0 | 4.2001 | 4.2001 | 0 | 3.8529 | 0 | 1549.8512 | 1550.2233 | 26.2 | 49 | 47.9 | 49 | 47.8 | 5.0781 | 5.0781 | 5.0781 | 5.0781
281 | 4 | 1403 | CV Chg | 00:24:00 | 2024-08-11 11:26:32 | 2024-08-11 11:50:32 | 0.1956 | 195.55 | 0.1956 | 195.55 | 0 | 0 | -0.1956 | 0.8214 | 821.44 | 0.8214 | 821.44 | 0 | 0 | -0.8214 | 0 | 4.1998 | 4.1998 | 0 | 4.2008 | 4.2008 | 0 | 4.2008 | 0 | 1550.2233 | 61.9978 | 0 | 47.9 | 47.3 | 47.9 | 47.3 | 5.0781 | 5.0781 | 5.0781 | 5.0781
281 | 5 | 1404 | Rest | 00:05:00 | 2024-08-11 11:50:32 | 2024-08-11 11:55:32 | 0 | 0 | 0 | 0 | 0 | 0 | 0 | 0 | 0 | 0 | 0 | 0 | 0 | 0 | 0 | 4.1989 | 0 | 0 | 4.1949 | 0 | 0 | 0 | 0 | 0 | 0 | 30 | 47.3 | 47.3 | 47.3 | 47.3 | 5.0781 | 5.0781 | 5.0781 | 5.0781
281 | 6 | 1405 | CC DChg | 00:50:14 | 2024-08-11 11:55:32 | 2024-08-11 12:45:46 | 2.5964 | 2596.43 | 0 | 0 | 2.5964 | 2596.43 | 2.5964 | 9.5 | 9499.96 | 0 | 0 | 9.5 | 9499.96 | 9.5 | 5798.101 | 4.1115 | 0 | 4.1115 | 2.4994 | 0 | 2.4994 | 0 | 3.674 | -3100.8184 | -3100.8184 | 26.89 | 47.3 | 50.3 | 50.3 | 47.3 | 5.0781 | 5.0781 | 5.0781 | 5.0781
281 | 7 | 1406 | Rest | 00:05:00 | 2024-08-11 12:45:46 | 2024-08-11 12:50:46 | 0 | 0 | 0 | 0 | 0 | 0 | 0 | 0 | 0 | 0 | 0 | 0 | 0 | 0 | 0 | 2.5732 | 0 | 0 | 3.0063 | 0 | 0 | 0 | 0 | 0 | 0 | 23.8 | 50.3 | 48.8 | 50.4 | 48.8 | 5.0781 | 5.0781 | 5.0781 | 5.0781
282 | 3 | 1407 | CC Chg | 01:32:55 | 2024-08-11 12:50:46 | 2024-08-11 14:23:42 | 2.4006 | 2400.61 | 2.4006 | 2400.61 | 0 | 0 | -2.4006 | 9.2239 | 9223.87 | 9.2239 | 9223.87 | 0 | 0 | -9.2239 | 7489.599 | 3.0463 | 3.0463 | 0 | 4.2001 | 4.2001 | 0 | 3.8532 | 0 | 1549.4791 | 1550.2233 | 25.81 | 48.8 | 47.9 | 48.8 | 47.5 | 5.0781 | 5.0781 | 5.0781 | 5.0781
282 | 4 | 1408 | CV Chg | 00:24:05 | 2024-08-11 14:23:42 | 2024-08-11 14:47:47 | 0.1959 | 195.93 | 0.1959 | 195.93 | 0 | 0 | -0.1959 | 0.823 | 823.02 | 0.823 | 823.02 | 0 | 0 | -0.823 | 0 | 4.1995 | 4.1995 | 0 | 4.2008 | 4.2008 | 0 | 4.2005 | 0 | 1550.2233 | 61.9978 | 0 | 47.9 | 47.1 | 47.9 | 47.1 | 5.0781 | 5.0781 | 5.0781 | 5.0781
282 | 5 | 1409 | Rest | 00:05:00 | 2024-08-11 14:47:47 | 2024-08-11 14:52:47 | 0 | 0 | 0 | 0 | 0 | 0 | 0 | 0 | 0 | 0 | 0 | 0 | 0 | 0 | 0 | 4.1989 | 0 | 0 | 4.1952 | 0 | 0 | 0 | 0 | 0 | 0 | 30 | 47.1 | 47.1 | 47.1 | 47.1 | 5.0781 | 5.0781 | 5.0781 | 5.0781
282 | 6 | 1410 | CC DChg | 00:50:13 | 2024-08-11 14:52:47 | 2024-08-11 15:43:01 | 2.5961 | 2596.09 | 0 | 0 | 2.5961 | 2596.09 | 2.5961 | 9.4987 | 9498.73 | 0 | 0 | 9.4987 | 9498.73 | 9.4987 | 5768.5012 | 4.118 | 0 | 4.118 | 2.4978 | 0 | 2.4978 | 0 | 3.674 | -3100.8184 | -3101.1907 | 24.9 | 47.1 | 50.3 | 50.3 | 47.1 | 5.0781 | 5.0781 | 5.0781 | 5.0781
282 | 7 | 1411 | Rest | 00:05:00 | 2024-08-11 15:43:01 | 2024-08-11 15:48:01 | 0 | 0 | 0 | 0 | 0 | 0 | 0 | 0 | 0 | 0 | 0 | 0 | 0 | 0 | 0 | 2.5797 | 0 | 0 | 3.006 | 0 | 0 | 0 | 0 | 0 | 0 | 26.39 | 50.3 | 48.7 | 50.3 | 48.7 | 5.0781 | 5.0781 | 5.0781 | 5.0781
283 | 3 | 1412 | CC Chg | 01:32:57 | 2024-08-11 15:48:01 | 2024-08-11 17:20:58 | 2.4015 | 2401.47 | 2.4015 | 2401.47 | 0 | 0 | -2.4015 | 9.2277 | 9227.72 | 9.2277 | 9227.72 | 0 | 0 | -9.2277 | 7494.3002 | 3.0466 | 3.0466 | 0 | 4.2001 | 4.2001 | 0 | 3.8539 | 0 | 1549.8512 | 1549.8512 | 26.2 | 48.7 | 48.2 | 48.7 | 47.4 | 5.0781 | 5.0781 | 5.0781 | 5.0781
283 | 4 | 1413 | CV Chg | 00:23:51 | 2024-08-11 17:20:58 | 2024-08-11 17:44:49 | 0.1947 | 194.67 | 0.1947 | 194.67 | 0 | 0 | -0.1947 | 0.8178 | 817.76 | 0.8178 | 817.76 | 0 | 0 | -0.8178 | 0 | 4.1995 | 4.1995 | 0 | 4.2008 | 4.2008 | 0 | 4.2008 | 0 | 1549.8512 | 61.9854 | 0 | 48.2 | 47.3 | 48.2 | 47.3 | 5.0781 | 5.0781 | 5.0781 | 5.0781
283 | 5 | 1414 | Rest | 00:05:00 | 2024-08-11 17:44:49 | 2024-08-11 17:49:49 | 0 | 0 | 0 | 0 | 0 | 0 | 0 | 0 | 0 | 0 | 0 | 0 | 0 | 0 | 0 | 4.1989 | 0 | 0 | 4.1949 | 0 | 0 | 0 | 0 | 0 | 0 | 30.01 | 47.3 | 47.2 | 47.3 | 47.2 | 5.0781 | 5.0781 | 5.0781 | 5.0781
283 | 6 | 1415 | CC DChg | 00:50:13 | 2024-08-11 17:49:49 | 2024-08-11 18:40:02 | 2.5956 | 2595.58 | 0 | 0 | 2.5956 | 2595.58 | 2.5956 | 9.4968 | 9496.83 | 0 | 0 | 9.4968 | 9496.83 | 9.4968 | 5789.5245 | 4.1121 | 0 | 4.1121 | 2.4981 | 0 | 2.4981 | 0 | 3.6737 | -3100.4465 | -3100.8184 | 26.7 | 47.2 | 50.4 | 50.4 | 47.2 | 5.0781 | 5.0781 | 5.0781 | 5.0781
283 | 7 | 1416 | Rest | 00:05:00 | 2024-08-11 18:40:02 | 2024-08-11 18:45:02 | 0 | 0 | 0 | 0 | 0 | 0 | 0 | 0 | 0 | 0 | 0 | 0 | 0 | 0 | 0 | 2.5725 | 0 | 0 | 3.006 | 0 | 0 | 0 | 0 | 0 | 0 | 24 | 50.3 | 48.9 | 50.4 | 48.9 | 5.0781 | 5.0781 | 5.0781 | 5.0781
284 | 3 | 1417 | CC Chg | 01:32:51 | 2024-08-11 18:45:02 | 2024-08-11 20:17:54 | 2.399 | 2399.04 | 2.399 | 2399.04 | 0 | 0 | -2.399 | 9.2178 | 9217.76 | 9.2178 | 9217.76 | 0 | 0 | -9.2178 | 7484.6915 | 3.0463 | 3.0463 | 0 | 4.2001 | 4.2001 | 0 | 3.8539 | 0 | 1549.4791 | 1550.2233 | 26.01 | 48.9 | 47.8 | 48.9 | 47.6 | 5.0781 | 5.0781 | 5.0781 | 5.0781
284 | 4 | 1418 | CV Chg | 00:24:06 | 2024-08-11 20:17:54 | 2024-08-11 20:42:00 | 0.1966 | 196.58 | 0.1966 | 196.58 | 0 | 0 | -0.1966 | 0.8258 | 825.77 | 0.8258 | 825.77 | 0 | 0 | -0.8258 | 0 | 4.1995 | 4.1995 | 0 | 4.2008 | 4.2008 | 0 | 4.2008 | 0 | 1549.8512 | 61.9978 | 1663.98 | 47.8 | 47.3 | 47.8 | 47.3 | 5.0781 | 5.0781 | 5.0781 | 5.0781
284 | 5 | 1419 | Rest | 00:05:00 | 2024-08-11 20:42:00 | 2024-08-11 20:47:00 | 0 | 0 | 0 | 0 | 0 | 0 | 0 | 0 | 0 | 0 | 0 | 0 | 0 | 0 | 0 | 4.1992 | 0 | 0 | 4.1952 | 0 | 0 | 0 | 0 | 0 | 0 | 25 | 47.3 | 47.3 | 47.3 | 47.3 | 5.0781 | 5.0781 | 5.0781 | 5.0781
284 | 6 | 1420 | CC DChg | 00:50:12 | 2024-08-11 20:47:00 | 2024-08-11 21:37:13 | 2.5952 | 2595.25 | 0 | 0 | 2.5952 | 2595.25 | 2.5952 | 9.4959 | 9495.94 | 0 | 0 | 9.4959 | 9495.94 | 9.4959 | 5779.9045 | 4.1161 | 0 | 4.1161 | 2.4997 | 0 | 2.4997 | 0 | 3.674 | -3100.4465 | -3100.8184 | 25.5 | 47.3 | 50.2 | 50.2 | 47.3 | 5.0781 | 5.0781 | 5.0781 | 5.0781
284 | 7 | 1421 | Rest | 00:05:00 | 2024-08-11 21:37:13 | 2024-08-11 21:42:13 | 0 | 0 | 0 | 0 | 0 | 0 | 0 | 0 | 0 | 0 | 0 | 0 | 0 | 0 | 0 | 2.5815 | 0 | 0 | 3.0066 | 0 | 0 | 0 | 0 | 0 | 0 | 26.39 | 50.2 | 48.8 | 50.3 | 48.8 | 5.0781 | 5.0781 | 5.0781 | 5.0781
285 | 3 | 1422 | CC Chg | 01:32:51 | 2024-08-11 21:42:13 | 2024-08-11 23:15:05 | 2.3991 | 2399.13 | 2.3991 | 2399.13 | 0 | 0 | -2.3991 | 9.2184 | 9218.42 | 9.2184 | 9218.42 | 0 | 0 | -9.2184 | 7493.0232 | 3.0475 | 3.0475 | 0 | 4.2001 | 4.2001 | 0 | 3.8539 | 0 | 1549.8512 | 1550.2233 | 26.4 | 48.8 | 47.9 | 48.8 | 47.5 | 5.0781 | 5.0781 | 5.0781 | 5.0781
285 | 4 | 1423 | CV Chg | 00:24:01 | 2024-08-11 23:15:05 | 2024-08-11 23:39:06 | 0.1961 | 196.11 | 0.1961 | 196.11 | 0 | 0 | -0.1961 | 0.8238 | 823.77 | 0.8238 | 823.77 | 0 | 0 | -0.8238 | 0 | 4.1983 | 4.1983 | 0 | 4.2008 | 4.2008 | 0 | 4.2005 | 0 | 1549.8512 | 61.9978 | 4997.31 | 47.9 | 47 | 47.9 | 47 | 5.0781 | 5.0781 | 5.0781 | 5.0781
285 | 5 | 1424 | Rest | 00:05:00 | 2024-08-11 23:39:06 | 2024-08-11 23:44:06 | 0 | 0 | 0 | 0 | 0 | 0 | 0 | 0 | 0 | 0 | 0 | 0 | 0 | 0 | 0 | 4.1989 | 0 | 0 | 4.1952 | 0 | 0 | 0 | 0 | 0 | 0 | 30 | 47 | 47 | 47 | 47 | 5.0781 | 5.0781 | 5.0781 | 5.0781
285 | 6 | 1425 | CC DChg | 00:50:12 | 2024-08-11 23:44:06 | 2024-08-12 00:34:18 | 2.5948 | 2594.81 | 0 | 0 | 2.5948 | 2594.81 | 2.5948 | 9.4937 | 9493.71 | 0 | 0 | 9.4937 | 9493.71 | 9.4937 | 5765.6699 | 4.118 | 0 | 4.118 | 2.4978 | 0 | 2.4978 | 0 | 3.6737 | -3100.4465 | -3101.1907 | 24.9 | 47 | 50.4 | 50.4 | 47 | 5.0781 | 5.0781 | 5.0781 | 5.0781
285 | 7 | 1426 | Rest | 00:05:00 | 2024-08-12 00:34:18 | 2024-08-12 00:39:18 | 0 | 0 | 0 | 0 | 0 | 0 | 0 | 0 | 0 | 0 | 0 | 0 | 0 | 0 | 0 | 2.5756 | 0 | 0 | 3.006 | 0 | 0 | 0 | 0 | 0 | 0 | 25.09 | 50.4 | 48.8 | 50.4 | 48.8 | 5.0781 | 5.0781 | 5.0781 | 5.0781
286 | 3 | 1427 | CC Chg | 01:32:51 | 2024-08-12 00:39:18 | 2024-08-12 02:12:09 | 2.399 | 2399.05 | 2.399 | 2399.05 | 0 | 0 | -2.399 | 9.2181 | 9218.14 | 9.2181 | 9218.14 | 0 | 0 | -9.2181 | 7488.7404 | 3.0469 | 3.0469 | 0 | 4.2001 | 4.2001 | 0 | 3.8542 | 0 | 1549.8512 | 1549.8512 | 26.4 | 48.9 | 48 | 48.9 | 47.5 | 5.0781 | 5.0781 | 5.0781 | 5.0781
286 | 4 | 1428 | CV Chg | 00:24:07 | 2024-08-12 02:12:10 | 2024-08-12 02:36:17 | 0.1959 | 195.91 | 0.1959 | 195.91 | 0 | 0 | -0.1959 | 0.823 | 822.95 | 0.823 | 822.95 | 0 | 0 | -0.823 | 0 | 4.1995 | 4.1995 | 0 | 4.2008 | 4.2008 | 0 | 4.2005 | 0 | 1549.8512 | 61.9978 | 0 | 47.9 | 47.2 | 47.9 | 47.2 | 5.0781 | 5.0781 | 5.0781 | 5.0781
286 | 5 | 1429 | Rest | 00:05:00 | 2024-08-12 02:36:17 | 2024-08-12 02:41:17 | 0 | 0 | 0 | 0 | 0 | 0 | 0 | 0 | 0 | 0 | 0 | 0 | 0 | 0 | 0 | 4.1989 | 0 | 0 | 4.1949 | 0 | 0 | 0 | 0 | 0 | 0 | 30 | 47.2 | 47.2 | 47.2 | 47.2 | 5.0781 | 5.0781 | 5.0781 | 5.0781
286 | 6 | 1430 | CC DChg | 00:50:11 | 2024-08-12 02:41:17 | 2024-08-12 03:31:29 | 2.5944 | 2594.45 | 0 | 0 | 2.5944 | 2594.45 | 2.5944 | 9.4925 | 9492.47 | 0 | 0 | 9.4925 | 9492.47 | 9.4925 | 5788.1185 | 4.1106 | 0 | 4.1106 | 2.4969 | 0 | 2.4969 | 0 | 3.6775 | -3100.4465 | -3100.8184 | 27.2 | 47.2 | 50.2 | 50.2 | 47.2 | 5.0781 | 5.0781 | 5.0781 | 5.0781
286 | 7 | 1431 | Rest | 00:05:00 | 2024-08-12 03:31:29 | 2024-08-12 03:36:29 | 0 | 0 | 0 | 0 | 0 | 0 | 0 | 0 | 0 | 0 | 0 | 0 | 0 | 0 | 0 | 2.575 | 0 | 0 | 3.0063 | 0 | 0 | 0 | 0 | 0 | 0 | 25.19 | 50.2 | 48.7 | 50.2 | 48.7 | 5.0781 | 5.0781 | 5.0781 | 5.0781
287 | 3 | 1432 | CC Chg | 01:32:52 | 2024-08-12 03:36:29 | 2024-08-12 05:09:22 | 2.3996 | 2399.58 | 2.3996 | 2399.58 | 0 | 0 | -2.3996 | 9.2204 | 9220.44 | 9.2204 | 9220.44 | 0 | 0 | -9.2204 | 7490.3967 | 3.0469 | 3.0469 | 0 | 4.2001 | 4.2001 | 0 | 3.8542 | 0 | 1549.8512 | 1549.8512 | 26.2 | 48.8 | 48.2 | 48.8 | 47.6 | 5.0781 | 5.0781 | 5.0781 | 5.0781
287 | 4 | 1433 | CV Chg | 00:23:53 | 2024-08-12 05:09:22 | 2024-08-12 05:33:15 | 0.195 | 194.98 | 0.195 | 194.98 | 0 | 0 | -0.195 | 0.819 | 819.03 | 0.819 | 819.03 | 0 | 0 | -0.819 | 0 | 4.1992 | 4.1992 | 0 | 4.2008 | 4.2008 | 0 | 4.2008 | 0 | 1549.8512 | 61.9916 | 0 | 48.2 | 47.4 | 48.2 | 47.4 | 5.0781 | 5.0781 | 5.0781 | 5.0781
287 | 5 | 1434 | Rest | 00:05:00 | 2024-08-12 05:33:15 | 2024-08-12 05:38:15 | 0 | 0 | 0 | 0 | 0 | 0 | 0 | 0 | 0 | 0 | 0 | 0 | 0 | 0 | 0 | 4.1989 | 0 | 0 | 4.1952 | 0 | 0 | 0 | 0 | 0 | 0 | 30 | 47.4 | 47.4 | 47.4 | 47.4 | 5.0781 | 5.0781 | 5.0781 | 5.0781
287 | 6 | 1435 | CC DChg | 00:50:11 | 2024-08-12 05:38:15 | 2024-08-12 06:28:27 | 2.5942 | 2594.2 | 0 | 0 | 2.5942 | 2594.2 | 2.5942 | 9.4921 | 9492.12 | 0 | 0 | 9.4921 | 9492.12 | 9.4921 | 5793.1192 | 4.1109 | 0 | 4.1109 | 2.4988 | 0 | 2.4988 | 0 | 3.6775 | -3100.8184 | -3101.1907 | 27.19 | 47.4 | 50.3 | 50.3 | 47.4 | 5.0781 | 5.0781 | 5.0781 | 5.0781
287 | 7 | 1436 | Rest | 00:05:00 | 2024-08-12 06:28:27 | 2024-08-12 06:33:27 | 0 | 0 | 0 | 0 | 0 | 0 | 0 | 0 | 0 | 0 | 0 | 0 | 0 | 0 | 0 | 2.5787 | 0 | 0 | 3.006 | 0 | 0 | 0 | 0 | 0 | 0 | 25.79 | 50.3 | 48.8 | 50.4 | 48.8 | 5.0781 | 5.0781 | 5.0781 | 5.0781
288 | 3 | 1437 | CC Chg | 01:32:52 | 2024-08-12 06:33:27 | 2024-08-12 08:06:19 | 2.3995 | 2399.46 | 2.3995 | 2399.46 | 0 | 0 | -2.3995 | 9.2202 | 9220.24 | 9.2202 | 9220.24 | 0 | 0 | -9.2202 | 7490.0357 | 3.0469 | 3.0469 | 0 | 4.2001 | 4.2001 | 0 | 3.8542 | 0 | 1550.2233 | 1549.8512 | 26.4 | 48.8 | 48.3 | 48.8 | 47.4 | 5.0781 | 5.0781 | 5.0781 | 5.0781
288 | 4 | 1438 | CV Chg | 00:23:52 | 2024-08-12 08:06:20 | 2024-08-12 08:30:12 | 0.1948 | 194.82 | 0.1948 | 194.82 | 0 | 0 | -0.1948 | 0.8184 | 818.37 | 0.8184 | 818.37 | 0 | 0 | -0.8184 | 0 | 4.1995 | 4.1995 | 0 | 4.2008 | 4.2008 | 0 | 4.2005 | 0 | 1549.8512 | 61.9916 | 0 | 48.3 | 47.6 | 48.3 | 47.5 | 5.0781 | 5.0781 | 5.0781 | 5.0781
288 | 5 | 1439 | Rest | 00:05:00 | 2024-08-12 08:30:12 | 2024-08-12 08:35:12 | 0 | 0 | 0 | 0 | 0 | 0 | 0 | 0 | 0 | 0 | 0 | 0 | 0 | 0 | 0 | 4.1989 | 0 | 0 | 4.1952 | 0 | 0 | 0 | 0 | 0 | 0 | 30 | 47.6 | 47.5 | 47.6 | 47.5 | 5.0781 | 5.0781 | 5.0781 | 5.0781
288 | 6 | 1440 | CC DChg | 00:50:11 | 2024-08-12 08:35:12 | 2024-08-12 09:25:23 | 2.5938 | 2593.79 | 0 | 0 | 2.5938 | 2593.79 | 2.5938 | 9.4914 | 9491.37 | 0 | 0 | 9.4914 | 9491.37 | 9.4914 | 5781.097 | 4.1109 | 0 | 4.1109 | 2.4957 | 0 | 2.4957 | 0 | 3.6778 | -3101.1907 | -3101.1907 | 27.19 | 47.5 | 50.4 | 50.4 | 47.5 | 5.0781 | 5.0781 | 5.0781 | 5.0781
288 | 7 | 1441 | Rest | 00:05:00 | 2024-08-12 09:25:23 | 2024-08-12 09:30:23 | 0 | 0 | 0 | 0 | 0 | 0 | 0 | 0 | 0 | 0 | 0 | 0 | 0 | 0 | 0 | 2.5694 | 0 | 0 | 3.006 | 0 | 0 | 0 | 0 | 0 | 0 | 23.79 | 50.4 | 48.9 | 50.5 | 48.9 | 5.0781 | 5.0781 | 5.0781 | 5.0781
289 | 3 | 1442 | CC Chg | 01:32:51 | 2024-08-12 09:30:23 | 2024-08-12 11:03:14 | 2.3989 | 2398.93 | 2.3989 | 2398.93 | 0 | 0 | -2.3989 | 9.2182 | 9218.17 | 9.2182 | 9218.17 | 0 | 0 | -9.2182 | 7486.3759 | 3.0466 | 3.0466 | 0 | 4.2001 | 4.2001 | 0 | 3.8545 | 0 | 1549.4791 | 1550.2233 | 26.21 | 48.9 | 48.3 | 48.9 | 47.7 | 5.0781 | 5.0781 | 5.0781 | 5.0781
289 | 4 | 1443 | CV Chg | 00:23:58 | 2024-08-12 11:03:14 | 2024-08-12 11:27:12 | 0.195 | 195.01 | 0.195 | 195.01 | 0 | 0 | -0.195 | 0.8192 | 819.19 | 0.8192 | 819.19 | 0 | 0 | -0.8192 | 0 | 4.1992 | 4.1992 | 0 | 4.2008 | 4.2008 | 0 | 4.2008 | 0 | 1549.8512 | 61.9854 | 2497.31 | 48.3 | 47.7 | 48.3 | 47.7 | 5.0781 | 5.0781 | 5.0781 | 5.0781
289 | 5 | 1444 | Rest | 00:05:00 | 2024-08-12 11:27:12 | 2024-08-12 11:32:12 | 0 | 0 | 0 | 0 | 0 | 0 | 0 | 0 | 0 | 0 | 0 | 0 | 0 | 0 | 0 | 4.1992 | 0 | 0 | 4.1952 | 0 | 0 | 0 | 0 | 0 | 0 | 25.01 | 47.7 | 47.7 | 47.7 | 47.7 | 5.0781 | 5.0781 | 5.0781 | 5.0781
289 | 6 | 1445 | CC DChg | 00:50:10 | 2024-08-12 11:32:12 | 2024-08-12 12:22:23 | 2.5936 | 2593.59 | 0 | 0 | 2.5936 | 2593.59 | 2.5936 | 9.4913 | 9491.3 | 0 | 0 | 9.4913 | 9491.3 | 9.4913 | 5791.7573 | 4.1112 | 0 | 4.1112 | 2.4991 | 0 | 2.4991 | 0 | 3.6781 | -3100.8184 | -3101.1907 | 27.09 | 47.7 | 50.8 | 50.8 | 47.7 | 5.0781 | 5.0781 | 5.0781 | 5.0781
289 | 7 | 1446 | Rest | 00:05:00 | 2024-08-12 12:22:23 | 2024-08-12 12:27:23 | 0 | 0 | 0 | 0 | 0 | 0 | 0 | 0 | 0 | 0 | 0 | 0 | 0 | 0 | 0 | 2.5809 | 0 | 0 | 3.006 | 0 | 0 | 0 | 0 | 0 | 0 | 26.39 | 50.8 | 49.2 | 50.8 | 49.2 | 5.0781 | 5.0781 | 5.0781 | 5.0781
290 | 3 | 1447 | CC Chg | 01:32:47 | 2024-08-12 12:27:23 | 2024-08-12 14:00:11 | 2.3974 | 2397.36 | 2.3974 | 2397.36 | 0 | 0 | -2.3974 | 9.2116 | 9211.65 | 9.2116 | 9211.65 | 0 | 0 | -9.2116 | 7475.4534 | 3.0456 | 3.0456 | 0 | 4.2001 | 4.2001 | 0 | 3.8545 | 0 | 1549.1072 | 1550.2233 | 25.62 | 49.2 | 48 | 49.2 | 47.8 | 5.0781 | 5.0781 | 5.0781 | 5.0781
290 | 4 | 1448 | CV Chg | 00:24:02 | 2024-08-12 14:00:11 | 2024-08-12 14:24:14 | 0.1961 | 196.1 | 0.1961 | 196.1 | 0 | 0 | -0.1961 | 0.8238 | 823.77 | 0.8238 | 823.77 | 0 | 0 | -0.8238 | 0 | 4.1995 | 4.1995 | 0 | 4.2008 | 4.2008 | 0 | 4.2008 | 0 | 1550.2233 | 61.9854 | 0 | 48 | 47.5 | 48.1 | 47.5 | 5.0781 | 5.0781 | 5.0781 | 5.0781
290 | 5 | 1449 | Rest | 00:05:00 | 2024-08-12 14:24:14 | 2024-08-12 14:29:14 | 0 | 0 | 0 | 0 | 0 | 0 | 0 | 0 | 0 | 0 | 0 | 0 | 0 | 0 | 0 | 4.1992 | 0 | 0 | 4.1952 | 0 | 0 | 0 | 0 | 0 | 0 | 25.01 | 47.5 | 47.5 | 47.5 | 47.5 | 5.0781 | 5.0781 | 5.0781 | 5.0781
290 | 6 | 1450 | CC DChg | 00:50:10 | 2024-08-12 14:29:14 | 2024-08-12 15:19:24 | 2.5931 | 2593.14 | 0 | 0 | 2.5931 | 2593.14 | 2.5931 | 9.4896 | 9489.64 | 0 | 0 | 9.4896 | 9489.64 | 9.4896 | 5784.0963 | 4.1109 | 0 | 4.1109 | 2.4969 | 0 | 2.4969 | 0 | 3.6781 | -3100.8184 | -3101.1907 | 27.19 | 47.5 | 50.8 | 50.8 | 47.5 | 5.0781 | 5.0781 | 5.0781 | 5.0781
290 | 7 | 1451 | Rest | 00:05:00 | 2024-08-12 15:19:24 | 2024-08-12 15:24:24 | 0 | 0 | 0 | 0 | 0 | 0 | 0 | 0 | 0 | 0 | 0 | 0 | 0 | 0 | 0 | 2.5716 | 0 | 0 | 3.0053 | 0 | 0 | 0 | 0 | 0 | 0 | 24.09 | 50.8 | 49.4 | 50.9 | 49.4 | 5.0781 | 5.0781 | 5.0781 | 5.0781
291 | 3 | 1452 | CC Chg | 01:32:50 | 2024-08-12 15:24:24 | 2024-08-12 16:57:15 | 2.3988 | 2398.79 | 2.3988 | 2398.79 | 0 | 0 | -2.3988 | 9.2174 | 9217.39 | 9.2174 | 9217.39 | 0 | 0 | -9.2174 | 7481.8995 | 3.0459 | 3.0459 | 0 | 4.2001 | 4.2001 | 0 | 3.8545 | 0 | 1550.2233 | 1550.2233 | 26.2 | 49.4 | 48.4 | 49.4 | 48.1 | 5.0781 | 5.0781 | 5.0781 | 5.0781
291 | 4 | 1453 | CV Chg | 00:23:57 | 2024-08-12 16:57:15 | 2024-08-12 17:21:12 | 0.1945 | 194.53 | 0.1945 | 194.53 | 0 | 0 | -0.1945 | 0.8171 | 817.15 | 0.8171 | 817.15 | 0 | 0 | -0.8171 | 0 | 4.1995 | 4.1995 | 0 | 4.2008 | 4.2008 | 0 | 4.2008 | 0 | 1549.8512 | 61.9978 | 1663.98 | 48.4 | 47.5 | 48.4 | 47.5 | 5.0781 | 5.0781 | 5.0781 | 5.0781
291 | 5 | 1454 | Rest | 00:05:00 | 2024-08-12 17:21:12 | 2024-08-12 17:26:12 | 0 | 0 | 0 | 0 | 0 | 0 | 0 | 0 | 0 | 0 | 0 | 0 | 0 | 0 | 0 | 4.1992 | 0 | 0 | 4.1952 | 0 | 0 | 0 | 0 | 0 | 0 | 25 | 47.5 | 47.4 | 47.5 | 47.4 | 5.0781 | 5.0781 | 5.0781 | 5.0781
291 | 6 | 1455 | CC DChg | 00:50:09 | 2024-08-12 17:26:12 | 2024-08-12 18:16:22 | 2.5926 | 2592.65 | 0 | 0 | 2.5926 | 2592.65 | 2.5926 | 9.4872 | 9487.21 | 0 | 0 | 9.4872 | 9487.21 | 9.4872 | 5790.7702 | 4.1109 | 0 | 4.1109 | 2.4991 | 0 | 2.4991 | 0 | 3.6778 | -3101.5625 | -3100.8184 | 27.19 | 47.4 | 50.9 | 50.9 | 47.4 | 5.0781 | 5.0781 | 5.0781 | 5.0781
291 | 7 | 1456 | Rest | 00:05:00 | 2024-08-12 18:16:22 | 2024-08-12 18:21:22 | 0 | 0 | 0 | 0 | 0 | 0 | 0 | 0 | 0 | 0 | 0 | 0 | 0 | 0 | 0 | 2.5787 | 0 | 0 | 3.0056 | 0 | 0 | 0 | 0 | 0 | 0 | 25.69 | 50.9 | 49.5 | 50.9 | 49.5 | 5.0781 | 5.0781 | 5.0781 | 5.0781
292 | 3 | 1457 | CC Chg | 01:32:48 | 2024-08-12 18:21:22 | 2024-08-12 19:54:10 | 2.3979 | 2397.86 | 2.3979 | 2397.86 | 0 | 0 | -2.3979 | 9.2135 | 9213.52 | 9.2135 | 9213.52 | 0 | 0 | -9.2135 | 7477.0161 | 3.0456 | 3.0456 | 0 | 4.2001 | 4.2001 | 0 | 3.8542 | 0 | 1549.1072 | 1549.8512 | 25.82 | 49.5 | 48.3 | 49.5 | 48.3 | 5.0781 | 5.0781 | 5.0781 | 5.0781
292 | 4 | 1458 | CV Chg | 00:23:55 | 2024-08-12 19:54:10 | 2024-08-12 20:18:06 | 0.1949 | 194.89 | 0.1949 | 194.89 | 0 | 0 | -0.1949 | 0.8187 | 818.68 | 0.8187 | 818.68 | 0 | 0 | -0.8187 | 0 | 4.1983 | 4.1983 | 0 | 4.2008 | 4.2008 | 0 | 4.2008 | 0 | 1549.8512 | 61.9916 | 0 | 48.3 | 47.6 | 48.3 | 47.6 | 5.0781 | 5.0781 | 5.0781 | 5.0781
292 | 5 | 1459 | Rest | 00:05:00 | 2024-08-12 20:18:06 | 2024-08-12 20:23:06 | 0 | 0 | 0 | 0 | 0 | 0 | 0 | 0 | 0 | 0 | 0 | 0 | 0 | 0 | 0 | 4.1992 | 0 | 0 | 4.1952 | 0 | 0 | 0 | 0 | 0 | 0 | 25 | 47.6 | 47.5 | 47.6 | 47.5 | 5.0781 | 5.0781 | 5.0781 | 5.0781
292 | 6 | 1460 | CC DChg | 00:50:09 | 2024-08-12 20:23:06 | 2024-08-12 21:13:15 | 2.5921 | 2592.09 | 0 | 0 | 2.5921 | 2592.09 | 2.5921 | 9.4845 | 9484.53 | 0 | 0 | 9.4845 | 9484.53 | 9.4845 | 5775.0856 | 4.1124 | 0 | 4.1124 | 2.4966 | 0 | 2.4966 | 0 | 3.6775 | -3100.8184 | -3101.1907 | 26.69 | 47.5 | 50.2 | 50.2 | 47.5 | 5.0781 | 5.0781 | 5.0781 | 5.0781
292 | 7 | 1461 | Rest | 00:05:00 | 2024-08-12 21:13:15 | 2024-08-12 21:18:15 | 0 | 0 | 0 | 0 | 0 | 0 | 0 | 0 | 0 | 0 | 0 | 0 | 0 | 0 | 0 | 2.5766 | 0 | 0 | 3.0063 | 0 | 0 | 0 | 0 | 0 | 0 | 25.79 | 50.2 | 48.8 | 50.3 | 48.8 | 5.0781 | 5.0781 | 5.0781 | 5.0781
293 | 3 | 1462 | CC Chg | 01:32:45 | 2024-08-12 21:18:15 | 2024-08-12 22:51:00 | 2.3964 | 2396.41 | 2.3964 | 2396.41 | 0 | 0 | -2.3964 | 9.2084 | 9208.43 | 9.2084 | 9208.43 | 0 | 0 | -9.2084 | 7478.5065 | 3.0466 | 3.0466 | 0 | 4.2001 | 4.2001 | 0 | 3.8548 | 0 | 1549.4791 | 1550.2233 | 26.01 | 48.8 | 48.1 | 48.8 | 47.5 | 5.0781 | 5.0781 | 5.0781 | 5.0781
293 | 4 | 1463 | CV Chg | 00:24:01 | 2024-08-12 22:51:00 | 2024-08-12 23:15:01 | 0.1955 | 195.55 | 0.1955 | 195.55 | 0 | 0 | -0.1955 | 0.8214 | 821.43 | 0.8214 | 821.43 | 0 | 0 | -0.8214 | 0 | 4.1998 | 4.1998 | 0 | 4.2005 | 4.2005 | 0 | 4.2008 | 0 | 1549.8512 | 61.9854 | 830.65 | 48.1 | 47.1 | 48.1 | 47.1 | 5.0781 | 5.0781 | 5.0781 | 5.0781
293 | 5 | 1464 | Rest | 00:05:00 | 2024-08-12 23:15:01 | 2024-08-12 23:20:01 | 0 | 0 | 0 | 0 | 0 | 0 | 0 | 0 | 0 | 0 | 0 | 0 | 0 | 0 | 0 | 4.1989 | 0 | 0 | 4.1949 | 0 | 0 | 0 | 0 | 0 | 0 | 25.01 | 47.1 | 47 | 47.1 | 47 | 5.0781 | 5.0781 | 5.0781 | 5.0781
293 | 6 | 1465 | CC DChg | 00:50:08 | 2024-08-12 23:20:01 | 2024-08-13 00:10:10 | 2.5916 | 2591.58 | 0 | 0 | 2.5916 | 2591.58 | 2.5916 | 9.4813 | 9481.32 | 0 | 0 | 9.4813 | 9481.32 | 9.4813 | 5777.2805 | 4.1121 | 0 | 4.1121 | 2.4972 | 0 | 2.4972 | 0 | 3.6765 | -3100.4465 | -3101.1907 | 26.7 | 47 | 50.1 | 50.1 | 47 | 5.0781 | 5.0781 | 5.0781 | 5.0781
293 | 7 | 1466 | Rest | 00:05:00 | 2024-08-13 00:10:10 | 2024-08-13 00:15:10 | 0 | 0 | 0 | 0 | 0 | 0 | 0 | 0 | 0 | 0 | 0 | 0 | 0 | 0 | 0 | 2.5753 | 0 | 0 | 3.006 | 0 | 0 | 0 | 0 | 0 | 0 | 25.19 | 50.1 | 48.5 | 50.1 | 48.5 | 5.0781 | 5.0781 | 5.0781 | 5.0781
294 | 3 | 1467 | CC Chg | 01:32:42 | 2024-08-13 00:15:10 | 2024-08-13 01:47:52 | 2.3953 | 2395.26 | 2.3953 | 2395.26 | 0 | 0 | -2.3953 | 9.2045 | 9204.45 | 9.2045 | 9204.45 | 0 | 0 | -9.2045 | 7474.9179 | 3.0466 | 3.0466 | 0 | 4.2001 | 4.2001 | 0 | 3.8554 | 0 | 1549.8512 | 1550.2233 | 26.2 | 48.5 | 48 | 48.5 | 47.1 | 5.0781 | 5.0781 | 5.0781 | 5.0781
294 | 4 | 1468 | CV Chg | 00:24:08 | 2024-08-13 01:47:52 | 2024-08-13 02:12:00 | 0.1964 | 196.41 | 0.1964 | 196.41 | 0 | 0 | -0.1964 | 0.825 | 825.05 | 0.825 | 825.05 | 0 | 0 | -0.825 | 0 | 4.1995 | 4.1995 | 0 | 4.2008 | 4.2008 | 0 | 4.2005 | 0 | 1549.8512 | 61.9916 | 1663.98 | 48 | 47.3 | 48 | 47.3 | 5.0781 | 5.0781 | 5.0781 | 5.0781
294 | 5 | 1469 | Rest | 00:05:00 | 2024-08-13 02:12:00 | 2024-08-13 02:17:00 | 0 | 0 | 0 | 0 | 0 | 0 | 0 | 0 | 0 | 0 | 0 | 0 | 0 | 0 | 0 | 4.1992 | 0 | 0 | 4.1952 | 0 | 0 | 0 | 0 | 0 | 0 | 25 | 47.3 | 47.2 | 47.3 | 47.2 | 5.0781 | 5.0781 | 5.0781 | 5.0781
294 | 6 | 1470 | CC DChg | 00:50:08 | 2024-08-13 02:17:00 | 2024-08-13 03:07:08 | 2.5911 | 2591.14 | 0 | 0 | 2.5911 | 2591.14 | 2.5911 | 9.4799 | 9479.93 | 0 | 0 | 9.4799 | 9479.93 | 9.4799 | 5787.4171 | 4.1106 | 0 | 4.1106 | 2.4988 | 0 | 2.4988 | 0 | 3.6765 | -3100.8184 | -3100.8184 | 27.29 | 47.2 | 50 | 50 | 47.2 | 5.0781 | 5.0781 | 5.0781 | 5.0781
294 | 7 | 1471 | Rest | 00:05:00 | 2024-08-13 03:07:08 | 2024-08-13 03:12:08 | 0 | 0 | 0 | 0 | 0 | 0 | 0 | 0 | 0 | 0 | 0 | 0 | 0 | 0 | 0 | 2.5698 | 0 | 0 | 3.0063 | 0 | 0 | 0 | 0 | 0 | 0 | 22.9 | 50 | 48.6 | 50.1 | 48.6 | 5.0781 | 5.0781 | 5.0781 | 5.0781
295 | 3 | 1472 | CC Chg | 01:32:38 | 2024-08-13 03:12:08 | 2024-08-13 04:44:47 | 2.3935 | 2393.53 | 2.3935 | 2393.53 | 0 | 0 | -2.3935 | 9.1977 | 9197.71 | 9.1977 | 9197.71 | 0 | 0 | -9.1977 | 7467.5154 | 3.0463 | 3.0463 | 0 | 4.2001 | 4.2001 | 0 | 3.8554 | 0 | 1549.8512 | 1550.2233 | 25.8 | 48.6 | 47.8 | 48.6 | 47.3 | 5.0781 | 5.0781 | 5.0781 | 5.0781
295 | 4 | 1473 | CV Chg | 00:24:09 | 2024-08-13 04:44:47 | 2024-08-13 05:08:56 | 0.1976 | 197.59 | 0.1976 | 197.59 | 0 | 0 | -0.1976 | 0.83 | 829.99 | 0.83 | 829.99 | 0 | 0 | -0.83 | 0 | 4.1992 | 4.1992 | 0 | 4.2008 | 4.2008 | 0 | 4.2005 | 0 | 1549.8512 | 61.9916 | 2497.31 | 47.8 | 47.4 | 47.8 | 47.3 | 5.0781 | 5.0781 | 5.0781 | 5.0781
295 | 5 | 1474 | Rest | 00:05:00 | 2024-08-13 05:08:56 | 2024-08-13 05:13:56 | 0 | 0 | 0 | 0 | 0 | 0 | 0 | 0 | 0 | 0 | 0 | 0 | 0 | 0 | 0 | 4.1989 | 0 | 0 | 4.1949 | 0 | 0 | 0 | 0 | 0 | 0 | 30 | 47.3 | 47.3 | 47.3 | 47.3 | 5.0781 | 5.0781 | 5.0781 | 5.0781
295 | 6 | 1475 | CC DChg | 00:50:07 | 2024-08-13 05:13:56 | 2024-08-13 06:04:04 | 2.5909 | 2590.87 | 0 | 0 | 2.5909 | 2590.87 | 2.5909 | 9.4799 | 9479.94 | 0 | 0 | 9.4799 | 9479.94 | 9.4799 | 5783.4675 | 4.1106 | 0 | 4.1106 | 2.4978 | 0 | 2.4978 | 0 | 3.6768 | -3100.8184 | -3101.1907 | 27.19 | 47.3 | 50.2 | 50.2 | 47.3 | 5.0781 | 5.0781 | 5.0781 | 5.0781
295 | 7 | 1476 | Rest | 00:05:00 | 2024-08-13 06:04:04 | 2024-08-13 06:09:04 | 0 | 0 | 0 | 0 | 0 | 0 | 0 | 0 | 0 | 0 | 0 | 0 | 0 | 0 | 0 | 2.5794 | 0 | 0 | 3.0063 | 0 | 0 | 0 | 0 | 0 | 0 | 26.29 | 50.2 | 48.7 | 50.3 | 48.7 | 5.0781 | 5.0781 | 5.0781 | 5.0781
296 | 3 | 1477 | CC Chg | 01:32:33 | 2024-08-13 06:09:04 | 2024-08-13 07:41:37 | 2.3912 | 2391.22 | 2.3912 | 2391.22 | 0 | 0 | -2.3912 | 9.1881 | 9188.1 | 9.1881 | 9188.1 | 0 | 0 | -9.1881 | 7464.3031 | 3.0469 | 3.0469 | 0 | 4.2001 | 4.2001 | 0 | 3.8554 | 0 | 1549.4791 | 1549.8512 | 26.21 | 48.7 | 47.3 | 48.7 | 47.2 | 5.0781 | 5.0781 | 5.0781 | 5.0781
296 | 4 | 1478 | CV Chg | 00:24:35 | 2024-08-13 07:41:37 | 2024-08-13 08:06:13 | 0.1997 | 199.66 | 0.1997 | 199.66 | 0 | 0 | -0.1997 | 0.8387 | 838.71 | 0.8387 | 838.71 | 0 | 0 | -0.8387 | 0 | 4.1995 | 4.1995 | 0 | 4.2008 | 4.2008 | 0 | 4.2008 | 0 | 1549.8512 | 61.9916 | 0 | 47.3 | 46.7 | 47.3 | 46.6 | 5.0781 | 5.0781 | 5.0781 | 5.0781
296 | 5 | 1479 | Rest | 00:05:00 | 2024-08-13 08:06:13 | 2024-08-13 08:11:13 | 0 | 0 | 0 | 0 | 0 | 0 | 0 | 0 | 0 | 0 | 0 | 0 | 0 | 0 | 0 | 4.1989 | 0 | 0 | 4.1949 | 0 | 0 | 0 | 0 | 0 | 0 | 30 | 46.7 | 46.8 | 46.8 | 46.7 | 5.0781 | 5.0781 | 5.0781 | 5.0781
296 | 6 | 1480 | CC DChg | 00:50:07 | 2024-08-13 08:11:13 | 2024-08-13 09:01:20 | 2.5904 | 2590.4 | 0 | 0 | 2.5904 | 2590.4 | 2.5904 | 9.4773 | 9477.35 | 0 | 0 | 9.4773 | 9477.35 | 9.4773 | 5777.9825 | 4.1115 | 0 | 4.1115 | 2.4975 | 0 | 2.4975 | 0 | 3.6765 | -3100.4465 | -3101.1907 | 26.9 | 46.8 | 50.4 | 50.4 | 46.8 | 5.0781 | 5.0781 | 5.0781 | 5.0781
296 | 7 | 1481 | Rest | 00:05:00 | 2024-08-13 09:01:20 | 2024-08-13 09:06:20 | 0 | 0 | 0 | 0 | 0 | 0 | 0 | 0 | 0 | 0 | 0 | 0 | 0 | 0 | 0 | 2.5688 | 0 | 0 | 3.006 | 0 | 0 | 0 | 0 | 0 | 0 | 22.99 | 50.4 | 48.9 | 50.4 | 48.9 | 5.0781 | 5.0781 | 5.0781 | 5.0781
297 | 3 | 1482 | CC Chg | 01:32:33 | 2024-08-13 09:06:20 | 2024-08-13 10:38:54 | 2.3914 | 2391.39 | 2.3914 | 2391.39 | 0 | 0 | -2.3914 | 9.1889 | 9188.94 | 9.1889 | 9188.94 | 0 | 0 | -9.1889 | 7460.8225 | 3.0463 | 3.0463 | 0 | 4.2001 | 4.2001 | 0 | 3.8557 | 0 | 1549.4791 | 1549.8512 | 26.01 | 48.9 | 47.4 | 48.9 | 47.4 | 5.0781 | 5.0781 | 5.0781 | 5.0781
297 | 4 | 1483 | CV Chg | 00:24:26 | 2024-08-13 10:38:54 | 2024-08-13 11:03:21 | 0.199 | 198.96 | 0.199 | 198.96 | 0 | 0 | -0.199 | 0.8357 | 835.74 | 0.8357 | 835.74 | 0 | 0 | -0.8357 | 0 | 4.1992 | 4.1992 | 0 | 4.2008 | 4.2008 | 0 | 4.2005 | 0 | 1549.4791 | 61.9916 | 2497.31 | 47.4 | 46.5 | 47.4 | 46.5 | 5.0781 | 5.0781 | 5.0781 | 5.0781
297 | 5 | 1484 | Rest | 00:05:00 | 2024-08-13 11:03:21 | 2024-08-13 11:08:21 | 0 | 0 | 0 | 0 | 0 | 0 | 0 | 0 | 0 | 0 | 0 | 0 | 0 | 0 | 0 | 4.1989 | 0 | 0 | 4.1949 | 0 | 0 | 0 | 0 | 0 | 0 | 30 | 46.5 | 46.5 | 46.5 | 46.5 | 5.0781 | 5.0781 | 5.0781 | 5.0781
297 | 6 | 1485 | CC DChg | 00:50:06 | 2024-08-13 11:08:21 | 2024-08-13 11:58:27 | 2.5898 | 2589.84 | 0 | 0 | 2.5898 | 2589.84 | 2.5898 | 9.4733 | 9473.34 | 0 | 0 | 9.4733 | 9473.34 | 9.4733 | 5776.7378 | 4.1106 | 0 | 4.1106 | 2.4966 | 0 | 2.4966 | 0 | 3.6753 | -3100.8184 | -3100.8184 | 27.19 | 46.5 | 50.1 | 50.1 | 46.5 | 5.0781 | 5.0781 | 5.0781 | 5.0781
297 | 7 | 1486 | Rest | 00:05:00 | 2024-08-13 11:58:27 | 2024-08-13 12:03:27 | 0 | 0 | 0 | 0 | 0 | 0 | 0 | 0 | 0 | 0 | 0 | 0 | 0 | 0 | 0 | 2.5701 | 0 | 0 | 3.0056 | 0 | 0 | 0 | 0 | 0 | 0 | 23.7 | 50.1 | 48.7 | 50.2 | 48.7 | 5.0781 | 5.0781 | 5.0781 | 5.0781
298 | 3 | 1487 | CC Chg | 01:32:32 | 2024-08-13 12:03:27 | 2024-08-13 13:36:00 | 2.3909 | 2390.88 | 2.3909 | 2390.88 | 0 | 0 | -2.3909 | 9.1867 | 9186.74 | 9.1867 | 9186.74 | 0 | 0 | -9.1867 | 7459.2573 | 3.0463 | 3.0463 | 0 | 4.2001 | 4.2001 | 0 | 3.8554 | 0 | 1550.2233 | 1549.8512 | 26.2 | 48.7 | 47.4 | 48.7 | 47.4 | 5.0781 | 5.0781 | 5.0781 | 5.0781
298 | 4 | 1488 | CV Chg | 00:24:21 | 2024-08-13 13:36:00 | 2024-08-13 14:00:21 | 0.199 | 199.05 | 0.199 | 199.05 | 0 | 0 | -0.199 | 0.8361 | 836.12 | 0.8361 | 836.12 | 0 | 0 | -0.8361 | 0 | 4.1989 | 4.1989 | 0 | 4.2008 | 4.2008 | 0 | 4.2005 | 0 | 1549.4791 | 61.9916 | 3330.65 | 47.4 | 46.8 | 47.5 | 46.8 | 5.0781 | 5.0781 | 5.0781 | 5.0781
298 | 5 | 1489 | Rest | 00:05:00 | 2024-08-13 14:00:21 | 2024-08-13 14:05:21 | 0 | 0 | 0 | 0 | 0 | 0 | 0 | 0 | 0 | 0 | 0 | 0 | 0 | 0 | 0 | 4.1989 | 0 | 0 | 4.1949 | 0 | 0 | 0 | 0 | 0 | 0 | 30 | 46.8 | 46.8 | 46.8 | 46.8 | 5.0781 | 5.0781 | 5.0781 | 5.0781
298 | 6 | 1490 | CC DChg | 00:50:05 | 2024-08-13 14:05:21 | 2024-08-13 14:55:27 | 2.5893 | 2589.35 | 0 | 0 | 2.5893 | 2589.35 | 2.5893 | 9.4716 | 9471.62 | 0 | 0 | 9.4716 | 9471.62 | 9.4716 | 5783.402 | 4.1099 | 0 | 4.1099 | 2.4981 | 0 | 2.4981 | 0 | 3.6756 | -3101.1907 | -3100.8184 | 27.39 | 46.8 | 49.6 | 49.6 | 46.8 | 5.0781 | 5.0781 | 5.0781 | 5.0781
298 | 7 | 1491 | Rest | 00:05:00 | 2024-08-13 14:55:27 | 2024-08-13 15:00:27 | 0 | 0 | 0 | 0 | 0 | 0 | 0 | 0 | 0 | 0 | 0 | 0 | 0 | 0 | 0 | 2.5781 | 0 | 0 | 3.006 | 0 | 0 | 0 | 0 | 0 | 0 | 25.79 | 49.6 | 48.2 | 49.6 | 48.2 | 5.0781 | 5.0781 | 5.0781 | 5.0781
299 | 3 | 1492 | CC Chg | 01:32:35 | 2024-08-13 15:00:27 | 2024-08-13 16:33:02 | 2.3921 | 2392.11 | 2.3921 | 2392.11 | 0 | 0 | -2.3921 | 9.1921 | 9192.15 | 9.1921 | 9192.15 | 0 | 0 | -9.1921 | 7467.0802 | 3.0469 | 3.0469 | 0 | 4.2001 | 4.2001 | 0 | 3.8557 | 0 | 1549.8512 | 1549.8512 | 26.4 | 48.2 | 47.8 | 48.5 | 47 | 5.0781 | 5.0781 | 5.0781 | 5.0781
299 | 4 | 1493 | CV Chg | 00:24:17 | 2024-08-13 16:33:02 | 2024-08-13 16:57:20 | 0.1973 | 197.33 | 0.1973 | 197.33 | 0 | 0 | -0.1973 | 0.8289 | 828.91 | 0.8289 | 828.91 | 0 | 0 | -0.8289 | 0 | 4.1995 | 4.1995 | 0 | 4.2005 | 4.2005 | 0 | 4.2005 | 0 | 1550.2233 | 61.9978 | 1663.98 | 47.8 | 46.8 | 47.8 | 46.8 | 5.0781 | 5.0781 | 5.0781 | 5.0781
299 | 5 | 1494 | Rest | 00:05:00 | 2024-08-13 16:57:20 | 2024-08-13 17:02:20 | 0 | 0 | 0 | 0 | 0 | 0 | 0 | 0 | 0 | 0 | 0 | 0 | 0 | 0 | 0 | 4.1989 | 0 | 0 | 4.1949 | 0 | 0 | 0 | 0 | 0 | 0 | 25 | 46.8 | 46.8 | 46.8 | 46.8 | 5.0781 | 5.0781 | 5.0781 | 5.0781
299 | 6 | 1495 | CC DChg | 00:50:05 | 2024-08-13 17:02:20 | 2024-08-13 17:52:25 | 2.5891 | 2589.11 | 0 | 0 | 2.5891 | 2589.11 | 2.5891 | 9.4716 | 9471.61 | 0 | 0 | 9.4716 | 9471.61 | 9.4716 | 5767.3339 | 4.1115 | 0 | 4.1115 | 2.4953 | 0 | 2.4953 | 0 | 3.6759 | -3100.8184 | -3101.1907 | 26.89 | 46.8 | 49.9 | 49.9 | 46.8 | 5.0781 | 5.0781 | 5.0781 | 5.0781
299 | 7 | 1496 | Rest | 00:05:00 | 2024-08-13 17:52:25 | 2024-08-13 17:57:25 | 0 | 0 | 0 | 0 | 0 | 0 | 0 | 0 | 0 | 0 | 0 | 0 | 0 | 0 | 0 | 2.5663 | 0 | 0 | 3.0053 | 0 | 0 | 0 | 0 | 0 | 0 | 22.89 | 49.9 | 48.4 | 49.9 | 48.4 | 5.0781 | 5.0781 | 5.0781 | 5.0781
300 | 3 | 1497 | CC Chg | 01:32:38 | 2024-08-13 17:57:25 | 2024-08-13 19:30:03 | 2.3935 | 2393.5 | 2.3935 | 2393.5 | 0 | 0 | -2.3935 | 9.1982 | 9198.23 | 9.1982 | 9198.23 | 0 | 0 | -9.1982 | 7463.4051 | 3.0456 | 3.0456 | 0 | 4.2001 | 4.2001 | 0 | 3.8557 | 0 | 1549.8512 | 1550.2233 | 26 | 48.4 | 48.3 | 48.4 | 47 | 5.0781 | 5.0781 | 5.0781 | 5.0781
300 | 4 | 1498 | CV Chg | 00:24:02 | 2024-08-13 19:30:03 | 2024-08-13 19:54:06 | 0.1959 | 195.87 | 0.1959 | 195.87 | 0 | 0 | -0.1959 | 0.8228 | 822.77 | 0.8228 | 822.77 | 0 | 0 | -0.8228 | 0 | 4.1989 | 4.1989 | 0 | 4.2008 | 4.2008 | 0 | 4.2005 | 0 | 1550.5953 | 61.9916 | 3330.65 | 48.3 | 47.4 | 48.3 | 47.4 | 5.0781 | 5.0781 | 5.0781 | 5.0781
300 | 5 | 1499 | Rest | 00:05:00 | 2024-08-13 19:54:06 | 2024-08-13 19:59:06 | 0 | 0 | 0 | 0 | 0 | 0 | 0 | 0 | 0 | 0 | 0 | 0 | 0 | 0 | 0 | 4.1992 | 0 | 0 | 4.1949 | 0 | 0 | 0 | 0 | 0 | 0 | 25 | 47.4 | 47.3 | 47.4 | 47.3 | 5.0781 | 5.0781 | 5.0781 | 5.0781
300 | 6 | 1500 | CC DChg | 00:50:05 | 2024-08-13 19:59:06 | 2024-08-13 20:49:11 | 2.5887 | 2588.75 | 0 | 0 | 2.5887 | 2588.75 | 2.5887 | 9.4712 | 9471.25 | 0 | 0 | 9.4712 | 9471.25 | 9.4712 | 5772.0781 | 4.1127 | 0 | 4.1127 | 2.4981 | 0 | 2.4981 | 0 | 3.6759 | -3100.8184 | -3101.1907 | 26.49 | 47.3 | 50.1 | 50.1 | 47.3 | 5.0781 | 5.0781 | 5.0781 | 5.0781
300 | 7 | 1501 | Rest | 00:05:00 | 2024-08-13 20:49:11 | 2024-08-13 20:54:11 | 0 | 0 | 0 | 0 | 0 | 0 | 0 | 0 | 0 | 0 | 0 | 0 | 0 | 0 | 0 | 2.5806 | 0 | 0 | 3.0063 | 0 | 0 | 0 | 0 | 0 | 0 | 26.59 | 50.1 | 48.6 | 50.1 | 48.6 | 5.0781 | 5.0781 | 5.0781 | 5.0781
300 | 9 | 1502 | Rest | 00:05:00 | 2024-08-13 20:54:11 | 2024-08-13 20:59:11 | 0 | 0 | 0 | 0 | 0 | 0 | 0 | 0 | 0 | 0 | 0 | 0 | 0 | 0 | 0 | 3.0063 | 0 | 0 | 3.0469 | 0 | 0 | 0 | 0 | 0 | 0 | 0 | 48.6 | 47.6 | 48.6 | 47.6 | 5.0781 | 5.0781 | 5.0781 | 5.0781

## log
No. | DataPoint | Time | Class | Event | Detailed log | Detailed log description
1 | 1 | 2024-07-06 23:22:37 | Prompt | Start
2 | 1 | 2024-07-06 23:22:37 | Prompt | Channel status changed
3 | 2 | 2024-07-06 23:23:07 | Record | Time limit jump |  | Set value: Set time value. Actual value 1: actual time value
4 | 76 | 2024-07-07 00:00:00 | Record | Synchronize RTC time
5 | 225 | 2024-07-07 01:13:43 | Record | Cut-off voltage condition jump |  | Set value: Set voltage value. Actual value 1: actual voltage value
6 | 382 | 2024-07-07 01:37:00 | Record | Cut-off current condition jump |  | Set value: current set value, actual value 1: actual current value, actual value 2: sampled current amplification factor, actual value 3: Set current amplification factor
7 | 393 | 2024-07-07 01:42:01 | Record | Time limit jump |  | Set value: Set time value. Actual value 1: actual time value
8 | 685 | 2024-07-07 02:40:04 | Record | Cut-off voltage condition jump |  | Set value: Set voltage value. Actual value 1: actual voltage value
9 | 696 | 2024-07-07 02:45:04 | Record | Time limit jump |  | Set value: Set time value. Actual value 1: actual time value
10 | 916 | 2024-07-07 04:34:30 | Record | Cut-off voltage condition jump |  | Set value: Set voltage value. Actual value 1: actual voltage value
11 | 1067 | 2024-07-07 04:56:52 | Record | Cut-off current condition jump |  | Set value: current set value, actual value 1: actual current value, actual value 2: sampled current amplification factor, actual value 3: Set current amplification factor
12 | 1078 | 2024-07-07 05:01:52 | Record | Time limit jump |  | Set value: Set time value. Actual value 1: actual time value
13 | 1368 | 2024-07-07 05:59:33 | Record | Cut-off voltage condition jump |  | Set value: Set voltage value. Actual value 1: actual voltage value
14 | 1379 | 2024-07-07 06:04:33 | Record | Time limit jump |  | Set value: Set time value. Actual value 1: actual time value
15 | 1598 | 2024-07-07 07:53:19 | Record | Cut-off voltage condition jump |  | Set value: Set voltage value. Actual value 1: actual voltage value
16 | 1746 | 2024-07-07 08:15:21 | Record | Cut-off current condition jump |  | Set value: current set value, actual value 1: actual current value, actual value 2: sampled current amplification factor, actual value 3: Set current amplification factor
17 | 1757 | 2024-07-07 08:20:21 | Record | Time limit jump |  | Set value: Set time value. Actual value 1: actual time value
18 | 1956 | 2024-07-07 09:00:00 | Record | Synchronize RTC time
19 | 2045 | 2024-07-07 09:17:43 | Record | Cut-off voltage condition jump |  | Set value: Set voltage value. Actual value 1: actual voltage value
20 | 2056 | 2024-07-07 09:22:43 | Record | Time limit jump |  | Set value: Set time value. Actual value 1: actual time value
21 | 2274 | 2024-07-07 11:10:48 | Record | Cut-off voltage condition jump |  | Set value: Set voltage value. Actual value 1: actual voltage value
22 | 2423 | 2024-07-07 11:32:54 | Record | Cut-off current condition jump |  | Set value: current set value, actual value 1: actual current value, actual value 2: sampled current amplification factor, actual value 3: Set current amplification factor
23 | 2434 | 2024-07-07 11:37:54 | Record | Time limit jump |  | Set value: Set time value. Actual value 1: actual time value
24 | 2721 | 2024-07-07 12:35:00 | Record | Cut-off voltage condition jump |  | Set value: Set voltage value. Actual value 1: actual voltage value
25 | 2732 | 2024-07-07 12:40:00 | Record | Time limit jump |  | Set value: Set time value. Actual value 1: actual time value
26 | 2949 | 2024-07-07 14:27:31 | Record | Cut-off voltage condition jump |  | Set value: Set voltage value. Actual value 1: actual voltage value
27 | 3097 | 2024-07-07 14:49:32 | Record | Cut-off current condition jump |  | Set value: current set value, actual value 1: actual current value, actual value 2: sampled current amplification factor, actual value 3: Set current amplification factor
28 | 3108 | 2024-07-07 14:54:32 | Record | Time limit jump |  | Set value: Set time value. Actual value 1: actual time value
29 | 3394 | 2024-07-07 15:51:23 | Record | Cut-off voltage condition jump |  | Set value: Set voltage value. Actual value 1: actual voltage value
30 | 3405 | 2024-07-07 15:56:23 | Record | Time limit jump |  | Set value: Set time value. Actual value 1: actual time value
31 | 3621 | 2024-07-07 17:43:27 | Record | Cut-off voltage condition jump |  | Set value: Set voltage value. Actual value 1: actual voltage value
32 | 3732 | 2024-07-07 18:00:00 | Record | Synchronize RTC time
33 | 3769 | 2024-07-07 18:05:21 | Record | Cut-off current condition jump |  | Set value: current set value, actual value 1: actual current value, actual value 2: sampled current amplification factor, actual value 3: Set current amplification factor
34 | 3780 | 2024-07-07 18:10:21 | Record | Time limit jump |  | Set value: Set time value. Actual value 1: actual time value
35 | 4065 | 2024-07-07 19:06:59 | Record | Cut-off voltage condition jump |  | Set value: Set voltage value. Actual value 1: actual voltage value
36 | 4076 | 2024-07-07 19:11:59 | Record | Time limit jump |  | Set value: Set time value. Actual value 1: actual time value
37 | 4291 | 2024-07-07 20:58:37 | Record | Cut-off voltage condition jump |  | Set value: Set voltage value. Actual value 1: actual voltage value
38 | 4437 | 2024-07-07 21:20:21 | Record | Cut-off current condition jump |  | Set value: current set value, actual value 1: actual current value, actual value 2: sampled current amplification factor, actual value 3: Set current amplification factor
39 | 4448 | 2024-07-07 21:25:22 | Record | Time limit jump |  | Set value: Set time value. Actual value 1: actual time value
40 | 4732 | 2024-07-07 22:21:48 | Record | Cut-off voltage condition jump |  | Set value: Set voltage value. Actual value 1: actual voltage value
41 | 4743 | 2024-07-07 22:26:48 | Record | Time limit jump |  | Set value: Set time value. Actual value 1: actual time value
42 | 4930 | 2024-07-08 00:00:00 | Record | Synchronize RTC time
43 | 4957 | 2024-07-08 00:13:03 | Record | Cut-off voltage condition jump |  | Set value: Set voltage value. Actual value 1: actual voltage value
44 | 5104 | 2024-07-08 00:34:49 | Record | Cut-off current condition jump |  | Set value: current set value, actual value 1: actual current value, actual value 2: sampled current amplification factor, actual value 3: Set current amplification factor
45 | 5115 | 2024-07-08 00:39:49 | Record | Time limit jump |  | Set value: Set time value. Actual value 1: actual time value
46 | 5398 | 2024-07-08 01:36:04 | Record | Cut-off voltage condition jump |  | Set value: Set voltage value. Actual value 1: actual voltage value
47 | 5409 | 2024-07-08 01:41:04 | Record | Time limit jump |  | Set value: Set time value. Actual value 1: actual time value
48 | 5622 | 2024-07-08 03:26:57 | Record | Cut-off voltage condition jump |  | Set value: Set voltage value. Actual value 1: actual voltage value
49 | 5768 | 2024-07-08 03:48:34 | Record | Cut-off current condition jump |  | Set value: current set value, actual value 1: actual current value, actual value 2: sampled current amplification factor, actual value 3: Set current amplification factor
50 | 5779 | 2024-07-08 03:53:34 | Record | Time limit jump |  | Set value: Set time value. Actual value 1: actual time value
51 | 6061 | 2024-07-08 04:49:38 | Record | Cut-off voltage condition jump |  | Set value: Set voltage value. Actual value 1: actual voltage value
52 | 6072 | 2024-07-08 04:54:39 | Record | Time limit jump |  | Set value: Set time value. Actual value 1: actual time value
53 | 6285 | 2024-07-08 06:40:10 | Record | Cut-off voltage condition jump |  | Set value: Set voltage value. Actual value 1: actual voltage value
54 | 6430 | 2024-07-08 07:01:46 | Record | Cut-off current condition jump |  | Set value: current set value, actual value 1: actual current value, actual value 2: sampled current amplification factor, actual value 3: Set current amplification factor
55 | 6441 | 2024-07-08 07:06:46 | Record | Time limit jump |  | Set value: Set time value. Actual value 1: actual time value
56 | 6722 | 2024-07-08 08:02:41 | Record | Cut-off voltage condition jump |  | Set value: Set voltage value. Actual value 1: actual voltage value
57 | 6733 | 2024-07-08 08:07:41 | Record | Time limit jump |  | Set value: Set time value. Actual value 1: actual time value
58 | 6838 | 2024-07-08 09:00:00 | Record | Synchronize RTC time
59 | 6945 | 2024-07-08 09:52:53 | Record | Cut-off voltage condition jump |  | Set value: Set voltage value. Actual value 1: actual voltage value
60 | 7091 | 2024-07-08 10:14:32 | Record | Cut-off current condition jump |  | Set value: current set value, actual value 1: actual current value, actual value 2: sampled current amplification factor, actual value 3: Set current amplification factor
61 | 7102 | 2024-07-08 10:19:32 | Record | Time limit jump |  | Set value: Set time value. Actual value 1: actual time value
62 | 7382 | 2024-07-08 11:15:18 | Record | Cut-off voltage condition jump |  | Set value: Set voltage value. Actual value 1: actual voltage value
63 | 7393 | 2024-07-08 11:20:18 | Record | Time limit jump |  | Set value: Set time value. Actual value 1: actual time value
64 | 7604 | 2024-07-08 13:05:15 | Record | Cut-off voltage condition jump |  | Set value: Set voltage value. Actual value 1: actual voltage value
65 | 7749 | 2024-07-08 13:26:44 | Record | Cut-off current condition jump |  | Set value: current set value, actual value 1: actual current value, actual value 2: sampled current amplification factor, actual value 3: Set current amplification factor
66 | 7760 | 2024-07-08 13:31:45 | Record | Time limit jump |  | Set value: Set time value. Actual value 1: actual time value
67 | 8040 | 2024-07-08 14:27:23 | Record | Cut-off voltage condition jump |  | Set value: Set voltage value. Actual value 1: actual voltage value
68 | 8051 | 2024-07-08 14:32:23 | Record | Time limit jump |  | Set value: Set time value. Actual value 1: actual time value
69 | 8262 | 2024-07-08 16:17:04 | Record | Cut-off voltage condition jump |  | Set value: Set voltage value. Actual value 1: actual voltage value
70 | 8406 | 2024-07-08 16:38:30 | Record | Cut-off current condition jump |  | Set value: current set value, actual value 1: actual current value, actual value 2: sampled current amplification factor, actual value 3: Set current amplification factor
71 | 8417 | 2024-07-08 16:43:30 | Record | Time limit jump |  | Set value: Set time value. Actual value 1: actual time value
72 | 8696 | 2024-07-08 17:39:00 | Record | Cut-off voltage condition jump |  | Set value: Set voltage value. Actual value 1: actual voltage value
73 | 8707 | 2024-07-08 17:44:00 | Record | Time limit jump |  | Set value: Set time value. Actual value 1: actual time value
74 | 8740 | 2024-07-08 18:00:00 | Record | Synchronize RTC time
75 | 8917 | 2024-07-08 19:28:22 | Record | Cut-off voltage condition jump |  | Set value: Set voltage value. Actual value 1: actual voltage value
76 | 9062 | 2024-07-08 19:49:53 | Record | Cut-off current condition jump |  | Set value: current set value, actual value 1: actual current value, actual value 2: sampled current amplification factor, actual value 3: Set current amplification factor
77 | 9073 | 2024-07-08 19:54:54 | Record | Time limit jump |  | Set value: Set time value. Actual value 1: actual time value
78 | 9351 | 2024-07-08 20:50:17 | Record | Cut-off voltage condition jump |  | Set value: Set voltage value. Actual value 1: actual voltage value
79 | 9362 | 2024-07-08 20:55:17 | Record | Time limit jump |  | Set value: Set time value. Actual value 1: actual time value
80 | 9572 | 2024-07-08 22:39:27 | Record | Cut-off voltage condition jump |  | Set value: Set voltage value. Actual value 1: actual voltage value
81 | 9716 | 2024-07-08 23:00:53 | Record | Cut-off current condition jump |  | Set value: current set value, actual value 1: actual current value, actual value 2: sampled current amplification factor, actual value 3: Set current amplification factor
82 | 9727 | 2024-07-08 23:05:53 | Record | Time limit jump |  | Set value: Set time value. Actual value 1: actual time value
83 | 9998 | 2024-07-09 00:00:00 | Record | Synchronize RTC time
84 | 10005 | 2024-07-09 00:01:10 | Record | Cut-off voltage condition jump |  | Set value: Set voltage value. Actual value 1: actual voltage value
85 | 10016 | 2024-07-09 00:06:10 | Record | Time limit jump |  | Set value: Set time value. Actual value 1: actual time value
86 | 10225 | 2024-07-09 01:50:09 | Record | Cut-off voltage condition jump |  | Set value: Set voltage value. Actual value 1: actual voltage value
87 | 10370 | 2024-07-09 02:11:38 | Record | Cut-off current condition jump |  | Set value: current set value, actual value 1: actual current value, actual value 2: sampled current amplification factor, actual value 3: Set current amplification factor
88 | 10381 | 2024-07-09 02:16:38 | Record | Time limit jump |  | Set value: Set time value. Actual value 1: actual time value
89 | 10658 | 2024-07-09 03:11:49 | Record | Cut-off voltage condition jump |  | Set value: Set voltage value. Actual value 1: actual voltage value
90 | 10669 | 2024-07-09 03:16:49 | Record | Time limit jump |  | Set value: Set time value. Actual value 1: actual time value
91 | 10878 | 2024-07-09 05:00:33 | Record | Cut-off voltage condition jump |  | Set value: Set voltage value. Actual value 1: actual voltage value
92 | 11023 | 2024-07-09 05:22:01 | Record | Cut-off current condition jump |  | Set value: current set value, actual value 1: actual current value, actual value 2: sampled current amplification factor, actual value 3: Set current amplification factor
93 | 11034 | 2024-07-09 05:27:02 | Record | Time limit jump |  | Set value: Set time value. Actual value 1: actual time value
94 | 11311 | 2024-07-09 06:22:06 | Record | Cut-off voltage condition jump |  | Set value: Set voltage value. Actual value 1: actual voltage value
95 | 11322 | 2024-07-09 06:27:06 | Record | Time limit jump |  | Set value: Set time value. Actual value 1: actual time value
96 | 11530 | 2024-07-09 08:10:34 | Record | Cut-off voltage condition jump |  | Set value: Set voltage value. Actual value 1: actual voltage value
97 | 11675 | 2024-07-09 08:32:07 | Record | Cut-off current condition jump |  | Set value: current set value, actual value 1: actual current value, actual value 2: sampled current amplification factor, actual value 3: Set current amplification factor
98 | 11686 | 2024-07-09 08:37:07 | Record | Time limit jump |  | Set value: Set time value. Actual value 1: actual time value
99 | 11801 | 2024-07-09 09:00:00 | Record | Synchronize RTC time
100 | 11962 | 2024-07-09 09:32:05 | Record | Cut-off voltage condition jump |  | Set value: Set voltage value. Actual value 1: actual voltage value
101 | 11973 | 2024-07-09 09:37:05 | Record | Time limit jump |  | Set value: Set time value. Actual value 1: actual time value
102 | 12181 | 2024-07-09 11:20:23 | Record | Cut-off voltage condition jump |  | Set value: Set voltage value. Actual value 1: actual voltage value
103 | 12326 | 2024-07-09 11:41:59 | Record | Cut-off current condition jump |  | Set value: current set value, actual value 1: actual current value, actual value 2: sampled current amplification factor, actual value 3: Set current amplification factor
104 | 12337 | 2024-07-09 11:46:59 | Record | Time limit jump |  | Set value: Set time value. Actual value 1: actual time value
105 | 12613 | 2024-07-09 12:41:53 | Record | Cut-off voltage condition jump |  | Set value: Set voltage value. Actual value 1: actual voltage value
106 | 12624 | 2024-07-09 12:46:54 | Record | Time limit jump |  | Set value: Set time value. Actual value 1: actual time value
107 | 12832 | 2024-07-09 14:30:05 | Record | Cut-off voltage condition jump |  | Set value: Set voltage value. Actual value 1: actual voltage value
108 | 12976 | 2024-07-09 14:51:32 | Record | Cut-off current condition jump |  | Set value: current set value, actual value 1: actual current value, actual value 2: sampled current amplification factor, actual value 3: Set current amplification factor
109 | 12987 | 2024-07-09 14:56:32 | Record | Time limit jump |  | Set value: Set time value. Actual value 1: actual time value
110 | 13262 | 2024-07-09 15:51:20 | Record | Cut-off voltage condition jump |  | Set value: Set voltage value. Actual value 1: actual voltage value
111 | 13273 | 2024-07-09 15:56:20 | Record | Time limit jump |  | Set value: Set time value. Actual value 1: actual time value
112 | 13480 | 2024-07-09 17:39:20 | Record | Cut-off voltage condition jump |  | Set value: Set voltage value. Actual value 1: actual voltage value
113 | 13618 | 2024-07-09 18:00:00 | Record | Synchronize RTC time
114 | 13624 | 2024-07-09 18:00:44 | Record | Cut-off current condition jump |  | Set value: current set value, actual value 1: actual current value, actual value 2: sampled current amplification factor, actual value 3: Set current amplification factor
115 | 13635 | 2024-07-09 18:05:44 | Record | Time limit jump |  | Set value: Set time value. Actual value 1: actual time value
116 | 13910 | 2024-07-09 19:00:28 | Record | Cut-off voltage condition jump |  | Set value: Set voltage value. Actual value 1: actual voltage value
117 | 13921 | 2024-07-09 19:05:28 | Record | Time limit jump |  | Set value: Set time value. Actual value 1: actual time value
118 | 14128 | 2024-07-09 20:48:20 | Record | Cut-off voltage condition jump |  | Set value: Set voltage value. Actual value 1: actual voltage value
119 | 14272 | 2024-07-09 21:09:42 | Record | Cut-off current condition jump |  | Set value: current set value, actual value 1: actual current value, actual value 2: sampled current amplification factor, actual value 3: Set current amplification factor
120 | 14283 | 2024-07-09 21:14:42 | Record | Time limit jump |  | Set value: Set time value. Actual value 1: actual time value
121 | 14558 | 2024-07-09 22:09:21 | Record | Cut-off voltage condition jump |  | Set value: Set voltage value. Actual value 1: actual voltage value
122 | 14569 | 2024-07-09 22:14:21 | Record | Time limit jump |  | Set value: Set time value. Actual value 1: actual time value
123 | 14776 | 2024-07-09 23:57:02 | Record | Cut-off voltage condition jump |  | Set value: Set voltage value. Actual value 1: actual voltage value
124 | 14796 | 2024-07-10 00:00:00 | Record | Synchronize RTC time
125 | 14921 | 2024-07-10 00:18:31 | Record | Cut-off current condition jump |  | Set value: current set value, actual value 1: actual current value, actual value 2: sampled current amplification factor, actual value 3: Set current amplification factor
126 | 14932 | 2024-07-10 00:23:31 | Record | Time limit jump |  | Set value: Set time value. Actual value 1: actual time value
127 | 15206 | 2024-07-10 01:18:06 | Record | Cut-off voltage condition jump |  | Set value: Set voltage value. Actual value 1: actual voltage value
128 | 15217 | 2024-07-10 01:23:07 | Record | Time limit jump |  | Set value: Set time value. Actual value 1: actual time value
129 | 15424 | 2024-07-10 03:05:39 | Record | Cut-off voltage condition jump |  | Set value: Set voltage value. Actual value 1: actual voltage value
130 | 15569 | 2024-07-10 03:27:13 | Record | Cut-off current condition jump |  | Set value: current set value, actual value 1: actual current value, actual value 2: sampled current amplification factor, actual value 3: Set current amplification factor
131 | 15580 | 2024-07-10 03:32:13 | Record | Time limit jump |  | Set value: Set time value. Actual value 1: actual time value
132 | 15854 | 2024-07-10 04:26:44 | Record | Cut-off voltage condition jump |  | Set value: Set voltage value. Actual value 1: actual voltage value
133 | 15865 | 2024-07-10 04:31:44 | Record | Time limit jump |  | Set value: Set time value. Actual value 1: actual time value
134 | 16071 | 2024-07-10 06:14:07 | Record | Cut-off voltage condition jump |  | Set value: Set voltage value. Actual value 1: actual voltage value
135 | 16216 | 2024-07-10 06:35:36 | Record | Cut-off current condition jump |  | Set value: current set value, actual value 1: actual current value, actual value 2: sampled current amplification factor, actual value 3: Set current amplification factor
136 | 16227 | 2024-07-10 06:40:37 | Record | Time limit jump |  | Set value: Set time value. Actual value 1: actual time value
137 | 16501 | 2024-07-10 07:35:04 | Record | Cut-off voltage condition jump |  | Set value: Set voltage value. Actual value 1: actual voltage value
138 | 16512 | 2024-07-10 07:40:04 | Record | Time limit jump |  | Set value: Set time value. Actual value 1: actual time value
139 | 16672 | 2024-07-10 09:00:00 | Record | Synchronize RTC time
140 | 16718 | 2024-07-10 09:22:16 | Record | Cut-off voltage condition jump |  | Set value: Set voltage value. Actual value 1: actual voltage value
141 | 16863 | 2024-07-10 09:43:52 | Record | Cut-off current condition jump |  | Set value: current set value, actual value 1: actual current value, actual value 2: sampled current amplification factor, actual value 3: Set current amplification factor
142 | 16874 | 2024-07-10 09:48:52 | Record | Time limit jump |  | Set value: Set time value. Actual value 1: actual time value
143 | 17089 | 2024-07-10 10:31:44 | Prompt | Stop
144 | 17089 | 2024-07-10 10:31:44 | Prompt | Channel status changed
145 | 17089 | 2024-07-10 10:33:31 | Record | The communication between ZWJ and SWJ interrupted,ZWJ active and SWJ disconnect
146 | 17089 | 2024-07-10 10:34:54 | Record | Synchronize RTC time
147 | 17089 | 2024-07-10 10:37:36 | Prompt | Continue
148 | 17089 | 2024-07-10 10:37:36 | Prompt | Channel status changed
149 | 17148 | 2024-07-10 10:49:07 | Record | Cut-off voltage condition jump |  | Set value: Set voltage value. Actual value 1: actual voltage value
150 | 17159 | 2024-07-10 10:54:07 | Record | Time limit jump |  | Set value: Set time value. Actual value 1: actual time value
151 | 17365 | 2024-07-10 12:36:14 | Record | Cut-off voltage condition jump |  | Set value: Set voltage value. Actual value 1: actual voltage value
152 | 17510 | 2024-07-10 12:57:44 | Record | Cut-off current condition jump |  | Set value: current set value, actual value 1: actual current value, actual value 2: sampled current amplification factor, actual value 3: Set current amplification factor
153 | 17521 | 2024-07-10 13:02:44 | Record | Time limit jump |  | Set value: Set time value. Actual value 1: actual time value
154 | 17794 | 2024-07-10 13:57:03 | Record | Cut-off voltage condition jump |  | Set value: Set voltage value. Actual value 1: actual voltage value
155 | 17805 | 2024-07-10 14:02:03 | Record | Time limit jump |  | Set value: Set time value. Actual value 1: actual time value
156 | 18011 | 2024-07-10 15:44:05 | Record | Cut-off voltage condition jump |  | Set value: Set voltage value. Actual value 1: actual voltage value
157 | 18155 | 2024-07-10 16:05:25 | Record | Cut-off current condition jump |  | Set value: current set value, actual value 1: actual current value, actual value 2: sampled current amplification factor, actual value 3: Set current amplification factor
158 | 18166 | 2024-07-10 16:10:25 | Record | Time limit jump |  | Set value: Set time value. Actual value 1: actual time value
159 | 18439 | 2024-07-10 17:04:42 | Record | Cut-off voltage condition jump |  | Set value: Set voltage value. Actual value 1: actual voltage value
160 | 18450 | 2024-07-10 17:09:42 | Record | Time limit jump |  | Set value: Set time value. Actual value 1: actual time value
161 | 18655 | 2024-07-10 18:51:40 | Record | Cut-off voltage condition jump |  | Set value: Set voltage value. Actual value 1: actual voltage value
162 | 18711 | 2024-07-10 19:00:00 | Record | Synchronize RTC time
163 | 18798 | 2024-07-10 19:12:57 | Record | Cut-off current condition jump |  | Set value: current set value, actual value 1: actual current value, actual value 2: sampled current amplification factor, actual value 3: Set current amplification factor
164 | 18809 | 2024-07-10 19:17:57 | Record | Time limit jump |  | Set value: Set time value. Actual value 1: actual time value
165 | 19081 | 2024-07-10 20:12:09 | Record | Cut-off voltage condition jump |  | Set value: Set voltage value. Actual value 1: actual voltage value
166 | 19092 | 2024-07-10 20:17:09 | Record | Time limit jump |  | Set value: Set time value. Actual value 1: actual time value
167 | 19297 | 2024-07-10 21:58:56 | Record | Cut-off voltage condition jump |  | Set value: Set voltage value. Actual value 1: actual voltage value
168 | 19441 | 2024-07-10 22:20:18 | Record | Cut-off current condition jump |  | Set value: current set value, actual value 1: actual current value, actual value 2: sampled current amplification factor, actual value 3: Set current amplification factor
169 | 19452 | 2024-07-10 22:25:18 | Record | Time limit jump |  | Set value: Set time value. Actual value 1: actual time value
170 | 19724 | 2024-07-10 23:19:27 | Record | Cut-off voltage condition jump |  | Set value: Set voltage value. Actual value 1: actual voltage value
171 | 19735 | 2024-07-10 23:24:27 | Record | Time limit jump |  | Set value: Set time value. Actual value 1: actual time value
172 | 19807 | 2024-07-11 00:00:00 | Record | Synchronize RTC time
173 | 19940 | 2024-07-11 01:06:03 | Record | Cut-off voltage condition jump |  | Set value: Set voltage value. Actual value 1: actual voltage value
174 | 20085 | 2024-07-11 01:27:38 | Record | Cut-off current condition jump |  | Set value: current set value, actual value 1: actual current value, actual value 2: sampled current amplification factor, actual value 3: Set current amplification factor
175 | 20096 | 2024-07-11 01:32:38 | Record | Time limit jump |  | Set value: Set time value. Actual value 1: actual time value
176 | 20368 | 2024-07-11 02:26:44 | Record | Cut-off voltage condition jump |  | Set value: Set voltage value. Actual value 1: actual voltage value
177 | 20379 | 2024-07-11 02:31:44 | Record | Time limit jump |  | Set value: Set time value. Actual value 1: actual time value
178 | 20583 | 2024-07-11 04:13:14 | Record | Cut-off voltage condition jump |  | Set value: Set voltage value. Actual value 1: actual voltage value
179 | 20729 | 2024-07-11 04:34:51 | Record | Cut-off current condition jump |  | Set value: current set value, actual value 1: actual current value, actual value 2: sampled current amplification factor, actual value 3: Set current amplification factor
180 | 20740 | 2024-07-11 04:39:52 | Record | Time limit jump |  | Set value: Set time value. Actual value 1: actual time value
181 | 21012 | 2024-07-11 05:33:55 | Record | Cut-off voltage condition jump |  | Set value: Set voltage value. Actual value 1: actual voltage value
182 | 21023 | 2024-07-11 05:38:55 | Record | Time limit jump |  | Set value: Set time value. Actual value 1: actual time value
183 | 21227 | 2024-07-11 07:20:20 | Record | Cut-off voltage condition jump |  | Set value: Set voltage value. Actual value 1: actual voltage value
184 | 21372 | 2024-07-11 07:41:53 | Record | Cut-off current condition jump |  | Set value: current set value, actual value 1: actual current value, actual value 2: sampled current amplification factor, actual value 3: Set current amplification factor
185 | 21383 | 2024-07-11 07:46:53 | Record | Time limit jump |  | Set value: Set time value. Actual value 1: actual time value
186 | 21654 | 2024-07-11 08:40:53 | Record | Cut-off voltage condition jump |  | Set value: Set voltage value. Actual value 1: actual voltage value
187 | 21665 | 2024-07-11 08:45:53 | Record | Time limit jump |  | Set value: Set time value. Actual value 1: actual time value
188 | 21694 | 2024-07-11 09:00:00 | Record | Synchronize RTC time
189 | 21869 | 2024-07-11 10:27:12 | Record | Cut-off voltage condition jump |  | Set value: Set voltage value. Actual value 1: actual voltage value
190 | 22014 | 2024-07-11 10:48:44 | Record | Cut-off current condition jump |  | Set value: current set value, actual value 1: actual current value, actual value 2: sampled current amplification factor, actual value 3: Set current amplification factor
191 | 22025 | 2024-07-11 10:53:45 | Record | Time limit jump |  | Set value: Set time value. Actual value 1: actual time value
192 | 22296 | 2024-07-11 11:47:42 | Record | Cut-off voltage condition jump |  | Set value: Set voltage value. Actual value 1: actual voltage value
193 | 22307 | 2024-07-11 11:52:42 | Record | Time limit jump |  | Set value: Set time value. Actual value 1: actual time value
194 | 22511 | 2024-07-11 13:33:55 | Record | Cut-off voltage condition jump |  | Set value: Set voltage value. Actual value 1: actual voltage value
195 | 22657 | 2024-07-11 13:55:34 | Record | Cut-off current condition jump |  | Set value: current set value, actual value 1: actual current value, actual value 2: sampled current amplification factor, actual value 3: Set current amplification factor
196 | 22668 | 2024-07-11 14:00:34 | Record | Time limit jump |  | Set value: Set time value. Actual value 1: actual time value
197 | 22939 | 2024-07-11 14:54:28 | Record | Cut-off voltage condition jump |  | Set value: Set voltage value. Actual value 1: actual voltage value
198 | 22950 | 2024-07-11 14:59:28 | Record | Time limit jump |  | Set value: Set time value. Actual value 1: actual time value
199 | 23154 | 2024-07-11 16:40:37 | Record | Cut-off voltage condition jump |  | Set value: Set voltage value. Actual value 1: actual voltage value
200 | 23298 | 2024-07-11 17:02:04 | Record | Cut-off current condition jump |  | Set value: current set value, actual value 1: actual current value, actual value 2: sampled current amplification factor, actual value 3: Set current amplification factor
201 | 23309 | 2024-07-11 17:07:04 | Record | Time limit jump |  | Set value: Set time value. Actual value 1: actual time value
202 | 23574 | 2024-07-11 18:00:00 | Record | Synchronize RTC time
203 | 23580 | 2024-07-11 18:00:55 | Record | Cut-off voltage condition jump |  | Set value: Set voltage value. Actual value 1: actual voltage value
204 | 23591 | 2024-07-11 18:05:56 | Record | Time limit jump |  | Set value: Set time value. Actual value 1: actual time value
205 | 23795 | 2024-07-11 19:47:01 | Record | Cut-off voltage condition jump |  | Set value: Set voltage value. Actual value 1: actual voltage value
206 | 23939 | 2024-07-11 20:08:25 | Record | Cut-off current condition jump |  | Set value: current set value, actual value 1: actual current value, actual value 2: sampled current amplification factor, actual value 3: Set current amplification factor
207 | 23950 | 2024-07-11 20:13:25 | Record | Time limit jump |  | Set value: Set time value. Actual value 1: actual time value
208 | 24221 | 2024-07-11 21:07:14 | Record | Cut-off voltage condition jump |  | Set value: Set voltage value. Actual value 1: actual voltage value
209 | 24232 | 2024-07-11 21:12:14 | Record | Time limit jump |  | Set value: Set time value. Actual value 1: actual time value
210 | 24435 | 2024-07-11 22:53:11 | Record | Cut-off voltage condition jump |  | Set value: Set voltage value. Actual value 1: actual voltage value
211 | 24580 | 2024-07-11 23:14:44 | Record | Cut-off current condition jump |  | Set value: current set value, actual value 1: actual current value, actual value 2: sampled current amplification factor, actual value 3: Set current amplification factor
212 | 24591 | 2024-07-11 23:19:45 | Record | Time limit jump |  | Set value: Set time value. Actual value 1: actual time value
213 | 24793 | 2024-07-12 00:00:00 | Record | Synchronize RTC time
214 | 24861 | 2024-07-12 00:13:31 | Record | Cut-off voltage condition jump |  | Set value: Set voltage value. Actual value 1: actual voltage value
215 | 24872 | 2024-07-12 00:18:31 | Record | Time limit jump |  | Set value: Set time value. Actual value 1: actual time value
216 | 25075 | 2024-07-12 01:59:21 | Record | Cut-off voltage condition jump |  | Set value: Set voltage value. Actual value 1: actual voltage value
217 | 25221 | 2024-07-12 02:21:01 | Record | Cut-off current condition jump |  | Set value: current set value, actual value 1: actual current value, actual value 2: sampled current amplification factor, actual value 3: Set current amplification factor
218 | 25232 | 2024-07-12 02:26:01 | Record | Time limit jump |  | Set value: Set time value. Actual value 1: actual time value
219 | 25502 | 2024-07-12 03:19:46 | Record | Cut-off voltage condition jump |  | Set value: Set voltage value. Actual value 1: actual voltage value
220 | 25513 | 2024-07-12 03:24:46 | Record | Time limit jump |  | Set value: Set time value. Actual value 1: actual time value
221 | 25716 | 2024-07-12 05:05:33 | Record | Cut-off voltage condition jump |  | Set value: Set voltage value. Actual value 1: actual voltage value
222 | 25861 | 2024-07-12 05:27:09 | Record | Cut-off current condition jump |  | Set value: current set value, actual value 1: actual current value, actual value 2: sampled current amplification factor, actual value 3: Set current amplification factor
223 | 25872 | 2024-07-12 05:32:09 | Record | Time limit jump |  | Set value: Set time value. Actual value 1: actual time value
224 | 26142 | 2024-07-12 06:25:51 | Record | Cut-off voltage condition jump |  | Set value: Set voltage value. Actual value 1: actual voltage value
225 | 26153 | 2024-07-12 06:30:51 | Record | Time limit jump |  | Set value: Set time value. Actual value 1: actual time value
226 | 26356 | 2024-07-12 08:11:32 | Record | Cut-off voltage condition jump |  | Set value: Set voltage value. Actual value 1: actual voltage value
227 | 26501 | 2024-07-12 08:33:06 | Record | Cut-off current condition jump |  | Set value: current set value, actual value 1: actual current value, actual value 2: sampled current amplification factor, actual value 3: Set current amplification factor
228 | 26512 | 2024-07-12 08:38:06 | Record | Time limit jump |  | Set value: Set time value. Actual value 1: actual time value
229 | 26622 | 2024-07-12 09:00:00 | Record | Synchronize RTC time
230 | 26782 | 2024-07-12 09:31:46 | Record | Cut-off voltage condition jump |  | Set value: Set voltage value. Actual value 1: actual voltage value
231 | 26793 | 2024-07-12 09:36:46 | Record | Time limit jump |  | Set value: Set time value. Actual value 1: actual time value
232 | 26996 | 2024-07-12 11:17:21 | Record | Cut-off voltage condition jump |  | Set value: Set voltage value. Actual value 1: actual voltage value
233 | 27142 | 2024-07-12 11:39:06 | Record | Cut-off current condition jump |  | Set value: current set value, actual value 1: actual current value, actual value 2: sampled current amplification factor, actual value 3: Set current amplification factor
234 | 27153 | 2024-07-12 11:44:06 | Record | Time limit jump |  | Set value: Set time value. Actual value 1: actual time value
235 | 27423 | 2024-07-12 12:37:43 | Record | Cut-off voltage condition jump |  | Set value: Set voltage value. Actual value 1: actual voltage value
236 | 27434 | 2024-07-12 12:42:43 | Record | Time limit jump |  | Set value: Set time value. Actual value 1: actual time value
237 | 27636 | 2024-07-12 14:23:14 | Record | Cut-off voltage condition jump |  | Set value: Set voltage value. Actual value 1: actual voltage value
238 | 27782 | 2024-07-12 14:44:52 | Record | Cut-off current condition jump |  | Set value: current set value, actual value 1: actual current value, actual value 2: sampled current amplification factor, actual value 3: Set current amplification factor
239 | 27793 | 2024-07-12 14:49:52 | Record | Time limit jump |  | Set value: Set time value. Actual value 1: actual time value
240 | 28062 | 2024-07-12 15:43:27 | Record | Cut-off voltage condition jump |  | Set value: Set voltage value. Actual value 1: actual voltage value
241 | 28073 | 2024-07-12 15:48:27 | Record | Time limit jump |  | Set value: Set time value. Actual value 1: actual time value
242 | 28275 | 2024-07-12 17:28:54 | Record | Cut-off voltage condition jump |  | Set value: Set voltage value. Actual value 1: actual voltage value
243 | 28421 | 2024-07-12 17:50:31 | Record | Cut-off current condition jump |  | Set value: current set value, actual value 1: actual current value, actual value 2: sampled current amplification factor, actual value 3: Set current amplification factor
244 | 28432 | 2024-07-12 17:55:31 | Record | Time limit jump |  | Set value: Set time value. Actual value 1: actual time value
245 | 28455 | 2024-07-12 18:00:00 | Record | Synchronize RTC time
246 | 28701 | 2024-07-12 18:49:03 | Record | Cut-off voltage condition jump |  | Set value: Set voltage value. Actual value 1: actual voltage value
247 | 28712 | 2024-07-12 18:54:03 | Record | Time limit jump |  | Set value: Set time value. Actual value 1: actual time value
248 | 28914 | 2024-07-12 20:34:22 | Record | Cut-off voltage condition jump |  | Set value: Set voltage value. Actual value 1: actual voltage value
249 | 29061 | 2024-07-12 20:56:13 | Record | Cut-off current condition jump |  | Set value: current set value, actual value 1: actual current value, actual value 2: sampled current amplification factor, actual value 3: Set current amplification factor
250 | 29072 | 2024-07-12 21:01:13 | Record | Time limit jump |  | Set value: Set time value. Actual value 1: actual time value
251 | 29341 | 2024-07-12 21:54:44 | Record | Cut-off voltage condition jump |  | Set value: Set voltage value. Actual value 1: actual voltage value
252 | 29352 | 2024-07-12 21:59:44 | Record | Time limit jump |  | Set value: Set time value. Actual value 1: actual time value
253 | 29554 | 2024-07-12 23:39:56 | Record | Cut-off voltage condition jump |  | Set value: Set voltage value. Actual value 1: actual voltage value
254 | 29688 | 2024-07-13 00:00:00 | Record | Synchronize RTC time
255 | 29701 | 2024-07-13 00:01:48 | Record | Cut-off current condition jump |  | Set value: current set value, actual value 1: actual current value, actual value 2: sampled current amplification factor, actual value 3: Set current amplification factor
256 | 29712 | 2024-07-13 00:06:48 | Record | Time limit jump |  | Set value: Set time value. Actual value 1: actual time value
257 | 29981 | 2024-07-13 01:00:17 | Record | Cut-off voltage condition jump |  | Set value: Set voltage value. Actual value 1: actual voltage value
258 | 29992 | 2024-07-13 01:05:17 | Record | Time limit jump |  | Set value: Set time value. Actual value 1: actual time value
259 | 30194 | 2024-07-13 02:45:27 | Record | Cut-off voltage condition jump |  | Set value: Set voltage value. Actual value 1: actual voltage value
260 | 30341 | 2024-07-13 03:07:17 | Record | Cut-off current condition jump |  | Set value: current set value, actual value 1: actual current value, actual value 2: sampled current amplification factor, actual value 3: Set current amplification factor
261 | 30352 | 2024-07-13 03:12:17 | Record | Time limit jump |  | Set value: Set time value. Actual value 1: actual time value
262 | 30621 | 2024-07-13 04:05:44 | Record | Cut-off voltage condition jump |  | Set value: Set voltage value. Actual value 1: actual voltage value
263 | 30632 | 2024-07-13 04:10:44 | Record | Time limit jump |  | Set value: Set time value. Actual value 1: actual time value
264 | 30834 | 2024-07-13 05:50:50 | Record | Cut-off voltage condition jump |  | Set value: Set voltage value. Actual value 1: actual voltage value
265 | 30981 | 2024-07-13 06:12:38 | Record | Cut-off current condition jump |  | Set value: current set value, actual value 1: actual current value, actual value 2: sampled current amplification factor, actual value 3: Set current amplification factor
266 | 30992 | 2024-07-13 06:17:38 | Record | Time limit jump |  | Set value: Set time value. Actual value 1: actual time value
267 | 31261 | 2024-07-13 07:11:04 | Record | Cut-off voltage condition jump |  | Set value: Set voltage value. Actual value 1: actual voltage value
268 | 31272 | 2024-07-13 07:16:04 | Record | Time limit jump |  | Set value: Set time value. Actual value 1: actual time value
269 | 31473 | 2024-07-13 08:56:04 | Record | Cut-off voltage condition jump |  | Set value: Set voltage value. Actual value 1: actual voltage value
270 | 31500 | 2024-07-13 09:00:00 | Record | Synchronize RTC time
271 | 31620 | 2024-07-13 09:17:57 | Record | Cut-off current condition jump |  | Set value: current set value, actual value 1: actual current value, actual value 2: sampled current amplification factor, actual value 3: Set current amplification factor
272 | 31631 | 2024-07-13 09:22:57 | Record | Time limit jump |  | Set value: Set time value. Actual value 1: actual time value
273 | 31899 | 2024-07-13 10:16:20 | Record | Cut-off voltage condition jump |  | Set value: Set voltage value. Actual value 1: actual voltage value
274 | 31910 | 2024-07-13 10:21:21 | Record | Time limit jump |  | Set value: Set time value. Actual value 1: actual time value
275 | 32111 | 2024-07-13 12:01:15 | Record | Cut-off voltage condition jump |  | Set value: Set voltage value. Actual value 1: actual voltage value
276 | 32260 | 2024-07-13 12:23:19 | Record | Cut-off current condition jump |  | Set value: current set value, actual value 1: actual current value, actual value 2: sampled current amplification factor, actual value 3: Set current amplification factor
277 | 32271 | 2024-07-13 12:28:19 | Record | Time limit jump |  | Set value: Set time value. Actual value 1: actual time value
278 | 32539 | 2024-07-13 13:21:40 | Record | Cut-off voltage condition jump |  | Set value: Set voltage value. Actual value 1: actual voltage value
279 | 32550 | 2024-07-13 13:26:40 | Record | Time limit jump |  | Set value: Set time value. Actual value 1: actual time value
280 | 32751 | 2024-07-13 15:06:29 | Record | Cut-off voltage condition jump |  | Set value: Set voltage value. Actual value 1: actual voltage value
281 | 32899 | 2024-07-13 15:28:29 | Record | Cut-off current condition jump |  | Set value: current set value, actual value 1: actual current value, actual value 2: sampled current amplification factor, actual value 3: Set current amplification factor
282 | 32910 | 2024-07-13 15:33:30 | Record | Time limit jump |  | Set value: Set time value. Actual value 1: actual time value
283 | 33178 | 2024-07-13 16:26:49 | Record | Cut-off voltage condition jump |  | Set value: Set voltage value. Actual value 1: actual voltage value
284 | 33189 | 2024-07-13 16:31:49 | Record | Time limit jump |  | Set value: Set time value. Actual value 1: actual time value
285 | 33366 | 2024-07-13 18:00:00 | Record | Synchronize RTC time
286 | 33390 | 2024-07-13 18:11:34 | Record | Cut-off voltage condition jump |  | Set value: Set voltage value. Actual value 1: actual voltage value
287 | 33539 | 2024-07-13 18:33:39 | Record | Cut-off current condition jump |  | Set value: current set value, actual value 1: actual current value, actual value 2: sampled current amplification factor, actual value 3: Set current amplification factor
288 | 33550 | 2024-07-13 18:38:39 | Record | Time limit jump |  | Set value: Set time value. Actual value 1: actual time value
289 | 33818 | 2024-07-13 19:31:56 | Record | Cut-off voltage condition jump |  | Set value: Set voltage value. Actual value 1: actual voltage value
290 | 33829 | 2024-07-13 19:36:56 | Record | Time limit jump |  | Set value: Set time value. Actual value 1: actual time value
291 | 34030 | 2024-07-13 21:16:39 | Record | Cut-off voltage condition jump |  | Set value: Set voltage value. Actual value 1: actual voltage value
292 | 34177 | 2024-07-13 21:38:32 | Record | Cut-off current condition jump |  | Set value: current set value, actual value 1: actual current value, actual value 2: sampled current amplification factor, actual value 3: Set current amplification factor
293 | 34188 | 2024-07-13 21:43:32 | Record | Time limit jump |  | Set value: Set time value. Actual value 1: actual time value
294 | 34456 | 2024-07-13 22:36:48 | Record | Cut-off voltage condition jump |  | Set value: Set voltage value. Actual value 1: actual voltage value
295 | 34467 | 2024-07-13 22:41:49 | Record | Time limit jump |  | Set value: Set time value. Actual value 1: actual time value
296 | 34624 | 2024-07-14 00:00:00 | Record | Synchronize RTC time
297 | 34668 | 2024-07-14 00:21:30 | Record | Cut-off voltage condition jump |  | Set value: Set voltage value. Actual value 1: actual voltage value
298 | 34815 | 2024-07-14 00:43:24 | Record | Cut-off current condition jump |  | Set value: current set value, actual value 1: actual current value, actual value 2: sampled current amplification factor, actual value 3: Set current amplification factor
299 | 34826 | 2024-07-14 00:48:24 | Record | Time limit jump |  | Set value: Set time value. Actual value 1: actual time value
300 | 35094 | 2024-07-14 01:41:38 | Record | Cut-off voltage condition jump |  | Set value: Set voltage value. Actual value 1: actual voltage value
301 | 35105 | 2024-07-14 01:46:38 | Record | Time limit jump |  | Set value: Set time value. Actual value 1: actual time value
302 | 35306 | 2024-07-14 03:26:19 | Record | Cut-off voltage condition jump |  | Set value: Set voltage value. Actual value 1: actual voltage value
303 | 35453 | 2024-07-14 03:48:09 | Record | Cut-off current condition jump |  | Set value: current set value, actual value 1: actual current value, actual value 2: sampled current amplification factor, actual value 3: Set current amplification factor
304 | 35464 | 2024-07-14 03:53:09 | Record | Time limit jump |  | Set value: Set time value. Actual value 1: actual time value
305 | 35732 | 2024-07-14 04:46:22 | Record | Cut-off voltage condition jump |  | Set value: Set voltage value. Actual value 1: actual voltage value
306 | 35743 | 2024-07-14 04:51:22 | Record | Time limit jump |  | Set value: Set time value. Actual value 1: actual time value
307 | 35944 | 2024-07-14 06:30:58 | Record | Cut-off voltage condition jump |  | Set value: Set voltage value. Actual value 1: actual voltage value
308 | 36092 | 2024-07-14 06:52:56 | Record | Cut-off current condition jump |  | Set value: current set value, actual value 1: actual current value, actual value 2: sampled current amplification factor, actual value 3: Set current amplification factor
309 | 36103 | 2024-07-14 06:57:56 | Record | Time limit jump |  | Set value: Set time value. Actual value 1: actual time value
310 | 36370 | 2024-07-14 07:51:08 | Record | Cut-off voltage condition jump |  | Set value: Set voltage value. Actual value 1: actual voltage value
311 | 36381 | 2024-07-14 07:56:08 | Record | Time limit jump |  | Set value: Set time value. Actual value 1: actual time value
312 | 36509 | 2024-07-14 09:00:00 | Record | Synchronize RTC time
313 | 36582 | 2024-07-14 09:35:38 | Record | Cut-off voltage condition jump |  | Set value: Set voltage value. Actual value 1: actual voltage value
314 | 36729 | 2024-07-14 09:57:30 | Record | Cut-off current condition jump |  | Set value: current set value, actual value 1: actual current value, actual value 2: sampled current amplification factor, actual value 3: Set current amplification factor
315 | 36740 | 2024-07-14 10:02:30 | Record | Time limit jump |  | Set value: Set time value. Actual value 1: actual time value
316 | 37007 | 2024-07-14 10:55:39 | Record | Cut-off voltage condition jump |  | Set value: Set voltage value. Actual value 1: actual voltage value
317 | 37018 | 2024-07-14 11:00:40 | Record | Time limit jump |  | Set value: Set time value. Actual value 1: actual time value
318 | 37218 | 2024-07-14 12:40:06 | Record | Cut-off voltage condition jump |  | Set value: Set voltage value. Actual value 1: actual voltage value
319 | 37365 | 2024-07-14 13:01:58 | Record | Cut-off current condition jump |  | Set value: current set value, actual value 1: actual current value, actual value 2: sampled current amplification factor, actual value 3: Set current amplification factor
320 | 37376 | 2024-07-14 13:06:58 | Record | Time limit jump |  | Set value: Set time value. Actual value 1: actual time value
321 | 37643 | 2024-07-14 14:00:05 | Record | Cut-off voltage condition jump |  | Set value: Set voltage value. Actual value 1: actual voltage value
322 | 37654 | 2024-07-14 14:05:05 | Record | Time limit jump |  | Set value: Set time value. Actual value 1: actual time value
323 | 37666 | 2024-07-14 14:10:54 | Warning | COM error
324 | 37667 | 2024-07-14 14:10:54 | Error | Error of long time sampling
325 | 37667 | 2024-07-14 14:10:54 | Prompt | Channel status changed
326 | 37667 | 2024-07-14 14:15:58 | Record | Synchronize RTC time
327 | 37667 | 2024-07-14 14:16:34 | Prompt | Continue
328 | 37667 | 2024-07-14 14:16:34 | Prompt | Channel status changed
329 | 37667 | 2024-07-14 14:16:35 | Error | Failed to execute step
330 | 37667 | 2024-07-14 14:16:35 | Prompt | Channel status changed
331 | 37667 | 2024-07-14 14:16:59 | Prompt | Continue
332 | 37667 | 2024-07-14 14:16:59 | Prompt | Channel status changed
333 | 37667 | 2024-07-14 14:16:59 | Error | Failed to execute step
334 | 37667 | 2024-07-14 14:18:35 | Warning | Power off
335 | 37667 | 2024-07-14 14:20:55 | Prompt | Power on
336 | 37667 | 2024-07-14 14:20:55 | Prompt | Channel status changed
337 | 37667 | 2024-07-14 14:21:30 | Record | Synchronize RTC time
338 | 37667 | 2024-07-14 14:24:44 | Prompt | Continue
339 | 37667 | 2024-07-14 14:24:44 | Prompt | Channel status changed
340 | 37684 | 2024-07-14 14:32:48 | Warning | COM error
341 | 37685 | 2024-07-14 14:32:48 | Error | Error of long time sampling
342 | 37685 | 2024-07-14 14:32:48 | Prompt | Channel status changed
343 | 37685 | 2024-07-14 14:33:13 | Prompt | Continue
344 | 37685 | 2024-07-14 14:33:13 | Prompt | Channel status changed
345 | 37685 | 2024-07-14 14:33:13 | Error | Failed to execute step
346 | 37685 | 2024-07-14 14:34:38 | Record | Synchronize RTC time
347 | 37685 | 2024-07-14 14:34:55 | Prompt | Continue
348 | 37685 | 2024-07-14 14:34:55 | Prompt | Channel status changed
349 | 37858 | 2024-07-14 16:00:28 | Record | Cut-off voltage condition jump |  | Set value: Set voltage value. Actual value 1: actual voltage value
350 | 38006 | 2024-07-14 16:22:25 | Record | Cut-off current condition jump |  | Set value: current set value, actual value 1: actual current value, actual value 2: sampled current amplification factor, actual value 3: Set current amplification factor
351 | 38017 | 2024-07-14 16:27:25 | Record | Time limit jump |  | Set value: Set time value. Actual value 1: actual time value
352 | 38284 | 2024-07-14 17:20:31 | Record | Cut-off voltage condition jump |  | Set value: Set voltage value. Actual value 1: actual voltage value
353 | 38295 | 2024-07-14 17:25:31 | Record | Time limit jump |  | Set value: Set time value. Actual value 1: actual time value
354 | 38364 | 2024-07-14 18:00:00 | Record | Synchronize RTC time
355 | 38495 | 2024-07-14 19:04:51 | Record | Cut-off voltage condition jump |  | Set value: Set voltage value. Actual value 1: actual voltage value
356 | 38643 | 2024-07-14 19:26:48 | Record | Cut-off current condition jump |  | Set value: current set value, actual value 1: actual current value, actual value 2: sampled current amplification factor, actual value 3: Set current amplification factor
357 | 38654 | 2024-07-14 19:31:48 | Record | Time limit jump |  | Set value: Set time value. Actual value 1: actual time value
358 | 38921 | 2024-07-14 20:24:53 | Record | Cut-off voltage condition jump |  | Set value: Set voltage value. Actual value 1: actual voltage value
359 | 38932 | 2024-07-14 20:29:53 | Record | Time limit jump |  | Set value: Set time value. Actual value 1: actual time value
360 | 39132 | 2024-07-14 22:09:12 | Record | Cut-off voltage condition jump |  | Set value: Set voltage value. Actual value 1: actual voltage value
361 | 39279 | 2024-07-14 22:31:05 | Record | Cut-off current condition jump |  | Set value: current set value, actual value 1: actual current value, actual value 2: sampled current amplification factor, actual value 3: Set current amplification factor
362 | 39290 | 2024-07-14 22:36:05 | Record | Time limit jump |  | Set value: Set time value. Actual value 1: actual time value
363 | 39557 | 2024-07-14 23:29:08 | Record | Cut-off voltage condition jump |  | Set value: Set voltage value. Actual value 1: actual voltage value
364 | 39568 | 2024-07-14 23:34:08 | Record | Time limit jump |  | Set value: Set time value. Actual value 1: actual time value
365 | 39620 | 2024-07-15 00:00:00 | Record | Synchronize RTC time
366 | 39768 | 2024-07-15 01:13:24 | Record | Cut-off voltage condition jump |  | Set value: Set voltage value. Actual value 1: actual voltage value
367 | 39915 | 2024-07-15 01:35:17 | Record | Cut-off current condition jump |  | Set value: current set value, actual value 1: actual current value, actual value 2: sampled current amplification factor, actual value 3: Set current amplification factor
368 | 39926 | 2024-07-15 01:40:18 | Record | Time limit jump |  | Set value: Set time value. Actual value 1: actual time value
369 | 40193 | 2024-07-15 02:33:19 | Record | Cut-off voltage condition jump |  | Set value: Set voltage value. Actual value 1: actual voltage value
370 | 40204 | 2024-07-15 02:38:19 | Record | Time limit jump |  | Set value: Set time value. Actual value 1: actual time value
371 | 40404 | 2024-07-15 04:17:31 | Record | Cut-off voltage condition jump |  | Set value: Set voltage value. Actual value 1: actual voltage value
372 | 40551 | 2024-07-15 04:39:20 | Record | Cut-off current condition jump |  | Set value: current set value, actual value 1: actual current value, actual value 2: sampled current amplification factor, actual value 3: Set current amplification factor
373 | 40562 | 2024-07-15 04:44:20 | Record | Time limit jump |  | Set value: Set time value. Actual value 1: actual time value
374 | 40828 | 2024-07-15 05:37:20 | Record | Cut-off voltage condition jump |  | Set value: Set voltage value. Actual value 1: actual voltage value
375 | 40839 | 2024-07-15 05:42:20 | Record | Time limit jump |  | Set value: Set time value. Actual value 1: actual time value
376 | 41039 | 2024-07-15 07:21:29 | Record | Cut-off voltage condition jump |  | Set value: Set voltage value. Actual value 1: actual voltage value
377 | 41186 | 2024-07-15 07:43:22 | Record | Cut-off current condition jump |  | Set value: current set value, actual value 1: actual current value, actual value 2: sampled current amplification factor, actual value 3: Set current amplification factor
378 | 41197 | 2024-07-15 07:48:22 | Record | Time limit jump |  | Set value: Set time value. Actual value 1: actual time value
379 | 41463 | 2024-07-15 08:41:21 | Record | Cut-off voltage condition jump |  | Set value: Set voltage value. Actual value 1: actual voltage value
380 | 41474 | 2024-07-15 08:46:21 | Record | Time limit jump |  | Set value: Set time value. Actual value 1: actual time value
381 | 41502 | 2024-07-15 09:00:00 | Record | Synchronize RTC time
382 | 41674 | 2024-07-15 10:25:26 | Record | Cut-off voltage condition jump |  | Set value: Set voltage value. Actual value 1: actual voltage value
383 | 41822 | 2024-07-15 10:47:27 | Record | Cut-off current condition jump |  | Set value: current set value, actual value 1: actual current value, actual value 2: sampled current amplification factor, actual value 3: Set current amplification factor
384 | 41833 | 2024-07-15 10:52:27 | Record | Time limit jump |  | Set value: Set time value. Actual value 1: actual time value
385 | 41913 | 2024-07-15 11:08:22 | Prompt | Stop
386 | 41913 | 2024-07-15 11:08:22 | Prompt | Channel status changed
387 | 41913 | 2024-07-15 11:08:42 | Warning | Power off
388 | 41913 | 2024-07-15 11:12:27 | Prompt | Power on
389 | 41913 | 2024-07-15 11:14:12 | Record | Synchronize RTC time
390 | 41913 | 2024-07-15 11:18:43 | Prompt | Continue
391 | 41913 | 2024-07-15 11:18:43 | Prompt | Channel status changed
392 | 42100 | 2024-07-15 11:55:45 | Record | Cut-off voltage condition jump |  | Set value: Set voltage value. Actual value 1: actual voltage value
393 | 42111 | 2024-07-15 12:00:45 | Record | Time limit jump |  | Set value: Set time value. Actual value 1: actual time value
394 | 42113 | 2024-07-15 12:01:39 | Prompt | Stop
395 | 42113 | 2024-07-15 12:01:39 | Prompt | Channel status changed
396 | 42113 | 2024-07-15 12:02:41 | Record | The communication between ZWJ and SWJ interrupted,ZWJ active and SWJ disconnect
397 | 42113 | 2024-07-15 12:03:20 | Record | Synchronize RTC time
398 | 42113 | 2024-07-15 12:05:05 | Prompt | Continue
399 | 42113 | 2024-07-15 12:05:05 | Prompt | Channel status changed
400 | 42311 | 2024-07-15 13:43:11 | Record | Cut-off voltage condition jump |  | Set value: Set voltage value. Actual value 1: actual voltage value
401 | 42459 | 2024-07-15 14:05:13 | Record | Cut-off current condition jump |  | Set value: current set value, actual value 1: actual current value, actual value 2: sampled current amplification factor, actual value 3: Set current amplification factor
402 | 42470 | 2024-07-15 14:10:13 | Record | Time limit jump |  | Set value: Set time value. Actual value 1: actual time value
403 | 42736 | 2024-07-15 15:03:09 | Record | Cut-off voltage condition jump |  | Set value: Set voltage value. Actual value 1: actual voltage value
404 | 42747 | 2024-07-15 15:08:09 | Record | Time limit jump |  | Set value: Set time value. Actual value 1: actual time value
405 | 42946 | 2024-07-15 16:47:09 | Record | Cut-off voltage condition jump |  | Set value: Set voltage value. Actual value 1: actual voltage value
406 | 43094 | 2024-07-15 17:09:08 | Record | Cut-off current condition jump |  | Set value: current set value, actual value 1: actual current value, actual value 2: sampled current amplification factor, actual value 3: Set current amplification factor
407 | 43105 | 2024-07-15 17:14:08 | Record | Time limit jump |  | Set value: Set time value. Actual value 1: actual time value
408 | 43371 | 2024-07-15 18:07:02 | Record | Cut-off voltage condition jump |  | Set value: Set voltage value. Actual value 1: actual voltage value
409 | 43382 | 2024-07-15 18:12:02 | Record | Time limit jump |  | Set value: Set time value. Actual value 1: actual time value
410 | 43581 | 2024-07-15 19:50:58 | Record | Cut-off voltage condition jump |  | Set value: Set voltage value. Actual value 1: actual voltage value
411 | 43729 | 2024-07-15 20:12:54 | Record | Cut-off current condition jump |  | Set value: current set value, actual value 1: actual current value, actual value 2: sampled current amplification factor, actual value 3: Set current amplification factor
412 | 43740 | 2024-07-15 20:17:54 | Record | Time limit jump |  | Set value: Set time value. Actual value 1: actual time value
413 | 43951 | 2024-07-15 21:00:00 | Record | Synchronize RTC time
414 | 44006 | 2024-07-15 21:10:47 | Record | Cut-off voltage condition jump |  | Set value: Set voltage value. Actual value 1: actual voltage value
415 | 44017 | 2024-07-15 21:15:47 | Record | Time limit jump |  | Set value: Set time value. Actual value 1: actual time value
416 | 44216 | 2024-07-15 22:54:41 | Record | Cut-off voltage condition jump |  | Set value: Set voltage value. Actual value 1: actual voltage value
417 | 44364 | 2024-07-15 23:16:40 | Record | Cut-off current condition jump |  | Set value: current set value, actual value 1: actual current value, actual value 2: sampled current amplification factor, actual value 3: Set current amplification factor
418 | 44375 | 2024-07-15 23:21:40 | Record | Time limit jump |  | Set value: Set time value. Actual value 1: actual time value
419 | 44567 | 2024-07-16 00:00:00 | Record | Synchronize RTC time
420 | 44641 | 2024-07-16 00:14:32 | Record | Cut-off voltage condition jump |  | Set value: Set voltage value. Actual value 1: actual voltage value
421 | 44652 | 2024-07-16 00:19:32 | Record | Time limit jump |  | Set value: Set time value. Actual value 1: actual time value
422 | 44851 | 2024-07-16 01:58:24 | Record | Cut-off voltage condition jump |  | Set value: Set voltage value. Actual value 1: actual voltage value
423 | 44999 | 2024-07-16 02:20:20 | Record | Cut-off current condition jump |  | Set value: current set value, actual value 1: actual current value, actual value 2: sampled current amplification factor, actual value 3: Set current amplification factor
424 | 45010 | 2024-07-16 02:25:20 | Record | Time limit jump |  | Set value: Set time value. Actual value 1: actual time value
425 | 45276 | 2024-07-16 03:18:11 | Record | Cut-off voltage condition jump |  | Set value: Set voltage value. Actual value 1: actual voltage value
426 | 45287 | 2024-07-16 03:23:11 | Record | Time limit jump |  | Set value: Set time value. Actual value 1: actual time value
427 | 45486 | 2024-07-16 05:02:00 | Record | Cut-off voltage condition jump |  | Set value: Set voltage value. Actual value 1: actual voltage value
428 | 45634 | 2024-07-16 05:23:59 | Record | Cut-off current condition jump |  | Set value: current set value, actual value 1: actual current value, actual value 2: sampled current amplification factor, actual value 3: Set current amplification factor
429 | 45645 | 2024-07-16 05:28:59 | Record | Time limit jump |  | Set value: Set time value. Actual value 1: actual time value
430 | 45911 | 2024-07-16 06:21:48 | Record | Cut-off voltage condition jump |  | Set value: Set voltage value. Actual value 1: actual voltage value
431 | 45922 | 2024-07-16 06:26:48 | Record | Time limit jump |  | Set value: Set time value. Actual value 1: actual time value
432 | 46121 | 2024-07-16 08:05:31 | Record | Cut-off voltage condition jump |  | Set value: Set voltage value. Actual value 1: actual voltage value
433 | 46269 | 2024-07-16 08:27:31 | Record | Cut-off current condition jump |  | Set value: current set value, actual value 1: actual current value, actual value 2: sampled current amplification factor, actual value 3: Set current amplification factor
434 | 46280 | 2024-07-16 08:32:31 | Record | Time limit jump |  | Set value: Set time value. Actual value 1: actual time value
435 | 46418 | 2024-07-16 09:00:00 | Record | Synchronize RTC time
436 | 46545 | 2024-07-16 09:25:18 | Record | Cut-off voltage condition jump |  | Set value: Set voltage value. Actual value 1: actual voltage value
437 | 46556 | 2024-07-16 09:30:18 | Record | Time limit jump |  | Set value: Set time value. Actual value 1: actual time value
438 | 46754 | 2024-07-16 11:08:32 | Record | Cut-off voltage condition jump |  | Set value: Set voltage value. Actual value 1: actual voltage value
439 | 46909 | 2024-07-16 11:31:38 | Record | Cut-off current condition jump |  | Set value: current set value, actual value 1: actual current value, actual value 2: sampled current amplification factor, actual value 3: Set current amplification factor
440 | 46920 | 2024-07-16 11:36:38 | Record | Time limit jump |  | Set value: Set time value. Actual value 1: actual time value
441 | 47185 | 2024-07-16 12:29:24 | Record | Cut-off voltage condition jump |  | Set value: Set voltage value. Actual value 1: actual voltage value
442 | 47196 | 2024-07-16 12:34:24 | Record | Time limit jump |  | Set value: Set time value. Actual value 1: actual time value
443 | 47395 | 2024-07-16 14:13:07 | Record | Cut-off voltage condition jump |  | Set value: Set voltage value. Actual value 1: actual voltage value
444 | 47543 | 2024-07-16 14:35:02 | Record | Cut-off current condition jump |  | Set value: current set value, actual value 1: actual current value, actual value 2: sampled current amplification factor, actual value 3: Set current amplification factor
445 | 47554 | 2024-07-16 14:40:02 | Record | Time limit jump |  | Set value: Set time value. Actual value 1: actual time value
446 | 47819 | 2024-07-16 15:32:48 | Record | Cut-off voltage condition jump |  | Set value: Set voltage value. Actual value 1: actual voltage value
447 | 47830 | 2024-07-16 15:37:48 | Record | Time limit jump |  | Set value: Set time value. Actual value 1: actual time value
448 | 48029 | 2024-07-16 17:16:36 | Record | Cut-off voltage condition jump |  | Set value: Set voltage value. Actual value 1: actual voltage value
449 | 48174 | 2024-07-16 17:38:08 | Record | Cut-off current condition jump |  | Set value: current set value, actual value 1: actual current value, actual value 2: sampled current amplification factor, actual value 3: Set current amplification factor
450 | 48185 | 2024-07-16 17:43:08 | Record | Time limit jump |  | Set value: Set time value. Actual value 1: actual time value
451 | 48270 | 2024-07-16 18:00:00 | Record | Synchronize RTC time
452 | 48450 | 2024-07-16 18:35:53 | Record | Cut-off voltage condition jump |  | Set value: Set voltage value. Actual value 1: actual voltage value
453 | 48461 | 2024-07-16 18:40:53 | Record | Time limit jump |  | Set value: Set time value. Actual value 1: actual time value
454 | 48660 | 2024-07-16 20:19:41 | Record | Cut-off voltage condition jump |  | Set value: Set voltage value. Actual value 1: actual voltage value
455 | 48805 | 2024-07-16 20:41:11 | Record | Cut-off current condition jump |  | Set value: current set value, actual value 1: actual current value, actual value 2: sampled current amplification factor, actual value 3: Set current amplification factor
456 | 48816 | 2024-07-16 20:46:11 | Record | Time limit jump |  | Set value: Set time value. Actual value 1: actual time value
457 | 49081 | 2024-07-16 21:38:55 | Record | Cut-off voltage condition jump |  | Set value: Set voltage value. Actual value 1: actual voltage value
458 | 49092 | 2024-07-16 21:43:55 | Record | Time limit jump |  | Set value: Set time value. Actual value 1: actual time value
459 | 49291 | 2024-07-16 23:22:40 | Record | Cut-off voltage condition jump |  | Set value: Set voltage value. Actual value 1: actual voltage value
460 | 49436 | 2024-07-16 23:44:16 | Record | Cut-off current condition jump |  | Set value: current set value, actual value 1: actual current value, actual value 2: sampled current amplification factor, actual value 3: Set current amplification factor
461 | 49447 | 2024-07-16 23:49:16 | Record | Time limit jump |  | Set value: Set time value. Actual value 1: actual time value
462 | 49501 | 2024-07-17 00:00:00 | Record | Synchronize RTC time
463 | 49712 | 2024-07-17 00:41:58 | Record | Cut-off voltage condition jump |  | Set value: Set voltage value. Actual value 1: actual voltage value
464 | 49723 | 2024-07-17 00:46:58 | Record | Time limit jump |  | Set value: Set time value. Actual value 1: actual time value
465 | 49922 | 2024-07-17 02:25:38 | Record | Cut-off voltage condition jump |  | Set value: Set voltage value. Actual value 1: actual voltage value
466 | 50067 | 2024-07-17 02:47:13 | Record | Cut-off current condition jump |  | Set value: current set value, actual value 1: actual current value, actual value 2: sampled current amplification factor, actual value 3: Set current amplification factor
467 | 50078 | 2024-07-17 02:52:13 | Record | Time limit jump |  | Set value: Set time value. Actual value 1: actual time value
468 | 50343 | 2024-07-17 03:44:54 | Record | Cut-off voltage condition jump |  | Set value: Set voltage value. Actual value 1: actual voltage value
469 | 50354 | 2024-07-17 03:49:54 | Record | Time limit jump |  | Set value: Set time value. Actual value 1: actual time value
470 | 50553 | 2024-07-17 05:28:31 | Record | Cut-off voltage condition jump |  | Set value: Set voltage value. Actual value 1: actual voltage value
471 | 50698 | 2024-07-17 05:50:06 | Record | Cut-off current condition jump |  | Set value: current set value, actual value 1: actual current value, actual value 2: sampled current amplification factor, actual value 3: Set current amplification factor
472 | 50709 | 2024-07-17 05:55:06 | Record | Time limit jump |  | Set value: Set time value. Actual value 1: actual time value
473 | 50974 | 2024-07-17 06:47:46 | Record | Cut-off voltage condition jump |  | Set value: Set voltage value. Actual value 1: actual voltage value
474 | 50985 | 2024-07-17 06:52:46 | Record | Time limit jump |  | Set value: Set time value. Actual value 1: actual time value
475 | 51184 | 2024-07-17 08:31:20 | Record | Cut-off voltage condition jump |  | Set value: Set voltage value. Actual value 1: actual voltage value
476 | 51330 | 2024-07-17 08:52:58 | Record | Cut-off current condition jump |  | Set value: current set value, actual value 1: actual current value, actual value 2: sampled current amplification factor, actual value 3: Set current amplification factor
477 | 51341 | 2024-07-17 08:57:58 | Record | Time limit jump |  | Set value: Set time value. Actual value 1: actual time value
478 | 51352 | 2024-07-17 09:00:00 | Record | Synchronize RTC time
479 | 51606 | 2024-07-17 09:50:35 | Record | Cut-off voltage condition jump |  | Set value: Set voltage value. Actual value 1: actual voltage value
480 | 51617 | 2024-07-17 09:55:35 | Record | Time limit jump |  | Set value: Set time value. Actual value 1: actual time value
481 | 51815 | 2024-07-17 11:34:04 | Record | Cut-off voltage condition jump |  | Set value: Set voltage value. Actual value 1: actual voltage value
482 | 51961 | 2024-07-17 11:55:46 | Record | Cut-off current condition jump |  | Set value: current set value, actual value 1: actual current value, actual value 2: sampled current amplification factor, actual value 3: Set current amplification factor
483 | 51972 | 2024-07-17 12:00:46 | Record | Time limit jump |  | Set value: Set time value. Actual value 1: actual time value
484 | 52237 | 2024-07-17 12:53:23 | Record | Cut-off voltage condition jump |  | Set value: Set voltage value. Actual value 1: actual voltage value
485 | 52248 | 2024-07-17 12:58:23 | Record | Time limit jump |  | Set value: Set time value. Actual value 1: actual time value
486 | 52321 | 2024-07-17 13:34:24 | Record | Synchronize RTC time
487 | 52446 | 2024-07-17 14:36:52 | Record | Cut-off voltage condition jump |  | Set value: Set voltage value. Actual value 1: actual voltage value
488 | 52591 | 2024-07-17 14:58:25 | Record | Cut-off current condition jump |  | Set value: current set value, actual value 1: actual current value, actual value 2: sampled current amplification factor, actual value 3: Set current amplification factor
489 | 52602 | 2024-07-17 15:03:25 | Record | Time limit jump |  | Set value: Set time value. Actual value 1: actual time value
490 | 52642 | 2024-07-17 15:11:25 | Warning | COM error
491 | 52643 | 2024-07-17 15:11:25 | Error | Error of long time sampling
492 | 52643 | 2024-07-17 15:11:25 | Prompt | Channel status changed
493 | 52643 | 2024-07-17 15:16:17 | Warning | Power off
494 | 52643 | 2024-07-17 15:32:07 | Prompt | Power on
495 | 52643 | 2024-07-17 15:32:09 | Record | Synchronize RTC time
496 | 52643 | 2024-07-17 15:32:20 | Record | Synchronize RTC time
497 | 52643 | 2024-07-17 15:32:24 | Record | Synchronize RTC time
498 | 52643 | 2024-07-17 15:32:45 | Record | Synchronize RTC time
499 | 52643 | 2024-07-17 15:33:49 | Prompt | Continue
500 | 52643 | 2024-07-17 15:33:49 | Prompt | Channel status changed
501 | 52791 | 2024-07-17 16:03:14 | Record | Synchronize RTC time
502 | 52867 | 2024-07-17 16:18:23 | Record | Cut-off voltage condition jump |  | Set value: Set voltage value. Actual value 1: actual voltage value
503 | 52878 | 2024-07-17 16:23:23 | Record | Time limit jump |  | Set value: Set time value. Actual value 1: actual time value
504 | 53076 | 2024-07-17 18:01:47 | Record | Cut-off voltage condition jump |  | Set value: Set voltage value. Actual value 1: actual voltage value
505 | 53221 | 2024-07-17 18:23:23 | Record | Cut-off current condition jump |  | Set value: current set value, actual value 1: actual current value, actual value 2: sampled current amplification factor, actual value 3: Set current amplification factor
506 | 53232 | 2024-07-17 18:28:23 | Record | Time limit jump |  | Set value: Set time value. Actual value 1: actual time value
507 | 53496 | 2024-07-17 19:20:58 | Record | Cut-off voltage condition jump |  | Set value: Set voltage value. Actual value 1: actual voltage value
508 | 53507 | 2024-07-17 19:25:58 | Record | Time limit jump |  | Set value: Set time value. Actual value 1: actual time value
509 | 53705 | 2024-07-17 21:04:21 | Record | Cut-off voltage condition jump |  | Set value: Set voltage value. Actual value 1: actual voltage value
510 | 53851 | 2024-07-17 21:25:58 | Record | Cut-off current condition jump |  | Set value: current set value, actual value 1: actual current value, actual value 2: sampled current amplification factor, actual value 3: Set current amplification factor
511 | 53862 | 2024-07-17 21:30:58 | Record | Time limit jump |  | Set value: Set time value. Actual value 1: actual time value
512 | 54126 | 2024-07-17 22:23:32 | Record | Cut-off voltage condition jump |  | Set value: Set voltage value. Actual value 1: actual voltage value
513 | 54137 | 2024-07-17 22:28:32 | Record | Time limit jump |  | Set value: Set time value. Actual value 1: actual time value
514 | 54320 | 2024-07-18 00:00:00 | Record | Synchronize RTC time
515 | 54335 | 2024-07-18 00:06:53 | Record | Cut-off voltage condition jump |  | Set value: Set voltage value. Actual value 1: actual voltage value
516 | 54481 | 2024-07-18 00:28:33 | Record | Cut-off current condition jump |  | Set value: current set value, actual value 1: actual current value, actual value 2: sampled current amplification factor, actual value 3: Set current amplification factor
517 | 54492 | 2024-07-18 00:33:33 | Record | Time limit jump |  | Set value: Set time value. Actual value 1: actual time value
518 | 54756 | 2024-07-18 01:26:06 | Record | Cut-off voltage condition jump |  | Set value: Set voltage value. Actual value 1: actual voltage value
519 | 54767 | 2024-07-18 01:31:06 | Record | Time limit jump |  | Set value: Set time value. Actual value 1: actual time value
520 | 54965 | 2024-07-18 03:09:26 | Record | Cut-off voltage condition jump |  | Set value: Set voltage value. Actual value 1: actual voltage value
521 | 55111 | 2024-07-18 03:31:03 | Record | Cut-off current condition jump |  | Set value: current set value, actual value 1: actual current value, actual value 2: sampled current amplification factor, actual value 3: Set current amplification factor
522 | 55122 | 2024-07-18 03:36:03 | Record | Time limit jump |  | Set value: Set time value. Actual value 1: actual time value
523 | 55386 | 2024-07-18 04:28:35 | Record | Cut-off voltage condition jump |  | Set value: Set voltage value. Actual value 1: actual voltage value
524 | 55397 | 2024-07-18 04:33:35 | Record | Time limit jump |  | Set value: Set time value. Actual value 1: actual time value
525 | 55595 | 2024-07-18 06:11:51 | Record | Cut-off voltage condition jump |  | Set value: Set voltage value. Actual value 1: actual voltage value
526 | 55741 | 2024-07-18 06:33:36 | Record | Cut-off current condition jump |  | Set value: current set value, actual value 1: actual current value, actual value 2: sampled current amplification factor, actual value 3: Set current amplification factor
527 | 55752 | 2024-07-18 06:38:36 | Record | Time limit jump |  | Set value: Set time value. Actual value 1: actual time value
528 | 56016 | 2024-07-18 07:31:06 | Record | Cut-off voltage condition jump |  | Set value: Set voltage value. Actual value 1: actual voltage value
529 | 56027 | 2024-07-18 07:36:06 | Record | Time limit jump |  | Set value: Set time value. Actual value 1: actual time value
530 | 56195 | 2024-07-18 09:00:00 | Record | Synchronize RTC time
531 | 56225 | 2024-07-18 09:14:17 | Record | Cut-off voltage condition jump |  | Set value: Set voltage value. Actual value 1: actual voltage value
532 | 56372 | 2024-07-18 09:36:03 | Record | Cut-off current condition jump |  | Set value: current set value, actual value 1: actual current value, actual value 2: sampled current amplification factor, actual value 3: Set current amplification factor
533 | 56383 | 2024-07-18 09:41:03 | Record | Time limit jump |  | Set value: Set time value. Actual value 1: actual time value
534 | 56647 | 2024-07-18 10:33:32 | Record | Cut-off voltage condition jump |  | Set value: Set voltage value. Actual value 1: actual voltage value
535 | 56658 | 2024-07-18 10:38:32 | Record | Time limit jump |  | Set value: Set time value. Actual value 1: actual time value
536 | 56856 | 2024-07-18 12:16:42 | Record | Cut-off voltage condition jump |  | Set value: Set voltage value. Actual value 1: actual voltage value
537 | 57002 | 2024-07-18 12:38:27 | Record | Cut-off current condition jump |  | Set value: current set value, actual value 1: actual current value, actual value 2: sampled current amplification factor, actual value 3: Set current amplification factor
538 | 57013 | 2024-07-18 12:43:27 | Record | Time limit jump |  | Set value: Set time value. Actual value 1: actual time value
539 | 57277 | 2024-07-18 13:35:55 | Record | Cut-off voltage condition jump |  | Set value: Set voltage value. Actual value 1: actual voltage value
540 | 57288 | 2024-07-18 13:40:55 | Record | Time limit jump |  | Set value: Set time value. Actual value 1: actual time value
541 | 57486 | 2024-07-18 15:19:03 | Record | Cut-off voltage condition jump |  | Set value: Set voltage value. Actual value 1: actual voltage value
542 | 57632 | 2024-07-18 15:40:46 | Record | Cut-off current condition jump |  | Set value: current set value, actual value 1: actual current value, actual value 2: sampled current amplification factor, actual value 3: Set current amplification factor
543 | 57643 | 2024-07-18 15:45:46 | Record | Time limit jump |  | Set value: Set time value. Actual value 1: actual time value
544 | 57907 | 2024-07-18 16:38:13 | Record | Cut-off voltage condition jump |  | Set value: Set voltage value. Actual value 1: actual voltage value
545 | 57918 | 2024-07-18 16:43:13 | Record | Time limit jump |  | Set value: Set time value. Actual value 1: actual time value
546 | 58072 | 2024-07-18 18:00:00 | Record | Synchronize RTC time
547 | 58116 | 2024-07-18 18:21:21 | Record | Cut-off voltage condition jump |  | Set value: Set voltage value. Actual value 1: actual voltage value
548 | 58262 | 2024-07-18 18:43:02 | Record | Cut-off current condition jump |  | Set value: current set value, actual value 1: actual current value, actual value 2: sampled current amplification factor, actual value 3: Set current amplification factor
549 | 58273 | 2024-07-18 18:48:02 | Record | Time limit jump |  | Set value: Set time value. Actual value 1: actual time value
550 | 58537 | 2024-07-18 19:40:28 | Record | Cut-off voltage condition jump |  | Set value: Set voltage value. Actual value 1: actual voltage value
551 | 58548 | 2024-07-18 19:45:28 | Record | Time limit jump |  | Set value: Set time value. Actual value 1: actual time value
552 | 58746 | 2024-07-18 21:23:34 | Record | Cut-off voltage condition jump |  | Set value: Set voltage value. Actual value 1: actual voltage value
553 | 58893 | 2024-07-18 21:45:20 | Record | Cut-off current condition jump |  | Set value: current set value, actual value 1: actual current value, actual value 2: sampled current amplification factor, actual value 3: Set current amplification factor
554 | 58904 | 2024-07-18 21:50:20 | Record | Time limit jump |  | Set value: Set time value. Actual value 1: actual time value
555 | 59168 | 2024-07-18 22:42:45 | Record | Cut-off voltage condition jump |  | Set value: Set voltage value. Actual value 1: actual voltage value
556 | 59179 | 2024-07-18 22:47:45 | Record | Time limit jump |  | Set value: Set time value. Actual value 1: actual time value
557 | 59324 | 2024-07-19 00:00:00 | Record | Synchronize RTC time
558 | 59377 | 2024-07-19 00:25:48 | Record | Cut-off voltage condition jump |  | Set value: Set voltage value. Actual value 1: actual voltage value
559 | 59524 | 2024-07-19 00:47:34 | Record | Cut-off current condition jump |  | Set value: current set value, actual value 1: actual current value, actual value 2: sampled current amplification factor, actual value 3: Set current amplification factor
560 | 59535 | 2024-07-19 00:52:34 | Record | Time limit jump |  | Set value: Set time value. Actual value 1: actual time value
561 | 59798 | 2024-07-19 01:44:58 | Record | Cut-off voltage condition jump |  | Set value: Set voltage value. Actual value 1: actual voltage value
562 | 59809 | 2024-07-19 01:49:58 | Record | Time limit jump |  | Set value: Set time value. Actual value 1: actual time value
563 | 60006 | 2024-07-19 03:27:58 | Record | Cut-off voltage condition jump |  | Set value: Set voltage value. Actual value 1: actual voltage value
564 | 60152 | 2024-07-19 03:49:42 | Record | Cut-off current condition jump |  | Set value: current set value, actual value 1: actual current value, actual value 2: sampled current amplification factor, actual value 3: Set current amplification factor
565 | 60163 | 2024-07-19 03:54:42 | Record | Time limit jump |  | Set value: Set time value. Actual value 1: actual time value
566 | 60426 | 2024-07-19 04:47:05 | Record | Cut-off voltage condition jump |  | Set value: Set voltage value. Actual value 1: actual voltage value
567 | 60437 | 2024-07-19 04:52:05 | Record | Time limit jump |  | Set value: Set time value. Actual value 1: actual time value
568 | 60634 | 2024-07-19 06:30:03 | Record | Cut-off voltage condition jump |  | Set value: Set voltage value. Actual value 1: actual voltage value
569 | 60780 | 2024-07-19 06:51:48 | Record | Cut-off current condition jump |  | Set value: current set value, actual value 1: actual current value, actual value 2: sampled current amplification factor, actual value 3: Set current amplification factor
570 | 60791 | 2024-07-19 06:56:48 | Record | Time limit jump |  | Set value: Set time value. Actual value 1: actual time value
571 | 61054 | 2024-07-19 07:49:10 | Record | Cut-off voltage condition jump |  | Set value: Set voltage value. Actual value 1: actual voltage value
572 | 61065 | 2024-07-19 07:54:10 | Record | Time limit jump |  | Set value: Set time value. Actual value 1: actual time value
573 | 61197 | 2024-07-19 09:00:00 | Record | Synchronize RTC time
574 | 61262 | 2024-07-19 09:32:03 | Record | Cut-off voltage condition jump |  | Set value: Set voltage value. Actual value 1: actual voltage value
575 | 61409 | 2024-07-19 09:53:53 | Record | Cut-off current condition jump |  | Set value: current set value, actual value 1: actual current value, actual value 2: sampled current amplification factor, actual value 3: Set current amplification factor
576 | 61420 | 2024-07-19 09:58:53 | Record | Time limit jump |  | Set value: Set time value. Actual value 1: actual time value
577 | 61683 | 2024-07-19 10:51:14 | Record | Cut-off voltage condition jump |  | Set value: Set voltage value. Actual value 1: actual voltage value
578 | 61694 | 2024-07-19 10:56:14 | Record | Time limit jump |  | Set value: Set time value. Actual value 1: actual time value
579 | 61891 | 2024-07-19 12:34:06 | Record | Cut-off voltage condition jump |  | Set value: Set voltage value. Actual value 1: actual voltage value
580 | 62038 | 2024-07-19 12:55:55 | Record | Cut-off current condition jump |  | Set value: current set value, actual value 1: actual current value, actual value 2: sampled current amplification factor, actual value 3: Set current amplification factor
581 | 62049 | 2024-07-19 13:00:55 | Record | Time limit jump |  | Set value: Set time value. Actual value 1: actual time value
582 | 62312 | 2024-07-19 13:53:15 | Record | Cut-off voltage condition jump |  | Set value: Set voltage value. Actual value 1: actual voltage value
583 | 62323 | 2024-07-19 13:58:15 | Record | Time limit jump |  | Set value: Set time value. Actual value 1: actual time value
584 | 62520 | 2024-07-19 15:36:07 | Record | Cut-off voltage condition jump |  | Set value: Set voltage value. Actual value 1: actual voltage value
585 | 62666 | 2024-07-19 15:57:51 | Record | Cut-off current condition jump |  | Set value: current set value, actual value 1: actual current value, actual value 2: sampled current amplification factor, actual value 3: Set current amplification factor
586 | 62677 | 2024-07-19 16:02:51 | Record | Time limit jump |  | Set value: Set time value. Actual value 1: actual time value
587 | 62940 | 2024-07-19 16:55:10 | Record | Cut-off voltage condition jump |  | Set value: Set voltage value. Actual value 1: actual voltage value
588 | 62951 | 2024-07-19 17:00:10 | Record | Time limit jump |  | Set value: Set time value. Actual value 1: actual time value
589 | 63071 | 2024-07-19 18:00:00 | Record | Synchronize RTC time
590 | 63148 | 2024-07-19 18:37:59 | Record | Cut-off voltage condition jump |  | Set value: Set voltage value. Actual value 1: actual voltage value
591 | 63295 | 2024-07-19 18:59:46 | Record | Cut-off current condition jump |  | Set value: current set value, actual value 1: actual current value, actual value 2: sampled current amplification factor, actual value 3: Set current amplification factor
592 | 63306 | 2024-07-19 19:04:46 | Record | Time limit jump |  | Set value: Set time value. Actual value 1: actual time value
593 | 63569 | 2024-07-19 19:57:04 | Record | Cut-off voltage condition jump |  | Set value: Set voltage value. Actual value 1: actual voltage value
594 | 63580 | 2024-07-19 20:02:04 | Record | Time limit jump |  | Set value: Set time value. Actual value 1: actual time value
595 | 63777 | 2024-07-19 21:39:51 | Record | Cut-off voltage condition jump |  | Set value: Set voltage value. Actual value 1: actual voltage value
596 | 63923 | 2024-07-19 22:01:35 | Record | Cut-off current condition jump |  | Set value: current set value, actual value 1: actual current value, actual value 2: sampled current amplification factor, actual value 3: Set current amplification factor
597 | 63934 | 2024-07-19 22:06:35 | Record | Time limit jump |  | Set value: Set time value. Actual value 1: actual time value
598 | 64197 | 2024-07-19 22:58:52 | Record | Cut-off voltage condition jump |  | Set value: Set voltage value. Actual value 1: actual voltage value
599 | 64208 | 2024-07-19 23:03:52 | Record | Time limit jump |  | Set value: Set time value. Actual value 1: actual time value
600 | 64321 | 2024-07-20 00:00:00 | Record | Synchronize RTC time
601 | 64405 | 2024-07-20 00:41:36 | Record | Cut-off voltage condition jump |  | Set value: Set voltage value. Actual value 1: actual voltage value
602 | 64552 | 2024-07-20 01:03:27 | Record | Cut-off current condition jump |  | Set value: current set value, actual value 1: actual current value, actual value 2: sampled current amplification factor, actual value 3: Set current amplification factor
603 | 64563 | 2024-07-20 01:08:27 | Record | Time limit jump |  | Set value: Set time value. Actual value 1: actual time value
604 | 64826 | 2024-07-20 02:00:43 | Record | Cut-off voltage condition jump |  | Set value: Set voltage value. Actual value 1: actual voltage value
605 | 64837 | 2024-07-20 02:05:43 | Record | Time limit jump |  | Set value: Set time value. Actual value 1: actual time value
606 | 65034 | 2024-07-20 03:43:25 | Record | Cut-off voltage condition jump |  | Set value: Set voltage value. Actual value 1: actual voltage value
607 | 65181 | 2024-07-20 04:05:15 | Record | Cut-off current condition jump |  | Set value: current set value, actual value 1: actual current value, actual value 2: sampled current amplification factor, actual value 3: Set current amplification factor
608 | 65192 | 2024-07-20 04:10:15 | Record | Time limit jump |  | Set value: Set time value. Actual value 1: actual time value
609 | 65455 | 2024-07-20 05:02:30 | Record | Cut-off voltage condition jump |  | Set value: Set voltage value. Actual value 1: actual voltage value
610 | 65466 | 2024-07-20 05:07:30 | Record | Time limit jump |  | Set value: Set time value. Actual value 1: actual time value
611 | 65663 | 2024-07-20 06:45:10 | Record | Cut-off voltage condition jump |  | Set value: Set voltage value. Actual value 1: actual voltage value
612 | 65810 | 2024-07-20 07:07:01 | Record | Cut-off current condition jump |  | Set value: current set value, actual value 1: actual current value, actual value 2: sampled current amplification factor, actual value 3: Set current amplification factor
613 | 65821 | 2024-07-20 07:12:01 | Record | Time limit jump |  | Set value: Set time value. Actual value 1: actual time value
614 | 66084 | 2024-07-20 08:04:15 | Record | Cut-off voltage condition jump |  | Set value: Set voltage value. Actual value 1: actual voltage value
615 | 66095 | 2024-07-20 08:09:15 | Record | Time limit jump |  | Set value: Set time value. Actual value 1: actual time value
616 | 66197 | 2024-07-20 09:00:00 | Record | Synchronize RTC time
617 | 66292 | 2024-07-20 09:46:51 | Record | Cut-off voltage condition jump |  | Set value: Set voltage value. Actual value 1: actual voltage value
618 | 66439 | 2024-07-20 10:08:42 | Record | Cut-off current condition jump |  | Set value: current set value, actual value 1: actual current value, actual value 2: sampled current amplification factor, actual value 3: Set current amplification factor
619 | 66450 | 2024-07-20 10:13:42 | Record | Time limit jump |  | Set value: Set time value. Actual value 1: actual time value
620 | 66713 | 2024-07-20 11:05:55 | Record | Cut-off voltage condition jump |  | Set value: Set voltage value. Actual value 1: actual voltage value
621 | 66724 | 2024-07-20 11:10:55 | Record | Time limit jump |  | Set value: Set time value. Actual value 1: actual time value
622 | 66921 | 2024-07-20 12:48:30 | Record | Cut-off voltage condition jump |  | Set value: Set voltage value. Actual value 1: actual voltage value
623 | 67068 | 2024-07-20 13:10:23 | Record | Cut-off current condition jump |  | Set value: current set value, actual value 1: actual current value, actual value 2: sampled current amplification factor, actual value 3: Set current amplification factor
624 | 67079 | 2024-07-20 13:15:23 | Record | Time limit jump |  | Set value: Set time value. Actual value 1: actual time value
625 | 67341 | 2024-07-20 14:07:35 | Record | Cut-off voltage condition jump |  | Set value: Set voltage value. Actual value 1: actual voltage value
626 | 67352 | 2024-07-20 14:12:35 | Record | Time limit jump |  | Set value: Set time value. Actual value 1: actual time value
627 | 67549 | 2024-07-20 15:50:08 | Record | Cut-off voltage condition jump |  | Set value: Set voltage value. Actual value 1: actual voltage value
628 | 67696 | 2024-07-20 16:12:01 | Record | Cut-off current condition jump |  | Set value: current set value, actual value 1: actual current value, actual value 2: sampled current amplification factor, actual value 3: Set current amplification factor
629 | 67707 | 2024-07-20 16:17:01 | Record | Time limit jump |  | Set value: Set time value. Actual value 1: actual time value
630 | 67969 | 2024-07-20 17:09:12 | Record | Cut-off voltage condition jump |  | Set value: Set voltage value. Actual value 1: actual voltage value
631 | 67980 | 2024-07-20 17:14:12 | Record | Time limit jump |  | Set value: Set time value. Actual value 1: actual time value
632 | 68072 | 2024-07-20 18:00:00 | Record | Synchronize RTC time
633 | 68177 | 2024-07-20 18:51:43 | Record | Cut-off voltage condition jump |  | Set value: Set voltage value. Actual value 1: actual voltage value
634 | 68324 | 2024-07-20 19:13:35 | Record | Cut-off current condition jump |  | Set value: current set value, actual value 1: actual current value, actual value 2: sampled current amplification factor, actual value 3: Set current amplification factor
635 | 68335 | 2024-07-20 19:18:35 | Record | Time limit jump |  | Set value: Set time value. Actual value 1: actual time value
636 | 68597 | 2024-07-20 20:10:46 | Record | Cut-off voltage condition jump |  | Set value: Set voltage value. Actual value 1: actual voltage value
637 | 68608 | 2024-07-20 20:15:46 | Record | Time limit jump |  | Set value: Set time value. Actual value 1: actual time value
638 | 68804 | 2024-07-20 21:53:15 | Record | Cut-off voltage condition jump |  | Set value: Set voltage value. Actual value 1: actual voltage value
639 | 68951 | 2024-07-20 22:15:07 | Record | Cut-off current condition jump |  | Set value: current set value, actual value 1: actual current value, actual value 2: sampled current amplification factor, actual value 3: Set current amplification factor
640 | 68962 | 2024-07-20 22:20:07 | Record | Time limit jump |  | Set value: Set time value. Actual value 1: actual time value
641 | 69224 | 2024-07-20 23:12:16 | Record | Cut-off voltage condition jump |  | Set value: Set voltage value. Actual value 1: actual voltage value
642 | 69235 | 2024-07-20 23:17:16 | Record | Time limit jump |  | Set value: Set time value. Actual value 1: actual time value
643 | 69321 | 2024-07-21 00:00:00 | Record | Synchronize RTC time
644 | 69431 | 2024-07-21 00:54:42 | Record | Cut-off voltage condition jump |  | Set value: Set voltage value. Actual value 1: actual voltage value
645 | 69578 | 2024-07-21 01:16:32 | Record | Cut-off current condition jump |  | Set value: current set value, actual value 1: actual current value, actual value 2: sampled current amplification factor, actual value 3: Set current amplification factor
646 | 69589 | 2024-07-21 01:21:32 | Record | Time limit jump |  | Set value: Set time value. Actual value 1: actual time value
647 | 69851 | 2024-07-21 02:13:40 | Record | Cut-off voltage condition jump |  | Set value: Set voltage value. Actual value 1: actual voltage value
648 | 69862 | 2024-07-21 02:18:40 | Record | Time limit jump |  | Set value: Set time value. Actual value 1: actual time value
649 | 70058 | 2024-07-21 03:56:05 | Record | Cut-off voltage condition jump |  | Set value: Set voltage value. Actual value 1: actual voltage value
650 | 70205 | 2024-07-21 04:17:54 | Record | Cut-off current condition jump |  | Set value: current set value, actual value 1: actual current value, actual value 2: sampled current amplification factor, actual value 3: Set current amplification factor
651 | 70216 | 2024-07-21 04:22:54 | Record | Time limit jump |  | Set value: Set time value. Actual value 1: actual time value
652 | 70478 | 2024-07-21 05:15:01 | Record | Cut-off voltage condition jump |  | Set value: Set voltage value. Actual value 1: actual voltage value
653 | 70489 | 2024-07-21 05:20:01 | Record | Time limit jump |  | Set value: Set time value. Actual value 1: actual time value
654 | 70685 | 2024-07-21 06:57:23 | Record | Cut-off voltage condition jump |  | Set value: Set voltage value. Actual value 1: actual voltage value
655 | 70832 | 2024-07-21 07:19:16 | Record | Cut-off current condition jump |  | Set value: current set value, actual value 1: actual current value, actual value 2: sampled current amplification factor, actual value 3: Set current amplification factor
656 | 70843 | 2024-07-21 07:24:16 | Record | Time limit jump |  | Set value: Set time value. Actual value 1: actual time value
657 | 71105 | 2024-07-21 08:16:22 | Record | Cut-off voltage condition jump |  | Set value: Set voltage value. Actual value 1: actual voltage value
658 | 71116 | 2024-07-21 08:21:22 | Record | Time limit jump |  | Set value: Set time value. Actual value 1: actual time value
659 | 71194 | 2024-07-21 09:00:00 | Record | Synchronize RTC time
660 | 71312 | 2024-07-21 09:58:41 | Record | Cut-off voltage condition jump |  | Set value: Set voltage value. Actual value 1: actual voltage value
661 | 71460 | 2024-07-21 10:20:41 | Record | Cut-off current condition jump |  | Set value: current set value, actual value 1: actual current value, actual value 2: sampled current amplification factor, actual value 3: Set current amplification factor
662 | 71471 | 2024-07-21 10:25:41 | Record | Time limit jump |  | Set value: Set time value. Actual value 1: actual time value
663 | 71733 | 2024-07-21 11:17:46 | Record | Cut-off voltage condition jump |  | Set value: Set voltage value. Actual value 1: actual voltage value
664 | 71744 | 2024-07-21 11:22:46 | Record | Time limit jump |  | Set value: Set time value. Actual value 1: actual time value
665 | 71940 | 2024-07-21 13:00:03 | Record | Cut-off voltage condition jump |  | Set value: Set voltage value. Actual value 1: actual voltage value
666 | 72088 | 2024-07-21 13:22:04 | Record | Cut-off current condition jump |  | Set value: current set value, actual value 1: actual current value, actual value 2: sampled current amplification factor, actual value 3: Set current amplification factor
667 | 72099 | 2024-07-21 13:27:04 | Record | Time limit jump |  | Set value: Set time value. Actual value 1: actual time value
668 | 72361 | 2024-07-21 14:19:08 | Record | Cut-off voltage condition jump |  | Set value: Set voltage value. Actual value 1: actual voltage value
669 | 72372 | 2024-07-21 14:24:08 | Record | Time limit jump |  | Set value: Set time value. Actual value 1: actual time value
670 | 72568 | 2024-07-21 16:01:22 | Record | Cut-off voltage condition jump |  | Set value: Set voltage value. Actual value 1: actual voltage value
671 | 72716 | 2024-07-21 16:23:23 | Record | Cut-off current condition jump |  | Set value: current set value, actual value 1: actual current value, actual value 2: sampled current amplification factor, actual value 3: Set current amplification factor
672 | 72727 | 2024-07-21 16:28:23 | Record | Time limit jump |  | Set value: Set time value. Actual value 1: actual time value
673 | 72989 | 2024-07-21 17:20:26 | Record | Cut-off voltage condition jump |  | Set value: Set voltage value. Actual value 1: actual voltage value
674 | 73000 | 2024-07-21 17:25:26 | Record | Time limit jump |  | Set value: Set time value. Actual value 1: actual time value
675 | 73070 | 2024-07-21 18:00:00 | Record | Synchronize RTC time
676 | 73196 | 2024-07-21 19:02:38 | Record | Cut-off voltage condition jump |  | Set value: Set voltage value. Actual value 1: actual voltage value
677 | 73344 | 2024-07-21 19:24:40 | Record | Cut-off current condition jump |  | Set value: current set value, actual value 1: actual current value, actual value 2: sampled current amplification factor, actual value 3: Set current amplification factor
678 | 73355 | 2024-07-21 19:29:40 | Record | Time limit jump |  | Set value: Set time value. Actual value 1: actual time value
679 | 73617 | 2024-07-21 20:21:43 | Record | Cut-off voltage condition jump |  | Set value: Set voltage value. Actual value 1: actual voltage value
680 | 73628 | 2024-07-21 20:26:43 | Record | Time limit jump |  | Set value: Set time value. Actual value 1: actual time value
681 | 73824 | 2024-07-21 22:03:55 | Record | Cut-off voltage condition jump |  | Set value: Set voltage value. Actual value 1: actual voltage value
682 | 73972 | 2024-07-21 22:25:52 | Record | Cut-off current condition jump |  | Set value: current set value, actual value 1: actual current value, actual value 2: sampled current amplification factor, actual value 3: Set current amplification factor
683 | 73983 | 2024-07-21 22:30:52 | Record | Time limit jump |  | Set value: Set time value. Actual value 1: actual time value
684 | 74245 | 2024-07-21 23:22:54 | Record | Cut-off voltage condition jump |  | Set value: Set voltage value. Actual value 1: actual voltage value
685 | 74256 | 2024-07-21 23:27:54 | Record | Time limit jump |  | Set value: Set time value. Actual value 1: actual time value
686 | 74321 | 2024-07-22 00:00:00 | Record | Synchronize RTC time
687 | 74452 | 2024-07-22 01:05:05 | Record | Cut-off voltage condition jump |  | Set value: Set voltage value. Actual value 1: actual voltage value
688 | 74600 | 2024-07-22 01:27:06 | Record | Cut-off current condition jump |  | Set value: current set value, actual value 1: actual current value, actual value 2: sampled current amplification factor, actual value 3: Set current amplification factor
689 | 74611 | 2024-07-22 01:32:06 | Record | Time limit jump |  | Set value: Set time value. Actual value 1: actual time value
690 | 74873 | 2024-07-22 02:24:07 | Record | Cut-off voltage condition jump |  | Set value: Set voltage value. Actual value 1: actual voltage value
691 | 74884 | 2024-07-22 02:29:07 | Record | Time limit jump |  | Set value: Set time value. Actual value 1: actual time value
692 | 75080 | 2024-07-22 04:06:15 | Record | Cut-off voltage condition jump |  | Set value: Set voltage value. Actual value 1: actual voltage value
693 | 75228 | 2024-07-22 04:28:16 | Record | Cut-off current condition jump |  | Set value: current set value, actual value 1: actual current value, actual value 2: sampled current amplification factor, actual value 3: Set current amplification factor
694 | 75239 | 2024-07-22 04:33:16 | Record | Time limit jump |  | Set value: Set time value. Actual value 1: actual time value
695 | 75500 | 2024-07-22 05:25:16 | Record | Cut-off voltage condition jump |  | Set value: Set voltage value. Actual value 1: actual voltage value
696 | 75511 | 2024-07-22 05:30:16 | Record | Time limit jump |  | Set value: Set time value. Actual value 1: actual time value
697 | 75707 | 2024-07-22 07:07:21 | Record | Cut-off voltage condition jump |  | Set value: Set voltage value. Actual value 1: actual voltage value
698 | 75856 | 2024-07-22 07:29:30 | Record | Cut-off current condition jump |  | Set value: current set value, actual value 1: actual current value, actual value 2: sampled current amplification factor, actual value 3: Set current amplification factor
699 | 75867 | 2024-07-22 07:34:30 | Record | Time limit jump |  | Set value: Set time value. Actual value 1: actual time value
700 | 76128 | 2024-07-22 08:26:29 | Record | Cut-off voltage condition jump |  | Set value: Set voltage value. Actual value 1: actual voltage value
701 | 76139 | 2024-07-22 08:31:29 | Record | Time limit jump |  | Set value: Set time value. Actual value 1: actual time value
702 | 76197 | 2024-07-22 09:00:00 | Record | Synchronize RTC time
703 | 76233 | 2024-07-22 09:18:07 | Record | The communication between ZWJ and SWJ interrupted,ZWJ active and SWJ disconnect
704 | 76234 | 2024-07-22 09:18:40 | Record | Synchronize RTC time
705 | 76335 | 2024-07-22 10:08:30 | Record | Cut-off voltage condition jump |  | Set value: Set voltage value. Actual value 1: actual voltage value
706 | 76484 | 2024-07-22 10:30:38 | Record | Cut-off current condition jump |  | Set value: current set value, actual value 1: actual current value, actual value 2: sampled current amplification factor, actual value 3: Set current amplification factor
707 | 76495 | 2024-07-22 10:35:38 | Record | Time limit jump |  | Set value: Set time value. Actual value 1: actual time value
708 | 76756 | 2024-07-22 11:27:36 | Record | Cut-off voltage condition jump |  | Set value: Set voltage value. Actual value 1: actual voltage value
709 | 76767 | 2024-07-22 11:32:36 | Record | Time limit jump |  | Set value: Set time value. Actual value 1: actual time value
710 | 76962 | 2024-07-22 13:09:36 | Record | Cut-off voltage condition jump |  | Set value: Set voltage value. Actual value 1: actual voltage value
711 | 77111 | 2024-07-22 13:31:41 | Record | Cut-off current condition jump |  | Set value: current set value, actual value 1: actual current value, actual value 2: sampled current amplification factor, actual value 3: Set current amplification factor
712 | 77122 | 2024-07-22 13:36:41 | Record | Time limit jump |  | Set value: Set time value. Actual value 1: actual time value
713 | 77383 | 2024-07-22 14:28:38 | Record | Cut-off voltage condition jump |  | Set value: Set voltage value. Actual value 1: actual voltage value
714 | 77394 | 2024-07-22 14:33:38 | Record | Time limit jump |  | Set value: Set time value. Actual value 1: actual time value
715 | 77589 | 2024-07-22 16:10:38 | Record | Cut-off voltage condition jump |  | Set value: Set voltage value. Actual value 1: actual voltage value
716 | 77737 | 2024-07-22 16:32:40 | Record | Cut-off current condition jump |  | Set value: current set value, actual value 1: actual current value, actual value 2: sampled current amplification factor, actual value 3: Set current amplification factor
717 | 77748 | 2024-07-22 16:37:40 | Record | Time limit jump |  | Set value: Set time value. Actual value 1: actual time value
718 | 78009 | 2024-07-22 17:29:35 | Record | Cut-off voltage condition jump |  | Set value: Set voltage value. Actual value 1: actual voltage value
719 | 78020 | 2024-07-22 17:34:35 | Record | Time limit jump |  | Set value: Set time value. Actual value 1: actual time value
720 | 78071 | 2024-07-22 18:00:00 | Record | Synchronize RTC time
721 | 78215 | 2024-07-22 19:11:22 | Record | Cut-off voltage condition jump |  | Set value: Set voltage value. Actual value 1: actual voltage value
722 | 78366 | 2024-07-22 19:33:44 | Record | Cut-off current condition jump |  | Set value: current set value, actual value 1: actual current value, actual value 2: sampled current amplification factor, actual value 3: Set current amplification factor
723 | 78377 | 2024-07-22 19:38:44 | Record | Time limit jump |  | Set value: Set time value. Actual value 1: actual time value
724 | 78638 | 2024-07-22 20:30:40 | Record | Cut-off voltage condition jump |  | Set value: Set voltage value. Actual value 1: actual voltage value
725 | 78649 | 2024-07-22 20:35:40 | Record | Time limit jump |  | Set value: Set time value. Actual value 1: actual time value
726 | 78845 | 2024-07-22 22:12:45 | Record | Cut-off voltage condition jump |  | Set value: Set voltage value. Actual value 1: actual voltage value
727 | 78991 | 2024-07-22 22:34:28 | Record | Cut-off current condition jump |  | Set value: current set value, actual value 1: actual current value, actual value 2: sampled current amplification factor, actual value 3: Set current amplification factor
728 | 79002 | 2024-07-22 22:39:28 | Record | Time limit jump |  | Set value: Set time value. Actual value 1: actual time value
729 | 79263 | 2024-07-22 23:31:24 | Record | Cut-off voltage condition jump |  | Set value: Set voltage value. Actual value 1: actual voltage value
730 | 79274 | 2024-07-22 23:36:24 | Record | Time limit jump |  | Set value: Set time value. Actual value 1: actual time value
731 | 79322 | 2024-07-23 00:00:00 | Record | Synchronize RTC time
732 | 79469 | 2024-07-23 01:13:24 | Record | Cut-off voltage condition jump |  | Set value: Set voltage value. Actual value 1: actual voltage value
733 | 79616 | 2024-07-23 01:35:13 | Record | Cut-off current condition jump |  | Set value: current set value, actual value 1: actual current value, actual value 2: sampled current amplification factor, actual value 3: Set current amplification factor
734 | 79627 | 2024-07-23 01:40:13 | Record | Time limit jump |  | Set value: Set time value. Actual value 1: actual time value
735 | 79888 | 2024-07-23 02:32:07 | Record | Cut-off voltage condition jump |  | Set value: Set voltage value. Actual value 1: actual voltage value
736 | 79899 | 2024-07-23 02:37:07 | Record | Time limit jump |  | Set value: Set time value. Actual value 1: actual time value
737 | 80094 | 2024-07-23 04:14:04 | Record | Cut-off voltage condition jump |  | Set value: Set voltage value. Actual value 1: actual voltage value
738 | 80242 | 2024-07-23 04:35:59 | Record | Cut-off current condition jump |  | Set value: current set value, actual value 1: actual current value, actual value 2: sampled current amplification factor, actual value 3: Set current amplification factor
739 | 80253 | 2024-07-23 04:40:59 | Record | Time limit jump |  | Set value: Set time value. Actual value 1: actual time value
740 | 80514 | 2024-07-23 05:32:53 | Record | Cut-off voltage condition jump |  | Set value: Set voltage value. Actual value 1: actual voltage value
741 | 80525 | 2024-07-23 05:37:53 | Record | Time limit jump |  | Set value: Set time value. Actual value 1: actual time value
742 | 80720 | 2024-07-23 07:14:47 | Record | Cut-off voltage condition jump |  | Set value: Set voltage value. Actual value 1: actual voltage value
743 | 80869 | 2024-07-23 07:36:52 | Record | Cut-off current condition jump |  | Set value: current set value, actual value 1: actual current value, actual value 2: sampled current amplification factor, actual value 3: Set current amplification factor
744 | 80880 | 2024-07-23 07:41:52 | Record | Time limit jump |  | Set value: Set time value. Actual value 1: actual time value
745 | 81141 | 2024-07-23 08:33:45 | Record | Cut-off voltage condition jump |  | Set value: Set voltage value. Actual value 1: actual voltage value
746 | 81152 | 2024-07-23 08:38:45 | Record | Time limit jump |  | Set value: Set time value. Actual value 1: actual time value
747 | 81195 | 2024-07-23 09:00:00 | Record | Synchronize RTC time
748 | 81347 | 2024-07-23 10:15:44 | Record | Cut-off voltage condition jump |  | Set value: Set voltage value. Actual value 1: actual voltage value
749 | 81493 | 2024-07-23 10:37:28 | Record | Cut-off current condition jump |  | Set value: current set value, actual value 1: actual current value, actual value 2: sampled current amplification factor, actual value 3: Set current amplification factor
750 | 81504 | 2024-07-23 10:42:28 | Record | Time limit jump |  | Set value: Set time value. Actual value 1: actual time value
751 | 81765 | 2024-07-23 11:34:20 | Record | Cut-off voltage condition jump |  | Set value: Set voltage value. Actual value 1: actual voltage value
752 | 81776 | 2024-07-23 11:39:20 | Record | Time limit jump |  | Set value: Set time value. Actual value 1: actual time value
753 | 81971 | 2024-07-23 13:16:12 | Record | Cut-off voltage condition jump |  | Set value: Set voltage value. Actual value 1: actual voltage value
754 | 82119 | 2024-07-23 13:38:10 | Record | Cut-off current condition jump |  | Set value: current set value, actual value 1: actual current value, actual value 2: sampled current amplification factor, actual value 3: Set current amplification factor
755 | 82130 | 2024-07-23 13:43:10 | Record | Time limit jump |  | Set value: Set time value. Actual value 1: actual time value
756 | 82233 | 2024-07-23 14:03:35 | Record | The communication between ZWJ and SWJ interrupted,ZWJ active and SWJ disconnect
757 | 82233 | 2024-07-23 14:03:38 | Record | Synchronize RTC time
758 | 82234 | 2024-07-23 14:03:56 | Record | The communication between ZWJ and SWJ interrupted,ZWJ active and SWJ disconnect
759 | 82234 | 2024-07-23 14:03:58 | Record | Synchronize RTC time
760 | 82238 | 2024-07-23 14:04:44 | Record | The communication between ZWJ and SWJ interrupted,ZWJ active and SWJ disconnect
761 | 82239 | 2024-07-23 14:04:47 | Record | Synchronize RTC time
762 | 82391 | 2024-07-23 14:35:01 | Record | Cut-off voltage condition jump |  | Set value: Set voltage value. Actual value 1: actual voltage value
763 | 82402 | 2024-07-23 14:40:01 | Record | Time limit jump |  | Set value: Set time value. Actual value 1: actual time value
764 | 82518 | 2024-07-23 15:37:43 | Record | The communication between ZWJ and SWJ interrupted,ZWJ active and SWJ disconnect
765 | 82518 | 2024-07-23 15:37:46 | Record | Synchronize RTC time
766 | 82520 | 2024-07-23 15:38:44 | Record | The communication between ZWJ and SWJ interrupted,ZWJ active and SWJ disconnect
767 | 82520 | 2024-07-23 15:38:47 | Record | Synchronize RTC time
768 | 82552 | 2024-07-23 15:54:53 | Record | The communication between ZWJ and SWJ interrupted,ZWJ active and SWJ disconnect
769 | 82552 | 2024-07-23 15:54:56 | Record | The communication between ZWJ and SWJ interrupted,ZWJ active and SWJ disconnect
770 | 82552 | 2024-07-23 15:54:58 | Record | Synchronize RTC time
771 | 82554 | 2024-07-23 15:55:39 | Record | The communication between ZWJ and SWJ interrupted,ZWJ active and SWJ disconnect
772 | 82554 | 2024-07-23 15:55:41 | Record | The communication between ZWJ and SWJ interrupted,ZWJ active and SWJ disconnect
773 | 82554 | 2024-07-23 15:55:43 | Record | Synchronize RTC time
774 | 82555 | 2024-07-23 15:56:23 | Record | The communication between ZWJ and SWJ interrupted,ZWJ active and SWJ disconnect
775 | 82555 | 2024-07-23 15:56:29 | Record | Synchronize RTC time
776 | 82597 | 2024-07-23 16:16:52 | Record | Cut-off voltage condition jump |  | Set value: Set voltage value. Actual value 1: actual voltage value
777 | 82744 | 2024-07-23 16:38:45 | Record | Cut-off current condition jump |  | Set value: current set value, actual value 1: actual current value, actual value 2: sampled current amplification factor, actual value 3: Set current amplification factor
778 | 82755 | 2024-07-23 16:43:45 | Record | Time limit jump |  | Set value: Set time value. Actual value 1: actual time value
779 | 83016 | 2024-07-23 17:35:35 | Record | Cut-off voltage condition jump |  | Set value: Set voltage value. Actual value 1: actual voltage value
780 | 83027 | 2024-07-23 17:40:35 | Record | Time limit jump |  | Set value: Set time value. Actual value 1: actual time value
781 | 83066 | 2024-07-23 18:00:00 | Record | Synchronize RTC time
782 | 83222 | 2024-07-23 19:17:36 | Record | Cut-off voltage condition jump |  | Set value: Set voltage value. Actual value 1: actual voltage value
783 | 83325 | 2024-07-23 19:33:00 | Record | The communication between ZWJ and SWJ interrupted,ZWJ active and SWJ disconnect
784 | 83325 | 2024-07-23 19:33:02 | Record | Synchronize RTC time
785 | 83367 | 2024-07-23 19:39:03 | Record | Cut-off current condition jump |  | Set value: current set value, actual value 1: actual current value, actual value 2: sampled current amplification factor, actual value 3: Set current amplification factor
786 | 83378 | 2024-07-23 19:44:03 | Record | Time limit jump |  | Set value: Set time value. Actual value 1: actual time value
787 | 83639 | 2024-07-23 20:35:54 | Record | Cut-off voltage condition jump |  | Set value: Set voltage value. Actual value 1: actual voltage value
788 | 83643 | 2024-07-23 20:37:30 | Record | The communication between ZWJ and SWJ interrupted,ZWJ active and SWJ disconnect
789 | 83643 | 2024-07-23 20:37:33 | Record | Synchronize RTC time
790 | 83650 | 2024-07-23 20:40:53 | Record | Time limit jump |  | Set value: Set time value. Actual value 1: actual time value
791 | 83706 | 2024-07-23 21:08:29 | Record | The communication between ZWJ and SWJ interrupted,ZWJ active and SWJ disconnect
792 | 83706 | 2024-07-23 21:08:32 | Record | Synchronize RTC time
793 | 83708 | 2024-07-23 21:09:28 | Record | The communication between ZWJ and SWJ interrupted,ZWJ active and SWJ disconnect
794 | 83708 | 2024-07-23 21:09:31 | Record | Synchronize RTC time
795 | 83748 | 2024-07-23 21:29:41 | Record | The communication between ZWJ and SWJ interrupted,ZWJ active and SWJ disconnect
796 | 83748 | 2024-07-23 21:29:44 | Record | Synchronize RTC time
797 | 83786 | 2024-07-23 21:48:53 | Record | The communication between ZWJ and SWJ interrupted,ZWJ active and SWJ disconnect
798 | 83787 | 2024-07-23 21:48:55 | Record | Synchronize RTC time
799 | 83787 | 2024-07-23 21:48:55 | Record | The communication between ZWJ and SWJ interrupted,ZWJ active and SWJ disconnect
800 | 83787 | 2024-07-23 21:48:58 | Record | Synchronize RTC time
801 | 83845 | 2024-07-23 22:17:52 | Record | Cut-off voltage condition jump |  | Set value: Set voltage value. Actual value 1: actual voltage value
802 | 83991 | 2024-07-23 22:39:29 | Record | Cut-off current condition jump |  | Set value: current set value, actual value 1: actual current value, actual value 2: sampled current amplification factor, actual value 3: Set current amplification factor
803 | 84002 | 2024-07-23 22:44:29 | Record | Time limit jump |  | Set value: Set time value. Actual value 1: actual time value
804 | 84039 | 2024-07-23 22:51:50 | Record | The communication between ZWJ and SWJ interrupted,ZWJ active and SWJ disconnect
805 | 84039 | 2024-07-23 22:51:52 | Record | Synchronize RTC time
806 | 84040 | 2024-07-23 22:51:54 | Record | The communication between ZWJ and SWJ interrupted,ZWJ active and SWJ disconnect
807 | 84040 | 2024-07-23 22:51:58 | Record | Synchronize RTC time
808 | 84241 | 2024-07-23 23:32:10 | Record | The communication between ZWJ and SWJ interrupted,ZWJ active and SWJ disconnect
809 | 84241 | 2024-07-23 23:32:13 | Record | Synchronize RTC time
810 | 84263 | 2024-07-23 23:36:18 | Record | Cut-off voltage condition jump |  | Set value: Set voltage value. Actual value 1: actual voltage value
811 | 84274 | 2024-07-23 23:41:18 | Record | Time limit jump |  | Set value: Set time value. Actual value 1: actual time value
812 | 84312 | 2024-07-24 00:00:00 | Record | Synchronize RTC time
813 | 84337 | 2024-07-24 00:12:29 | Record | The communication between ZWJ and SWJ interrupted,ZWJ active and SWJ disconnect
814 | 84337 | 2024-07-24 00:12:31 | Record | Synchronize RTC time
815 | 84460 | 2024-07-24 01:14:02 | Record | The communication between ZWJ and SWJ interrupted,ZWJ active and SWJ disconnect
816 | 84460 | 2024-07-24 01:14:04 | Record | Synchronize RTC time
817 | 84469 | 2024-07-24 01:18:12 | Record | Cut-off voltage condition jump |  | Set value: Set voltage value. Actual value 1: actual voltage value
818 | 84570 | 2024-07-24 01:33:12 | Record | The communication between ZWJ and SWJ interrupted,ZWJ active and SWJ disconnect
819 | 84570 | 2024-07-24 01:33:15 | Record | Synchronize RTC time
820 | 84576 | 2024-07-24 01:34:13 | Record | The communication between ZWJ and SWJ interrupted,ZWJ active and SWJ disconnect
821 | 84577 | 2024-07-24 01:34:16 | Record | Synchronize RTC time
822 | 84614 | 2024-07-24 01:39:43 | Record | Cut-off current condition jump |  | Set value: current set value, actual value 1: actual current value, actual value 2: sampled current amplification factor, actual value 3: Set current amplification factor
823 | 84625 | 2024-07-24 01:44:43 | Record | Time limit jump |  | Set value: Set time value. Actual value 1: actual time value
824 | 84885 | 2024-07-24 02:36:31 | Record | Cut-off voltage condition jump |  | Set value: Set voltage value. Actual value 1: actual voltage value
825 | 84896 | 2024-07-24 02:41:31 | Record | Time limit jump |  | Set value: Set time value. Actual value 1: actual time value
826 | 85091 | 2024-07-24 04:18:17 | Record | Cut-off voltage condition jump |  | Set value: Set voltage value. Actual value 1: actual voltage value
827 | 85238 | 2024-07-24 04:40:10 | Record | Cut-off current condition jump |  | Set value: current set value, actual value 1: actual current value, actual value 2: sampled current amplification factor, actual value 3: Set current amplification factor
828 | 85249 | 2024-07-24 04:45:10 | Record | Time limit jump |  | Set value: Set time value. Actual value 1: actual time value
829 | 85266 | 2024-07-24 04:48:29 | Record | The communication between ZWJ and SWJ interrupted,ZWJ active and SWJ disconnect
830 | 85266 | 2024-07-24 04:48:32 | Record | Synchronize RTC time
831 | 85271 | 2024-07-24 04:49:31 | Record | The communication between ZWJ and SWJ interrupted,ZWJ active and SWJ disconnect
832 | 85271 | 2024-07-24 04:49:33 | Record | Synchronize RTC time
833 | 85354 | 2024-07-24 05:06:00 | Record | The communication between ZWJ and SWJ interrupted,ZWJ active and SWJ disconnect
834 | 85354 | 2024-07-24 05:06:02 | Record | Synchronize RTC time
835 | 85441 | 2024-07-24 05:23:30 | Record | The communication between ZWJ and SWJ interrupted,ZWJ active and SWJ disconnect
836 | 85441 | 2024-07-24 05:23:33 | Record | Synchronize RTC time
837 | 85446 | 2024-07-24 05:24:31 | Record | The communication between ZWJ and SWJ interrupted,ZWJ active and SWJ disconnect
838 | 85447 | 2024-07-24 05:24:34 | Record | Synchronize RTC time
839 | 85509 | 2024-07-24 05:36:57 | Record | Cut-off voltage condition jump |  | Set value: Set voltage value. Actual value 1: actual voltage value
840 | 85518 | 2024-07-24 05:40:59 | Record | The communication between ZWJ and SWJ interrupted,ZWJ active and SWJ disconnect
841 | 85518 | 2024-07-24 05:41:01 | Record | Synchronize RTC time
842 | 85520 | 2024-07-24 05:41:57 | Record | Time limit jump |  | Set value: Set time value. Actual value 1: actual time value
843 | 85521 | 2024-07-24 05:41:59 | Record | The communication between ZWJ and SWJ interrupted,ZWJ active and SWJ disconnect
844 | 85521 | 2024-07-24 05:42:02 | Record | Synchronize RTC time
845 | 85561 | 2024-07-24 06:02:12 | Record | The communication between ZWJ and SWJ interrupted,ZWJ active and SWJ disconnect
846 | 85561 | 2024-07-24 06:02:15 | Record | Synchronize RTC time
847 | 85599 | 2024-07-24 06:21:23 | Record | The communication between ZWJ and SWJ interrupted,ZWJ active and SWJ disconnect
848 | 85599 | 2024-07-24 06:21:25 | Record | Synchronize RTC time
849 | 85599 | 2024-07-24 06:21:25 | Record | The communication between ZWJ and SWJ interrupted,ZWJ active and SWJ disconnect
850 | 85600 | 2024-07-24 06:21:28 | Record | Synchronize RTC time
851 | 85600 | 2024-07-24 06:21:43 | Record | The communication between ZWJ and SWJ interrupted,ZWJ active and SWJ disconnect
852 | 85600 | 2024-07-24 06:21:46 | Record | Synchronize RTC time
853 | 85715 | 2024-07-24 07:18:44 | Record | Cut-off voltage condition jump |  | Set value: Set voltage value. Actual value 1: actual voltage value
854 | 85862 | 2024-07-24 07:40:30 | Record | Cut-off current condition jump |  | Set value: current set value, actual value 1: actual current value, actual value 2: sampled current amplification factor, actual value 3: Set current amplification factor
855 | 85873 | 2024-07-24 07:45:30 | Record | Time limit jump |  | Set value: Set time value. Actual value 1: actual time value
856 | 86113 | 2024-07-24 08:33:28 | Record | The communication between ZWJ and SWJ interrupted,ZWJ active and SWJ disconnect
857 | 86114 | 2024-07-24 08:33:31 | Record | Synchronize RTC time
858 | 86133 | 2024-07-24 08:37:17 | Record | Cut-off voltage condition jump |  | Set value: Set voltage value. Actual value 1: actual voltage value
859 | 86144 | 2024-07-24 08:42:17 | Record | Time limit jump |  | Set value: Set time value. Actual value 1: actual time value
860 | 86159 | 2024-07-24 08:49:18 | Record | The communication between ZWJ and SWJ interrupted,ZWJ active and SWJ disconnect
861 | 86159 | 2024-07-24 08:49:20 | Record | Synchronize RTC time
862 | 86161 | 2024-07-24 08:50:18 | Record | The communication between ZWJ and SWJ interrupted,ZWJ active and SWJ disconnect
863 | 86161 | 2024-07-24 08:50:21 | Record | Synchronize RTC time
864 | 86161 | 2024-07-24 08:50:25 | Record | The communication between ZWJ and SWJ interrupted,ZWJ active and SWJ disconnect
865 | 86161 | 2024-07-24 08:50:28 | Record | Synchronize RTC time
866 | 86180 | 2024-07-24 09:00:00 | Record | Synchronize RTC time
867 | 86339 | 2024-07-24 10:19:03 | Record | Cut-off voltage condition jump |  | Set value: Set voltage value. Actual value 1: actual voltage value
868 | 86463 | 2024-07-24 10:37:31 | Record | The communication between ZWJ and SWJ interrupted,ZWJ active and SWJ disconnect
869 | 86463 | 2024-07-24 10:37:33 | Record | Synchronize RTC time
870 | 86464 | 2024-07-24 10:37:42 | Record | The communication between ZWJ and SWJ interrupted,ZWJ active and SWJ disconnect
871 | 86464 | 2024-07-24 10:37:45 | Record | Synchronize RTC time
872 | 86466 | 2024-07-24 10:38:00 | Record | The communication between ZWJ and SWJ interrupted,ZWJ active and SWJ disconnect
873 | 86466 | 2024-07-24 10:38:03 | Record | Synchronize RTC time
874 | 86486 | 2024-07-24 10:40:52 | Record | Cut-off current condition jump |  | Set value: current set value, actual value 1: actual current value, actual value 2: sampled current amplification factor, actual value 3: Set current amplification factor
875 | 86497 | 2024-07-24 10:45:52 | Record | Time limit jump |  | Set value: Set time value. Actual value 1: actual time value
876 | 86757 | 2024-07-24 11:37:38 | Record | Cut-off voltage condition jump |  | Set value: Set voltage value. Actual value 1: actual voltage value
877 | 86768 | 2024-07-24 11:42:38 | Record | Time limit jump |  | Set value: Set time value. Actual value 1: actual time value
878 | 86963 | 2024-07-24 13:19:25 | Record | Cut-off voltage condition jump |  | Set value: Set voltage value. Actual value 1: actual voltage value
879 | 87109 | 2024-07-24 13:41:02 | Record | Cut-off current condition jump |  | Set value: current set value, actual value 1: actual current value, actual value 2: sampled current amplification factor, actual value 3: Set current amplification factor
880 | 87120 | 2024-07-24 13:46:02 | Record | Time limit jump |  | Set value: Set time value. Actual value 1: actual time value
881 | 87380 | 2024-07-24 14:37:47 | Record | Cut-off voltage condition jump |  | Set value: Set voltage value. Actual value 1: actual voltage value
882 | 87391 | 2024-07-24 14:42:47 | Record | Time limit jump |  | Set value: Set time value. Actual value 1: actual time value
883 | 87586 | 2024-07-24 16:19:36 | Record | Cut-off voltage condition jump |  | Set value: Set voltage value. Actual value 1: actual voltage value
884 | 87731 | 2024-07-24 16:41:09 | Record | Cut-off current condition jump |  | Set value: current set value, actual value 1: actual current value, actual value 2: sampled current amplification factor, actual value 3: Set current amplification factor
885 | 87742 | 2024-07-24 16:46:09 | Record | Time limit jump |  | Set value: Set time value. Actual value 1: actual time value
886 | 88002 | 2024-07-24 17:37:53 | Record | Cut-off voltage condition jump |  | Set value: Set voltage value. Actual value 1: actual voltage value
887 | 88013 | 2024-07-24 17:42:53 | Record | Time limit jump |  | Set value: Set time value. Actual value 1: actual time value
888 | 88048 | 2024-07-24 18:00:00 | Record | Synchronize RTC time
889 | 88208 | 2024-07-24 19:19:41 | Record | Cut-off voltage condition jump |  | Set value: Set voltage value. Actual value 1: actual voltage value
890 | 88352 | 2024-07-24 19:41:08 | Record | Cut-off current condition jump |  | Set value: current set value, actual value 1: actual current value, actual value 2: sampled current amplification factor, actual value 3: Set current amplification factor
891 | 88363 | 2024-07-24 19:46:08 | Record | Time limit jump |  | Set value: Set time value. Actual value 1: actual time value
892 | 88623 | 2024-07-24 20:37:52 | Record | Cut-off voltage condition jump |  | Set value: Set voltage value. Actual value 1: actual voltage value
893 | 88634 | 2024-07-24 20:42:52 | Record | Time limit jump |  | Set value: Set time value. Actual value 1: actual time value
894 | 88829 | 2024-07-24 22:19:37 | Record | Cut-off voltage condition jump |  | Set value: Set voltage value. Actual value 1: actual voltage value
895 | 88974 | 2024-07-24 22:41:08 | Record | Cut-off current condition jump |  | Set value: current set value, actual value 1: actual current value, actual value 2: sampled current amplification factor, actual value 3: Set current amplification factor
896 | 88985 | 2024-07-24 22:46:08 | Record | Time limit jump |  | Set value: Set time value. Actual value 1: actual time value
897 | 89245 | 2024-07-24 23:37:51 | Record | Cut-off voltage condition jump |  | Set value: Set voltage value. Actual value 1: actual voltage value
898 | 89256 | 2024-07-24 23:42:51 | Record | Time limit jump |  | Set value: Set time value. Actual value 1: actual time value
899 | 89291 | 2024-07-25 00:00:00 | Record | Synchronize RTC time
900 | 89451 | 2024-07-25 01:19:34 | Record | Cut-off voltage condition jump |  | Set value: Set voltage value. Actual value 1: actual voltage value
901 | 89596 | 2024-07-25 01:41:08 | Record | Cut-off current condition jump |  | Set value: current set value, actual value 1: actual current value, actual value 2: sampled current amplification factor, actual value 3: Set current amplification factor
902 | 89607 | 2024-07-25 01:46:08 | Record | Time limit jump |  | Set value: Set time value. Actual value 1: actual time value
903 | 89867 | 2024-07-25 02:37:50 | Record | Cut-off voltage condition jump |  | Set value: Set voltage value. Actual value 1: actual voltage value
904 | 89878 | 2024-07-25 02:42:50 | Record | Time limit jump |  | Set value: Set time value. Actual value 1: actual time value
905 | 90073 | 2024-07-25 04:19:31 | Record | Cut-off voltage condition jump |  | Set value: Set voltage value. Actual value 1: actual voltage value
906 | 90218 | 2024-07-25 04:41:07 | Record | Cut-off current condition jump |  | Set value: current set value, actual value 1: actual current value, actual value 2: sampled current amplification factor, actual value 3: Set current amplification factor
907 | 90229 | 2024-07-25 04:46:07 | Record | Time limit jump |  | Set value: Set time value. Actual value 1: actual time value
908 | 90489 | 2024-07-25 05:37:49 | Record | Cut-off voltage condition jump |  | Set value: Set voltage value. Actual value 1: actual voltage value
909 | 90500 | 2024-07-25 05:42:49 | Record | Time limit jump |  | Set value: Set time value. Actual value 1: actual time value
910 | 90695 | 2024-07-25 07:19:28 | Record | Cut-off voltage condition jump |  | Set value: Set voltage value. Actual value 1: actual voltage value
911 | 90841 | 2024-07-25 07:41:06 | Record | Cut-off current condition jump |  | Set value: current set value, actual value 1: actual current value, actual value 2: sampled current amplification factor, actual value 3: Set current amplification factor
912 | 90852 | 2024-07-25 07:46:06 | Record | Time limit jump |  | Set value: Set time value. Actual value 1: actual time value
913 | 91112 | 2024-07-25 08:37:47 | Record | Cut-off voltage condition jump |  | Set value: Set voltage value. Actual value 1: actual voltage value
914 | 91123 | 2024-07-25 08:42:47 | Record | Time limit jump |  | Set value: Set time value. Actual value 1: actual time value
915 | 91158 | 2024-07-25 09:00:00 | Record | Synchronize RTC time
916 | 91318 | 2024-07-25 10:19:25 | Record | Cut-off voltage condition jump |  | Set value: Set voltage value. Actual value 1: actual voltage value
917 | 91463 | 2024-07-25 10:40:58 | Record | Cut-off current condition jump |  | Set value: current set value, actual value 1: actual current value, actual value 2: sampled current amplification factor, actual value 3: Set current amplification factor
918 | 91474 | 2024-07-25 10:45:58 | Record | Time limit jump |  | Set value: Set time value. Actual value 1: actual time value
919 | 91518 | 2024-07-25 10:54:38 | Warning | COM error
920 | 91519 | 2024-07-25 10:54:38 | Error | Error of long time sampling
921 | 91519 | 2024-07-25 10:54:38 | Prompt | Channel status changed
922 | 91519 | 2024-07-25 10:56:02 | Prompt | Continue
923 | 91519 | 2024-07-25 10:56:02 | Prompt | Channel status changed
924 | 91533 | 2024-07-25 10:58:43 | Warning | COM error
925 | 91534 | 2024-07-25 10:58:43 | Error | Error of long time sampling
926 | 91534 | 2024-07-25 10:58:43 | Prompt | Channel status changed
927 | 91534 | 2024-07-25 11:01:46 | Prompt | Continue
928 | 91534 | 2024-07-25 11:01:46 | Prompt | Channel status changed
929 | 91737 | 2024-07-25 11:42:09 | Record | Cut-off voltage condition jump |  | Set value: Set voltage value. Actual value 1: actual voltage value
930 | 91748 | 2024-07-25 11:47:09 | Record | Time limit jump |  | Set value: Set time value. Actual value 1: actual time value
931 | 91943 | 2024-07-25 13:23:44 | Record | Cut-off voltage condition jump |  | Set value: Set voltage value. Actual value 1: actual voltage value
932 | 92089 | 2024-07-25 13:45:23 | Record | Cut-off current condition jump |  | Set value: current set value, actual value 1: actual current value, actual value 2: sampled current amplification factor, actual value 3: Set current amplification factor
933 | 92100 | 2024-07-25 13:50:23 | Record | Time limit jump |  | Set value: Set time value. Actual value 1: actual time value
934 | 92360 | 2024-07-25 14:42:02 | Record | Cut-off voltage condition jump |  | Set value: Set voltage value. Actual value 1: actual voltage value
935 | 92371 | 2024-07-25 14:47:02 | Record | Time limit jump |  | Set value: Set time value. Actual value 1: actual time value
936 | 92566 | 2024-07-25 16:23:36 | Record | Cut-off voltage condition jump |  | Set value: Set voltage value. Actual value 1: actual voltage value
937 | 92711 | 2024-07-25 16:45:10 | Record | Cut-off current condition jump |  | Set value: current set value, actual value 1: actual current value, actual value 2: sampled current amplification factor, actual value 3: Set current amplification factor
938 | 92722 | 2024-07-25 16:50:10 | Record | Time limit jump |  | Set value: Set time value. Actual value 1: actual time value
939 | 92982 | 2024-07-25 17:41:48 | Record | Cut-off voltage condition jump |  | Set value: Set voltage value. Actual value 1: actual voltage value
940 | 92993 | 2024-07-25 17:46:48 | Record | Time limit jump |  | Set value: Set time value. Actual value 1: actual time value
941 | 93020 | 2024-07-25 18:00:00 | Record | Synchronize RTC time
942 | 93187 | 2024-07-25 19:23:16 | Record | Cut-off voltage condition jump |  | Set value: Set voltage value. Actual value 1: actual voltage value
943 | 93334 | 2024-07-25 19:45:03 | Record | Cut-off current condition jump |  | Set value: current set value, actual value 1: actual current value, actual value 2: sampled current amplification factor, actual value 3: Set current amplification factor
944 | 93345 | 2024-07-25 19:50:03 | Record | Time limit jump |  | Set value: Set time value. Actual value 1: actual time value
945 | 93605 | 2024-07-25 20:41:40 | Record | Cut-off voltage condition jump |  | Set value: Set voltage value. Actual value 1: actual voltage value
946 | 93616 | 2024-07-25 20:46:40 | Record | Time limit jump |  | Set value: Set time value. Actual value 1: actual time value
947 | 93810 | 2024-07-25 22:23:08 | Record | Cut-off voltage condition jump |  | Set value: Set voltage value. Actual value 1: actual voltage value
948 | 93956 | 2024-07-25 22:44:45 | Record | Cut-off current condition jump |  | Set value: current set value, actual value 1: actual current value, actual value 2: sampled current amplification factor, actual value 3: Set current amplification factor
949 | 93967 | 2024-07-25 22:49:45 | Record | Time limit jump |  | Set value: Set time value. Actual value 1: actual time value
950 | 94227 | 2024-07-25 23:41:22 | Record | Cut-off voltage condition jump |  | Set value: Set voltage value. Actual value 1: actual voltage value
951 | 94238 | 2024-07-25 23:46:22 | Record | Time limit jump |  | Set value: Set time value. Actual value 1: actual time value
952 | 94266 | 2024-07-26 00:00:00 | Record | Synchronize RTC time
953 | 94432 | 2024-07-26 01:22:47 | Record | Cut-off voltage condition jump |  | Set value: Set voltage value. Actual value 1: actual voltage value
954 | 94578 | 2024-07-26 01:44:28 | Record | Cut-off current condition jump |  | Set value: current set value, actual value 1: actual current value, actual value 2: sampled current amplification factor, actual value 3: Set current amplification factor
955 | 94589 | 2024-07-26 01:49:28 | Record | Time limit jump |  | Set value: Set time value. Actual value 1: actual time value
956 | 94848 | 2024-07-26 02:41:04 | Record | Cut-off voltage condition jump |  | Set value: Set voltage value. Actual value 1: actual voltage value
957 | 94859 | 2024-07-26 02:46:04 | Record | Time limit jump |  | Set value: Set time value. Actual value 1: actual time value
958 | 95053 | 2024-07-26 04:22:27 | Record | Cut-off voltage condition jump |  | Set value: Set voltage value. Actual value 1: actual voltage value
959 | 95199 | 2024-07-26 04:44:12 | Record | Cut-off current condition jump |  | Set value: current set value, actual value 1: actual current value, actual value 2: sampled current amplification factor, actual value 3: Set current amplification factor
960 | 95210 | 2024-07-26 04:49:12 | Record | Time limit jump |  | Set value: Set time value. Actual value 1: actual time value
961 | 95469 | 2024-07-26 05:40:47 | Record | Cut-off voltage condition jump |  | Set value: Set voltage value. Actual value 1: actual voltage value
962 | 95480 | 2024-07-26 05:45:47 | Record | Time limit jump |  | Set value: Set time value. Actual value 1: actual time value
963 | 95674 | 2024-07-26 07:22:10 | Record | Cut-off voltage condition jump |  | Set value: Set voltage value. Actual value 1: actual voltage value
964 | 95820 | 2024-07-26 07:43:53 | Record | Cut-off current condition jump |  | Set value: current set value, actual value 1: actual current value, actual value 2: sampled current amplification factor, actual value 3: Set current amplification factor
965 | 95831 | 2024-07-26 07:48:53 | Record | Time limit jump |  | Set value: Set time value. Actual value 1: actual time value
966 | 96090 | 2024-07-26 08:40:27 | Record | Cut-off voltage condition jump |  | Set value: Set voltage value. Actual value 1: actual voltage value
967 | 96101 | 2024-07-26 08:45:27 | Record | Time limit jump |  | Set value: Set time value. Actual value 1: actual time value
968 | 96131 | 2024-07-26 09:00:00 | Record | Synchronize RTC time
969 | 96295 | 2024-07-26 10:21:49 | Record | Cut-off voltage condition jump |  | Set value: Set voltage value. Actual value 1: actual voltage value
970 | 96441 | 2024-07-26 10:43:29 | Record | Cut-off current condition jump |  | Set value: current set value, actual value 1: actual current value, actual value 2: sampled current amplification factor, actual value 3: Set current amplification factor
971 | 96452 | 2024-07-26 10:48:29 | Record | Time limit jump |  | Set value: Set time value. Actual value 1: actual time value
972 | 96711 | 2024-07-26 11:40:02 | Record | Cut-off voltage condition jump |  | Set value: Set voltage value. Actual value 1: actual voltage value
973 | 96722 | 2024-07-26 11:45:02 | Record | Time limit jump |  | Set value: Set time value. Actual value 1: actual time value
974 | 96916 | 2024-07-26 13:21:23 | Record | Cut-off voltage condition jump |  | Set value: Set voltage value. Actual value 1: actual voltage value
975 | 97062 | 2024-07-26 13:43:00 | Record | Cut-off current condition jump |  | Set value: current set value, actual value 1: actual current value, actual value 2: sampled current amplification factor, actual value 3: Set current amplification factor
976 | 97073 | 2024-07-26 13:48:00 | Record | Time limit jump |  | Set value: Set time value. Actual value 1: actual time value
977 | 97332 | 2024-07-26 14:39:33 | Record | Cut-off voltage condition jump |  | Set value: Set voltage value. Actual value 1: actual voltage value
978 | 97343 | 2024-07-26 14:44:33 | Record | Time limit jump |  | Set value: Set time value. Actual value 1: actual time value
979 | 97537 | 2024-07-26 16:20:53 | Record | Cut-off voltage condition jump |  | Set value: Set voltage value. Actual value 1: actual voltage value
980 | 97683 | 2024-07-26 16:42:36 | Record | Cut-off current condition jump |  | Set value: current set value, actual value 1: actual current value, actual value 2: sampled current amplification factor, actual value 3: Set current amplification factor
981 | 97694 | 2024-07-26 16:47:36 | Record | Time limit jump |  | Set value: Set time value. Actual value 1: actual time value
982 | 97953 | 2024-07-26 17:39:08 | Record | Cut-off voltage condition jump |  | Set value: Set voltage value. Actual value 1: actual voltage value
983 | 97964 | 2024-07-26 17:44:08 | Record | Time limit jump |  | Set value: Set time value. Actual value 1: actual time value
984 | 97996 | 2024-07-26 18:00:00 | Record | Synchronize RTC time
985 | 98158 | 2024-07-26 19:20:28 | Record | Cut-off voltage condition jump |  | Set value: Set voltage value. Actual value 1: actual voltage value
986 | 98303 | 2024-07-26 19:42:03 | Record | Cut-off current condition jump |  | Set value: current set value, actual value 1: actual current value, actual value 2: sampled current amplification factor, actual value 3: Set current amplification factor
987 | 98314 | 2024-07-26 19:47:03 | Record | Time limit jump |  | Set value: Set time value. Actual value 1: actual time value
988 | 98573 | 2024-07-26 20:38:35 | Record | Cut-off voltage condition jump |  | Set value: Set voltage value. Actual value 1: actual voltage value
989 | 98584 | 2024-07-26 20:43:35 | Record | Time limit jump |  | Set value: Set time value. Actual value 1: actual time value
990 | 98778 | 2024-07-26 22:19:52 | Record | Cut-off voltage condition jump |  | Set value: Set voltage value. Actual value 1: actual voltage value
991 | 98924 | 2024-07-26 22:41:30 | Record | Cut-off current condition jump |  | Set value: current set value, actual value 1: actual current value, actual value 2: sampled current amplification factor, actual value 3: Set current amplification factor
992 | 98935 | 2024-07-26 22:46:30 | Record | Time limit jump |  | Set value: Set time value. Actual value 1: actual time value
993 | 99194 | 2024-07-26 23:38:01 | Record | Cut-off voltage condition jump |  | Set value: Set voltage value. Actual value 1: actual voltage value
994 | 99205 | 2024-07-26 23:43:01 | Record | Time limit jump |  | Set value: Set time value. Actual value 1: actual time value
995 | 99239 | 2024-07-27 00:00:00 | Record | Synchronize RTC time
996 | 99399 | 2024-07-27 01:19:14 | Record | Cut-off voltage condition jump |  | Set value: Set voltage value. Actual value 1: actual voltage value
997 | 99546 | 2024-07-27 01:41:00 | Record | Cut-off current condition jump |  | Set value: current set value, actual value 1: actual current value, actual value 2: sampled current amplification factor, actual value 3: Set current amplification factor
998 | 99557 | 2024-07-27 01:46:00 | Record | Time limit jump |  | Set value: Set time value. Actual value 1: actual time value
999 | 99816 | 2024-07-27 02:37:30 | Record | Cut-off voltage condition jump |  | Set value: Set voltage value. Actual value 1: actual voltage value
1000 | 99827 | 2024-07-27 02:42:30 | Record | Time limit jump |  | Set value: Set time value. Actual value 1: actual time value
1001 | 100021 | 2024-07-27 04:18:44 | Record | Cut-off voltage condition jump |  | Set value: Set voltage value. Actual value 1: actual voltage value
1002 | 100167 | 2024-07-27 04:40:26 | Record | Cut-off current condition jump |  | Set value: current set value, actual value 1: actual current value, actual value 2: sampled current amplification factor, actual value 3: Set current amplification factor
1003 | 100178 | 2024-07-27 04:45:26 | Record | Time limit jump |  | Set value: Set time value. Actual value 1: actual time value
1004 | 100437 | 2024-07-27 05:36:55 | Record | Cut-off voltage condition jump |  | Set value: Set voltage value. Actual value 1: actual voltage value
1005 | 100448 | 2024-07-27 05:41:55 | Record | Time limit jump |  | Set value: Set time value. Actual value 1: actual time value
1006 | 100642 | 2024-07-27 07:18:09 | Record | Cut-off voltage condition jump |  | Set value: Set voltage value. Actual value 1: actual voltage value
1007 | 100787 | 2024-07-27 07:39:44 | Record | Cut-off current condition jump |  | Set value: current set value, actual value 1: actual current value, actual value 2: sampled current amplification factor, actual value 3: Set current amplification factor
1008 | 100798 | 2024-07-27 07:44:44 | Record | Time limit jump |  | Set value: Set time value. Actual value 1: actual time value
1009 | 101057 | 2024-07-27 08:36:12 | Record | Cut-off voltage condition jump |  | Set value: Set voltage value. Actual value 1: actual voltage value
1010 | 101068 | 2024-07-27 08:41:12 | Record | Time limit jump |  | Set value: Set time value. Actual value 1: actual time value
1011 | 101106 | 2024-07-27 09:00:00 | Record | Synchronize RTC time
1012 | 101262 | 2024-07-27 10:17:22 | Record | Cut-off voltage condition jump |  | Set value: Set voltage value. Actual value 1: actual voltage value
1013 | 101407 | 2024-07-27 10:38:58 | Record | Cut-off current condition jump |  | Set value: current set value, actual value 1: actual current value, actual value 2: sampled current amplification factor, actual value 3: Set current amplification factor
1014 | 101418 | 2024-07-27 10:43:58 | Record | Time limit jump |  | Set value: Set time value. Actual value 1: actual time value
1015 | 101677 | 2024-07-27 11:35:26 | Record | Cut-off voltage condition jump |  | Set value: Set voltage value. Actual value 1: actual voltage value
1016 | 101688 | 2024-07-27 11:40:26 | Record | Time limit jump |  | Set value: Set time value. Actual value 1: actual time value
1017 | 101882 | 2024-07-27 13:16:36 | Record | Cut-off voltage condition jump |  | Set value: Set voltage value. Actual value 1: actual voltage value
1018 | 102028 | 2024-07-27 13:38:19 | Record | Cut-off current condition jump |  | Set value: current set value, actual value 1: actual current value, actual value 2: sampled current amplification factor, actual value 3: Set current amplification factor
1019 | 102039 | 2024-07-27 13:43:19 | Record | Time limit jump |  | Set value: Set time value. Actual value 1: actual time value
1020 | 102298 | 2024-07-27 14:34:46 | Record | Cut-off voltage condition jump |  | Set value: Set voltage value. Actual value 1: actual voltage value
1021 | 102309 | 2024-07-27 14:39:46 | Record | Time limit jump |  | Set value: Set time value. Actual value 1: actual time value
1022 | 102503 | 2024-07-27 16:15:53 | Record | Cut-off voltage condition jump |  | Set value: Set voltage value. Actual value 1: actual voltage value
1023 | 102649 | 2024-07-27 16:37:35 | Record | Cut-off current condition jump |  | Set value: current set value, actual value 1: actual current value, actual value 2: sampled current amplification factor, actual value 3: Set current amplification factor
1024 | 102660 | 2024-07-27 16:42:35 | Record | Time limit jump |  | Set value: Set time value. Actual value 1: actual time value
1025 | 102919 | 2024-07-27 17:34:01 | Record | Cut-off voltage condition jump |  | Set value: Set voltage value. Actual value 1: actual voltage value
1026 | 102930 | 2024-07-27 17:39:01 | Record | Time limit jump |  | Set value: Set time value. Actual value 1: actual time value
1027 | 102972 | 2024-07-27 18:00:00 | Record | Synchronize RTC time
1028 | 103124 | 2024-07-27 19:15:04 | Record | Cut-off voltage condition jump |  | Set value: Set voltage value. Actual value 1: actual voltage value
1029 | 103271 | 2024-07-27 19:36:56 | Record | Cut-off current condition jump |  | Set value: current set value, actual value 1: actual current value, actual value 2: sampled current amplification factor, actual value 3: Set current amplification factor
1030 | 103282 | 2024-07-27 19:41:56 | Record | Time limit jump |  | Set value: Set time value. Actual value 1: actual time value
1031 | 103541 | 2024-07-27 20:33:21 | Record | Cut-off voltage condition jump |  | Set value: Set voltage value. Actual value 1: actual voltage value
1032 | 103552 | 2024-07-27 20:38:21 | Record | Time limit jump |  | Set value: Set time value. Actual value 1: actual time value
1033 | 103746 | 2024-07-27 22:14:22 | Record | Cut-off voltage condition jump |  | Set value: Set voltage value. Actual value 1: actual voltage value
1034 | 103893 | 2024-07-27 22:36:09 | Record | Cut-off current condition jump |  | Set value: current set value, actual value 1: actual current value, actual value 2: sampled current amplification factor, actual value 3: Set current amplification factor
1035 | 103904 | 2024-07-27 22:41:09 | Record | Time limit jump |  | Set value: Set time value. Actual value 1: actual time value
1036 | 104163 | 2024-07-27 23:32:34 | Record | Cut-off voltage condition jump |  | Set value: Set voltage value. Actual value 1: actual voltage value
1037 | 104174 | 2024-07-27 23:37:34 | Record | Time limit jump |  | Set value: Set time value. Actual value 1: actual time value
1038 | 104219 | 2024-07-28 00:00:00 | Record | Synchronize RTC time
1039 | 104368 | 2024-07-28 01:13:38 | Record | Cut-off voltage condition jump |  | Set value: Set voltage value. Actual value 1: actual voltage value
1040 | 104514 | 2024-07-28 01:35:22 | Record | Cut-off current condition jump |  | Set value: current set value, actual value 1: actual current value, actual value 2: sampled current amplification factor, actual value 3: Set current amplification factor
1041 | 104525 | 2024-07-28 01:40:22 | Record | Time limit jump |  | Set value: Set time value. Actual value 1: actual time value
1042 | 104783 | 2024-07-28 02:31:46 | Record | Cut-off voltage condition jump |  | Set value: Set voltage value. Actual value 1: actual voltage value
1043 | 104794 | 2024-07-28 02:36:46 | Record | Time limit jump |  | Set value: Set time value. Actual value 1: actual time value
1044 | 104988 | 2024-07-28 04:12:49 | Record | Cut-off voltage condition jump |  | Set value: Set voltage value. Actual value 1: actual voltage value
1045 | 105133 | 2024-07-28 04:34:25 | Record | Cut-off current condition jump |  | Set value: current set value, actual value 1: actual current value, actual value 2: sampled current amplification factor, actual value 3: Set current amplification factor
1046 | 105144 | 2024-07-28 04:39:25 | Record | Time limit jump |  | Set value: Set time value. Actual value 1: actual time value
1047 | 105402 | 2024-07-28 05:30:48 | Record | Cut-off voltage condition jump |  | Set value: Set voltage value. Actual value 1: actual voltage value
1048 | 105413 | 2024-07-28 05:35:48 | Record | Time limit jump |  | Set value: Set time value. Actual value 1: actual time value
1049 | 105607 | 2024-07-28 07:11:49 | Record | Cut-off voltage condition jump |  | Set value: Set voltage value. Actual value 1: actual voltage value
1050 | 105753 | 2024-07-28 07:33:29 | Record | Cut-off current condition jump |  | Set value: current set value, actual value 1: actual current value, actual value 2: sampled current amplification factor, actual value 3: Set current amplification factor
1051 | 105764 | 2024-07-28 07:38:29 | Record | Time limit jump |  | Set value: Set time value. Actual value 1: actual time value
1052 | 106022 | 2024-07-28 08:29:52 | Record | Cut-off voltage condition jump |  | Set value: Set voltage value. Actual value 1: actual voltage value
1053 | 106033 | 2024-07-28 08:34:52 | Record | Time limit jump |  | Set value: Set time value. Actual value 1: actual time value
1054 | 106084 | 2024-07-28 09:00:00 | Record | Synchronize RTC time
1055 | 106226 | 2024-07-28 10:10:50 | Record | Cut-off voltage condition jump |  | Set value: Set voltage value. Actual value 1: actual voltage value
1056 | 106373 | 2024-07-28 10:32:36 | Record | Cut-off current condition jump |  | Set value: current set value, actual value 1: actual current value, actual value 2: sampled current amplification factor, actual value 3: Set current amplification factor
1057 | 106384 | 2024-07-28 10:37:36 | Record | Time limit jump |  | Set value: Set time value. Actual value 1: actual time value
1058 | 106642 | 2024-07-28 11:28:58 | Record | Cut-off voltage condition jump |  | Set value: Set voltage value. Actual value 1: actual voltage value
1059 | 106653 | 2024-07-28 11:33:58 | Record | Time limit jump |  | Set value: Set time value. Actual value 1: actual time value
1060 | 106846 | 2024-07-28 13:09:52 | Record | Cut-off voltage condition jump |  | Set value: Set voltage value. Actual value 1: actual voltage value
1061 | 106993 | 2024-07-28 13:31:42 | Record | Cut-off current condition jump |  | Set value: current set value, actual value 1: actual current value, actual value 2: sampled current amplification factor, actual value 3: Set current amplification factor
1062 | 107004 | 2024-07-28 13:36:42 | Record | Time limit jump |  | Set value: Set time value. Actual value 1: actual time value
1063 | 107262 | 2024-07-28 14:28:03 | Record | Cut-off voltage condition jump |  | Set value: Set voltage value. Actual value 1: actual voltage value
1064 | 107273 | 2024-07-28 14:33:03 | Record | Time limit jump |  | Set value: Set time value. Actual value 1: actual time value
1065 | 107466 | 2024-07-28 16:08:53 | Record | Cut-off voltage condition jump |  | Set value: Set voltage value. Actual value 1: actual voltage value
1066 | 107614 | 2024-07-28 16:30:52 | Record | Cut-off current condition jump |  | Set value: current set value, actual value 1: actual current value, actual value 2: sampled current amplification factor, actual value 3: Set current amplification factor
1067 | 107625 | 2024-07-28 16:35:52 | Record | Time limit jump |  | Set value: Set time value. Actual value 1: actual time value
1068 | 107883 | 2024-07-28 17:27:12 | Record | Cut-off voltage condition jump |  | Set value: Set voltage value. Actual value 1: actual voltage value
1069 | 107894 | 2024-07-28 17:32:12 | Record | Time limit jump |  | Set value: Set time value. Actual value 1: actual time value
1070 | 107950 | 2024-07-28 18:00:00 | Record | Synchronize RTC time
1071 | 108087 | 2024-07-28 19:08:03 | Record | Cut-off voltage condition jump |  | Set value: Set voltage value. Actual value 1: actual voltage value
1072 | 108234 | 2024-07-28 19:29:55 | Record | Cut-off current condition jump |  | Set value: current set value, actual value 1: actual current value, actual value 2: sampled current amplification factor, actual value 3: Set current amplification factor
1073 | 108245 | 2024-07-28 19:34:55 | Record | Time limit jump |  | Set value: Set time value. Actual value 1: actual time value
1074 | 108503 | 2024-07-28 20:26:14 | Record | Cut-off voltage condition jump |  | Set value: Set voltage value. Actual value 1: actual voltage value
1075 | 108514 | 2024-07-28 20:31:14 | Record | Time limit jump |  | Set value: Set time value. Actual value 1: actual time value
1076 | 108707 | 2024-07-28 22:07:06 | Record | Cut-off voltage condition jump |  | Set value: Set voltage value. Actual value 1: actual voltage value
1077 | 108853 | 2024-07-28 22:28:51 | Record | Cut-off current condition jump |  | Set value: current set value, actual value 1: actual current value, actual value 2: sampled current amplification factor, actual value 3: Set current amplification factor
1078 | 108864 | 2024-07-28 22:33:51 | Record | Time limit jump |  | Set value: Set time value. Actual value 1: actual time value
1079 | 109122 | 2024-07-28 23:25:10 | Record | Cut-off voltage condition jump |  | Set value: Set voltage value. Actual value 1: actual voltage value
1080 | 109133 | 2024-07-28 23:30:10 | Record | Time limit jump |  | Set value: Set time value. Actual value 1: actual time value
1081 | 109193 | 2024-07-29 00:00:00 | Record | Synchronize RTC time
1082 | 109326 | 2024-07-29 01:06:01 | Record | Cut-off voltage condition jump |  | Set value: Set voltage value. Actual value 1: actual voltage value
1083 | 109472 | 2024-07-29 01:27:44 | Record | Cut-off current condition jump |  | Set value: current set value, actual value 1: actual current value, actual value 2: sampled current amplification factor, actual value 3: Set current amplification factor
1084 | 109483 | 2024-07-29 01:32:44 | Record | Time limit jump |  | Set value: Set time value. Actual value 1: actual time value
1085 | 109741 | 2024-07-29 02:24:02 | Record | Cut-off voltage condition jump |  | Set value: Set voltage value. Actual value 1: actual voltage value
1086 | 109752 | 2024-07-29 02:29:02 | Record | Time limit jump |  | Set value: Set time value. Actual value 1: actual time value
1087 | 109945 | 2024-07-29 04:04:51 | Record | Cut-off voltage condition jump |  | Set value: Set voltage value. Actual value 1: actual voltage value
1088 | 110091 | 2024-07-29 04:26:34 | Record | Cut-off current condition jump |  | Set value: current set value, actual value 1: actual current value, actual value 2: sampled current amplification factor, actual value 3: Set current amplification factor
1089 | 110102 | 2024-07-29 04:31:34 | Record | Time limit jump |  | Set value: Set time value. Actual value 1: actual time value
1090 | 110360 | 2024-07-29 05:22:51 | Record | Cut-off voltage condition jump |  | Set value: Set voltage value. Actual value 1: actual voltage value
1091 | 110371 | 2024-07-29 05:27:51 | Record | Time limit jump |  | Set value: Set time value. Actual value 1: actual time value
1092 | 110564 | 2024-07-29 07:03:35 | Record | Cut-off voltage condition jump |  | Set value: Set voltage value. Actual value 1: actual voltage value
1093 | 110711 | 2024-07-29 07:25:28 | Record | Cut-off current condition jump |  | Set value: current set value, actual value 1: actual current value, actual value 2: sampled current amplification factor, actual value 3: Set current amplification factor
1094 | 110722 | 2024-07-29 07:30:28 | Record | Time limit jump |  | Set value: Set time value. Actual value 1: actual time value
1095 | 110980 | 2024-07-29 08:21:45 | Record | Cut-off voltage condition jump |  | Set value: Set voltage value. Actual value 1: actual voltage value
1096 | 110991 | 2024-07-29 08:26:45 | Record | Time limit jump |  | Set value: Set time value. Actual value 1: actual time value
1097 | 111058 | 2024-07-29 09:00:00 | Record | Synchronize RTC time
1098 | 111184 | 2024-07-29 10:02:26 | Record | Cut-off voltage condition jump |  | Set value: Set voltage value. Actual value 1: actual voltage value
1099 | 111332 | 2024-07-29 10:24:26 | Record | Cut-off current condition jump |  | Set value: current set value, actual value 1: actual current value, actual value 2: sampled current amplification factor, actual value 3: Set current amplification factor
1100 | 111343 | 2024-07-29 10:29:26 | Record | Time limit jump |  | Set value: Set time value. Actual value 1: actual time value
1101 | 111601 | 2024-07-29 11:20:42 | Record | Cut-off voltage condition jump |  | Set value: Set voltage value. Actual value 1: actual voltage value
1102 | 111612 | 2024-07-29 11:25:42 | Record | Time limit jump |  | Set value: Set time value. Actual value 1: actual time value
1103 | 111805 | 2024-07-29 13:01:21 | Record | Cut-off voltage condition jump |  | Set value: Set voltage value. Actual value 1: actual voltage value
1104 | 111953 | 2024-07-29 13:23:21 | Record | Cut-off current condition jump |  | Set value: current set value, actual value 1: actual current value, actual value 2: sampled current amplification factor, actual value 3: Set current amplification factor
1105 | 111964 | 2024-07-29 13:28:21 | Record | Time limit jump |  | Set value: Set time value. Actual value 1: actual time value
1106 | 112222 | 2024-07-29 14:19:36 | Record | Cut-off voltage condition jump |  | Set value: Set voltage value. Actual value 1: actual voltage value
1107 | 112233 | 2024-07-29 14:24:36 | Record | Time limit jump |  | Set value: Set time value. Actual value 1: actual time value
1108 | 112242 | 2024-07-29 14:28:50 | Record | The communication between ZWJ and SWJ interrupted,ZWJ active and SWJ disconnect
1109 | 112242 | 2024-07-29 14:28:52 | Record | Synchronize RTC time
1110 | 112426 | 2024-07-29 16:00:16 | Record | Cut-off voltage condition jump |  | Set value: Set voltage value. Actual value 1: actual voltage value
1111 | 112574 | 2024-07-29 16:22:11 | Record | Cut-off current condition jump |  | Set value: current set value, actual value 1: actual current value, actual value 2: sampled current amplification factor, actual value 3: Set current amplification factor
1112 | 112585 | 2024-07-29 16:27:11 | Record | Time limit jump |  | Set value: Set time value. Actual value 1: actual time value
1113 | 112843 | 2024-07-29 17:18:25 | Record | Cut-off voltage condition jump |  | Set value: Set voltage value. Actual value 1: actual voltage value
1114 | 112854 | 2024-07-29 17:23:25 | Record | Time limit jump |  | Set value: Set time value. Actual value 1: actual time value
1115 | 112928 | 2024-07-29 18:00:00 | Record | Synchronize RTC time
1116 | 113047 | 2024-07-29 18:59:05 | Record | Cut-off voltage condition jump |  | Set value: Set voltage value. Actual value 1: actual voltage value
1117 | 113194 | 2024-07-29 19:20:54 | Record | Cut-off current condition jump |  | Set value: current set value, actual value 1: actual current value, actual value 2: sampled current amplification factor, actual value 3: Set current amplification factor
1118 | 113205 | 2024-07-29 19:25:54 | Record | Time limit jump |  | Set value: Set time value. Actual value 1: actual time value
1119 | 113463 | 2024-07-29 20:17:08 | Record | Cut-off voltage condition jump |  | Set value: Set voltage value. Actual value 1: actual voltage value
1120 | 113474 | 2024-07-29 20:22:08 | Record | Time limit jump |  | Set value: Set time value. Actual value 1: actual time value
1121 | 113667 | 2024-07-29 21:57:46 | Record | Cut-off voltage condition jump |  | Set value: Set voltage value. Actual value 1: actual voltage value
1122 | 113814 | 2024-07-29 22:19:39 | Record | Cut-off current condition jump |  | Set value: current set value, actual value 1: actual current value, actual value 2: sampled current amplification factor, actual value 3: Set current amplification factor
1123 | 113825 | 2024-07-29 22:24:39 | Record | Time limit jump |  | Set value: Set time value. Actual value 1: actual time value
1124 | 114083 | 2024-07-29 23:15:52 | Record | Cut-off voltage condition jump |  | Set value: Set voltage value. Actual value 1: actual voltage value
1125 | 114094 | 2024-07-29 23:20:52 | Record | Time limit jump |  | Set value: Set time value. Actual value 1: actual time value
1126 | 114173 | 2024-07-30 00:00:00 | Record | Synchronize RTC time
1127 | 114287 | 2024-07-30 00:56:28 | Record | Cut-off voltage condition jump |  | Set value: Set voltage value. Actual value 1: actual voltage value
1128 | 114434 | 2024-07-30 01:18:17 | Record | Cut-off current condition jump |  | Set value: current set value, actual value 1: actual current value, actual value 2: sampled current amplification factor, actual value 3: Set current amplification factor
1129 | 114445 | 2024-07-30 01:23:17 | Record | Time limit jump |  | Set value: Set time value. Actual value 1: actual time value
1130 | 114703 | 2024-07-30 02:14:30 | Record | Cut-off voltage condition jump |  | Set value: Set voltage value. Actual value 1: actual voltage value
1131 | 114714 | 2024-07-30 02:19:30 | Record | Time limit jump |  | Set value: Set time value. Actual value 1: actual time value
1132 | 114907 | 2024-07-30 03:55:05 | Record | Cut-off voltage condition jump |  | Set value: Set voltage value. Actual value 1: actual voltage value
1133 | 115055 | 2024-07-30 04:17:06 | Record | Cut-off current condition jump |  | Set value: current set value, actual value 1: actual current value, actual value 2: sampled current amplification factor, actual value 3: Set current amplification factor
1134 | 115066 | 2024-07-30 04:22:06 | Record | Time limit jump |  | Set value: Set time value. Actual value 1: actual time value
1135 | 115323 | 2024-07-30 05:13:18 | Record | Cut-off voltage condition jump |  | Set value: Set voltage value. Actual value 1: actual voltage value
1136 | 115334 | 2024-07-30 05:18:18 | Record | Time limit jump |  | Set value: Set time value. Actual value 1: actual time value
1137 | 115526 | 2024-07-30 06:53:46 | Record | Cut-off voltage condition jump |  | Set value: Set voltage value. Actual value 1: actual voltage value
1138 | 115675 | 2024-07-30 07:15:54 | Record | Cut-off current condition jump |  | Set value: current set value, actual value 1: actual current value, actual value 2: sampled current amplification factor, actual value 3: Set current amplification factor
1139 | 115686 | 2024-07-30 07:20:54 | Record | Time limit jump |  | Set value: Set time value. Actual value 1: actual time value
1140 | 115943 | 2024-07-30 08:12:05 | Record | Cut-off voltage condition jump |  | Set value: Set voltage value. Actual value 1: actual voltage value
1141 | 115954 | 2024-07-30 08:17:05 | Record | Time limit jump |  | Set value: Set time value. Actual value 1: actual time value
1142 | 116040 | 2024-07-30 09:00:00 | Record | Synchronize RTC time
1143 | 116146 | 2024-07-30 09:52:32 | Record | Cut-off voltage condition jump |  | Set value: Set voltage value. Actual value 1: actual voltage value
1144 | 116295 | 2024-07-30 10:14:42 | Record | Cut-off current condition jump |  | Set value: current set value, actual value 1: actual current value, actual value 2: sampled current amplification factor, actual value 3: Set current amplification factor
1145 | 116306 | 2024-07-30 10:19:42 | Record | Time limit jump |  | Set value: Set time value. Actual value 1: actual time value
1146 | 116563 | 2024-07-30 11:10:52 | Record | Cut-off voltage condition jump |  | Set value: Set voltage value. Actual value 1: actual voltage value
1147 | 116574 | 2024-07-30 11:15:52 | Record | Time limit jump |  | Set value: Set time value. Actual value 1: actual time value
1148 | 116766 | 2024-07-30 12:51:21 | Record | Cut-off voltage condition jump |  | Set value: Set voltage value. Actual value 1: actual voltage value
1149 | 116914 | 2024-07-30 13:13:20 | Record | Cut-off current condition jump |  | Set value: current set value, actual value 1: actual current value, actual value 2: sampled current amplification factor, actual value 3: Set current amplification factor
1150 | 116925 | 2024-07-30 13:18:20 | Record | Time limit jump |  | Set value: Set time value. Actual value 1: actual time value
1151 | 117182 | 2024-07-30 14:09:30 | Record | Cut-off voltage condition jump |  | Set value: Set voltage value. Actual value 1: actual voltage value
1152 | 117193 | 2024-07-30 14:14:30 | Record | Time limit jump |  | Set value: Set time value. Actual value 1: actual time value
1153 | 117386 | 2024-07-30 15:50:01 | Record | Cut-off voltage condition jump |  | Set value: Set voltage value. Actual value 1: actual voltage value
1154 | 117534 | 2024-07-30 16:11:56 | Record | Cut-off current condition jump |  | Set value: current set value, actual value 1: actual current value, actual value 2: sampled current amplification factor, actual value 3: Set current amplification factor
1155 | 117545 | 2024-07-30 16:16:56 | Record | Time limit jump |  | Set value: Set time value. Actual value 1: actual time value
1156 | 117802 | 2024-07-30 17:08:05 | Record | Cut-off voltage condition jump |  | Set value: Set voltage value. Actual value 1: actual voltage value
1157 | 117813 | 2024-07-30 17:13:05 | Record | Time limit jump |  | Set value: Set time value. Actual value 1: actual time value
1158 | 117907 | 2024-07-30 18:00:00 | Record | Synchronize RTC time
1159 | 118005 | 2024-07-30 18:48:33 | Record | Cut-off voltage condition jump |  | Set value: Set voltage value. Actual value 1: actual voltage value
1160 | 118151 | 2024-07-30 19:10:18 | Record | Cut-off current condition jump |  | Set value: current set value, actual value 1: actual current value, actual value 2: sampled current amplification factor, actual value 3: Set current amplification factor
1161 | 118162 | 2024-07-30 19:15:18 | Record | Time limit jump |  | Set value: Set time value. Actual value 1: actual time value
1162 | 118419 | 2024-07-30 20:06:27 | Record | Cut-off voltage condition jump |  | Set value: Set voltage value. Actual value 1: actual voltage value
1163 | 118430 | 2024-07-30 20:11:27 | Record | Time limit jump |  | Set value: Set time value. Actual value 1: actual time value
1164 | 118622 | 2024-07-30 21:46:57 | Record | Cut-off voltage condition jump |  | Set value: Set voltage value. Actual value 1: actual voltage value
1165 | 118768 | 2024-07-30 22:08:42 | Record | Cut-off current condition jump |  | Set value: current set value, actual value 1: actual current value, actual value 2: sampled current amplification factor, actual value 3: Set current amplification factor
1166 | 118779 | 2024-07-30 22:13:42 | Record | Time limit jump |  | Set value: Set time value. Actual value 1: actual time value
1167 | 119036 | 2024-07-30 23:04:50 | Record | Cut-off voltage condition jump |  | Set value: Set voltage value. Actual value 1: actual voltage value
1168 | 119047 | 2024-07-30 23:09:50 | Record | Time limit jump |  | Set value: Set time value. Actual value 1: actual time value
1169 | 119148 | 2024-07-31 00:00:00 | Record | Synchronize RTC time
1170 | 119239 | 2024-07-31 00:45:14 | Record | Cut-off voltage condition jump |  | Set value: Set voltage value. Actual value 1: actual voltage value
1171 | 119387 | 2024-07-31 01:07:12 | Record | Cut-off current condition jump |  | Set value: current set value, actual value 1: actual current value, actual value 2: sampled current amplification factor, actual value 3: Set current amplification factor
1172 | 119398 | 2024-07-31 01:12:12 | Record | Time limit jump |  | Set value: Set time value. Actual value 1: actual time value
1173 | 119655 | 2024-07-31 02:03:19 | Record | Cut-off voltage condition jump |  | Set value: Set voltage value. Actual value 1: actual voltage value
1174 | 119666 | 2024-07-31 02:08:19 | Record | Time limit jump |  | Set value: Set time value. Actual value 1: actual time value
1175 | 119858 | 2024-07-31 03:43:33 | Record | Cut-off voltage condition jump |  | Set value: Set voltage value. Actual value 1: actual voltage value
1176 | 120008 | 2024-07-31 04:05:53 | Record | Cut-off current condition jump |  | Set value: current set value, actual value 1: actual current value, actual value 2: sampled current amplification factor, actual value 3: Set current amplification factor
1177 | 120019 | 2024-07-31 04:10:53 | Record | Time limit jump |  | Set value: Set time value. Actual value 1: actual time value
1178 | 120276 | 2024-07-31 05:01:59 | Record | Cut-off voltage condition jump |  | Set value: Set voltage value. Actual value 1: actual voltage value
1179 | 120287 | 2024-07-31 05:06:59 | Record | Time limit jump |  | Set value: Set time value. Actual value 1: actual time value
1180 | 120479 | 2024-07-31 06:42:12 | Record | Cut-off voltage condition jump |  | Set value: Set voltage value. Actual value 1: actual voltage value
1181 | 120629 | 2024-07-31 07:04:28 | Record | Cut-off current condition jump |  | Set value: current set value, actual value 1: actual current value, actual value 2: sampled current amplification factor, actual value 3: Set current amplification factor
1182 | 120640 | 2024-07-31 07:09:28 | Record | Time limit jump |  | Set value: Set time value. Actual value 1: actual time value
1183 | 120897 | 2024-07-31 08:00:34 | Record | Cut-off voltage condition jump |  | Set value: Set voltage value. Actual value 1: actual voltage value
1184 | 120908 | 2024-07-31 08:05:34 | Record | Time limit jump |  | Set value: Set time value. Actual value 1: actual time value
1185 | 121017 | 2024-07-31 09:00:00 | Record | Synchronize RTC time
1186 | 121100 | 2024-07-31 09:40:46 | Record | Cut-off voltage condition jump |  | Set value: Set voltage value. Actual value 1: actual voltage value
1187 | 121250 | 2024-07-31 10:03:00 | Record | Cut-off current condition jump |  | Set value: current set value, actual value 1: actual current value, actual value 2: sampled current amplification factor, actual value 3: Set current amplification factor
1188 | 121261 | 2024-07-31 10:08:00 | Record | Time limit jump |  | Set value: Set time value. Actual value 1: actual time value
1189 | 121311 | 2024-07-31 10:17:59 | Record | The communication between ZWJ and SWJ interrupted,ZWJ active and SWJ disconnect
1190 | 121395 | 2024-07-31 10:34:42 | Record | Synchronize RTC time
1191 | 121398 | 2024-07-31 10:35:16 | Record | The communication between ZWJ and SWJ interrupted,ZWJ active and SWJ disconnect
1192 | 121400 | 2024-07-31 10:35:45 | Record | Synchronize RTC time
1193 | 121518 | 2024-07-31 10:59:04 | Record | Cut-off voltage condition jump |  | Set value: Set voltage value. Actual value 1: actual voltage value
1194 | 121529 | 2024-07-31 11:04:04 | Record | Time limit jump |  | Set value: Set time value. Actual value 1: actual time value
1195 | 121721 | 2024-07-31 12:39:17 | Record | Cut-off voltage condition jump |  | Set value: Set voltage value. Actual value 1: actual voltage value
1196 | 121826 | 2024-07-31 12:54:55 | Record | The communication between ZWJ and SWJ interrupted,ZWJ active and SWJ disconnect
1197 | 121834 | 2024-07-31 12:56:13 | Record | Synchronize RTC time
1198 | 121836 | 2024-07-31 12:56:25 | Record | The communication between ZWJ and SWJ interrupted,ZWJ active and SWJ disconnect
1199 | 121836 | 2024-07-31 12:56:29 | Record | Synchronize RTC time
1200 | 121870 | 2024-07-31 13:01:29 | Record | Cut-off current condition jump |  | Set value: current set value, actual value 1: actual current value, actual value 2: sampled current amplification factor, actual value 3: Set current amplification factor
1201 | 121881 | 2024-07-31 13:06:29 | Record | Time limit jump |  | Set value: Set time value. Actual value 1: actual time value
1202 | 122138 | 2024-07-31 13:57:33 | Record | Cut-off voltage condition jump |  | Set value: Set voltage value. Actual value 1: actual voltage value
1203 | 122149 | 2024-07-31 14:02:33 | Record | Time limit jump |  | Set value: Set time value. Actual value 1: actual time value
1204 | 122341 | 2024-07-31 15:37:45 | Record | Cut-off voltage condition jump |  | Set value: Set voltage value. Actual value 1: actual voltage value
1205 | 122490 | 2024-07-31 15:59:57 | Record | Cut-off current condition jump |  | Set value: current set value, actual value 1: actual current value, actual value 2: sampled current amplification factor, actual value 3: Set current amplification factor
1206 | 122501 | 2024-07-31 16:04:57 | Record | Time limit jump |  | Set value: Set time value. Actual value 1: actual time value
1207 | 122758 | 2024-07-31 16:56:01 | Record | Cut-off voltage condition jump |  | Set value: Set voltage value. Actual value 1: actual voltage value
1208 | 122769 | 2024-07-31 17:01:01 | Record | Time limit jump |  | Set value: Set time value. Actual value 1: actual time value
1209 | 122887 | 2024-07-31 18:00:00 | Record | Synchronize RTC time
1210 | 122961 | 2024-07-31 18:36:15 | Record | Cut-off voltage condition jump |  | Set value: Set voltage value. Actual value 1: actual voltage value
1211 | 123110 | 2024-07-31 18:58:26 | Record | Cut-off current condition jump |  | Set value: current set value, actual value 1: actual current value, actual value 2: sampled current amplification factor, actual value 3: Set current amplification factor
1212 | 123121 | 2024-07-31 19:03:26 | Record | Time limit jump |  | Set value: Set time value. Actual value 1: actual time value
1213 | 123378 | 2024-07-31 19:54:29 | Record | Cut-off voltage condition jump |  | Set value: Set voltage value. Actual value 1: actual voltage value
1214 | 123389 | 2024-07-31 19:59:29 | Record | Time limit jump |  | Set value: Set time value. Actual value 1: actual time value
1215 | 123581 | 2024-07-31 21:34:35 | Record | Cut-off voltage condition jump |  | Set value: Set voltage value. Actual value 1: actual voltage value
1216 | 123732 | 2024-07-31 21:56:57 | Record | Cut-off current condition jump |  | Set value: current set value, actual value 1: actual current value, actual value 2: sampled current amplification factor, actual value 3: Set current amplification factor
1217 | 123743 | 2024-07-31 22:01:57 | Record | Time limit jump |  | Set value: Set time value. Actual value 1: actual time value
1218 | 124000 | 2024-07-31 22:52:59 | Record | Cut-off voltage condition jump |  | Set value: Set voltage value. Actual value 1: actual voltage value
1219 | 124011 | 2024-07-31 22:57:59 | Record | Time limit jump |  | Set value: Set time value. Actual value 1: actual time value
1220 | 124136 | 2024-08-01 00:00:00 | Record | Synchronize RTC time
1221 | 124203 | 2024-08-01 00:32:59 | Record | Cut-off voltage condition jump |  | Set value: Set voltage value. Actual value 1: actual voltage value
1222 | 124355 | 2024-08-01 00:55:37 | Record | Cut-off current condition jump |  | Set value: current set value, actual value 1: actual current value, actual value 2: sampled current amplification factor, actual value 3: Set current amplification factor
1223 | 124366 | 2024-08-01 01:00:37 | Record | Time limit jump |  | Set value: Set time value. Actual value 1: actual time value
1224 | 124623 | 2024-08-01 01:51:39 | Record | Cut-off voltage condition jump |  | Set value: Set voltage value. Actual value 1: actual voltage value
1225 | 124634 | 2024-08-01 01:56:39 | Record | Time limit jump |  | Set value: Set time value. Actual value 1: actual time value
1226 | 124826 | 2024-08-01 03:31:40 | Record | Cut-off voltage condition jump |  | Set value: Set voltage value. Actual value 1: actual voltage value
1227 | 124978 | 2024-08-01 03:54:11 | Record | Cut-off current condition jump |  | Set value: current set value, actual value 1: actual current value, actual value 2: sampled current amplification factor, actual value 3: Set current amplification factor
1228 | 124989 | 2024-08-01 03:59:11 | Record | Time limit jump |  | Set value: Set time value. Actual value 1: actual time value
1229 | 125246 | 2024-08-01 04:50:12 | Record | Cut-off voltage condition jump |  | Set value: Set voltage value. Actual value 1: actual voltage value
1230 | 125257 | 2024-08-01 04:55:12 | Record | Time limit jump |  | Set value: Set time value. Actual value 1: actual time value
1231 | 125448 | 2024-08-01 06:30:10 | Record | Cut-off voltage condition jump |  | Set value: Set voltage value. Actual value 1: actual voltage value
1232 | 125600 | 2024-08-01 06:52:44 | Record | Cut-off current condition jump |  | Set value: current set value, actual value 1: actual current value, actual value 2: sampled current amplification factor, actual value 3: Set current amplification factor
1233 | 125611 | 2024-08-01 06:57:44 | Record | Time limit jump |  | Set value: Set time value. Actual value 1: actual time value
1234 | 125867 | 2024-08-01 07:48:44 | Record | Cut-off voltage condition jump |  | Set value: Set voltage value. Actual value 1: actual voltage value
1235 | 125878 | 2024-08-01 07:53:44 | Record | Time limit jump |  | Set value: Set time value. Actual value 1: actual time value
1236 | 126011 | 2024-08-01 09:00:00 | Record | Synchronize RTC time
1237 | 126069 | 2024-08-01 09:28:39 | Record | Cut-off voltage condition jump |  | Set value: Set voltage value. Actual value 1: actual voltage value
1238 | 126221 | 2024-08-01 09:51:17 | Record | Cut-off current condition jump |  | Set value: current set value, actual value 1: actual current value, actual value 2: sampled current amplification factor, actual value 3: Set current amplification factor
1239 | 126232 | 2024-08-01 09:56:17 | Record | Time limit jump |  | Set value: Set time value. Actual value 1: actual time value
1240 | 126488 | 2024-08-01 10:47:16 | Record | Cut-off voltage condition jump |  | Set value: Set voltage value. Actual value 1: actual voltage value
1241 | 126499 | 2024-08-01 10:52:16 | Record | Time limit jump |  | Set value: Set time value. Actual value 1: actual time value
1242 | 126690 | 2024-08-01 12:27:10 | Record | Cut-off voltage condition jump |  | Set value: Set voltage value. Actual value 1: actual voltage value
1243 | 126842 | 2024-08-01 12:49:45 | Record | Cut-off current condition jump |  | Set value: current set value, actual value 1: actual current value, actual value 2: sampled current amplification factor, actual value 3: Set current amplification factor
1244 | 126853 | 2024-08-01 12:54:45 | Record | Time limit jump |  | Set value: Set time value. Actual value 1: actual time value
1245 | 126868 | 2024-08-01 12:57:45 | Warning | COM error
1246 | 126869 | 2024-08-01 12:57:45 | Error | Error of long time sampling
1247 | 126869 | 2024-08-01 12:57:45 | Prompt | Channel status changed
1248 | 126869 | 2024-08-01 13:05:59 | Prompt | Continue
1249 | 126869 | 2024-08-01 13:05:59 | Prompt | Channel status changed
1250 | 126870 | 2024-08-01 13:06:06 | Warning | COM error
1251 | 126871 | 2024-08-01 13:06:06 | Error | Error of long time sampling
1252 | 126871 | 2024-08-01 13:06:06 | Prompt | Channel status changed
1253 | 126871 | 2024-08-01 13:06:41 | Prompt | Continue
1254 | 126871 | 2024-08-01 13:06:41 | Prompt | Channel status changed
1255 | 126871 | 2024-08-01 13:06:49 | Warning | COM error
1256 | 126871 | 2024-08-01 13:06:49 | Error | Error of long time sampling
1257 | 126871 | 2024-08-01 13:06:49 | Prompt | Channel status changed
1258 | 126871 | 2024-08-01 13:10:28 | Record | The communication between ZWJ and SWJ interrupted,ZWJ active and SWJ disconnect
1259 | 126871 | 2024-08-01 13:11:04 | Record | Synchronize RTC time
1260 | 126871 | 2024-08-01 13:17:12 | Warning | Power off
1261 | 126871 | 2024-08-01 13:19:50 | Prompt | Power on
1262 | 126871 | 2024-08-01 13:19:50 | Prompt | Channel status changed
1263 | 126871 | 2024-08-01 13:19:53 | Record | Synchronize RTC time
1264 | 126871 | 2024-08-01 13:20:29 | Prompt | Continue
1265 | 126871 | 2024-08-01 13:20:29 | Prompt | Channel status changed
1266 | 127111 | 2024-08-01 14:08:17 | Record | Cut-off voltage condition jump |  | Set value: Set voltage value. Actual value 1: actual voltage value
1267 | 127122 | 2024-08-01 14:13:17 | Record | Time limit jump |  | Set value: Set time value. Actual value 1: actual time value
1268 | 127313 | 2024-08-01 15:47:51 | Record | Cut-off voltage condition jump |  | Set value: Set voltage value. Actual value 1: actual voltage value
1269 | 127470 | 2024-08-01 16:11:13 | Record | Cut-off current condition jump |  | Set value: current set value, actual value 1: actual current value, actual value 2: sampled current amplification factor, actual value 3: Set current amplification factor
1270 | 127481 | 2024-08-01 16:16:13 | Record | Time limit jump |  | Set value: Set time value. Actual value 1: actual time value
1271 | 127737 | 2024-08-01 17:07:10 | Record | Cut-off voltage condition jump |  | Set value: Set voltage value. Actual value 1: actual voltage value
1272 | 127748 | 2024-08-01 17:12:10 | Record | Time limit jump |  | Set value: Set time value. Actual value 1: actual time value
1273 | 127939 | 2024-08-01 18:46:58 | Record | Cut-off voltage condition jump |  | Set value: Set voltage value. Actual value 1: actual voltage value
1274 | 128092 | 2024-08-01 19:09:41 | Record | Cut-off current condition jump |  | Set value: current set value, actual value 1: actual current value, actual value 2: sampled current amplification factor, actual value 3: Set current amplification factor
1275 | 128103 | 2024-08-01 19:14:41 | Record | Time limit jump |  | Set value: Set time value. Actual value 1: actual time value
1276 | 128359 | 2024-08-01 20:05:38 | Record | Cut-off voltage condition jump |  | Set value: Set voltage value. Actual value 1: actual voltage value
1277 | 128370 | 2024-08-01 20:10:38 | Record | Time limit jump |  | Set value: Set time value. Actual value 1: actual time value
1278 | 128561 | 2024-08-01 21:45:28 | Record | Cut-off voltage condition jump |  | Set value: Set voltage value. Actual value 1: actual voltage value
1279 | 128658 | 2024-08-01 22:00:00 | Record | Synchronize RTC time
1280 | 128713 | 2024-08-01 22:08:04 | Record | Cut-off current condition jump |  | Set value: current set value, actual value 1: actual current value, actual value 2: sampled current amplification factor, actual value 3: Set current amplification factor
1281 | 128724 | 2024-08-01 22:13:04 | Record | Time limit jump |  | Set value: Set time value. Actual value 1: actual time value
1282 | 128980 | 2024-08-01 23:04:01 | Record | Cut-off voltage condition jump |  | Set value: Set voltage value. Actual value 1: actual voltage value
1283 | 128991 | 2024-08-01 23:09:01 | Record | Time limit jump |  | Set value: Set time value. Actual value 1: actual time value
1284 | 129093 | 2024-08-02 00:00:00 | Record | Synchronize RTC time
1285 | 129182 | 2024-08-02 00:43:50 | Record | Cut-off voltage condition jump |  | Set value: Set voltage value. Actual value 1: actual voltage value
1286 | 129334 | 2024-08-02 01:06:26 | Record | Cut-off current condition jump |  | Set value: current set value, actual value 1: actual current value, actual value 2: sampled current amplification factor, actual value 3: Set current amplification factor
1287 | 129345 | 2024-08-02 01:11:26 | Record | Time limit jump |  | Set value: Set time value. Actual value 1: actual time value
1288 | 129601 | 2024-08-02 02:02:23 | Record | Cut-off voltage condition jump |  | Set value: Set voltage value. Actual value 1: actual voltage value
1289 | 129612 | 2024-08-02 02:07:23 | Record | Time limit jump |  | Set value: Set time value. Actual value 1: actual time value
1290 | 129803 | 2024-08-02 03:42:12 | Record | Cut-off voltage condition jump |  | Set value: Set voltage value. Actual value 1: actual voltage value
1291 | 129955 | 2024-08-02 04:04:45 | Record | Cut-off current condition jump |  | Set value: current set value, actual value 1: actual current value, actual value 2: sampled current amplification factor, actual value 3: Set current amplification factor
1292 | 129966 | 2024-08-02 04:09:45 | Record | Time limit jump |  | Set value: Set time value. Actual value 1: actual time value
1293 | 130222 | 2024-08-02 05:00:41 | Record | Cut-off voltage condition jump |  | Set value: Set voltage value. Actual value 1: actual voltage value
1294 | 130233 | 2024-08-02 05:05:41 | Record | Time limit jump |  | Set value: Set time value. Actual value 1: actual time value
1295 | 130424 | 2024-08-02 06:40:27 | Record | Cut-off voltage condition jump |  | Set value: Set voltage value. Actual value 1: actual voltage value
1296 | 130577 | 2024-08-02 07:03:10 | Record | Cut-off current condition jump |  | Set value: current set value, actual value 1: actual current value, actual value 2: sampled current amplification factor, actual value 3: Set current amplification factor
1297 | 130588 | 2024-08-02 07:08:10 | Record | Time limit jump |  | Set value: Set time value. Actual value 1: actual time value
1298 | 130844 | 2024-08-02 07:59:05 | Record | Cut-off voltage condition jump |  | Set value: Set voltage value. Actual value 1: actual voltage value
1299 | 130855 | 2024-08-02 08:04:05 | Record | Time limit jump |  | Set value: Set time value. Actual value 1: actual time value
1300 | 130967 | 2024-08-02 09:00:00 | Record | Synchronize RTC time
1301 | 131046 | 2024-08-02 09:38:48 | Record | Cut-off voltage condition jump |  | Set value: Set voltage value. Actual value 1: actual voltage value
1302 | 131199 | 2024-08-02 10:01:30 | Record | Cut-off current condition jump |  | Set value: current set value, actual value 1: actual current value, actual value 2: sampled current amplification factor, actual value 3: Set current amplification factor
1303 | 131210 | 2024-08-02 10:06:30 | Record | Time limit jump |  | Set value: Set time value. Actual value 1: actual time value
1304 | 131466 | 2024-08-02 10:57:24 | Record | Cut-off voltage condition jump |  | Set value: Set voltage value. Actual value 1: actual voltage value
1305 | 131477 | 2024-08-02 11:02:24 | Record | Time limit jump |  | Set value: Set time value. Actual value 1: actual time value
1306 | 131668 | 2024-08-02 12:37:04 | Record | Cut-off voltage condition jump |  | Set value: Set voltage value. Actual value 1: actual voltage value
1307 | 131821 | 2024-08-02 12:59:45 | Record | Cut-off current condition jump |  | Set value: current set value, actual value 1: actual current value, actual value 2: sampled current amplification factor, actual value 3: Set current amplification factor
1308 | 131832 | 2024-08-02 13:04:45 | Record | Time limit jump |  | Set value: Set time value. Actual value 1: actual time value
1309 | 131847 | 2024-08-02 13:07:41 | Record | The communication between ZWJ and SWJ interrupted,ZWJ active and SWJ disconnect
1310 | 131935 | 2024-08-02 13:25:11 | Record | Synchronize RTC time
1311 | 131993 | 2024-08-02 13:36:56 | Prompt | Stop
1312 | 131993 | 2024-08-02 13:36:56 | Prompt | Channel status changed
1313 | 131993 | 2024-08-02 14:12:09 | Prompt | Continue
1314 | 131993 | 2024-08-02 14:12:09 | Prompt | Channel status changed
1315 | 132088 | 2024-08-02 14:30:52 | Record | Cut-off voltage condition jump |  | Set value: Set voltage value. Actual value 1: actual voltage value
1316 | 132099 | 2024-08-02 14:35:52 | Record | Time limit jump |  | Set value: Set time value. Actual value 1: actual time value
1317 | 132268 | 2024-08-02 16:00:20 | Warning | COM error
1318 | 132269 | 2024-08-02 16:00:20 | Error | Error of long time sampling
1319 | 132269 | 2024-08-02 16:00:20 | Prompt | Channel status changed
1320 | 132269 | 2024-08-02 16:01:37 | Prompt | Continue
1321 | 132269 | 2024-08-02 16:01:37 | Prompt | Channel status changed
1322 | 132291 | 2024-08-02 16:11:49 | Record | Cut-off voltage condition jump |  | Set value: Set voltage value. Actual value 1: actual voltage value
1323 | 132445 | 2024-08-02 16:34:46 | Record | Cut-off current condition jump |  | Set value: current set value, actual value 1: actual current value, actual value 2: sampled current amplification factor, actual value 3: Set current amplification factor
1324 | 132456 | 2024-08-02 16:39:46 | Record | Time limit jump |  | Set value: Set time value. Actual value 1: actual time value
1325 | 132712 | 2024-08-02 17:30:39 | Record | Cut-off voltage condition jump |  | Set value: Set voltage value. Actual value 1: actual voltage value
1326 | 132723 | 2024-08-02 17:35:39 | Record | Time limit jump |  | Set value: Set time value. Actual value 1: actual time value
1327 | 132772 | 2024-08-02 18:00:00 | Record | Synchronize RTC time
1328 | 132914 | 2024-08-02 19:10:19 | Record | Cut-off voltage condition jump |  | Set value: Set voltage value. Actual value 1: actual voltage value
1329 | 133066 | 2024-08-02 19:32:56 | Record | Cut-off current condition jump |  | Set value: current set value, actual value 1: actual current value, actual value 2: sampled current amplification factor, actual value 3: Set current amplification factor
1330 | 133077 | 2024-08-02 19:37:56 | Record | Time limit jump |  | Set value: Set time value. Actual value 1: actual time value
1331 | 133333 | 2024-08-02 20:28:49 | Record | Cut-off voltage condition jump |  | Set value: Set voltage value. Actual value 1: actual voltage value
1332 | 133344 | 2024-08-02 20:33:49 | Record | Time limit jump |  | Set value: Set time value. Actual value 1: actual time value
1333 | 133535 | 2024-08-02 22:08:30 | Record | Cut-off voltage condition jump |  | Set value: Set voltage value. Actual value 1: actual voltage value
1334 | 133688 | 2024-08-02 22:31:11 | Record | Cut-off current condition jump |  | Set value: current set value, actual value 1: actual current value, actual value 2: sampled current amplification factor, actual value 3: Set current amplification factor
1335 | 133699 | 2024-08-02 22:36:11 | Record | Time limit jump |  | Set value: Set time value. Actual value 1: actual time value
1336 | 133955 | 2024-08-02 23:27:03 | Record | Cut-off voltage condition jump |  | Set value: Set voltage value. Actual value 1: actual voltage value
1337 | 133966 | 2024-08-02 23:32:03 | Record | Time limit jump |  | Set value: Set time value. Actual value 1: actual time value
1338 | 134022 | 2024-08-03 00:00:00 | Record | Synchronize RTC time
1339 | 134157 | 2024-08-03 01:06:40 | Record | Cut-off voltage condition jump |  | Set value: Set voltage value. Actual value 1: actual voltage value
1340 | 134310 | 2024-08-03 01:29:22 | Record | Cut-off current condition jump |  | Set value: current set value, actual value 1: actual current value, actual value 2: sampled current amplification factor, actual value 3: Set current amplification factor
1341 | 134321 | 2024-08-03 01:34:22 | Record | Time limit jump |  | Set value: Set time value. Actual value 1: actual time value
1342 | 134577 | 2024-08-03 02:25:13 | Record | Cut-off voltage condition jump |  | Set value: Set voltage value. Actual value 1: actual voltage value
1343 | 134588 | 2024-08-03 02:30:13 | Record | Time limit jump |  | Set value: Set time value. Actual value 1: actual time value
1344 | 134779 | 2024-08-03 04:04:48 | Record | Cut-off voltage condition jump |  | Set value: Set voltage value. Actual value 1: actual voltage value
1345 | 134932 | 2024-08-03 04:27:30 | Record | Cut-off current condition jump |  | Set value: current set value, actual value 1: actual current value, actual value 2: sampled current amplification factor, actual value 3: Set current amplification factor
1346 | 134943 | 2024-08-03 04:32:30 | Record | Time limit jump |  | Set value: Set time value. Actual value 1: actual time value
1347 | 135199 | 2024-08-03 05:23:21 | Record | Cut-off voltage condition jump |  | Set value: Set voltage value. Actual value 1: actual voltage value
1348 | 135210 | 2024-08-03 05:28:21 | Record | Time limit jump |  | Set value: Set time value. Actual value 1: actual time value
1349 | 135401 | 2024-08-03 07:02:55 | Record | Cut-off voltage condition jump |  | Set value: Set voltage value. Actual value 1: actual voltage value
1350 | 135555 | 2024-08-03 07:25:44 | Record | Cut-off current condition jump |  | Set value: current set value, actual value 1: actual current value, actual value 2: sampled current amplification factor, actual value 3: Set current amplification factor
1351 | 135566 | 2024-08-03 07:30:44 | Record | Time limit jump |  | Set value: Set time value. Actual value 1: actual time value
1352 | 135822 | 2024-08-03 08:21:34 | Record | Cut-off voltage condition jump |  | Set value: Set voltage value. Actual value 1: actual voltage value
1353 | 135833 | 2024-08-03 08:26:34 | Record | Time limit jump |  | Set value: Set time value. Actual value 1: actual time value
1354 | 135900 | 2024-08-03 09:00:00 | Record | Synchronize RTC time
1355 | 136024 | 2024-08-03 10:01:06 | Record | Cut-off voltage condition jump |  | Set value: Set voltage value. Actual value 1: actual voltage value
1356 | 136178 | 2024-08-03 10:23:55 | Record | Cut-off current condition jump |  | Set value: current set value, actual value 1: actual current value, actual value 2: sampled current amplification factor, actual value 3: Set current amplification factor
1357 | 136189 | 2024-08-03 10:28:55 | Record | Time limit jump |  | Set value: Set time value. Actual value 1: actual time value
1358 | 136445 | 2024-08-03 11:19:45 | Record | Cut-off voltage condition jump |  | Set value: Set voltage value. Actual value 1: actual voltage value
1359 | 136456 | 2024-08-03 11:24:45 | Record | Time limit jump |  | Set value: Set time value. Actual value 1: actual time value
1360 | 136647 | 2024-08-03 12:59:18 | Record | Cut-off voltage condition jump |  | Set value: Set voltage value. Actual value 1: actual voltage value
1361 | 136801 | 2024-08-03 13:22:07 | Record | Cut-off current condition jump |  | Set value: current set value, actual value 1: actual current value, actual value 2: sampled current amplification factor, actual value 3: Set current amplification factor
1362 | 136812 | 2024-08-03 13:27:07 | Record | Time limit jump |  | Set value: Set time value. Actual value 1: actual time value
1363 | 137068 | 2024-08-03 14:17:56 | Record | Cut-off voltage condition jump |  | Set value: Set voltage value. Actual value 1: actual voltage value
1364 | 137079 | 2024-08-03 14:22:56 | Record | Time limit jump |  | Set value: Set time value. Actual value 1: actual time value
1365 | 137269 | 2024-08-03 15:57:26 | Record | Cut-off voltage condition jump |  | Set value: Set voltage value. Actual value 1: actual voltage value
1366 | 137422 | 2024-08-03 16:20:13 | Record | Cut-off current condition jump |  | Set value: current set value, actual value 1: actual current value, actual value 2: sampled current amplification factor, actual value 3: Set current amplification factor
1367 | 137433 | 2024-08-03 16:25:13 | Record | Time limit jump |  | Set value: Set time value. Actual value 1: actual time value
1368 | 137689 | 2024-08-03 17:16:02 | Record | Cut-off voltage condition jump |  | Set value: Set voltage value. Actual value 1: actual voltage value
1369 | 137700 | 2024-08-03 17:21:02 | Record | Time limit jump |  | Set value: Set time value. Actual value 1: actual time value
1370 | 137778 | 2024-08-03 18:00:00 | Record | Synchronize RTC time
1371 | 137890 | 2024-08-03 18:55:31 | Record | Cut-off voltage condition jump |  | Set value: Set voltage value. Actual value 1: actual voltage value
1372 | 138043 | 2024-08-03 19:18:15 | Record | Cut-off current condition jump |  | Set value: current set value, actual value 1: actual current value, actual value 2: sampled current amplification factor, actual value 3: Set current amplification factor
1373 | 138054 | 2024-08-03 19:23:15 | Record | Time limit jump |  | Set value: Set time value. Actual value 1: actual time value
1374 | 138309 | 2024-08-03 20:14:03 | Record | Cut-off voltage condition jump |  | Set value: Set voltage value. Actual value 1: actual voltage value
1375 | 138320 | 2024-08-03 20:19:03 | Record | Time limit jump |  | Set value: Set time value. Actual value 1: actual time value
1376 | 138510 | 2024-08-03 21:53:31 | Record | Cut-off voltage condition jump |  | Set value: Set voltage value. Actual value 1: actual voltage value
1377 | 138663 | 2024-08-03 22:16:19 | Record | Cut-off current condition jump |  | Set value: current set value, actual value 1: actual current value, actual value 2: sampled current amplification factor, actual value 3: Set current amplification factor
1378 | 138674 | 2024-08-03 22:21:19 | Record | Time limit jump |  | Set value: Set time value. Actual value 1: actual time value
1379 | 138929 | 2024-08-03 23:12:07 | Record | Cut-off voltage condition jump |  | Set value: Set voltage value. Actual value 1: actual voltage value
1380 | 138940 | 2024-08-03 23:17:07 | Record | Time limit jump |  | Set value: Set time value. Actual value 1: actual time value
1381 | 139026 | 2024-08-04 00:00:00 | Record | Synchronize RTC time
1382 | 139130 | 2024-08-04 00:51:35 | Record | Cut-off voltage condition jump |  | Set value: Set voltage value. Actual value 1: actual voltage value
1383 | 139284 | 2024-08-04 01:14:25 | Record | Cut-off current condition jump |  | Set value: current set value, actual value 1: actual current value, actual value 2: sampled current amplification factor, actual value 3: Set current amplification factor
1384 | 139295 | 2024-08-04 01:19:25 | Record | Time limit jump |  | Set value: Set time value. Actual value 1: actual time value
1385 | 139550 | 2024-08-04 02:10:12 | Record | Cut-off voltage condition jump |  | Set value: Set voltage value. Actual value 1: actual voltage value
1386 | 139561 | 2024-08-04 02:15:12 | Record | Time limit jump |  | Set value: Set time value. Actual value 1: actual time value
1387 | 139751 | 2024-08-04 03:49:36 | Record | Cut-off voltage condition jump |  | Set value: Set voltage value. Actual value 1: actual voltage value
1388 | 139905 | 2024-08-04 04:12:27 | Record | Cut-off current condition jump |  | Set value: current set value, actual value 1: actual current value, actual value 2: sampled current amplification factor, actual value 3: Set current amplification factor
1389 | 139916 | 2024-08-04 04:17:27 | Record | Time limit jump |  | Set value: Set time value. Actual value 1: actual time value
1390 | 140171 | 2024-08-04 05:08:13 | Record | Cut-off voltage condition jump |  | Set value: Set voltage value. Actual value 1: actual voltage value
1391 | 140182 | 2024-08-04 05:13:13 | Record | Time limit jump |  | Set value: Set time value. Actual value 1: actual time value
1392 | 140372 | 2024-08-04 06:47:36 | Record | Cut-off voltage condition jump |  | Set value: Set voltage value. Actual value 1: actual voltage value
1393 | 140526 | 2024-08-04 07:10:25 | Record | Cut-off current condition jump |  | Set value: current set value, actual value 1: actual current value, actual value 2: sampled current amplification factor, actual value 3: Set current amplification factor
1394 | 140537 | 2024-08-04 07:15:25 | Record | Time limit jump |  | Set value: Set time value. Actual value 1: actual time value
1395 | 140792 | 2024-08-04 08:06:11 | Record | Cut-off voltage condition jump |  | Set value: Set voltage value. Actual value 1: actual voltage value
1396 | 140803 | 2024-08-04 08:11:11 | Record | Time limit jump |  | Set value: Set time value. Actual value 1: actual time value
1397 | 140901 | 2024-08-04 09:00:00 | Record | Synchronize RTC time
1398 | 140993 | 2024-08-04 09:45:33 | Record | Cut-off voltage condition jump |  | Set value: Set voltage value. Actual value 1: actual voltage value
1399 | 141147 | 2024-08-04 10:08:25 | Record | Cut-off current condition jump |  | Set value: current set value, actual value 1: actual current value, actual value 2: sampled current amplification factor, actual value 3: Set current amplification factor
1400 | 141158 | 2024-08-04 10:13:25 | Record | Time limit jump |  | Set value: Set time value. Actual value 1: actual time value
1401 | 141413 | 2024-08-04 11:04:10 | Record | Cut-off voltage condition jump |  | Set value: Set voltage value. Actual value 1: actual voltage value
1402 | 141424 | 2024-08-04 11:09:10 | Record | Time limit jump |  | Set value: Set time value. Actual value 1: actual time value
1403 | 141614 | 2024-08-04 12:43:29 | Record | Cut-off voltage condition jump |  | Set value: Set voltage value. Actual value 1: actual voltage value
1404 | 141769 | 2024-08-04 13:06:27 | Record | Cut-off current condition jump |  | Set value: current set value, actual value 1: actual current value, actual value 2: sampled current amplification factor, actual value 3: Set current amplification factor
1405 | 141780 | 2024-08-04 13:11:27 | Record | Time limit jump |  | Set value: Set time value. Actual value 1: actual time value
1406 | 142035 | 2024-08-04 14:02:12 | Record | Cut-off voltage condition jump |  | Set value: Set voltage value. Actual value 1: actual voltage value
1407 | 142046 | 2024-08-04 14:07:12 | Record | Time limit jump |  | Set value: Set time value. Actual value 1: actual time value
1408 | 142236 | 2024-08-04 15:41:32 | Record | Cut-off voltage condition jump |  | Set value: Set voltage value. Actual value 1: actual voltage value
1409 | 142390 | 2024-08-04 16:04:28 | Record | Cut-off current condition jump |  | Set value: current set value, actual value 1: actual current value, actual value 2: sampled current amplification factor, actual value 3: Set current amplification factor
1410 | 142401 | 2024-08-04 16:09:28 | Record | Time limit jump |  | Set value: Set time value. Actual value 1: actual time value
1411 | 142656 | 2024-08-04 17:00:12 | Record | Cut-off voltage condition jump |  | Set value: Set voltage value. Actual value 1: actual voltage value
1412 | 142667 | 2024-08-04 17:05:12 | Record | Time limit jump |  | Set value: Set time value. Actual value 1: actual time value
1413 | 142777 | 2024-08-04 18:00:00 | Record | Synchronize RTC time
1414 | 142857 | 2024-08-04 18:39:30 | Record | Cut-off voltage condition jump |  | Set value: Set voltage value. Actual value 1: actual voltage value
1415 | 143011 | 2024-08-04 19:02:25 | Record | Cut-off current condition jump |  | Set value: current set value, actual value 1: actual current value, actual value 2: sampled current amplification factor, actual value 3: Set current amplification factor
1416 | 143022 | 2024-08-04 19:07:25 | Record | Time limit jump |  | Set value: Set time value. Actual value 1: actual time value
1417 | 143277 | 2024-08-04 19:58:09 | Record | Cut-off voltage condition jump |  | Set value: Set voltage value. Actual value 1: actual voltage value
1418 | 143288 | 2024-08-04 20:03:09 | Record | Time limit jump |  | Set value: Set time value. Actual value 1: actual time value
1419 | 143478 | 2024-08-04 21:37:26 | Record | Cut-off voltage condition jump |  | Set value: Set voltage value. Actual value 1: actual voltage value
1420 | 143632 | 2024-08-04 22:00:21 | Record | Cut-off current condition jump |  | Set value: current set value, actual value 1: actual current value, actual value 2: sampled current amplification factor, actual value 3: Set current amplification factor
1421 | 143643 | 2024-08-04 22:05:21 | Record | Time limit jump |  | Set value: Set time value. Actual value 1: actual time value
1422 | 143898 | 2024-08-04 22:56:04 | Record | Cut-off voltage condition jump |  | Set value: Set voltage value. Actual value 1: actual voltage value
1423 | 143909 | 2024-08-04 23:01:04 | Record | Time limit jump |  | Set value: Set time value. Actual value 1: actual time value
1424 | 144027 | 2024-08-05 00:00:00 | Record | Synchronize RTC time
1425 | 144099 | 2024-08-05 00:35:19 | Record | Cut-off voltage condition jump |  | Set value: Set voltage value. Actual value 1: actual voltage value
1426 | 144253 | 2024-08-05 00:58:12 | Record | Cut-off current condition jump |  | Set value: current set value, actual value 1: actual current value, actual value 2: sampled current amplification factor, actual value 3: Set current amplification factor
1427 | 144264 | 2024-08-05 01:03:13 | Record | Time limit jump |  | Set value: Set time value. Actual value 1: actual time value
1428 | 144519 | 2024-08-05 01:53:55 | Record | Cut-off voltage condition jump |  | Set value: Set voltage value. Actual value 1: actual voltage value
1429 | 144530 | 2024-08-05 01:58:55 | Record | Time limit jump |  | Set value: Set time value. Actual value 1: actual time value
1430 | 144720 | 2024-08-05 03:33:10 | Record | Cut-off voltage condition jump |  | Set value: Set voltage value. Actual value 1: actual voltage value
1431 | 144874 | 2024-08-05 03:56:03 | Record | Cut-off current condition jump |  | Set value: current set value, actual value 1: actual current value, actual value 2: sampled current amplification factor, actual value 3: Set current amplification factor
1432 | 144885 | 2024-08-05 04:01:03 | Record | Time limit jump |  | Set value: Set time value. Actual value 1: actual time value
1433 | 145140 | 2024-08-05 04:51:45 | Record | Cut-off voltage condition jump |  | Set value: Set voltage value. Actual value 1: actual voltage value
1434 | 145151 | 2024-08-05 04:56:45 | Record | Time limit jump |  | Set value: Set time value. Actual value 1: actual time value
1435 | 145341 | 2024-08-05 06:30:59 | Record | Cut-off voltage condition jump |  | Set value: Set voltage value. Actual value 1: actual voltage value
1436 | 145495 | 2024-08-05 06:53:56 | Record | Cut-off current condition jump |  | Set value: current set value, actual value 1: actual current value, actual value 2: sampled current amplification factor, actual value 3: Set current amplification factor
1437 | 145506 | 2024-08-05 06:58:56 | Record | Time limit jump |  | Set value: Set time value. Actual value 1: actual time value
1438 | 145761 | 2024-08-05 07:49:37 | Record | Cut-off voltage condition jump |  | Set value: Set voltage value. Actual value 1: actual voltage value
1439 | 145772 | 2024-08-05 07:54:37 | Record | Time limit jump |  | Set value: Set time value. Actual value 1: actual time value
1440 | 145903 | 2024-08-05 09:00:00 | Record | Synchronize RTC time
1441 | 145962 | 2024-08-05 09:28:49 | Record | Cut-off voltage condition jump |  | Set value: Set voltage value. Actual value 1: actual voltage value
1442 | 146116 | 2024-08-05 09:51:43 | Record | Cut-off current condition jump |  | Set value: current set value, actual value 1: actual current value, actual value 2: sampled current amplification factor, actual value 3: Set current amplification factor
1443 | 146127 | 2024-08-05 09:56:43 | Record | Time limit jump |  | Set value: Set time value. Actual value 1: actual time value
1444 | 146382 | 2024-08-05 10:47:24 | Record | Cut-off voltage condition jump |  | Set value: Set voltage value. Actual value 1: actual voltage value
1445 | 146393 | 2024-08-05 10:52:24 | Record | Time limit jump |  | Set value: Set time value. Actual value 1: actual time value
1446 | 146583 | 2024-08-05 12:26:34 | Record | Cut-off voltage condition jump |  | Set value: Set voltage value. Actual value 1: actual voltage value
1447 | 146738 | 2024-08-05 12:49:33 | Record | Cut-off current condition jump |  | Set value: current set value, actual value 1: actual current value, actual value 2: sampled current amplification factor, actual value 3: Set current amplification factor
1448 | 146749 | 2024-08-05 12:54:33 | Record | Time limit jump |  | Set value: Set time value. Actual value 1: actual time value
1449 | 147004 | 2024-08-05 13:45:13 | Record | Cut-off voltage condition jump |  | Set value: Set voltage value. Actual value 1: actual voltage value
1450 | 147015 | 2024-08-05 13:50:13 | Record | Time limit jump |  | Set value: Set time value. Actual value 1: actual time value
1451 | 147205 | 2024-08-05 15:24:21 | Record | Cut-off voltage condition jump |  | Set value: Set voltage value. Actual value 1: actual voltage value
1452 | 147359 | 2024-08-05 15:47:18 | Record | Cut-off current condition jump |  | Set value: current set value, actual value 1: actual current value, actual value 2: sampled current amplification factor, actual value 3: Set current amplification factor
1453 | 147370 | 2024-08-05 15:52:18 | Record | Time limit jump |  | Set value: Set time value. Actual value 1: actual time value
1454 | 147625 | 2024-08-05 16:42:58 | Record | Cut-off voltage condition jump |  | Set value: Set voltage value. Actual value 1: actual voltage value
1455 | 147636 | 2024-08-05 16:47:58 | Record | Time limit jump |  | Set value: Set time value. Actual value 1: actual time value
1456 | 147754 | 2024-08-05 17:46:55 | Record | The communication between ZWJ and SWJ interrupted,ZWJ active and SWJ disconnect
1457 | 147826 | 2024-08-05 18:22:07 | Record | Cut-off voltage condition jump |  | Set value: Set voltage value. Actual value 1: actual voltage value
1458 | 147980 | 2024-08-05 18:44:59 | Record | Cut-off current condition jump |  | Set value: current set value, actual value 1: actual current value, actual value 2: sampled current amplification factor, actual value 3: Set current amplification factor
1459 | 147991 | 2024-08-05 18:49:59 | Record | Time limit jump |  | Set value: Set time value. Actual value 1: actual time value
1460 | 148246 | 2024-08-05 19:40:38 | Record | Cut-off voltage condition jump |  | Set value: Set voltage value. Actual value 1: actual voltage value
1461 | 148257 | 2024-08-05 19:45:38 | Record | Time limit jump |  | Set value: Set time value. Actual value 1: actual time value
1462 | 148447 | 2024-08-05 21:19:44 | Record | Cut-off voltage condition jump |  | Set value: Set voltage value. Actual value 1: actual voltage value
1463 | 148602 | 2024-08-05 21:42:46 | Record | Cut-off current condition jump |  | Set value: current set value, actual value 1: actual current value, actual value 2: sampled current amplification factor, actual value 3: Set current amplification factor
1464 | 148613 | 2024-08-05 21:47:46 | Record | Time limit jump |  | Set value: Set time value. Actual value 1: actual time value
1465 | 148868 | 2024-08-05 22:38:25 | Record | Cut-off voltage condition jump |  | Set value: Set voltage value. Actual value 1: actual voltage value
1466 | 148879 | 2024-08-05 22:43:25 | Record | Time limit jump |  | Set value: Set time value. Actual value 1: actual time value
1467 | 149069 | 2024-08-06 00:17:30 | Record | Cut-off voltage condition jump |  | Set value: Set voltage value. Actual value 1: actual voltage value
1468 | 149224 | 2024-08-06 00:40:32 | Record | Cut-off current condition jump |  | Set value: current set value, actual value 1: actual current value, actual value 2: sampled current amplification factor, actual value 3: Set current amplification factor
1469 | 149235 | 2024-08-06 00:45:32 | Record | Time limit jump |  | Set value: Set time value. Actual value 1: actual time value
1470 | 149490 | 2024-08-06 01:36:10 | Record | Cut-off voltage condition jump |  | Set value: Set voltage value. Actual value 1: actual voltage value
1471 | 149501 | 2024-08-06 01:41:10 | Record | Time limit jump |  | Set value: Set time value. Actual value 1: actual time value
1472 | 149691 | 2024-08-06 03:15:13 | Record | Cut-off voltage condition jump |  | Set value: Set voltage value. Actual value 1: actual voltage value
1473 | 149846 | 2024-08-06 03:38:19 | Record | Cut-off current condition jump |  | Set value: current set value, actual value 1: actual current value, actual value 2: sampled current amplification factor, actual value 3: Set current amplification factor
1474 | 149857 | 2024-08-06 03:43:19 | Record | Time limit jump |  | Set value: Set time value. Actual value 1: actual time value
1475 | 150112 | 2024-08-06 04:33:57 | Record | Cut-off voltage condition jump |  | Set value: Set voltage value. Actual value 1: actual voltage value
1476 | 150123 | 2024-08-06 04:38:57 | Record | Time limit jump |  | Set value: Set time value. Actual value 1: actual time value
1477 | 150313 | 2024-08-06 06:12:59 | Record | Cut-off voltage condition jump |  | Set value: Set voltage value. Actual value 1: actual voltage value
1478 | 150468 | 2024-08-06 06:36:05 | Record | Cut-off current condition jump |  | Set value: current set value, actual value 1: actual current value, actual value 2: sampled current amplification factor, actual value 3: Set current amplification factor
1479 | 150479 | 2024-08-06 06:41:05 | Record | Time limit jump |  | Set value: Set time value. Actual value 1: actual time value
1480 | 150734 | 2024-08-06 07:31:42 | Record | Cut-off voltage condition jump |  | Set value: Set voltage value. Actual value 1: actual voltage value
1481 | 150745 | 2024-08-06 07:36:43 | Record | Time limit jump |  | Set value: Set time value. Actual value 1: actual time value
1482 | 150928 | 2024-08-06 09:08:07 | Record | Synchronize RTC time
1483 | 150934 | 2024-08-06 09:10:42 | Record | Cut-off voltage condition jump |  | Set value: Set voltage value. Actual value 1: actual voltage value
1484 | 151090 | 2024-08-06 09:33:53 | Record | Cut-off current condition jump |  | Set value: current set value, actual value 1: actual current value, actual value 2: sampled current amplification factor, actual value 3: Set current amplification factor
1485 | 151101 | 2024-08-06 09:38:53 | Record | Time limit jump |  | Set value: Set time value. Actual value 1: actual time value
1486 | 151356 | 2024-08-06 10:29:30 | Record | Cut-off voltage condition jump |  | Set value: Set voltage value. Actual value 1: actual voltage value
1487 | 151367 | 2024-08-06 10:34:30 | Record | Time limit jump |  | Set value: Set time value. Actual value 1: actual time value
1488 | 151556 | 2024-08-06 12:08:29 | Record | Cut-off voltage condition jump |  | Set value: Set voltage value. Actual value 1: actual voltage value
1489 | 151712 | 2024-08-06 12:31:41 | Record | Cut-off current condition jump |  | Set value: current set value, actual value 1: actual current value, actual value 2: sampled current amplification factor, actual value 3: Set current amplification factor
1490 | 151723 | 2024-08-06 12:36:41 | Record | Time limit jump |  | Set value: Set time value. Actual value 1: actual time value
1491 | 151977 | 2024-08-06 13:27:17 | Record | Cut-off voltage condition jump |  | Set value: Set voltage value. Actual value 1: actual voltage value
1492 | 151988 | 2024-08-06 13:32:17 | Record | Time limit jump |  | Set value: Set time value. Actual value 1: actual time value
1493 | 152177 | 2024-08-06 15:06:15 | Record | Cut-off voltage condition jump |  | Set value: Set voltage value. Actual value 1: actual voltage value
1494 | 152332 | 2024-08-06 15:29:19 | Record | Cut-off current condition jump |  | Set value: current set value, actual value 1: actual current value, actual value 2: sampled current amplification factor, actual value 3: Set current amplification factor
1495 | 152343 | 2024-08-06 15:34:19 | Record | Time limit jump |  | Set value: Set time value. Actual value 1: actual time value
1496 | 152487 | 2024-08-06 16:03:05 | Record | The communication between ZWJ and SWJ interrupted,ZWJ active and SWJ disconnect
1497 | 152597 | 2024-08-06 16:24:54 | Record | Cut-off voltage condition jump |  | Set value: Set voltage value. Actual value 1: actual voltage value
1498 | 152608 | 2024-08-06 16:29:54 | Record | Time limit jump |  | Set value: Set time value. Actual value 1: actual time value
1499 | 152797 | 2024-08-06 18:03:49 | Record | Cut-off voltage condition jump |  | Set value: Set voltage value. Actual value 1: actual voltage value
1500 | 152953 | 2024-08-06 18:27:04 | Record | Cut-off current condition jump |  | Set value: current set value, actual value 1: actual current value, actual value 2: sampled current amplification factor, actual value 3: Set current amplification factor
1501 | 152964 | 2024-08-06 18:32:04 | Record | Time limit jump |  | Set value: Set time value. Actual value 1: actual time value
1502 | 153218 | 2024-08-06 19:22:39 | Record | Cut-off voltage condition jump |  | Set value: Set voltage value. Actual value 1: actual voltage value
1503 | 153229 | 2024-08-06 19:27:39 | Record | Time limit jump |  | Set value: Set time value. Actual value 1: actual time value
1504 | 153418 | 2024-08-06 21:01:35 | Record | Cut-off voltage condition jump |  | Set value: Set voltage value. Actual value 1: actual voltage value
1505 | 153573 | 2024-08-06 21:24:40 | Record | Cut-off current condition jump |  | Set value: current set value, actual value 1: actual current value, actual value 2: sampled current amplification factor, actual value 3: Set current amplification factor
1506 | 153584 | 2024-08-06 21:29:40 | Record | Time limit jump |  | Set value: Set time value. Actual value 1: actual time value
1507 | 153838 | 2024-08-06 22:20:14 | Record | Cut-off voltage condition jump |  | Set value: Set voltage value. Actual value 1: actual voltage value
1508 | 153849 | 2024-08-06 22:25:14 | Record | Time limit jump |  | Set value: Set time value. Actual value 1: actual time value
1509 | 154038 | 2024-08-06 23:59:10 | Record | Cut-off voltage condition jump |  | Set value: Set voltage value. Actual value 1: actual voltage value
1510 | 154193 | 2024-08-07 00:22:12 | Record | Cut-off current condition jump |  | Set value: current set value, actual value 1: actual current value, actual value 2: sampled current amplification factor, actual value 3: Set current amplification factor
1511 | 154204 | 2024-08-07 00:27:12 | Record | Time limit jump |  | Set value: Set time value. Actual value 1: actual time value
1512 | 154458 | 2024-08-07 01:17:46 | Record | Cut-off voltage condition jump |  | Set value: Set voltage value. Actual value 1: actual voltage value
1513 | 154469 | 2024-08-07 01:22:46 | Record | Time limit jump |  | Set value: Set time value. Actual value 1: actual time value
1514 | 154658 | 2024-08-07 02:56:41 | Record | Cut-off voltage condition jump |  | Set value: Set voltage value. Actual value 1: actual voltage value
1515 | 154813 | 2024-08-07 03:19:45 | Record | Cut-off current condition jump |  | Set value: current set value, actual value 1: actual current value, actual value 2: sampled current amplification factor, actual value 3: Set current amplification factor
1516 | 154824 | 2024-08-07 03:24:45 | Record | Time limit jump |  | Set value: Set time value. Actual value 1: actual time value
1517 | 155078 | 2024-08-07 04:15:19 | Record | Cut-off voltage condition jump |  | Set value: Set voltage value. Actual value 1: actual voltage value
1518 | 155089 | 2024-08-07 04:20:19 | Record | Time limit jump |  | Set value: Set time value. Actual value 1: actual time value
1519 | 155278 | 2024-08-07 05:54:13 | Record | Cut-off voltage condition jump |  | Set value: Set voltage value. Actual value 1: actual voltage value
1520 | 155434 | 2024-08-07 06:17:21 | Record | Cut-off current condition jump |  | Set value: current set value, actual value 1: actual current value, actual value 2: sampled current amplification factor, actual value 3: Set current amplification factor
1521 | 155445 | 2024-08-07 06:22:21 | Record | Time limit jump |  | Set value: Set time value. Actual value 1: actual time value
1522 | 155699 | 2024-08-07 07:12:54 | Record | Cut-off voltage condition jump |  | Set value: Set voltage value. Actual value 1: actual voltage value
1523 | 155710 | 2024-08-07 07:17:54 | Record | Time limit jump |  | Set value: Set time value. Actual value 1: actual time value
1524 | 155899 | 2024-08-07 08:51:46 | Record | Cut-off voltage condition jump |  | Set value: Set voltage value. Actual value 1: actual voltage value
1525 | 156055 | 2024-08-07 09:14:57 | Record | Cut-off current condition jump |  | Set value: current set value, actual value 1: actual current value, actual value 2: sampled current amplification factor, actual value 3: Set current amplification factor
1526 | 156066 | 2024-08-07 09:19:57 | Record | Time limit jump |  | Set value: Set time value. Actual value 1: actual time value
1527 | 156311 | 2024-08-07 10:08:50 | Record | Synchronize RTC time
1528 | 156320 | 2024-08-07 10:10:26 | Record | Cut-off voltage condition jump |  | Set value: Set voltage value. Actual value 1: actual voltage value
1529 | 156331 | 2024-08-07 10:15:26 | Record | Time limit jump |  | Set value: Set time value. Actual value 1: actual time value
1530 | 156418 | 2024-08-07 10:58:43 | Prompt | Reset step
1531 | 156418 | 2024-08-07 10:58:43 | Prompt | Stop
1532 | 156418 | 2024-08-07 10:58:43 | Prompt | Channel status changed
1533 | 156418 | 2024-08-07 10:58:43 | Prompt | Continue
1534 | 156460 | 2024-08-07 11:19:50 | Prompt | Reset step
1535 | 156460 | 2024-08-07 11:19:50 | Prompt | Stop
1536 | 156460 | 2024-08-07 11:19:50 | Prompt | Channel status changed
1537 | 156460 | 2024-08-07 11:19:50 | Prompt | Continue
1538 | 156518 | 2024-08-07 11:48:19 | Record | Cut-off voltage condition jump |  | Set value: Set voltage value. Actual value 1: actual voltage value
1539 | 156692 | 2024-08-07 12:14:13 | Record | Cut-off current condition jump |  | Set value: current set value, actual value 1: actual current value, actual value 2: sampled current amplification factor, actual value 3: Set current amplification factor
1540 | 156703 | 2024-08-07 12:19:13 | Record | Time limit jump |  | Set value: Set time value. Actual value 1: actual time value
1541 | 156807 | 2024-08-07 12:39:52 | Prompt | Reset step
1542 | 156807 | 2024-08-07 12:39:52 | Prompt | Stop
1543 | 156807 | 2024-08-07 12:39:52 | Prompt | Channel status changed
1544 | 156807 | 2024-08-07 12:39:52 | Prompt | Continue
1545 | 156957 | 2024-08-07 13:09:41 | Record | Cut-off voltage condition jump |  | Set value: Set voltage value. Actual value 1: actual voltage value
1546 | 156968 | 2024-08-07 13:14:41 | Record | Time limit jump |  | Set value: Set time value. Actual value 1: actual time value
1547 | 157156 | 2024-08-07 14:48:07 | Record | Cut-off voltage condition jump |  | Set value: Set voltage value. Actual value 1: actual voltage value
1548 | 157318 | 2024-08-07 15:12:15 | Record | Cut-off current condition jump |  | Set value: current set value, actual value 1: actual current value, actual value 2: sampled current amplification factor, actual value 3: Set current amplification factor
1549 | 157329 | 2024-08-07 15:17:15 | Record | Time limit jump |  | Set value: Set time value. Actual value 1: actual time value
1550 | 157583 | 2024-08-07 16:07:46 | Record | Cut-off voltage condition jump |  | Set value: Set voltage value. Actual value 1: actual voltage value
1551 | 157594 | 2024-08-07 16:12:46 | Record | Time limit jump |  | Set value: Set time value. Actual value 1: actual time value
1552 | 157783 | 2024-08-07 17:46:30 | Record | Cut-off voltage condition jump |  | Set value: Set voltage value. Actual value 1: actual voltage value
1553 | 157940 | 2024-08-07 18:09:48 | Record | Cut-off current condition jump |  | Set value: current set value, actual value 1: actual current value, actual value 2: sampled current amplification factor, actual value 3: Set current amplification factor
1554 | 157951 | 2024-08-07 18:14:48 | Record | Time limit jump |  | Set value: Set time value. Actual value 1: actual time value
1555 | 158177 | 2024-08-07 19:00:00 | Record | Synchronize RTC time
1556 | 158205 | 2024-08-07 19:05:19 | Record | Cut-off voltage condition jump |  | Set value: Set voltage value. Actual value 1: actual voltage value
1557 | 158216 | 2024-08-07 19:10:19 | Record | Time limit jump |  | Set value: Set time value. Actual value 1: actual time value
1558 | 158406 | 2024-08-07 20:44:20 | Record | Cut-off voltage condition jump |  | Set value: Set voltage value. Actual value 1: actual voltage value
1559 | 158558 | 2024-08-07 21:06:58 | Record | Cut-off current condition jump |  | Set value: current set value, actual value 1: actual current value, actual value 2: sampled current amplification factor, actual value 3: Set current amplification factor
1560 | 158569 | 2024-08-07 21:11:58 | Record | Time limit jump |  | Set value: Set time value. Actual value 1: actual time value
1561 | 158823 | 2024-08-07 22:02:29 | Record | Cut-off voltage condition jump |  | Set value: Set voltage value. Actual value 1: actual voltage value
1562 | 158834 | 2024-08-07 22:07:29 | Record | Time limit jump |  | Set value: Set time value. Actual value 1: actual time value
1563 | 159024 | 2024-08-07 23:41:35 | Record | Cut-off voltage condition jump |  | Set value: Set voltage value. Actual value 1: actual voltage value
1564 | 159147 | 2024-08-08 00:00:00 | Record | Synchronize RTC time
1565 | 159174 | 2024-08-08 00:03:54 | Record | Cut-off current condition jump |  | Set value: current set value, actual value 1: actual current value, actual value 2: sampled current amplification factor, actual value 3: Set current amplification factor
1566 | 159185 | 2024-08-08 00:08:54 | Record | Time limit jump |  | Set value: Set time value. Actual value 1: actual time value
1567 | 159439 | 2024-08-08 00:59:25 | Record | Cut-off voltage condition jump |  | Set value: Set voltage value. Actual value 1: actual voltage value
1568 | 159450 | 2024-08-08 01:04:25 | Record | Time limit jump |  | Set value: Set time value. Actual value 1: actual time value
1569 | 159639 | 2024-08-08 02:38:24 | Record | Cut-off voltage condition jump |  | Set value: Set voltage value. Actual value 1: actual voltage value
1570 | 159791 | 2024-08-08 03:00:58 | Record | Cut-off current condition jump |  | Set value: current set value, actual value 1: actual current value, actual value 2: sampled current amplification factor, actual value 3: Set current amplification factor
1571 | 159802 | 2024-08-08 03:05:58 | Record | Time limit jump |  | Set value: Set time value. Actual value 1: actual time value
1572 | 160056 | 2024-08-08 03:56:29 | Record | Cut-off voltage condition jump |  | Set value: Set voltage value. Actual value 1: actual voltage value
1573 | 160067 | 2024-08-08 04:01:29 | Record | Time limit jump |  | Set value: Set time value. Actual value 1: actual time value
1574 | 160256 | 2024-08-08 05:35:23 | Record | Cut-off voltage condition jump |  | Set value: Set voltage value. Actual value 1: actual voltage value
1575 | 160409 | 2024-08-08 05:58:10 | Record | Cut-off current condition jump |  | Set value: current set value, actual value 1: actual current value, actual value 2: sampled current amplification factor, actual value 3: Set current amplification factor
1576 | 160420 | 2024-08-08 06:03:10 | Record | Time limit jump |  | Set value: Set time value. Actual value 1: actual time value
1577 | 160674 | 2024-08-08 06:53:40 | Record | Cut-off voltage condition jump |  | Set value: Set voltage value. Actual value 1: actual voltage value
1578 | 160685 | 2024-08-08 06:58:40 | Record | Time limit jump |  | Set value: Set time value. Actual value 1: actual time value
1579 | 160874 | 2024-08-08 08:32:33 | Record | Cut-off voltage condition jump |  | Set value: Set voltage value. Actual value 1: actual voltage value
1580 | 161027 | 2024-08-08 08:55:19 | Record | Cut-off current condition jump |  | Set value: current set value, actual value 1: actual current value, actual value 2: sampled current amplification factor, actual value 3: Set current amplification factor
1581 | 161037 | 2024-08-08 09:00:00 | Record | Synchronize RTC time
1582 | 161038 | 2024-08-08 09:00:18 | Record | Time limit jump |  | Set value: Set time value. Actual value 1: actual time value
1583 | 161292 | 2024-08-08 09:50:47 | Record | Cut-off voltage condition jump |  | Set value: Set voltage value. Actual value 1: actual voltage value
1584 | 161303 | 2024-08-08 09:55:47 | Record | Time limit jump |  | Set value: Set time value. Actual value 1: actual time value
1585 | 161492 | 2024-08-08 11:29:22 | Record | Cut-off voltage condition jump |  | Set value: Set voltage value. Actual value 1: actual voltage value
1586 | 161650 | 2024-08-08 11:52:49 | Record | Cut-off current condition jump |  | Set value: current set value, actual value 1: actual current value, actual value 2: sampled current amplification factor, actual value 3: Set current amplification factor
1587 | 161661 | 2024-08-08 11:57:49 | Record | Time limit jump |  | Set value: Set time value. Actual value 1: actual time value
1588 | 161915 | 2024-08-08 12:48:16 | Record | Cut-off voltage condition jump |  | Set value: Set voltage value. Actual value 1: actual voltage value
1589 | 161926 | 2024-08-08 12:53:16 | Record | Time limit jump |  | Set value: Set time value. Actual value 1: actual time value
1590 | 162115 | 2024-08-08 14:26:48 | Record | Cut-off voltage condition jump |  | Set value: Set voltage value. Actual value 1: actual voltage value
1591 | 162273 | 2024-08-08 14:50:18 | Record | Cut-off current condition jump |  | Set value: current set value, actual value 1: actual current value, actual value 2: sampled current amplification factor, actual value 3: Set current amplification factor
1592 | 162284 | 2024-08-08 14:55:18 | Record | Time limit jump |  | Set value: Set time value. Actual value 1: actual time value
1593 | 162538 | 2024-08-08 15:45:44 | Record | Cut-off voltage condition jump |  | Set value: Set voltage value. Actual value 1: actual voltage value
1594 | 162549 | 2024-08-08 15:50:44 | Record | Time limit jump |  | Set value: Set time value. Actual value 1: actual time value
1595 | 162738 | 2024-08-08 17:24:19 | Record | Cut-off voltage condition jump |  | Set value: Set voltage value. Actual value 1: actual voltage value
1596 | 162895 | 2024-08-08 17:47:36 | Record | Cut-off current condition jump |  | Set value: current set value, actual value 1: actual current value, actual value 2: sampled current amplification factor, actual value 3: Set current amplification factor
1597 | 162906 | 2024-08-08 17:52:36 | Record | Time limit jump |  | Set value: Set time value. Actual value 1: actual time value
1598 | 162943 | 2024-08-08 18:00:00 | Record | Synchronize RTC time
1599 | 163160 | 2024-08-08 18:43:02 | Record | Cut-off voltage condition jump |  | Set value: Set voltage value. Actual value 1: actual voltage value
1600 | 163171 | 2024-08-08 18:48:02 | Record | Time limit jump |  | Set value: Set time value. Actual value 1: actual time value
1601 | 163359 | 2024-08-08 20:21:32 | Record | Cut-off voltage condition jump |  | Set value: Set voltage value. Actual value 1: actual voltage value
1602 | 163517 | 2024-08-08 20:45:00 | Record | Cut-off current condition jump |  | Set value: current set value, actual value 1: actual current value, actual value 2: sampled current amplification factor, actual value 3: Set current amplification factor
1603 | 163528 | 2024-08-08 20:50:00 | Record | Time limit jump |  | Set value: Set time value. Actual value 1: actual time value
1604 | 163782 | 2024-08-08 21:40:26 | Record | Cut-off voltage condition jump |  | Set value: Set voltage value. Actual value 1: actual voltage value
1605 | 163793 | 2024-08-08 21:45:26 | Record | Time limit jump |  | Set value: Set time value. Actual value 1: actual time value
1606 | 163981 | 2024-08-08 23:18:48 | Record | Cut-off voltage condition jump |  | Set value: Set voltage value. Actual value 1: actual voltage value
1607 | 164141 | 2024-08-08 23:42:36 | Record | Cut-off current condition jump |  | Set value: current set value, actual value 1: actual current value, actual value 2: sampled current amplification factor, actual value 3: Set current amplification factor
1608 | 164152 | 2024-08-08 23:47:36 | Record | Time limit jump |  | Set value: Set time value. Actual value 1: actual time value
1609 | 164214 | 2024-08-09 00:00:00 | Record | Synchronize RTC time
1610 | 164406 | 2024-08-09 00:38:01 | Record | Cut-off voltage condition jump |  | Set value: Set voltage value. Actual value 1: actual voltage value
1611 | 164417 | 2024-08-09 00:43:01 | Record | Time limit jump |  | Set value: Set time value. Actual value 1: actual time value
1612 | 164605 | 2024-08-09 02:16:23 | Record | Cut-off voltage condition jump |  | Set value: Set voltage value. Actual value 1: actual voltage value
1613 | 164765 | 2024-08-09 02:40:12 | Record | Cut-off current condition jump |  | Set value: current set value, actual value 1: actual current value, actual value 2: sampled current amplification factor, actual value 3: Set current amplification factor
1614 | 164776 | 2024-08-09 02:45:12 | Record | Time limit jump |  | Set value: Set time value. Actual value 1: actual time value
1615 | 165029 | 2024-08-09 03:35:36 | Record | Cut-off voltage condition jump |  | Set value: Set voltage value. Actual value 1: actual voltage value
1616 | 165040 | 2024-08-09 03:40:36 | Record | Time limit jump |  | Set value: Set time value. Actual value 1: actual time value
1617 | 165228 | 2024-08-09 05:13:58 | Record | Cut-off voltage condition jump |  | Set value: Set voltage value. Actual value 1: actual voltage value
1618 | 165388 | 2024-08-09 05:37:44 | Record | Cut-off current condition jump |  | Set value: current set value, actual value 1: actual current value, actual value 2: sampled current amplification factor, actual value 3: Set current amplification factor
1619 | 165399 | 2024-08-09 05:42:44 | Record | Time limit jump |  | Set value: Set time value. Actual value 1: actual time value
1620 | 165652 | 2024-08-09 06:33:08 | Record | Cut-off voltage condition jump |  | Set value: Set voltage value. Actual value 1: actual voltage value
1621 | 165663 | 2024-08-09 06:38:08 | Record | Time limit jump |  | Set value: Set time value. Actual value 1: actual time value
1622 | 165851 | 2024-08-09 08:11:32 | Record | Cut-off voltage condition jump |  | Set value: Set voltage value. Actual value 1: actual voltage value
1623 | 166010 | 2024-08-09 08:35:14 | Record | Cut-off current condition jump |  | Set value: current set value, actual value 1: actual current value, actual value 2: sampled current amplification factor, actual value 3: Set current amplification factor
1624 | 166021 | 2024-08-09 08:40:14 | Record | Time limit jump |  | Set value: Set time value. Actual value 1: actual time value
1625 | 166120 | 2024-08-09 09:00:00 | Record | Synchronize RTC time
1626 | 166274 | 2024-08-09 09:30:37 | Record | Cut-off voltage condition jump |  | Set value: Set voltage value. Actual value 1: actual voltage value
1627 | 166285 | 2024-08-09 09:35:37 | Record | Time limit jump |  | Set value: Set time value. Actual value 1: actual time value
1628 | 166473 | 2024-08-09 11:09:03 | Record | Cut-off voltage condition jump |  | Set value: Set voltage value. Actual value 1: actual voltage value
1629 | 166631 | 2024-08-09 11:32:31 | Record | Cut-off current condition jump |  | Set value: current set value, actual value 1: actual current value, actual value 2: sampled current amplification factor, actual value 3: Set current amplification factor
1630 | 166642 | 2024-08-09 11:37:31 | Record | Time limit jump |  | Set value: Set time value. Actual value 1: actual time value
1631 | 166895 | 2024-08-09 12:27:54 | Record | Cut-off voltage condition jump |  | Set value: Set voltage value. Actual value 1: actual voltage value
1632 | 166906 | 2024-08-09 12:32:54 | Record | Time limit jump |  | Set value: Set time value. Actual value 1: actual time value
1633 | 166951 | 2024-08-09 12:54:55 | Prompt | Stop
1634 | 166951 | 2024-08-09 12:54:55 | Prompt | Channel status changed
1635 | 166951 | 2024-08-09 12:55:02 | Warning | Power off
1636 | 166951 | 2024-08-09 12:56:44 | Prompt | Power on
1637 | 166951 | 2024-08-09 12:56:46 | Record | Synchronize RTC time
1638 | 166951 | 2024-08-09 12:56:57 | Record | Synchronize RTC time
1639 | 166951 | 2024-08-09 12:57:19 | Prompt | Continue
1640 | 166951 | 2024-08-09 12:57:19 | Prompt | Channel status changed
1641 | 167094 | 2024-08-09 14:08:39 | Record | Cut-off voltage condition jump |  | Set value: Set voltage value. Actual value 1: actual voltage value
1642 | 167252 | 2024-08-09 14:32:12 | Record | Cut-off current condition jump |  | Set value: current set value, actual value 1: actual current value, actual value 2: sampled current amplification factor, actual value 3: Set current amplification factor
1643 | 167263 | 2024-08-09 14:37:12 | Record | Time limit jump |  | Set value: Set time value. Actual value 1: actual time value
1644 | 167516 | 2024-08-09 15:27:34 | Record | Cut-off voltage condition jump |  | Set value: Set voltage value. Actual value 1: actual voltage value
1645 | 167527 | 2024-08-09 15:32:34 | Record | Time limit jump |  | Set value: Set time value. Actual value 1: actual time value
1646 | 167715 | 2024-08-09 17:05:51 | Record | Cut-off voltage condition jump |  | Set value: Set voltage value. Actual value 1: actual voltage value
1647 | 167874 | 2024-08-09 17:29:32 | Record | Cut-off current condition jump |  | Set value: current set value, actual value 1: actual current value, actual value 2: sampled current amplification factor, actual value 3: Set current amplification factor
1648 | 167885 | 2024-08-09 17:34:32 | Record | Time limit jump |  | Set value: Set time value. Actual value 1: actual time value
1649 | 168013 | 2024-08-09 18:00:00 | Record | Synchronize RTC time
1650 | 168138 | 2024-08-09 18:24:53 | Record | Cut-off voltage condition jump |  | Set value: Set voltage value. Actual value 1: actual voltage value
1651 | 168149 | 2024-08-09 18:29:53 | Record | Time limit jump |  | Set value: Set time value. Actual value 1: actual time value
1652 | 168337 | 2024-08-09 20:03:05 | Record | Cut-off voltage condition jump |  | Set value: Set voltage value. Actual value 1: actual voltage value
1653 | 168498 | 2024-08-09 20:27:05 | Record | Cut-off current condition jump |  | Set value: current set value, actual value 1: actual current value, actual value 2: sampled current amplification factor, actual value 3: Set current amplification factor
1654 | 168509 | 2024-08-09 20:32:05 | Record | Time limit jump |  | Set value: Set time value. Actual value 1: actual time value
1655 | 168762 | 2024-08-09 21:22:25 | Record | Cut-off voltage condition jump |  | Set value: Set voltage value. Actual value 1: actual voltage value
1656 | 168773 | 2024-08-09 21:27:25 | Record | Time limit jump |  | Set value: Set time value. Actual value 1: actual time value
1657 | 168961 | 2024-08-09 23:00:37 | Record | Cut-off voltage condition jump |  | Set value: Set voltage value. Actual value 1: actual voltage value
1658 | 169121 | 2024-08-09 23:24:24 | Record | Cut-off current condition jump |  | Set value: current set value, actual value 1: actual current value, actual value 2: sampled current amplification factor, actual value 3: Set current amplification factor
1659 | 169132 | 2024-08-09 23:29:24 | Record | Time limit jump |  | Set value: Set time value. Actual value 1: actual time value
1660 | 169285 | 2024-08-10 00:00:00 | Record | Synchronize RTC time
1661 | 169385 | 2024-08-10 00:19:45 | Record | Cut-off voltage condition jump |  | Set value: Set voltage value. Actual value 1: actual voltage value
1662 | 169396 | 2024-08-10 00:24:45 | Record | Time limit jump |  | Set value: Set time value. Actual value 1: actual time value
1663 | 169584 | 2024-08-10 01:57:59 | Record | Cut-off voltage condition jump |  | Set value: Set voltage value. Actual value 1: actual voltage value
1664 | 169744 | 2024-08-10 02:21:47 | Record | Cut-off current condition jump |  | Set value: current set value, actual value 1: actual current value, actual value 2: sampled current amplification factor, actual value 3: Set current amplification factor
1665 | 169755 | 2024-08-10 02:26:47 | Record | Time limit jump |  | Set value: Set time value. Actual value 1: actual time value
1666 | 170008 | 2024-08-10 03:17:07 | Record | Cut-off voltage condition jump |  | Set value: Set voltage value. Actual value 1: actual voltage value
1667 | 170019 | 2024-08-10 03:22:07 | Record | Time limit jump |  | Set value: Set time value. Actual value 1: actual time value
1668 | 170207 | 2024-08-10 04:55:24 | Record | Cut-off voltage condition jump |  | Set value: Set voltage value. Actual value 1: actual voltage value
1669 | 170365 | 2024-08-10 05:18:53 | Record | Cut-off current condition jump |  | Set value: current set value, actual value 1: actual current value, actual value 2: sampled current amplification factor, actual value 3: Set current amplification factor
1670 | 170376 | 2024-08-10 05:23:53 | Record | Time limit jump |  | Set value: Set time value. Actual value 1: actual time value
1671 | 170629 | 2024-08-10 06:14:12 | Record | Cut-off voltage condition jump |  | Set value: Set voltage value. Actual value 1: actual voltage value
1672 | 170640 | 2024-08-10 06:19:12 | Record | Time limit jump |  | Set value: Set time value. Actual value 1: actual time value
1673 | 170828 | 2024-08-10 07:52:25 | Record | Cut-off voltage condition jump |  | Set value: Set voltage value. Actual value 1: actual voltage value
1674 | 170987 | 2024-08-10 08:16:05 | Record | Cut-off current condition jump |  | Set value: current set value, actual value 1: actual current value, actual value 2: sampled current amplification factor, actual value 3: Set current amplification factor
1675 | 170998 | 2024-08-10 08:21:05 | Record | Time limit jump |  | Set value: Set time value. Actual value 1: actual time value
1676 | 171193 | 2024-08-10 09:00:00 | Record | Synchronize RTC time
1677 | 171251 | 2024-08-10 09:11:23 | Record | Cut-off voltage condition jump |  | Set value: Set voltage value. Actual value 1: actual voltage value
1678 | 171262 | 2024-08-10 09:16:23 | Record | Time limit jump |  | Set value: Set time value. Actual value 1: actual time value
1679 | 171450 | 2024-08-10 10:49:34 | Record | Cut-off voltage condition jump |  | Set value: Set voltage value. Actual value 1: actual voltage value
1680 | 171610 | 2024-08-10 11:13:22 | Record | Cut-off current condition jump |  | Set value: current set value, actual value 1: actual current value, actual value 2: sampled current amplification factor, actual value 3: Set current amplification factor
1681 | 171621 | 2024-08-10 11:18:22 | Record | Time limit jump |  | Set value: Set time value. Actual value 1: actual time value
1682 | 171874 | 2024-08-10 12:08:40 | Record | Cut-off voltage condition jump |  | Set value: Set voltage value. Actual value 1: actual voltage value
1683 | 171885 | 2024-08-10 12:13:40 | Record | Time limit jump |  | Set value: Set time value. Actual value 1: actual time value
1684 | 172073 | 2024-08-10 13:46:49 | Record | Cut-off voltage condition jump |  | Set value: Set voltage value. Actual value 1: actual voltage value
1685 | 172233 | 2024-08-10 14:10:35 | Record | Cut-off current condition jump |  | Set value: current set value, actual value 1: actual current value, actual value 2: sampled current amplification factor, actual value 3: Set current amplification factor
1686 | 172244 | 2024-08-10 14:15:35 | Record | Time limit jump |  | Set value: Set time value. Actual value 1: actual time value
1687 | 172497 | 2024-08-10 15:05:53 | Record | Cut-off voltage condition jump |  | Set value: Set voltage value. Actual value 1: actual voltage value
1688 | 172508 | 2024-08-10 15:10:53 | Record | Time limit jump |  | Set value: Set time value. Actual value 1: actual time value
1689 | 172696 | 2024-08-10 16:44:00 | Record | Cut-off voltage condition jump |  | Set value: Set voltage value. Actual value 1: actual voltage value
1690 | 172856 | 2024-08-10 17:07:46 | Record | Cut-off current condition jump |  | Set value: current set value, actual value 1: actual current value, actual value 2: sampled current amplification factor, actual value 3: Set current amplification factor
1691 | 172867 | 2024-08-10 17:12:46 | Record | Time limit jump |  | Set value: Set time value. Actual value 1: actual time value
1692 | 173104 | 2024-08-10 18:00:00 | Record | Synchronize RTC time
1693 | 173120 | 2024-08-10 18:03:03 | Record | Cut-off voltage condition jump |  | Set value: Set voltage value. Actual value 1: actual voltage value
1694 | 173131 | 2024-08-10 18:08:03 | Record | Time limit jump |  | Set value: Set time value. Actual value 1: actual time value
1695 | 173319 | 2024-08-10 19:41:12 | Record | Cut-off voltage condition jump |  | Set value: Set voltage value. Actual value 1: actual voltage value
1696 | 173478 | 2024-08-10 20:04:52 | Record | Cut-off current condition jump |  | Set value: current set value, actual value 1: actual current value, actual value 2: sampled current amplification factor, actual value 3: Set current amplification factor
1697 | 173489 | 2024-08-10 20:09:52 | Record | Time limit jump |  | Set value: Set time value. Actual value 1: actual time value
1698 | 173742 | 2024-08-10 21:00:09 | Record | Cut-off voltage condition jump |  | Set value: Set voltage value. Actual value 1: actual voltage value
1699 | 173753 | 2024-08-10 21:05:09 | Record | Time limit jump |  | Set value: Set time value. Actual value 1: actual time value
1700 | 173941 | 2024-08-10 22:38:18 | Record | Cut-off voltage condition jump |  | Set value: Set voltage value. Actual value 1: actual voltage value
1701 | 174100 | 2024-08-10 23:01:56 | Record | Cut-off current condition jump |  | Set value: current set value, actual value 1: actual current value, actual value 2: sampled current amplification factor, actual value 3: Set current amplification factor
1702 | 174111 | 2024-08-10 23:06:56 | Record | Time limit jump |  | Set value: Set time value. Actual value 1: actual time value
1703 | 174364 | 2024-08-10 23:57:13 | Record | Cut-off voltage condition jump |  | Set value: Set voltage value. Actual value 1: actual voltage value
1704 | 174370 | 2024-08-11 00:00:00 | Record | Synchronize RTC time
1705 | 174375 | 2024-08-11 00:02:12 | Record | Time limit jump |  | Set value: Set time value. Actual value 1: actual time value
1706 | 174563 | 2024-08-11 01:35:16 | Record | Cut-off voltage condition jump |  | Set value: Set voltage value. Actual value 1: actual voltage value
1707 | 174723 | 2024-08-11 01:59:00 | Record | Cut-off current condition jump |  | Set value: current set value, actual value 1: actual current value, actual value 2: sampled current amplification factor, actual value 3: Set current amplification factor
1708 | 174734 | 2024-08-11 02:04:00 | Record | Time limit jump |  | Set value: Set time value. Actual value 1: actual time value
1709 | 174987 | 2024-08-11 02:54:16 | Record | Cut-off voltage condition jump |  | Set value: Set voltage value. Actual value 1: actual voltage value
1710 | 174998 | 2024-08-11 02:59:16 | Record | Time limit jump |  | Set value: Set time value. Actual value 1: actual time value
1711 | 175186 | 2024-08-11 04:32:19 | Record | Cut-off voltage condition jump |  | Set value: Set voltage value. Actual value 1: actual voltage value
1712 | 175346 | 2024-08-11 04:56:09 | Record | Cut-off current condition jump |  | Set value: current set value, actual value 1: actual current value, actual value 2: sampled current amplification factor, actual value 3: Set current amplification factor
1713 | 175357 | 2024-08-11 05:01:09 | Record | Time limit jump |  | Set value: Set time value. Actual value 1: actual time value
1714 | 175610 | 2024-08-11 05:51:25 | Record | Cut-off voltage condition jump |  | Set value: Set voltage value. Actual value 1: actual voltage value
1715 | 175621 | 2024-08-11 05:56:25 | Record | Time limit jump |  | Set value: Set time value. Actual value 1: actual time value
1716 | 175809 | 2024-08-11 07:29:26 | Record | Cut-off voltage condition jump |  | Set value: Set voltage value. Actual value 1: actual voltage value
1717 | 175970 | 2024-08-11 07:53:20 | Record | Cut-off current condition jump |  | Set value: current set value, actual value 1: actual current value, actual value 2: sampled current amplification factor, actual value 3: Set current amplification factor
1718 | 175981 | 2024-08-11 07:58:20 | Record | Time limit jump |  | Set value: Set time value. Actual value 1: actual time value
1719 | 176234 | 2024-08-11 08:48:35 | Record | Cut-off voltage condition jump |  | Set value: Set voltage value. Actual value 1: actual voltage value
1720 | 176245 | 2024-08-11 08:53:35 | Record | Time limit jump |  | Set value: Set time value. Actual value 1: actual time value
1721 | 176258 | 2024-08-11 09:00:00 | Record | Synchronize RTC time
1722 | 176432 | 2024-08-11 10:26:32 | Record | Cut-off voltage condition jump |  | Set value: Set voltage value. Actual value 1: actual voltage value
1723 | 176593 | 2024-08-11 10:50:32 | Record | Cut-off current condition jump |  | Set value: current set value, actual value 1: actual current value, actual value 2: sampled current amplification factor, actual value 3: Set current amplification factor
1724 | 176604 | 2024-08-11 10:55:32 | Record | Time limit jump |  | Set value: Set time value. Actual value 1: actual time value
1725 | 176857 | 2024-08-11 11:45:46 | Record | Cut-off voltage condition jump |  | Set value: Set voltage value. Actual value 1: actual voltage value
1726 | 176868 | 2024-08-11 11:50:46 | Record | Time limit jump |  | Set value: Set time value. Actual value 1: actual time value
1727 | 177055 | 2024-08-11 13:23:42 | Record | Cut-off voltage condition jump |  | Set value: Set voltage value. Actual value 1: actual voltage value
1728 | 177217 | 2024-08-11 13:47:47 | Record | Cut-off current condition jump |  | Set value: current set value, actual value 1: actual current value, actual value 2: sampled current amplification factor, actual value 3: Set current amplification factor
1729 | 177228 | 2024-08-11 13:52:47 | Record | Time limit jump |  | Set value: Set time value. Actual value 1: actual time value
1730 | 177481 | 2024-08-11 14:43:01 | Record | Cut-off voltage condition jump |  | Set value: Set voltage value. Actual value 1: actual voltage value
1731 | 177492 | 2024-08-11 14:48:01 | Record | Time limit jump |  | Set value: Set time value. Actual value 1: actual time value
1732 | 177679 | 2024-08-11 16:20:58 | Record | Cut-off voltage condition jump |  | Set value: Set voltage value. Actual value 1: actual voltage value
1733 | 177839 | 2024-08-11 16:44:49 | Record | Cut-off current condition jump |  | Set value: current set value, actual value 1: actual current value, actual value 2: sampled current amplification factor, actual value 3: Set current amplification factor
1734 | 177850 | 2024-08-11 16:49:49 | Record | Time limit jump |  | Set value: Set time value. Actual value 1: actual time value
1735 | 178103 | 2024-08-11 17:40:02 | Record | Cut-off voltage condition jump |  | Set value: Set voltage value. Actual value 1: actual voltage value
1736 | 178114 | 2024-08-11 17:45:02 | Record | Time limit jump |  | Set value: Set time value. Actual value 1: actual time value
1737 | 178144 | 2024-08-11 18:00:00 | Record | Synchronize RTC time
1738 | 178301 | 2024-08-11 19:17:54 | Record | Cut-off voltage condition jump |  | Set value: Set voltage value. Actual value 1: actual voltage value
1739 | 178463 | 2024-08-11 19:42:00 | Record | Cut-off current condition jump |  | Set value: current set value, actual value 1: actual current value, actual value 2: sampled current amplification factor, actual value 3: Set current amplification factor
1740 | 178474 | 2024-08-11 19:47:00 | Record | Time limit jump |  | Set value: Set time value. Actual value 1: actual time value
1741 | 178727 | 2024-08-11 20:37:13 | Record | Cut-off voltage condition jump |  | Set value: Set voltage value. Actual value 1: actual voltage value
1742 | 178738 | 2024-08-11 20:42:13 | Record | Time limit jump |  | Set value: Set time value. Actual value 1: actual time value
1743 | 178925 | 2024-08-11 22:15:05 | Record | Cut-off voltage condition jump |  | Set value: Set voltage value. Actual value 1: actual voltage value
1744 | 179087 | 2024-08-11 22:39:06 | Record | Cut-off current condition jump |  | Set value: current set value, actual value 1: actual current value, actual value 2: sampled current amplification factor, actual value 3: Set current amplification factor
1745 | 179098 | 2024-08-11 22:44:06 | Record | Time limit jump |  | Set value: Set time value. Actual value 1: actual time value
1746 | 179351 | 2024-08-11 23:34:18 | Record | Cut-off voltage condition jump |  | Set value: Set voltage value. Actual value 1: actual voltage value
1747 | 179362 | 2024-08-11 23:39:18 | Record | Time limit jump |  | Set value: Set time value. Actual value 1: actual time value
1748 | 179404 | 2024-08-12 00:00:00 | Record | Synchronize RTC time
1749 | 179549 | 2024-08-12 01:12:09 | Record | Cut-off voltage condition jump |  | Set value: Set voltage value. Actual value 1: actual voltage value
1750 | 179711 | 2024-08-12 01:36:17 | Record | Cut-off current condition jump |  | Set value: current set value, actual value 1: actual current value, actual value 2: sampled current amplification factor, actual value 3: Set current amplification factor
1751 | 179722 | 2024-08-12 01:41:17 | Record | Time limit jump |  | Set value: Set time value. Actual value 1: actual time value
1752 | 179974 | 2024-08-12 02:31:29 | Record | Cut-off voltage condition jump |  | Set value: Set voltage value. Actual value 1: actual voltage value
1753 | 179985 | 2024-08-12 02:36:29 | Record | Time limit jump |  | Set value: Set time value. Actual value 1: actual time value
1754 | 180172 | 2024-08-12 04:09:22 | Record | Cut-off voltage condition jump |  | Set value: Set voltage value. Actual value 1: actual voltage value
1755 | 180333 | 2024-08-12 04:33:15 | Record | Cut-off current condition jump |  | Set value: current set value, actual value 1: actual current value, actual value 2: sampled current amplification factor, actual value 3: Set current amplification factor
1756 | 180344 | 2024-08-12 04:38:15 | Record | Time limit jump |  | Set value: Set time value. Actual value 1: actual time value
1757 | 180596 | 2024-08-12 05:28:27 | Record | Cut-off voltage condition jump |  | Set value: Set voltage value. Actual value 1: actual voltage value
1758 | 180607 | 2024-08-12 05:33:27 | Record | Time limit jump |  | Set value: Set time value. Actual value 1: actual time value
1759 | 180794 | 2024-08-12 07:06:19 | Record | Cut-off voltage condition jump |  | Set value: Set voltage value. Actual value 1: actual voltage value
1760 | 180955 | 2024-08-12 07:30:12 | Record | Cut-off current condition jump |  | Set value: current set value, actual value 1: actual current value, actual value 2: sampled current amplification factor, actual value 3: Set current amplification factor
1761 | 180966 | 2024-08-12 07:35:12 | Record | Time limit jump |  | Set value: Set time value. Actual value 1: actual time value
1762 | 181218 | 2024-08-12 08:25:23 | Record | Cut-off voltage condition jump |  | Set value: Set voltage value. Actual value 1: actual voltage value
1763 | 181229 | 2024-08-12 08:30:23 | Record | Time limit jump |  | Set value: Set time value. Actual value 1: actual time value
1764 | 181289 | 2024-08-12 09:00:00 | Record | Synchronize RTC time
1765 | 181416 | 2024-08-12 10:03:14 | Record | Cut-off voltage condition jump |  | Set value: Set voltage value. Actual value 1: actual voltage value
1766 | 181577 | 2024-08-12 10:27:12 | Record | Cut-off current condition jump |  | Set value: current set value, actual value 1: actual current value, actual value 2: sampled current amplification factor, actual value 3: Set current amplification factor
1767 | 181588 | 2024-08-12 10:32:12 | Record | Time limit jump |  | Set value: Set time value. Actual value 1: actual time value
1768 | 181840 | 2024-08-12 11:22:23 | Record | Cut-off voltage condition jump |  | Set value: Set voltage value. Actual value 1: actual voltage value
1769 | 181851 | 2024-08-12 11:27:23 | Record | Time limit jump |  | Set value: Set time value. Actual value 1: actual time value
1770 | 182038 | 2024-08-12 13:00:11 | Record | Cut-off voltage condition jump |  | Set value: Set voltage value. Actual value 1: actual voltage value
1771 | 182200 | 2024-08-12 13:24:14 | Record | Cut-off current condition jump |  | Set value: current set value, actual value 1: actual current value, actual value 2: sampled current amplification factor, actual value 3: Set current amplification factor
1772 | 182211 | 2024-08-12 13:29:14 | Record | Time limit jump |  | Set value: Set time value. Actual value 1: actual time value
1773 | 182463 | 2024-08-12 14:19:24 | Record | Cut-off voltage condition jump |  | Set value: Set voltage value. Actual value 1: actual voltage value
1774 | 182474 | 2024-08-12 14:24:24 | Record | Time limit jump |  | Set value: Set time value. Actual value 1: actual time value
1775 | 182661 | 2024-08-12 15:57:15 | Record | Cut-off voltage condition jump |  | Set value: Set voltage value. Actual value 1: actual voltage value
1776 | 182822 | 2024-08-12 16:21:12 | Record | Cut-off current condition jump |  | Set value: current set value, actual value 1: actual current value, actual value 2: sampled current amplification factor, actual value 3: Set current amplification factor
1777 | 182833 | 2024-08-12 16:26:12 | Record | Time limit jump |  | Set value: Set time value. Actual value 1: actual time value
1778 | 183085 | 2024-08-12 17:16:22 | Record | Cut-off voltage condition jump |  | Set value: Set voltage value. Actual value 1: actual voltage value
1779 | 183096 | 2024-08-12 17:21:22 | Record | Time limit jump |  | Set value: Set time value. Actual value 1: actual time value
1780 | 183174 | 2024-08-12 18:00:00 | Record | Synchronize RTC time
1781 | 183283 | 2024-08-12 18:54:10 | Record | Cut-off voltage condition jump |  | Set value: Set voltage value. Actual value 1: actual voltage value
1782 | 183444 | 2024-08-12 19:18:06 | Record | Cut-off current condition jump |  | Set value: current set value, actual value 1: actual current value, actual value 2: sampled current amplification factor, actual value 3: Set current amplification factor
1783 | 183455 | 2024-08-12 19:23:06 | Record | Time limit jump |  | Set value: Set time value. Actual value 1: actual time value
1784 | 183707 | 2024-08-12 20:13:15 | Record | Cut-off voltage condition jump |  | Set value: Set voltage value. Actual value 1: actual voltage value
1785 | 183718 | 2024-08-12 20:18:15 | Record | Time limit jump |  | Set value: Set time value. Actual value 1: actual time value
1786 | 183905 | 2024-08-12 21:51:00 | Record | Cut-off voltage condition jump |  | Set value: Set voltage value. Actual value 1: actual voltage value
1787 | 184067 | 2024-08-12 22:15:01 | Record | Cut-off current condition jump |  | Set value: current set value, actual value 1: actual current value, actual value 2: sampled current amplification factor, actual value 3: Set current amplification factor
1788 | 184078 | 2024-08-12 22:20:01 | Record | Time limit jump |  | Set value: Set time value. Actual value 1: actual time value
1789 | 184330 | 2024-08-12 23:10:10 | Record | Cut-off voltage condition jump |  | Set value: Set voltage value. Actual value 1: actual voltage value
1790 | 184341 | 2024-08-12 23:15:10 | Record | Time limit jump |  | Set value: Set time value. Actual value 1: actual time value
1791 | 184431 | 2024-08-13 00:00:00 | Record | Synchronize RTC time
1792 | 184528 | 2024-08-13 00:47:52 | Record | Cut-off voltage condition jump |  | Set value: Set voltage value. Actual value 1: actual voltage value
1793 | 184690 | 2024-08-13 01:12:00 | Record | Cut-off current condition jump |  | Set value: current set value, actual value 1: actual current value, actual value 2: sampled current amplification factor, actual value 3: Set current amplification factor
1794 | 184701 | 2024-08-13 01:17:00 | Record | Time limit jump |  | Set value: Set time value. Actual value 1: actual time value
1795 | 184953 | 2024-08-13 02:07:08 | Record | Cut-off voltage condition jump |  | Set value: Set voltage value. Actual value 1: actual voltage value
1796 | 184964 | 2024-08-13 02:12:08 | Record | Time limit jump |  | Set value: Set time value. Actual value 1: actual time value
1797 | 185151 | 2024-08-13 03:44:47 | Record | Cut-off voltage condition jump |  | Set value: Set voltage value. Actual value 1: actual voltage value
1798 | 185314 | 2024-08-13 04:08:56 | Record | Cut-off current condition jump |  | Set value: current set value, actual value 1: actual current value, actual value 2: sampled current amplification factor, actual value 3: Set current amplification factor
1799 | 185325 | 2024-08-13 04:13:56 | Record | Time limit jump |  | Set value: Set time value. Actual value 1: actual time value
1800 | 185577 | 2024-08-13 05:04:04 | Record | Cut-off voltage condition jump |  | Set value: Set voltage value. Actual value 1: actual voltage value
1801 | 185588 | 2024-08-13 05:09:04 | Record | Time limit jump |  | Set value: Set time value. Actual value 1: actual time value
1802 | 185775 | 2024-08-13 06:41:37 | Record | Cut-off voltage condition jump |  | Set value: Set voltage value. Actual value 1: actual voltage value
1803 | 185940 | 2024-08-13 07:06:13 | Record | Cut-off current condition jump |  | Set value: current set value, actual value 1: actual current value, actual value 2: sampled current amplification factor, actual value 3: Set current amplification factor
1804 | 185951 | 2024-08-13 07:11:13 | Record | Time limit jump |  | Set value: Set time value. Actual value 1: actual time value
1805 | 186203 | 2024-08-13 08:01:20 | Record | Cut-off voltage condition jump |  | Set value: Set voltage value. Actual value 1: actual voltage value
1806 | 186214 | 2024-08-13 08:06:20 | Record | Time limit jump |  | Set value: Set time value. Actual value 1: actual time value
1807 | 186322 | 2024-08-13 09:00:00 | Record | Synchronize RTC time
1808 | 186401 | 2024-08-13 09:38:54 | Record | Cut-off voltage condition jump |  | Set value: Set voltage value. Actual value 1: actual voltage value
1809 | 186565 | 2024-08-13 10:03:21 | Record | Cut-off current condition jump |  | Set value: current set value, actual value 1: actual current value, actual value 2: sampled current amplification factor, actual value 3: Set current amplification factor
1810 | 186576 | 2024-08-13 10:08:21 | Record | Time limit jump |  | Set value: Set time value. Actual value 1: actual time value
1811 | 186828 | 2024-08-13 10:58:27 | Record | Cut-off voltage condition jump |  | Set value: Set voltage value. Actual value 1: actual voltage value
1812 | 186839 | 2024-08-13 11:03:27 | Record | Time limit jump |  | Set value: Set time value. Actual value 1: actual time value
1813 | 187026 | 2024-08-13 12:36:00 | Record | Cut-off voltage condition jump |  | Set value: Set voltage value. Actual value 1: actual voltage value
1814 | 187190 | 2024-08-13 13:00:21 | Record | Cut-off current condition jump |  | Set value: current set value, actual value 1: actual current value, actual value 2: sampled current amplification factor, actual value 3: Set current amplification factor
1815 | 187201 | 2024-08-13 13:05:21 | Record | Time limit jump |  | Set value: Set time value. Actual value 1: actual time value
1816 | 187453 | 2024-08-13 13:55:27 | Record | Cut-off voltage condition jump |  | Set value: Set voltage value. Actual value 1: actual voltage value
1817 | 187464 | 2024-08-13 14:00:27 | Record | Time limit jump |  | Set value: Set time value. Actual value 1: actual time value
1818 | 187651 | 2024-08-13 15:33:02 | Record | Cut-off voltage condition jump |  | Set value: Set voltage value. Actual value 1: actual voltage value
1819 | 187814 | 2024-08-13 15:57:20 | Record | Cut-off current condition jump |  | Set value: current set value, actual value 1: actual current value, actual value 2: sampled current amplification factor, actual value 3: Set current amplification factor
1820 | 187825 | 2024-08-13 16:02:20 | Record | Time limit jump |  | Set value: Set time value. Actual value 1: actual time value
1821 | 188077 | 2024-08-13 16:52:25 | Record | Cut-off voltage condition jump |  | Set value: Set voltage value. Actual value 1: actual voltage value
1822 | 188088 | 2024-08-13 16:57:25 | Record | Time limit jump |  | Set value: Set time value. Actual value 1: actual time value
1823 | 188214 | 2024-08-13 18:00:00 | Record | Synchronize RTC time
1824 | 188275 | 2024-08-13 18:30:03 | Record | Cut-off voltage condition jump |  | Set value: Set voltage value. Actual value 1: actual voltage value
1825 | 188437 | 2024-08-13 18:54:06 | Record | Cut-off current condition jump |  | Set value: current set value, actual value 1: actual current value, actual value 2: sampled current amplification factor, actual value 3: Set current amplification factor
1826 | 188448 | 2024-08-13 18:59:06 | Record | Time limit jump |  | Set value: Set time value. Actual value 1: actual time value
1827 | 188700 | 2024-08-13 19:49:11 | Record | Cut-off voltage condition jump |  | Set value: Set voltage value. Actual value 1: actual voltage value
1828 | 188711 | 2024-08-13 19:54:11 | Record | Time limit jump |  | Set value: Set time value. Actual value 1: actual time value
1829 | 188721 | 2024-08-13 19:59:11 | Record | If conditions jump to the next step |  | Set value: If set, actual value 1: actual value
1830 | 188722 | 2024-08-13 19:59:11 | Prompt | Pause
1831 | 188722 | 2024-08-13 19:59:11 | Prompt | Channel status changed

## idle
No. | DataPoint | Date | State | Voltage(V) | Current(mA) | V1(V) | T1(℃)
1 | 126871 | 2024-08-01 13:06:49 | Buzzer alarm | 4.102182 | 0

## curve
Total Time-Current&&Voltage&&Capacity&&Energy