## unit
CEL00141_CYCL1_127.0.0.1-BTS83-54-3-3-2818580365.xlsx
device | 54 | 3 | 3
Start time |  | 2024-07-05 18:04:21 |  | End time |  | 2024-08-12 16:14:24
NDA file path
List of unit plans
Time | Current | Voltage | Capacity | Energy | Power | Internal resistance | Temperature | Air pressure
hh:mm:ss | mA | V | Ah | Wh | W | mΩ | ℃ | kPa

## test
Test information
Start step ID |  | 1 | Volt. upper |  | - | P/N |  | CEL00141_CYCL1
Cycle count |  | 300 | Volt. lower |  | - | Builder |  | RCD
Record settings |  | 30s/0V/0mA | Curr. upper |  | - | Remarks |  | 18650s post RPT2
Voltage range |  | 5V | Curr. lower |  | - | - |  | -
Current range |  | +6000/-6000mA(100mA/6000mA) | Start time |  | 2024-07-05 18:04:21 | Barcode
Active material |  | 1000mg | Nominal specific capacity |  | -
Step plan
Step Index | Step Name | Step Time(hh:mm:ss.ms) | Voltage(V) | C-rate(C) | Current(mA) | Cut-off voltage (V) | Cut-off C-rate(C) | Cut-off curr.(mA) | Energy(Wh) | -ΔV(V) | Power(W) | Resistance(mΩ) | Capacity(Ah) | Record settings | Aux.CH recording condition | Max Vi(V) | Min Vi(V) | Max Ti(℃) | Min Ti(℃) | Segment record1 | Segment record2 | Current range (mA)
1 | Rest | 05:00:00.000 | [11 empty] | 30s/0V/0mA
2 | Rest | 01:00:00.000 | [11 empty] | 30s/0V/0mA
3 | CC Chg |  |  |  | 1550 | 4.2 | [7 empty] | 30s/0V/0mA
4 | CV Chg |  | 4.2 |  | 1550 |  |  | 62 | [5 empty] | 9s/0V/0mA
5 | Rest | 00:05:00.000 | [11 empty] | 30s/0V/0mA
6 | CC DChg |  |  |  | 3100 | 2.5 | [7 empty] | 12s/0V/0mA
7 | Rest | 00:05:00.000 | [11 empty] | 30s/0V/0mA
8 | Cycle | Start step ID:3 | Cycle count:300
9 | Rest | 00:05:01.000 | [11 empty] | 30s/0V/0mA
10 | CC DChg |  |  |  | 620 | 2.5 | [7 empty] | 30s/0V/0mA
11 | Rest | 100:00:00.000 | [11 empty] | 30s/0V/0mA
12 | Pause
13 | End

## cycle
Cycle Index | Oneset Date | End Date | Chg. Cap.(Ah) | DChg. Cap.(Ah) | Chg. Spec. Cap.(mAh/g) | DChg. Spec. Cap.(mAh/g) | Chg.-DChg. Eff(%) | Chg. Energy(Wh) | DChg. Energy(Wh) | Chg. Spec. Energy(mWh/g) | DChg. Spec. Energy(mWh/g) | Constant Curr. Chg. Ratio(%) | Constant Curr. Chg. Cap.(Ah) | Plat. Cap.(Ah) | Plat. Spec. Cap. | Plat. Cap. Eff.(%) | Plat. Time | Chg. Capacitor(F) | DChg. Capacitor(F) | Med. Volt.(V) | Cap. Retention(%) | Chg. Time | DChg. Time | Net DChg. Cap.(Ah) | Net DChg. Energy(Wh) | Energy Eff.(%) | T1 Aux.CH oneset temperature(℃) | T1 Aux.CH End T(℃) | T1 Aux. Tmax(℃) | T1 Aux. Tmin(℃) | V1 Aux.CH oneset voltage(V) | V1 Aux.CH End Volt.(V) | V1 Aux. Vmax(V) | V1 Aux. Vmin(V) | T1 Maximum temperature of charging(℃) | T1 Minimum temperature of charging(℃) | T1 Maximum temperature of discharging(℃) | T1 Minimum temperature of discharging(℃)
1 | 2024-07-05 19:04:22 | 2024-07-06 02:35:55 | 3.0128 | 3.0075 | 3012.8 | 3007.49 | 99.82 | 11.5612 | 10.8687 | 11561.19 | 10868.72 | 93.91 | 2.8293 | 1.5813 | 1581.3 | 52.58 | 00:30:36 | 10112.0492 | 6669.8696 | 3.62847188 | 100 | 02:12:48 | 00:58:12 | -0.0053 | -0.6925 | 94.01 | 35.3 | 48.8 | 50.4 | 35.3 | 2.96 | 5.0794 | 5.0794 | 2.96 | 47 | 44.3 | 50.4 | 46.1
2 | 2024-07-06 02:35:56 | 2024-07-06 05:55:44 | 3.0111 | 2.9877 | 3011.09 | 2987.68 | 99.22 | 11.5303 | 10.8063 | 11530.27 | 10806.26 | 94.12 | 2.834 | 1.5813 | 1581.3 | 52.93 | 00:30:36 | 8365.3949 | 6627.2123 | 3.62909219 | 99.34 | 02:11:59 | 00:57:49 | -0.0234 | -0.724 | 93.72 | 48.8 | 49.3 | 50.9 | 46.5 | 5.0794 | 5.0794 | 5.0794 | 5.0794 | 48.8 | 46.6 | 50.7 | 46.5
3 | 2024-07-06 05:55:45 | 2024-07-06 09:14:19 | 2.9905 | 2.9704 | 2990.47 | 2970.44 | 99.33 | 11.4573 | 10.749 | 11457.26 | 10748.96 | 94.14 | 2.8151 | 1.5812 | 1581.2 | 53.23 | 00:30:36 | 8360.4936 | 6566.3862 | 3.63126211 | 98.77 | 02:11:06 | 00:57:29 | -0.02 | -0.7083 | 93.82 | 49.3 | 48.7 | 50.3 | 46.2 | 5.0794 | 5.0794 | 5.0794 | 5.0794 | 49.3 | 46.4 | 50.2 | 46.2
4 | 2024-07-06 09:14:21 | 2024-07-06 12:31:47 | 2.9725 | 2.9549 | 2972.45 | 2954.9 | 99.41 | 11.3945 | 10.699 | 11394.47 | 10698.99 | 94.1 | 2.797 | 1.5812 | 1581.2 | 53.51 | 00:30:36 | 8353.7966 | 6553.2447 | 3.63436289 | 98.25 | 02:10:16 | 00:57:11 | -0.0176 | -0.6955 | 93.9 | 48.7 | 48.6 | 50.2 | 46.1 | 5.0794 | 5.0794 | 5.0794 | 5.0794 | 48.7 | 46.3 | 50.1 | 46.1
5 | 2024-07-06 12:31:48 | 2024-07-06 15:48:27 | 2.9566 | 2.942 | 2956.59 | 2942 | 99.51 | 11.3389 | 10.6576 | 11338.87 | 10657.6 | 94.02 | 2.7798 | 1.5812 | 1581.2 | 53.75 | 00:30:36 | 8345.1894 | 6487.4496 | 3.63777305 | 97.82 | 02:09:44 | 00:56:56 | -0.0146 | -0.6813 | 93.99 | 48.6 | 48.6 | 50.2 | 46.1 | 5.0794 | 5.0794 | 5.0794 | 5.0794 | 48.6 | 46.2 | 50.1 | 46.1
6 | 2024-07-06 15:48:28 | 2024-07-06 19:04:24 | 2.9435 | 2.9291 | 2943.51 | 2929.06 | 99.51 | 11.2926 | 10.6168 | 11292.65 | 10616.8 | 93.98 | 2.7665 | 1.5812 | 1581.2 | 53.98 | 00:30:36 | 8328.8817 | 6505.8739 | 3.63746289 | 97.39 | 02:09:15 | 00:56:41 | -0.0145 | -0.6758 | 94.02 | 48.6 | 48.7 | 50.2 | 45.8 | 5.0794 | 5.0794 | 5.0794 | 5.0794 | 48.6 | 45.9 | 50.1 | 45.8
7 | 2024-07-06 19:04:25 | 2024-07-06 22:19:26 | 2.9303 | 2.9179 | 2930.29 | 2917.88 | 99.58 | 11.2457 | 10.5804 | 11245.72 | 10580.4 | 93.95 | 2.7531 | 1.5812 | 1581.2 | 54.19 | 00:30:36 | 8329.6799 | 6482.2774 | 3.64056289 | 97.02 | 02:08:33 | 00:56:28 | -0.0124 | -0.6653 | 94.08 | 48.7 | 48.9 | 50.4 | 45.6 | 5.0794 | 5.0794 | 5.0794 | 5.0794 | 48.7 | 45.8 | 50.3 | 45.6
8 | 2024-07-06 22:19:27 | 2024-07-07 01:33:49 | 2.9192 | 2.9076 | 2919.17 | 2907.58 | 99.6 | 11.2062 | 10.5474 | 11206.17 | 10547.43 | 93.94 | 2.7423 | 1.5813 | 1581.3 | 54.38 | 00:30:36 | 8323.1478 | 6468.054 | 3.63994297 | 96.68 | 02:08:08 | 00:56:16 | -0.0116 | -0.6587 | 94.12 | 48.9 | 49.2 | 50.8 | 45.6 | 5.0794 | 5.0794 | 5.0794 | 5.0794 | 48.9 | 45.7 | 50.6 | 45.6
9 | 2024-07-07 01:33:50 | 2024-07-07 04:47:31 | 2.9092 | 2.8989 | 2909.16 | 2898.94 | 99.65 | 11.17 | 10.5218 | 11169.95 | 10521.75 | 94.01 | 2.735 | 1.5812 | 1581.2 | 54.55 | 00:30:36 | 8324.9039 | 6419.3167 | 3.64397305 | 96.39 | 02:07:35 | 00:56:06 | -0.0102 | -0.6482 | 94.2 | 49.2 | 49.3 | 50.8 | 46.4 | 5.0794 | 5.0794 | 5.0794 | 5.0794 | 49.2 | 46.5 | 50.7 | 46.4
10 | 2024-07-07 04:47:32 | 2024-07-07 08:00:35 | 2.9001 | 2.8903 | 2900.09 | 2890.32 | 99.66 | 11.1371 | 10.4942 | 11137.14 | 10494.18 | 94.03 | 2.7268 | 1.5812 | 1581.2 | 54.71 | 00:30:36 | 8310.828 | 6389.2808 | 3.64397305 | 96.1 | 02:07:08 | 00:55:56 | -0.0098 | -0.643 | 94.23 | 49.3 | 49.4 | 50.9 | 46.6 | 5.0794 | 5.0794 | 5.0794 | 5.0794 | 49.3 | 46.7 | 50.8 | 46.6
11 | 2024-07-07 08:00:37 | 2024-07-07 11:13:09 | 2.8915 | 2.8817 | 2891.45 | 2881.7 | 99.66 | 11.1066 | 10.4669 | 11106.56 | 10466.9 | 94.01 | 2.7182 | 1.5812 | 1581.2 | 54.87 | 00:30:36 | 8299.8103 | 6411.7315 | 3.64738398 | 95.82 | 02:06:47 | 00:55:46 | -0.0098 | -0.6397 | 94.24 | 49.4 | 49.1 | 50.6 | 46.6 | 5.0794 | 5.0794 | 5.0794 | 5.0794 | 49.4 | 46.7 | 50.5 | 46.6
12 | 2024-07-07 11:13:10 | 2024-07-07 14:25:15 | 2.8826 | 2.8748 | 2882.59 | 2874.83 | 99.73 | 11.0753 | 10.4445 | 11075.34 | 10444.53 | 93.98 | 2.7092 | 1.5812 | 1581.2 | 55 | 00:30:36 | 8302.8209 | 6340.5563 | 3.64738398 | 95.59 | 02:06:27 | 00:55:38 | -0.0078 | -0.6308 | 94.3 | 49.1 | 49 | 50.5 | 46.6 | 5.0794 | 5.0794 | 5.0794 | 5.0794 | 49.1 | 46.7 | 50.4 | 46.6
13 | 2024-07-07 14:25:16 | 2024-07-07 17:36:49 | 2.8757 | 2.8671 | 2875.65 | 2867.1 | 99.7 | 11.0508 | 10.4208 | 11050.8 | 10420.75 | 93.99 | 2.7028 | 1.5813 | 1581.3 | 55.15 | 00:30:36 | 8285.333 | 6375.5786 | 3.64738398 | 95.33 | 02:06:05 | 00:55:29 | -0.0086 | -0.6301 | 94.3 | 49 | 49.2 | 50.7 | 46.7 | 5.0794 | 5.0794 | 5.0794 | 5.0794 | 49 | 46.8 | 50.5 | 46.7
14 | 2024-07-07 17:36:51 | 2024-07-07 20:47:59 | 2.868 | 2.8611 | 2868.04 | 2861.1 | 99.76 | 11.024 | 10.402 | 11024.04 | 10402 | 93.95 | 2.6946 | 1.5813 | 1581.3 | 55.27 | 00:30:36 | 8288.7491 | 6323.4877 | 3.65110391 | 95.13 | 02:05:48 | 00:55:22 | -0.0069 | -0.622 | 94.36 | 49.1 | 49.5 | 50.9 | 46.8 | 5.0794 | 5.0794 | 5.0794 | 5.0794 | 49.1 | 46.8 | 50.8 | 46.9
15 | 2024-07-07 20:48:00 | 2024-07-07 23:58:50 | 2.862 | 2.8551 | 2861.98 | 2855.07 | 99.76 | 11.0019 | 10.3836 | 11001.95 | 10383.61 | 93.94 | 2.6886 | 1.5813 | 1581.3 | 55.38 | 00:30:36 | 8270.3176 | 6322.1765 | 3.65110391 | 94.93 | 02:05:35 | 00:55:15 | -0.0069 | -0.6183 | 94.38 | 49.4 | 49.8 | 51.3 | 46.9 | 5.0794 | 5.0794 | 5.0794 | 5.0794 | 49.4 | 46.9 | 51.2 | 46.9
16 | 2024-07-07 23:58:51 | 2024-07-08 03:09:18 | 2.8558 | 2.849 | 2855.83 | 2849.04 | 99.76 | 10.9799 | 10.3638 | 10979.89 | 10363.83 | 93.93 | 2.6826 | 1.5813 | 1581.3 | 55.5 | 00:30:36 | 8264.8904 | 6334.2039 | 3.65079297 | 94.73 | 02:05:19 | 00:55:08 | -0.0068 | -0.6161 | 94.39 | 49.8 | 50 | 51.5 | 46.7 | 5.0794 | 5.0794 | 5.0794 | 5.0794 | 49.8 | 46.8 | 51.3 | 46.7
17 | 2024-07-08 03:09:19 | 2024-07-08 06:19:30 | 2.8499 | 2.8438 | 2849.9 | 2843.84 | 99.79 | 10.9586 | 10.3464 | 10958.6 | 10346.37 | 93.9 | 2.6761 | 1.5709 | 1570.9 | 55.24 | 00:30:24 | 8260.2921 | 6315.3864 | 3.65017383 | 94.56 | 02:05:09 | 00:55:02 | -0.0061 | -0.6122 | 94.41 | 50 | 50 | 51.3 | 46.7 | 5.0794 | 5.0794 | 5.0794 | 5.0794 | 50 | 46.7 | 51.2 | 46.7
18 | 2024-07-08 06:19:31 | 2024-07-08 09:29:23 | 2.8445 | 2.8387 | 2844.54 | 2838.66 | 99.79 | 10.9394 | 10.3287 | 10939.42 | 10328.73 | 93.91 | 2.6713 | 1.5709 | 1570.9 | 55.34 | 00:30:24 | 8254.3503 | 6290.6496 | 3.65358398 | 94.39 | 02:04:57 | 00:54:56 | -0.0059 | -0.6107 | 94.42 | 50 | 49.3 | 50.8 | 46.3 | 5.0794 | 5.0794 | 5.0794 | 5.0794 | 50 | 46.4 | 50.7 | 46.3
19 | 2024-07-08 09:29:24 | 2024-07-08 12:38:56 | 2.8392 | 2.8335 | 2839.23 | 2833.55 | 99.8 | 10.9207 | 10.3121 | 10920.69 | 10312.12 | 93.89 | 2.6658 | 1.5709 | 1570.9 | 55.44 | 00:30:24 | 8243.7371 | 6299.7524 | 3.65327383 | 94.22 | 02:04:43 | 00:54:50 | -0.0057 | -0.6086 | 94.43 | 49.3 | 49.5 | 50.9 | 46.3 | 5.0794 | 5.0794 | 5.0794 | 5.0794 | 49.3 | 46.4 | 50.8 | 46.3
20 | 2024-07-08 12:38:57 | 2024-07-08 15:48:07 | 2.8344 | 2.8292 | 2834.39 | 2829.23 | 99.82 | 10.9034 | 10.2981 | 10903.43 | 10298.11 | 93.88 | 2.6611 | 1.5709 | 1570.9 | 55.53 | 00:30:24 | 8242.3782 | 6268.5604 | 3.65327383 | 94.07 | 02:04:25 | 00:54:45 | -0.0052 | -0.6053 | 94.45 | 49.5 | 49.3 | 50.8 | 46.4 | 5.0794 | 5.0794 | 5.0794 | 5.0794 | 49.5 | 46.5 | 50.7 | 46.4
21 | 2024-07-08 15:48:08 | 2024-07-08 18:57:00 | 2.8299 | 2.8249 | 2829.94 | 2824.95 | 99.82 | 10.8875 | 10.285 | 10887.52 | 10284.95 | 93.93 | 2.6581 | 1.5709 | 1570.9 | 55.61 | 00:30:24 | 8235.3193 | 6265.0301 | 3.65327383 | 93.93 | 02:04:13 | 00:54:40 | -0.005 | -0.6026 | 94.47 | 49.3 | 49.4 | 50.8 | 46.6 | 5.0794 | 5.0794 | 5.0794 | 5.0794 | 49.3 | 46.7 | 50.7 | 46.6
22 | 2024-07-08 18:57:02 | 2024-07-08 22:05:38 | 2.8256 | 2.8215 | 2825.59 | 2821.49 | 99.85 | 10.8721 | 10.2748 | 10872.09 | 10274.84 | 93.91 | 2.6534 | 1.5709 | 1570.9 | 55.68 | 00:30:24 | 8229.5613 | 6220.5343 | 3.65699414 | 93.82 | 02:04:02 | 00:54:36 | -0.0041 | -0.5973 | 94.51 | 49.4 | 49.7 | 51.1 | 47 | 5.0794 | 5.0794 | 5.0794 | 5.0794 | 49.4 | 47.1 | 51 | 47
23 | 2024-07-08 22:05:39 | 2024-07-09 01:14:06 | 2.822 | 2.8172 | 2822.04 | 2817.16 | 99.83 | 10.859 | 10.2612 | 10859.02 | 10261.2 | 93.87 | 2.649 | 1.5709 | 1570.9 | 55.76 | 00:30:24 | 8209.387 | 6254.9366 | 3.65699414 | 93.67 | 02:03:56 | 00:54:31 | -0.0049 | -0.5978 | 94.49 | 49.7 | 49.8 | 51.2 | 46.7 | 5.0794 | 5.0794 | 5.0794 | 5.0794 | 49.7 | 46.8 | 51.1 | 46.8
24 | 2024-07-09 01:14:07 | 2024-07-09 04:22:20 | 2.8179 | 2.8137 | 2817.92 | 2813.74 | 99.85 | 10.8445 | 10.2496 | 10844.46 | 10249.58 | 93.88 | 2.6456 | 1.5709 | 1570.9 | 55.83 | 00:30:24 | 8216.2611 | 6231.8423 | 3.65668398 | 93.56 | 02:03:47 | 00:54:27 | -0.0042 | -0.5949 | 94.51 | 49.8 | 50 | 51.4 | 46.5 | 5.0794 | 5.0794 | 5.0794 | 5.0794 | 49.8 | 46.6 | 51.3 | 46.5
25 | 2024-07-09 04:22:21 | 2024-07-09 07:30:27 | 2.8145 | 2.8103 | 2814.48 | 2810.28 | 99.85 | 10.832 | 10.2372 | 10832 | 10237.22 | 93.86 | 2.6417 | 1.5709 | 1570.9 | 55.9 | 00:30:24 | 8201.9901 | 6205.246 | 3.65606406 | 93.44 | 02:03:43 | 00:54:23 | -0.0042 | -0.5948 | 94.51 | 50 | 49.8 | 51.1 | 46.5 | 5.0794 | 5.0794 | 5.0794 | 5.0794 | 50 | 46.7 | 51 | 46.5
26 | 2024-07-09 07:30:28 | 2024-07-09 10:38:12 | 2.8105 | 2.806 | 2810.54 | 2805.99 | 99.84 | 10.8178 | 10.2228 | 10817.84 | 10222.78 | 93.82 | 2.6369 | 1.5709 | 1570.9 | 55.98 | 00:30:24 | 8191.6488 | 6238.4824 | 3.65575391 | 93.3 | 02:03:27 | 00:54:18 | -0.0046 | -0.5951 | 94.5 | 49.8 | 49.3 | 50.7 | 46.1 | 5.0794 | 5.0794 | 5.0794 | 5.0794 | 49.8 | 46.2 | 50.6 | 46.1
27 | 2024-07-09 10:38:13 | 2024-07-09 13:45:51 | 2.8066 | 2.8034 | 2806.62 | 2803.39 | 99.88 | 10.8041 | 10.2139 | 10804.13 | 10213.93 | 93.82 | 2.6331 | 1.5709 | 1570.9 | 56.04 | 00:30:24 | 8195.0792 | 6194.7402 | 3.65544414 | 93.21 | 02:03:23 | 00:54:15 | -0.0032 | -0.5902 | 94.54 | 49.3 | 49.4 | 50.8 | 46.1 | 5.0794 | 5.0794 | 5.0794 | 5.0794 | 49.3 | 46.3 | 50.6 | 46.1
28 | 2024-07-09 13:45:52 | 2024-07-09 16:53:18 | 2.804 | 2.7999 | 2804.04 | 2799.93 | 99.85 | 10.7947 | 10.203 | 10794.7 | 10203.05 | 93.84 | 2.6314 | 1.5709 | 1570.9 | 56.11 | 00:30:24 | 8183.1107 | 6219.0623 | 3.65885391 | 93.1 | 02:03:16 | 00:54:11 | -0.0041 | -0.5917 | 94.52 | 49.4 | 49.3 | 50.6 | 46.3 | 5.0794 | 5.0794 | 5.0794 | 5.0794 | 49.4 | 46.5 | 50.5 | 46.3
29 | 2024-07-09 16:53:19 | 2024-07-09 20:00:27 | 2.8004 | 2.7974 | 2800.41 | 2797.37 | 99.89 | 10.7818 | 10.1953 | 10781.81 | 10195.26 | 93.86 | 2.6283 | 1.5709 | 1570.9 | 56.16 | 00:30:24 | 8186.8887 | 6165.0278 | 3.65916406 | 93.01 | 02:03:01 | 00:54:08 | -0.003 | -0.5866 | 94.56 | 49.3 | 49.4 | 50.7 | 46.6 | 5.0794 | 5.0794 | 5.0794 | 5.0794 | 49.3 | 46.7 | 50.6 | 46.6
30 | 2024-07-09 20:00:28 | 2024-07-09 23:07:26 | 2.7981 | 2.7948 | 2798.11 | 2794.77 | 99.88 | 10.7735 | 10.1877 | 10773.45 | 10187.67 | 93.84 | 2.6258 | 1.5709 | 1570.9 | 56.21 | 00:30:24 | 8170.092 | 6161.6379 | 3.65947383 | 92.93 | 02:02:54 | 00:54:05 | -0.0033 | -0.5858 | 94.56 | 49.3 | 49.4 | 50.8 | 46.8 | 5.0794 | 5.0794 | 5.0794 | 5.0794 | 49.3 | 47 | 50.6 | 46.8
31 | 2024-07-09 23:07:28 | 2024-07-10 02:14:25 | 2.7953 | 2.7922 | 2795.31 | 2792.19 | 99.89 | 10.7634 | 10.1793 | 10763.44 | 10179.28 | 93.81 | 2.6223 | 1.5709 | 1570.9 | 56.26 | 00:30:24 | 8163.6485 | 6137.2938 | 3.65947383 | 92.84 | 02:02:55 | 00:54:02 | -0.0031 | -0.5842 | 94.57 | 49.4 | 49.5 | 50.9 | 46.6 | 5.0794 | 5.0794 | 5.0794 | 5.0794 | 49.4 | 46.7 | 50.8 | 46.6
32 | 2024-07-10 02:14:26 | 2024-07-10 05:21:09 | 2.7925 | 2.7887 | 2792.52 | 2788.73 | 99.86 | 10.7534 | 10.1675 | 10753.37 | 10167.47 | 93.81 | 2.6197 | 1.5709 | 1570.9 | 56.33 | 00:30:24 | 8151.2868 | 6204.8727 | 3.65885391 | 92.73 | 02:02:46 | 00:53:58 | -0.0038 | -0.5859 | 94.55 | 49.5 | 49.6 | 51 | 46.3 | 5.0794 | 5.0794 | 5.0794 | 5.0794 | 49.5 | 46.5 | 50.8 | 46.3
33 | 2024-07-10 05:21:10 | 2024-07-10 08:27:45 | 2.7893 | 2.7861 | 2789.26 | 2786.13 | 99.89 | 10.7419 | 10.1586 | 10741.86 | 10158.61 | 93.77 | 2.6154 | 1.5709 | 1570.9 | 56.38 | 00:30:24 | 8161.8714 | 6205.035 | 3.65854414 | 92.64 | 02:02:40 | 00:53:55 | -0.0031 | -0.5832 | 94.57 | 49.6 | 49.3 | 50.6 | 46.5 | 5.0794 | 5.0794 | 5.0794 | 5.0794 | 49.6 | 46.6 | 50.5 | 46.5
34 | 2024-07-10 08:27:46 | 2024-07-10 11:40:08 | 2.7864 | 2.7836 | 2786.4 | 2783.57 | 99.9 | 10.7315 | 10.1498 | 10731.52 | 10149.76 | 93.77 | 2.6128 | 1.5606 | 1560.6 | 56.06 | 00:30:12 | 8158.0733 | 6177.9983 | 3.65854414 | 92.55 | 02:02:39 | 00:53:52 | -0.0028 | -0.5818 | 94.58 | 49.3 | 47.5 | 50.4 | 46.2 | 5.0794 | 5.0794 | 5.0794 | 5.0794 | 49.3 | 46.3 | 50.2 | 46.2
35 | 2024-07-10 11:40:09 | 2024-07-10 14:46:27 | 2.7838 | 2.7819 | 2783.79 | 2781.9 | 99.93 | 10.7253 | 10.145 | 10725.29 | 10145.02 | 93.78 | 2.6107 | 1.571 | 1571 | 56.47 | 00:30:24 | 8477.7462 | 6143.7629 | 3.65854414 | 92.5 | 02:02:28 | 00:53:50 | -0.0019 | -0.5803 | 94.59 | 47.5 | 49.3 | 50.7 | 46.4 | 5.0794 | 5.0794 | 5.0794 | 5.0794 | 48.2 | 46.6 | 50.6 | 46.4
36 | 2024-07-10 14:46:28 | 2024-07-10 17:52:35 | 2.7825 | 2.7793 | 2782.48 | 2779.29 | 99.89 | 10.7173 | 10.1371 | 10717.26 | 10137.12 | 93.83 | 2.6108 | 1.5709 | 1570.9 | 56.52 | 00:30:24 | 8143.1414 | 6168.4987 | 3.66226406 | 92.41 | 02:02:21 | 00:53:47 | -0.0032 | -0.5801 | 94.59 | 49.3 | 49.3 | 50.7 | 46.7 | 5.0794 | 5.0794 | 5.0794 | 5.0794 | 49.3 | 46.9 | 50.6 | 46.7
37 | 2024-07-10 17:52:37 | 2024-07-10 20:58:33 | 2.7797 | 2.7775 | 2779.66 | 2777.54 | 99.92 | 10.7072 | 10.1314 | 10707.17 | 10131.41 | 93.83 | 2.6082 | 1.5709 | 1570.9 | 56.56 | 00:30:24 | 8143.7097 | 6100.4872 | 3.66257383 | 92.35 | 02:02:12 | 00:53:45 | -0.0021 | -0.5758 | 94.62 | 49.3 | 49.3 | 50.7 | 46.9 | 5.0794 | 5.0794 | 5.0794 | 5.0794 | 49.3 | 47.1 | 50.6 | 46.9
38 | 2024-07-10 20:58:34 | 2024-07-11 00:04:21 | 2.7778 | 2.775 | 2777.77 | 2774.96 | 99.9 | 10.7003 | 10.1234 | 10700.3 | 10123.37 | 93.78 | 2.6051 | 1.5709 | 1570.9 | 56.61 | 00:30:24 | 8118.7942 | 6138.9297 | 3.66257383 | 92.27 | 02:02:05 | 00:53:42 | -0.0028 | -0.5769 | 94.61 | 49.2 | 49.3 | 50.7 | 46.9 | 5.0794 | 5.0794 | 5.0794 | 5.0794 | 49.2 | 46.9 | 50.6 | 46.9
39 | 2024-07-11 00:04:22 | 2024-07-11 03:10:06 | 2.7753 | 2.7724 | 2775.3 | 2772.38 | 99.89 | 10.6918 | 10.1142 | 10691.77 | 10114.21 | 93.74 | 2.6016 | 1.5606 | 1560.6 | 56.29 | 00:30:12 | 8120.9646 | 6170.839 | 3.66195391 | 92.18 | 02:02:06 | 00:53:39 | -0.0029 | -0.5776 | 94.6 | 49.3 | 49.3 | 50.7 | 46.3 | 5.0794 | 5.0794 | 5.0794 | 5.0794 | 49.3 | 46.4 | 50.6 | 46.3
40 | 2024-07-11 03:10:07 | 2024-07-11 06:15:44 | 2.7727 | 2.7706 | 2772.74 | 2770.64 | 99.92 | 10.6825 | 10.1069 | 10682.52 | 10106.95 | 93.75 | 2.5994 | 1.5606 | 1560.6 | 56.33 | 00:30:12 | 8125.2132 | 6121.2227 | 3.66133398 | 92.12 | 02:02:00 | 00:53:37 | -0.0021 | -0.5756 | 94.61 | 49.3 | 49.2 | 50.5 | 46.1 | 5.0794 | 5.0794 | 5.0794 | 5.0794 | 49.3 | 46.3 | 50.4 | 46.1
41 | 2024-07-11 06:15:45 | 2024-07-11 09:21:07 | 2.7709 | 2.768 | 2770.89 | 2768.05 | 99.9 | 10.6757 | 10.0986 | 10675.69 | 10098.64 | 93.75 | 2.5977 | 1.5606 | 1560.6 | 56.38 | 00:30:12 | 8113.343 | 6165.9356 | 3.66133398 | 92.04 | 02:01:49 | 00:53:34 | -0.0028 | -0.5771 | 94.59 | 49.2 | 48.9 | 50.2 | 46.2 | 5.0794 | 5.0794 | 5.0794 | 5.0794 | 49.2 | 46.4 | 50.1 | 46.2
42 | 2024-07-11 09:21:08 | 2024-07-11 12:26:24 | 2.7683 | 2.7663 | 2768.32 | 2766.33 | 99.93 | 10.6667 | 10.0932 | 10666.71 | 10093.17 | 93.73 | 2.5947 | 1.5606 | 1560.6 | 56.41 | 00:30:12 | 8117.0586 | 6140.9039 | 3.66133398 | 91.98 | 02:01:44 | 00:53:32 | -0.002 | -0.5735 | 94.62 | 48.8 | 48.7 | 50.2 | 46.3 | 5.0794 | 5.0794 | 5.0794 | 5.0794 | 48.8 | 46.5 | 50 | 46.3
43 | 2024-07-11 12:26:25 | 2024-07-11 15:31:36 | 2.7667 | 2.7646 | 2766.68 | 2764.64 | 99.93 | 10.6609 | 10.0875 | 10660.86 | 10087.48 | 93.75 | 2.5939 | 1.5606 | 1560.6 | 56.45 | 00:30:12 | 8110.0221 | 6099.841 | 3.66133398 | 91.93 | 02:01:42 | 00:53:30 | -0.002 | -0.5734 | 94.62 | 48.7 | 48.8 | 50.2 | 46.3 | 5.0794 | 5.0794 | 5.0794 | 5.0794 | 48.7 | 46.5 | 50.1 | 46.3
44 | 2024-07-11 15:31:37 | 2024-07-11 18:36:37 | 2.7649 | 2.7629 | 2764.89 | 2762.93 | 99.93 | 10.6544 | 10.0821 | 10654.41 | 10082.08 | 93.75 | 2.5922 | 1.5606 | 1560.6 | 56.48 | 00:30:12 | 8100.439 | 6062.6534 | 3.66133398 | 91.87 | 02:01:32 | 00:53:28 | -0.002 | -0.5723 | 94.63 | 48.8 | 48.9 | 50.3 | 46.6 | 5.0794 | 5.0794 | 5.0794 | 5.0794 | 48.8 | 46.7 | 50.2 | 46.6
45 | 2024-07-11 18:36:38 | 2024-07-11 21:41:38 | 2.7634 | 2.7612 | 2763.45 | 2761.16 | 99.92 | 10.6492 | 10.077 | 10649.24 | 10077.02 | 93.72 | 2.59 | 1.5606 | 1560.6 | 56.52 | 00:30:12 | 8086.9847 | 6093.3248 | 3.66164492 | 91.81 | 02:01:35 | 00:53:26 | -0.0023 | -0.5722 | 94.63 | 48.9 | 49 | 50.4 | 46.6 | 5.0794 | 5.0794 | 5.0794 | 5.0794 | 48.9 | 46.7 | 50.3 | 46.6
46 | 2024-07-11 21:41:39 | 2024-07-12 00:46:41 | 2.7615 | 2.7594 | 2761.51 | 2759.42 | 99.92 | 10.6424 | 10.0715 | 10642.4 | 10071.45 | 93.69 | 2.5874 | 1.5606 | 1560.6 | 56.55 | 00:30:12 | 8087.5628 | 6118.5449 | 3.66164492 | 91.75 | 02:01:38 | 00:53:24 | -0.0021 | -0.571 | 94.64 | 49 | 49.1 | 50.5 | 46.3 | 5.0794 | 5.0794 | 5.0794 | 5.0794 | 49 | 46.5 | 50.4 | 46.3
47 | 2024-07-12 00:46:42 | 2024-07-12 03:51:34 | 2.7597 | 2.7577 | 2759.65 | 2757.71 | 99.93 | 10.6355 | 10.0648 | 10635.54 | 10064.77 | 93.7 | 2.5857 | 1.5606 | 1560.6 | 56.59 | 00:30:12 | 8086.4973 | 6104.2627 | 3.66443398 | 91.69 | 02:01:31 | 00:53:22 | -0.0019 | -0.5708 | 94.63 | 49.1 | 49.1 | 50.5 | 46.1 | 5.0794 | 5.0794 | 5.0794 | 5.0794 | 49.1 | 46.2 | 50.4 | 46.1
48 | 2024-07-12 03:51:35 | 2024-07-12 06:56:24 | 2.7579 | 2.756 | 2757.95 | 2755.96 | 99.93 | 10.6292 | 10.0584 | 10629.22 | 10058.39 | 93.69 | 2.5839 | 1.5606 | 1560.6 | 56.63 | 00:30:12 | 8080.9631 | 6094.5879 | 3.664125 | 91.64 | 02:01:30 | 00:53:20 | -0.002 | -0.5708 | 94.63 | 49.1 | 48.8 | 50.2 | 46.1 | 5.0794 | 5.0794 | 5.0794 | 5.0794 | 49.1 | 46.3 | 50 | 46.1
49 | 2024-07-12 06:56:25 | 2024-07-12 10:01:09 | 2.7564 | 2.7542 | 2756.42 | 2754.22 | 99.92 | 10.6239 | 10.0524 | 10623.88 | 10052.41 | 93.69 | 2.5826 | 1.5605 | 1560.5 | 56.66 | 00:30:12 | 8076.8783 | 6101.1835 | 3.664125 | 91.58 | 02:01:26 | 00:53:18 | -0.0022 | -0.5715 | 94.62 | 48.8 | 48.4 | 49.8 | 46.1 | 5.0794 | 5.0794 | 5.0794 | 5.0794 | 48.8 | 46.2 | 49.7 | 46.1
50 | 2024-07-12 10:01:10 | 2024-07-12 13:05:46 | 2.7545 | 2.7525 | 2754.51 | 2752.52 | 99.93 | 10.6174 | 10.0466 | 10617.37 | 10046.56 | 93.68 | 2.5805 | 1.5606 | 1560.6 | 56.7 | 00:30:12 | 8074.5498 | 6097.43 | 3.664125 | 91.52 | 02:01:21 | 00:53:16 | -0.002 | -0.5708 | 94.62 | 48.4 | 48.3 | 49.8 | 46 | 5.0794 | 5.0794 | 5.0794 | 5.0794 | 48.4 | 46.2 | 49.7 | 46
51 | 2024-07-12 13:05:47 | 2024-07-12 16:10:13 | 2.7527 | 2.7508 | 2752.69 | 2750.82 | 99.93 | 10.6111 | 10.0415 | 10611.06 | 10041.55 | 93.7 | 2.5792 | 1.5606 | 1560.6 | 56.73 | 00:30:12 | 8070.6053 | 6111.1532 | 3.664125 | 91.47 | 02:01:12 | 00:53:14 | -0.0019 | -0.5695 | 94.63 | 48.3 | 48.5 | 49.9 | 46.2 | 5.0794 | 5.0794 | 5.0794 | 5.0794 | 48.3 | 46.3 | 49.8 | 46.2
52 | 2024-07-12 16:10:14 | 2024-07-12 19:14:31 | 2.7509 | 2.7491 | 2750.88 | 2749.11 | 99.94 | 10.6046 | 10.0365 | 10604.62 | 10036.5 | 93.68 | 2.5771 | 1.5606 | 1560.6 | 56.77 | 00:30:12 | 8068.4795 | 6114.3711 | 3.664125 | 91.41 | 02:01:07 | 00:53:12 | -0.0018 | -0.5681 | 94.64 | 48.5 | 48.5 | 50 | 46.4 | 5.0794 | 5.0794 | 5.0794 | 5.0794 | 48.5 | 46.6 | 49.8 | 46.4
53 | 2024-07-12 19:14:32 | 2024-07-12 22:18:59 | 2.7494 | 2.7482 | 2749.38 | 2748.24 | 99.96 | 10.5993 | 10.031 | 10599.32 | 10030.97 | 93.62 | 2.5741 | 1.5606 | 1560.6 | 56.78 | 00:30:12 | 8061.0657 | 6034.987 | 3.66350391 | 91.38 | 02:01:16 | 00:53:11 | -0.0011 | -0.5684 | 94.64 | 48.5 | 48 | 49.5 | 45.7 | 5.0794 | 5.0794 | 5.0794 | 5.0794 | 48.5 | 45.9 | 49.4 | 45.7
54 | 2024-07-12 22:19:00 | 2024-07-13 01:23:21 | 2.7485 | 2.7465 | 2748.47 | 2746.5 | 99.93 | 10.5963 | 10.0249 | 10596.34 | 10024.88 | 93.57 | 2.5719 | 1.5606 | 1560.6 | 56.82 | 00:30:12 | 8038.9878 | 6059.8216 | 3.66319492 | 91.32 | 02:01:13 | 00:53:09 | -0.002 | -0.5715 | 94.61 | 48.1 | 48 | 49.4 | 45.5 | 5.0794 | 5.0794 | 5.0794 | 5.0794 | 48.1 | 45.6 | 49.3 | 45.5
55 | 2024-07-13 01:23:22 | 2024-07-13 04:27:36 | 2.7467 | 2.7448 | 2746.71 | 2744.76 | 99.93 | 10.5901 | 10.0194 | 10590.09 | 10019.4 | 93.57 | 2.5701 | 1.5606 | 1560.6 | 56.86 | 00:30:12 | 8042.2108 | 6087.2074 | 3.66319492 | 91.26 | 02:01:07 | 00:53:07 | -0.0019 | -0.5707 | 94.61 | 48 | 48 | 49.4 | 45.5 | 5.0794 | 5.0794 | 5.0794 | 5.0794 | 48 | 45.7 | 49.3 | 45.5
56 | 2024-07-13 04:27:37 | 2024-07-13 07:31:49 | 2.7451 | 2.7439 | 2745.12 | 2743.89 | 99.96 | 10.5843 | 10.0167 | 10584.29 | 10016.69 | 93.59 | 2.5692 | 1.5606 | 1560.6 | 56.87 | 00:30:12 | 8045.9894 | 6047.1639 | 3.66319492 | 91.24 | 02:01:07 | 00:53:06 | -0.0012 | -0.5676 | 94.64 | 48 | 48.1 | 49.5 | 45.7 | 5.0794 | 5.0794 | 5.0794 | 5.0794 | 48 | 45.8 | 49.3 | 45.7
57 | 2024-07-13 07:31:51 | 2024-07-13 10:35:56 | 2.744 | 2.7422 | 2743.98 | 2742.18 | 99.93 | 10.5801 | 10.0107 | 10580.1 | 10010.74 | 93.59 | 2.568 | 1.5606 | 1560.6 | 56.91 | 00:30:12 | 8035.4964 | 6062.9519 | 3.66288398 | 91.18 | 02:01:02 | 00:53:04 | -0.0018 | -0.5694 | 94.62 | 48.1 | 47.9 | 49.4 | 45.6 | 5.0794 | 5.0794 | 5.0794 | 5.0794 | 48.1 | 45.8 | 49.2 | 45.6
58 | 2024-07-13 10:35:58 | 2024-07-13 13:40:01 | 2.7423 | 2.7405 | 2742.3 | 2740.46 | 99.93 | 10.5742 | 10.0044 | 10574.23 | 10004.43 | 93.55 | 2.5654 | 1.5502 | 1550.2 | 56.57 | 00:30:00 | 8033.7864 | 6085.7964 | 3.66257383 | 91.12 | 02:01:02 | 00:53:02 | -0.0018 | -0.5698 | 94.61 | 47.9 | 47.7 | 49.1 | 45.4 | 5.0794 | 5.0794 | 5.0794 | 5.0794 | 47.9 | 45.6 | 49 | 45.4
59 | 2024-07-13 13:40:02 | 2024-07-13 16:44:06 | 2.7407 | 2.7396 | 2740.68 | 2739.61 | 99.96 | 10.5687 | 10.0008 | 10568.72 | 10000.81 | 93.53 | 2.5632 | 1.5502 | 1550.2 | 56.59 | 00:30:00 | 8033.623 | 6028.5844 | 3.66226406 | 91.09 | 02:01:03 | 00:53:01 | -0.0011 | -0.5679 | 94.63 | 47.7 | 47.6 | 49.1 | 45.2 | 5.0794 | 5.0794 | 5.0794 | 5.0794 | 47.7 | 45.4 | 49 | 45.2
60 | 2024-07-13 16:44:07 | 2024-07-13 19:47:59 | 2.7396 | 2.7379 | 2739.65 | 2737.87 | 99.94 | 10.5649 | 9.9954 | 10564.9 | 9995.4 | 93.53 | 2.5624 | 1.5502 | 1550.2 | 56.62 | 00:30:00 | 8017.9092 | 6074.2523 | 3.665675 | 91.04 | 02:00:54 | 00:52:59 | -0.0018 | -0.5695 | 94.61 | 47.6 | 47.7 | 49.1 | 45.3 | 5.0794 | 5.0794 | 5.0794 | 5.0794 | 47.6 | 45.4 | 49 | 45.3
61 | 2024-07-13 19:48:00 | 2024-07-13 22:51:50 | 2.7381 | 2.737 | 2738.11 | 2737.03 | 99.96 | 10.5594 | 9.9931 | 10559.37 | 9993.14 | 93.53 | 2.5611 | 1.5502 | 1550.2 | 56.64 | 00:30:00 | 8022.594 | 6030.9059 | 3.66598516 | 91.01 | 02:00:53 | 00:52:58 | -0.0011 | -0.5662 | 94.64 | 47.7 | 47.9 | 49.3 | 45.5 | 5.0794 | 5.0794 | 5.0794 | 5.0794 | 47.7 | 45.6 | 49.2 | 45.5
62 | 2024-07-13 22:51:52 | 2024-07-14 01:55:25 | 2.737 | 2.7353 | 2737 | 2735.31 | 99.94 | 10.5549 | 9.988 | 10554.86 | 9988 | 93.56 | 2.5607 | 1.5502 | 1550.2 | 56.67 | 00:30:00 | 8014.743 | 6074.367 | 3.66598516 | 90.95 | 02:00:39 | 00:52:56 | -0.0017 | -0.5669 | 94.63 | 47.9 | 48 | 49.4 | 45.6 | 5.0794 | 5.0794 | 5.0794 | 5.0794 | 47.9 | 45.8 | 49.3 | 45.6
63 | 2024-07-14 01:55:26 | 2024-07-14 04:59:01 | 2.7357 | 2.7345 | 2735.68 | 2734.45 | 99.96 | 10.5501 | 9.9857 | 10550.07 | 9985.67 | 93.59 | 2.5602 | 1.5502 | 1550.2 | 56.69 | 00:30:00 | 8024.2545 | 6047.0159 | 3.66629492 | 90.92 | 02:00:40 | 00:52:55 | -0.0012 | -0.5644 | 94.65 | 48 | 48.2 | 49.6 | 45.7 | 5.0794 | 5.0794 | 5.0794 | 5.0794 | 48 | 45.9 | 49.5 | 45.7
64 | 2024-07-14 04:59:02 | 2024-07-14 08:02:28 | 2.7344 | 2.7336 | 2734.41 | 2733.57 | 99.97 | 10.5452 | 9.9819 | 10545.23 | 9981.88 | 93.57 | 2.5585 | 1.5502 | 1550.2 | 56.71 | 00:30:00 | 8012.2388 | 5992.5755 | 3.66598516 | 90.89 | 02:00:33 | 00:52:54 | -0.0008 | -0.5634 | 94.66 | 48.1 | 48 | 49.5 | 45.7 | 5.0794 | 5.0794 | 5.0794 | 5.0794 | 48.1 | 45.9 | 49.3 | 45.7
65 | 2024-07-14 08:02:30 | 2024-07-14 11:06:00 | 2.7337 | 2.7318 | 2733.72 | 2731.84 | 99.93 | 10.5431 | 9.9762 | 10543.13 | 9976.25 | 93.53 | 2.5568 | 1.5502 | 1550.2 | 56.75 | 00:30:00 | 7998.2413 | 6068.9838 | 3.66598516 | 90.83 | 02:00:40 | 00:52:52 | -0.0019 | -0.5669 | 94.62 | 48 | 47.9 | 49.3 | 45.5 | 5.0794 | 5.0794 | 5.0794 | 5.0794 | 48 | 45.7 | 49.2 | 45.5
66 | 2024-07-14 11:06:02 | 2024-07-14 14:09:29 | 2.7318 | 2.731 | 2731.76 | 2731.02 | 99.97 | 10.5362 | 9.9729 | 10536.25 | 9972.94 | 93.52 | 2.5546 | 1.5502 | 1550.2 | 56.76 | 00:30:00 | 8008.8689 | 5993.7597 | 3.665675 | 90.81 | 02:00:37 | 00:52:51 | -0.0007 | -0.5633 | 94.65 | 47.9 | 47.9 | 49.3 | 45.5 | 5.0794 | 5.0794 | 5.0794 | 5.0794 | 47.9 | 45.7 | 49.2 | 45.5
67 | 2024-07-14 14:09:30 | 2024-07-14 17:19:00 | 2.733 | 2.7293 | 2732.98 | 2729.3 | 99.87 | 10.5409 | 9.9677 | 10540.95 | 9967.74 | 93.51 | 2.5555 | 1.5503 | 1550.3 | 56.8 | 00:30:00 | 7996.4365 | 6072.6313 | 3.665675 | 90.75 | 02:00:43 | 00:52:49 | -0.0037 | -0.5732 | 94.56 | 47.9 | 47.9 | 49.3 | 45.4 | 5.0794 | 5.0794 | 5.0794 | 1.2649 | 47.9 | 45.5 | 49.2 | 45.4
68 | 2024-07-14 17:19:01 | 2024-07-14 20:22:14 | 2.7295 | 2.7284 | 2729.52 | 2728.43 | 99.96 | 10.5284 | 9.9652 | 10528.4 | 9965.2 | 93.51 | 2.5525 | 1.5502 | 1550.2 | 56.82 | 00:30:00 | 8004.2342 | 6048.6774 | 3.665675 | 90.72 | 02:00:27 | 00:52:48 | -0.0011 | -0.5632 | 94.65 | 47.9 | 48 | 49.5 | 45.6 | 5.0794 | 5.0794 | 5.0794 | 5.0794 | 47.9 | 45.7 | 49.3 | 45.6
69 | 2024-07-14 20:22:15 | 2024-07-14 23:25:26 | 2.7288 | 2.7275 | 2728.76 | 2727.54 | 99.96 | 10.5254 | 9.9621 | 10525.43 | 9962.14 | 93.52 | 2.552 | 1.5502 | 1550.2 | 56.84 | 00:30:00 | 7996.2993 | 6032.8832 | 3.665675 | 90.69 | 02:00:25 | 00:52:47 | -0.0012 | -0.5633 | 94.65 | 48 | 48 | 49.5 | 45.6 | 5.0794 | 5.0794 | 5.0794 | 5.0794 | 48 | 45.8 | 49.3 | 45.6
70 | 2024-07-14 23:25:27 | 2024-07-15 02:28:37 | 2.7278 | 2.7267 | 2727.77 | 2726.68 | 99.96 | 10.5218 | 9.959 | 10521.83 | 9959.04 | 93.51 | 2.5507 | 1.5502 | 1550.2 | 56.85 | 00:30:00 | 7990.1092 | 5992.1654 | 3.665675 | 90.66 | 02:00:24 | 00:52:46 | -0.0011 | -0.5628 | 94.65 | 48 | 48 | 49.5 | 45.6 | 5.0794 | 5.0794 | 5.0794 | 5.0794 | 48 | 45.8 | 49.3 | 45.6
71 | 2024-07-15 02:28:38 | 2024-07-15 05:31:45 | 2.7268 | 2.7258 | 2726.84 | 2725.81 | 99.96 | 10.5184 | 9.9564 | 10518.43 | 9956.37 | 93.49 | 2.5494 | 1.5502 | 1550.2 | 56.87 | 00:30:00 | 7981.7247 | 5977.8253 | 3.66598516 | 90.63 | 02:00:23 | 00:52:45 | -0.001 | -0.5621 | 94.66 | 48 | 48.1 | 49.6 | 45.7 | 5.0794 | 5.0794 | 5.0794 | 5.0794 | 48 | 45.8 | 49.5 | 45.7
72 | 2024-07-15 05:31:46 | 2024-07-15 08:34:49 | 2.726 | 2.7241 | 2725.97 | 2724.1 | 99.93 | 10.5151 | 9.9511 | 10515.12 | 9951.08 | 93.51 | 2.549 | 1.5502 | 1550.2 | 56.91 | 00:30:00 | 7978.2528 | 6047.1562 | 3.665675 | 90.58 | 02:00:21 | 00:52:43 | -0.0019 | -0.564 | 94.64 | 48.1 | 48 | 49.5 | 45.7 | 5.0794 | 5.0794 | 5.0794 | 5.0794 | 48.1 | 45.9 | 49.4 | 45.7
73 | 2024-07-15 08:34:50 | 2024-07-15 11:37:49 | 2.7242 | 2.7233 | 2724.24 | 2723.28 | 99.96 | 10.5091 | 9.9478 | 10509.14 | 9947.85 | 93.49 | 2.5469 | 1.5503 | 1550.3 | 56.93 | 00:30:00 | 7984.491 | 5986.9573 | 3.665675 | 90.55 | 02:00:18 | 00:52:42 | -0.001 | -0.5613 | 94.66 | 48 | 48.1 | 49.5 | 45.7 | 5.0794 | 5.0794 | 5.0794 | 5.0794 | 48 | 45.8 | 49.4 | 45.7
74 | 2024-07-15 11:37:50 | 2024-07-15 14:56:40 | 2.7226 | 2.7216 | 2722.63 | 2721.56 | 99.96 | 10.5025 | 9.9417 | 10502.45 | 9941.71 | 93.47 | 2.5448 | 1.5503 | 1550.3 | 56.96 | 00:30:00 | 7967.3416 | 6021.9525 | 3.66536406 | 90.49 | 02:00:13 | 00:52:40 | -0.0011 | -0.5607 | 94.66 | 48 | 47.9 | 49.4 | 45.5 | 5.0794 | 5.0794 | 5.0794 | 1.4144 | 48 | 45.5 | 49.3 | 45.5
75 | 2024-07-15 14:56:41 | 2024-07-15 17:59:38 | 2.722 | 2.7207 | 2721.97 | 2720.7 | 99.95 | 10.5013 | 9.9393 | 10501.29 | 9939.31 | 93.46 | 2.544 | 1.5503 | 1550.3 | 56.98 | 00:30:00 | 7973.2403 | 6039.6145 | 3.66536406 | 90.46 | 02:00:19 | 00:52:39 | -0.0013 | -0.562 | 94.65 | 47.9 | 48.1 | 49.5 | 45.6 | 5.0794 | 5.0794 | 5.0794 | 5.0794 | 47.9 | 45.7 | 49.4 | 45.6
76 | 2024-07-15 17:59:40 | 2024-07-15 21:02:31 | 2.721 | 2.7198 | 2721.03 | 2719.83 | 99.96 | 10.4976 | 9.9368 | 10497.59 | 9936.84 | 93.49 | 2.5439 | 1.5503 | 1550.3 | 57 | 00:30:00 | 7977.4863 | 6035.3777 | 3.665675 | 90.44 | 02:00:14 | 00:52:38 | -0.0012 | -0.5607 | 94.66 | 48.1 | 48.1 | 49.6 | 45.7 | 5.0794 | 5.0794 | 5.0794 | 5.0794 | 48.1 | 45.9 | 49.5 | 45.7
77 | 2024-07-15 21:02:32 | 2024-07-16 00:05:10 | 2.7199 | 2.719 | 2719.86 | 2718.98 | 99.97 | 10.4932 | 9.9336 | 10493.18 | 9933.62 | 93.5 | 2.543 | 1.5503 | 1550.3 | 57.02 | 00:30:00 | 7972.4237 | 5989.9858 | 3.66536406 | 90.41 | 02:00:02 | 00:52:37 | -0.0009 | -0.5596 | 94.67 | 48.1 | 48.1 | 49.6 | 45.7 | 5.0794 | 5.0794 | 5.0794 | 5.0794 | 48.1 | 45.9 | 49.5 | 45.7
78 | 2024-07-16 00:05:11 | 2024-07-16 03:07:53 | 2.7193 | 2.7181 | 2719.28 | 2718.07 | 99.96 | 10.4911 | 9.9307 | 10491.06 | 9930.72 | 93.49 | 2.5421 | 1.5502 | 1550.2 | 57.03 | 00:30:00 | 7961.0947 | 5998.231 | 3.66536406 | 90.38 | 02:00:07 | 00:52:36 | -0.0012 | -0.5603 | 94.66 | 48.1 | 48.2 | 49.6 | 45.8 | 5.0794 | 5.0794 | 5.0794 | 5.0794 | 48.1 | 45.9 | 49.5 | 45.8
79 | 2024-07-16 03:07:54 | 2024-07-16 06:10:25 | 2.718 | 2.7172 | 2717.96 | 2717.2 | 99.97 | 10.4861 | 9.9273 | 10486.13 | 9927.25 | 93.5 | 2.5412 | 1.5502 | 1550.2 | 57.05 | 00:30:00 | 7962.5503 | 5962.3142 | 3.66908516 | 90.35 | 01:59:57 | 00:52:35 | -0.0008 | -0.5589 | 94.67 | 48.2 | 48.1 | 49.5 | 45.7 | 5.0794 | 5.0794 | 5.0794 | 5.0794 | 48.2 | 45.9 | 49.4 | 45.7
80 | 2024-07-16 06:10:26 | 2024-07-16 09:13:07 | 2.7174 | 2.7163 | 2717.36 | 2716.33 | 99.96 | 10.4842 | 9.9236 | 10484.22 | 9923.59 | 93.46 | 2.5395 | 1.5502 | 1550.2 | 57.07 | 00:30:00 | 7950.7343 | 5962.6511 | 3.668775 | 90.32 | 02:00:08 | 00:52:34 | -0.001 | -0.5606 | 94.65 | 48.1 | 47.9 | 49.3 | 45.5 | 5.0794 | 5.0794 | 5.0794 | 5.0794 | 48.1 | 45.7 | 49.2 | 45.5
81 | 2024-07-16 09:13:08 | 2024-07-16 12:15:42 | 2.7163 | 2.7138 | 2716.3 | 2713.8 | 99.91 | 10.4806 | 9.9023 | 10480.58 | 9902.34 | 93.43 | 2.5378 | 1.5296 | 1529.6 | 56.36 | 00:29:36 | 7945.3204 | 6027.7601 | 3.66319492 | 90.23 | 02:00:05 | 00:52:31 | -0.0025 | -0.5782 | 94.48 | 47.9 | 45.6 | 47.9 | 36.1 | 5.0794 | 5.0794 | 5.0794 | 5.0794 | 47.9 | 45.6 | 46.7 | 36.1
82 | 2024-07-16 12:15:43 | 2024-07-16 15:18:14 | 2.7141 | 2.7138 | 2714.07 | 2713.81 | 99.99 | 10.4746 | 9.917 | 10474.63 | 9916.99 | 93.4 | 2.5349 | 1.5503 | 1550.3 | 57.13 | 00:30:00 | 7961.9732 | 6046.2868 | 3.66908516 | 90.24 | 02:00:01 | 00:52:31 | -0.0003 | -0.5576 | 94.68 | 45.5 | 48.6 | 50 | 43.9 | 5.0794 | 5.0794 | 5.0794 | 5.0794 | 46.5 | 43.9 | 49.8 | 45.5
83 | 2024-07-16 15:18:15 | 2024-07-16 18:20:28 | 2.7142 | 2.7138 | 2714.17 | 2713.82 | 99.99 | 10.4719 | 9.9198 | 10471.89 | 9919.82 | 93.57 | 2.5397 | 1.5503 | 1550.3 | 57.12 | 00:30:00 | 7964.0996 | 5956.0269 | 3.670325 | 90.24 | 01:59:43 | 00:52:31 | -0.0003 | -0.5521 | 94.73 | 48.6 | 49.3 | 50.7 | 46.5 | 5.0794 | 5.0794 | 5.0794 | 5.0794 | 48.6 | 46.5 | 50.5 | 46.6
84 | 2024-07-16 18:20:29 | 2024-07-16 21:22:35 | 2.7142 | 2.713 | 2714.17 | 2712.95 | 99.96 | 10.471 | 9.9181 | 10471.03 | 9918.07 | 93.6 | 2.5405 | 1.5606 | 1560.6 | 57.52 | 00:30:12 | 7947.5441 | 5984.6543 | 3.67063516 | 90.21 | 01:59:37 | 00:52:30 | -0.0012 | -0.553 | 94.72 | 49.3 | 49.5 | 50.9 | 46.9 | 5.0794 | 5.0794 | 5.0794 | 5.0794 | 49.3 | 47 | 50.8 | 46.9
85 | 2024-07-16 21:22:36 | 2024-07-17 00:24:40 | 2.7134 | 2.7121 | 2713.38 | 2712.09 | 99.95 | 10.4681 | 9.9153 | 10468.09 | 9915.25 | 93.63 | 2.5405 | 1.5606 | 1560.6 | 57.54 | 00:30:12 | 7953.6927 | 5994.135 | 3.67063516 | 90.18 | 01:59:36 | 00:52:29 | -0.0013 | -0.5528 | 94.72 | 49.5 | 49.5 | 50.9 | 47 | 5.0794 | 5.0794 | 5.0794 | 5.0794 | 49.5 | 47.2 | 50.7 | 47
86 | 2024-07-17 00:24:41 | 2024-07-17 03:26:40 | 2.7122 | 2.7112 | 2712.21 | 2711.19 | 99.96 | 10.4639 | 9.9119 | 10463.9 | 9911.92 | 93.63 | 2.5395 | 1.5606 | 1560.6 | 57.56 | 00:30:12 | 7952.98 | 5970.5559 | 3.67063516 | 90.15 | 01:59:32 | 00:52:28 | -0.001 | -0.552 | 94.72 | 49.5 | 49.5 | 50.8 | 47 | 5.0794 | 5.0794 | 5.0794 | 5.0794 | 49.5 | 47.2 | 50.8 | 47
87 | 2024-07-17 03:26:41 | 2024-07-17 06:28:44 | 2.7116 | 2.7103 | 2711.61 | 2710.33 | 99.95 | 10.4618 | 9.9086 | 10461.77 | 9908.55 | 93.61 | 2.5383 | 1.5502 | 1550.2 | 57.2 | 00:30:00 | 7944.6543 | 5969.7925 | 3.670325 | 90.12 | 01:59:37 | 00:52:27 | -0.0013 | -0.5532 | 94.71 | 49.5 | 49.3 | 50.7 | 46.9 | 5.0794 | 5.0794 | 5.0794 | 5.0794 | 49.5 | 47.1 | 50.6 | 46.9
88 | 2024-07-17 06:28:45 | 2024-07-17 09:30:42 | 2.7104 | 2.7095 | 2710.4 | 2709.45 | 99.97 | 10.4576 | 9.9048 | 10457.6 | 9904.85 | 93.58 | 2.5365 | 1.5502 | 1550.2 | 57.22 | 00:30:00 | 7939.1867 | 5947.5635 | 3.67001484 | 90.09 | 01:59:32 | 00:52:26 | -0.0009 | -0.5527 | 94.71 | 49.3 | 49.2 | 50.6 | 46.7 | 5.0794 | 5.0794 | 5.0794 | 5.0794 | 49.3 | 47 | 50.5 | 46.7
89 | 2024-07-17 09:30:43 | 2024-07-17 12:32:39 | 2.7096 | 2.7077 | 2709.59 | 2707.74 | 99.93 | 10.4548 | 9.8993 | 10454.77 | 9899.35 | 93.55 | 2.5348 | 1.5502 | 1550.2 | 57.25 | 00:30:00 | 7931.5922 | 6032.7634 | 3.66970508 | 90.03 | 01:59:33 | 00:52:24 | -0.0019 | -0.5554 | 94.69 | 49.2 | 49.2 | 50.5 | 46.6 | 5.0794 | 5.0794 | 5.0794 | 5.0794 | 49.2 | 46.8 | 50.4 | 46.6
90 | 2024-07-17 12:32:40 | 2024-07-17 15:34:29 | 2.7079 | 2.7069 | 2707.91 | 2706.91 | 99.96 | 10.4488 | 9.8968 | 10448.81 | 9896.8 | 93.58 | 2.534 | 1.5503 | 1550.3 | 57.27 | 00:30:00 | 7948.3566 | 5981.5496 | 3.67001484 | 90.01 | 01:59:27 | 00:52:23 | -0.001 | -0.552 | 94.72 | 49.2 | 49.4 | 50.7 | 46.8 | 5.0794 | 5.0794 | 5.0794 | 5.0794 | 49.2 | 46.9 | 50.6 | 46.8
91 | 2024-07-17 15:34:30 | 2024-07-17 18:59:05 | 2.7073 | 2.7061 | 2707.33 | 2706.07 | 99.95 | 10.4464 | 9.8936 | 10446.44 | 9893.55 | 93.55 | 2.5327 | 1.5503 | 1550.3 | 57.29 | 00:30:00 | 7931.5379 | 5984.2493 | 3.66970508 | 89.98 | 01:59:28 | 00:52:22 | -0.0013 | -0.5529 | 94.71 | 49.4 | 49.3 | 50.7 | 46.1 | 5.0794 | 5.0794 | 5.0794 | 0.8443 | 49.4 | 46.1 | 50.5 | 46.7
92 | 2024-07-17 18:59:06 | 2024-07-17 22:00:49 | 2.7065 | 2.7052 | 2706.53 | 2705.18 | 99.95 | 10.4437 | 9.8909 | 10443.72 | 9890.88 | 93.56 | 2.5323 | 1.5502 | 1550.2 | 57.31 | 00:30:00 | 7930.1693 | 6022.4276 | 3.66970508 | 89.95 | 01:59:23 | 00:52:21 | -0.0014 | -0.5528 | 94.71 | 49.3 | 49.2 | 50.6 | 46.8 | 5.0794 | 5.0794 | 5.0794 | 5.0794 | 49.3 | 47 | 50.5 | 46.8
93 | 2024-07-17 22:00:50 | 2024-07-18 01:02:26 | 2.7053 | 2.7043 | 2705.34 | 2704.31 | 99.96 | 10.4395 | 9.8877 | 10439.5 | 9887.74 | 93.55 | 2.531 | 1.5502 | 1550.2 | 57.33 | 00:30:00 | 7934.6857 | 6005.5296 | 3.66970508 | 89.92 | 01:59:18 | 00:52:20 | -0.001 | -0.5518 | 94.71 | 49.2 | 49.3 | 50.6 | 46.8 | 5.0794 | 5.0794 | 5.0794 | 5.0794 | 49.2 | 46.9 | 50.5 | 46.8
94 | 2024-07-18 01:02:27 | 2024-07-18 04:04:02 | 2.7046 | 2.7034 | 2704.56 | 2703.45 | 99.96 | 10.4364 | 9.8851 | 10436.45 | 9885.12 | 93.56 | 2.5305 | 1.5502 | 1550.2 | 57.34 | 00:30:00 | 7928.9446 | 5999.018 | 3.66970508 | 89.89 | 01:59:17 | 00:52:19 | -0.0011 | -0.5513 | 94.72 | 49.3 | 49.3 | 50.7 | 46.9 | 5.0794 | 5.0794 | 5.0794 | 5.0794 | 49.3 | 47 | 50.6 | 46.9
95 | 2024-07-18 04:04:03 | 2024-07-18 07:05:37 | 2.7037 | 2.7026 | 2703.66 | 2702.57 | 99.96 | 10.4332 | 9.8821 | 10433.19 | 9882.1 | 93.56 | 2.5296 | 1.5502 | 1550.2 | 57.36 | 00:30:00 | 7928.3231 | 6014.3232 | 3.66970508 | 89.86 | 01:59:17 | 00:52:18 | -0.0011 | -0.5511 | 94.72 | 49.3 | 49.2 | 50.6 | 46.9 | 5.0794 | 5.0794 | 5.0794 | 5.0794 | 49.3 | 47.1 | 50.5 | 46.9
96 | 2024-07-18 07:05:38 | 2024-07-18 10:07:06 | 2.7027 | 2.7017 | 2702.71 | 2701.7 | 99.96 | 10.43 | 9.8783 | 10430 | 9878.34 | 93.53 | 2.5279 | 1.5502 | 1550.2 | 57.38 | 00:30:00 | 7922.8764 | 6000.8786 | 3.66939492 | 89.83 | 01:59:12 | 00:52:17 | -0.001 | -0.5517 | 94.71 | 49.2 | 49.1 | 50.5 | 46.7 | 5.0794 | 5.0794 | 5.0794 | 5.0794 | 49.2 | 46.9 | 50.3 | 46.7
97 | 2024-07-18 10:07:07 | 2024-07-18 13:08:38 | 2.7019 | 2.7009 | 2701.91 | 2700.86 | 99.96 | 10.4273 | 9.8757 | 10427.26 | 9875.67 | 93.51 | 2.5266 | 1.5502 | 1550.2 | 57.4 | 00:30:00 | 7918.9883 | 5984.1239 | 3.66939492 | 89.8 | 01:59:16 | 00:52:16 | -0.001 | -0.5516 | 94.71 | 49 | 49.2 | 50.5 | 46.8 | 5.0794 | 5.0794 | 5.0794 | 5.0794 | 49 | 46.8 | 50.4 | 46.8
98 | 2024-07-18 13:08:39 | 2024-07-18 16:10:10 | 2.701 | 2.7 | 2701.02 | 2700.03 | 99.96 | 10.4239 | 9.8731 | 10423.92 | 9873.13 | 93.53 | 2.5262 | 1.5503 | 1550.3 | 57.42 | 00:30:00 | 7915.5901 | 5975.4409 | 3.66939492 | 89.78 | 01:59:17 | 00:52:15 | -0.001 | -0.5508 | 94.72 | 49.2 | 49.2 | 50.6 | 46.9 | 5.0794 | 5.0794 | 5.0794 | 5.0794 | 49.2 | 46.9 | 50.5 | 46.9
99 | 2024-07-18 16:10:11 | 2024-07-18 19:11:34 | 2.7003 | 2.6992 | 2700.3 | 2699.2 | 99.96 | 10.4212 | 9.8708 | 10421.24 | 9870.77 | 93.52 | 2.5254 | 1.5503 | 1550.3 | 57.43 | 00:30:00 | 7912.9564 | 5974.7466 | 3.66970508 | 89.75 | 01:59:10 | 00:52:14 | -0.0011 | -0.5505 | 94.72 | 49.2 | 49.4 | 50.8 | 47 | 5.0794 | 5.0794 | 5.0794 | 5.0794 | 49.2 | 47 | 50.7 | 47
100 | 2024-07-18 19:11:35 | 2024-07-18 22:13:02 | 2.6997 | 2.6992 | 2699.73 | 2699.15 | 99.98 | 10.419 | 9.8705 | 10419.04 | 9870.53 | 93.54 | 2.5254 | 1.5502 | 1550.2 | 57.43 | 00:30:00 | 7910.8659 | 5902.6412 | 3.66970508 | 89.75 | 01:59:14 | 00:52:14 | -0.0006 | -0.5485 | 94.74 | 49.4 | 49.4 | 50.8 | 47.1 | 5.0794 | 5.0794 | 5.0794 | 5.0794 | 49.4 | 47.2 | 50.7 | 47.1
101 | 2024-07-18 22:13:03 | 2024-07-19 01:14:30 | 2.6995 | 2.6983 | 2699.49 | 2698.29 | 99.96 | 10.4181 | 9.8675 | 10418.14 | 9867.54 | 93.53 | 2.525 | 1.5503 | 1550.3 | 57.45 | 00:30:00 | 7898.7827 | 5926.4282 | 3.66970508 | 89.72 | 01:59:15 | 00:52:13 | -0.0012 | -0.5506 | 94.72 | 49.4 | 49.4 | 50.7 | 47 | 5.0794 | 5.0794 | 5.0794 | 5.0794 | 49.4 | 47.2 | 50.6 | 47
102 | 2024-07-19 01:14:31 | 2024-07-19 04:15:52 | 2.6984 | 2.6974 | 2698.37 | 2697.42 | 99.96 | 10.4141 | 9.8643 | 10414.1 | 9864.3 | 93.52 | 2.5236 | 1.5502 | 1550.2 | 57.47 | 00:30:00 | 7896.766 | 5923.3787 | 3.67280508 | 89.69 | 01:59:10 | 00:52:12 | -0.001 | -0.5498 | 94.72 | 49.4 | 49.3 | 50.7 | 47 | 5.0794 | 5.0794 | 5.0794 | 5.0794 | 49.4 | 47.1 | 50.5 | 47
103 | 2024-07-19 04:15:53 | 2024-07-19 07:17:16 | 2.6977 | 2.6966 | 2697.7 | 2696.55 | 99.96 | 10.4118 | 9.8612 | 10411.77 | 9861.17 | 93.51 | 2.5227 | 1.5502 | 1550.2 | 57.49 | 00:30:00 | 7893.9141 | 5924.841 | 3.67280508 | 89.66 | 01:59:13 | 00:52:11 | -0.0012 | -0.5506 | 94.71 | 49.3 | 49.2 | 50.6 | 46.9 | 5.0794 | 5.0794 | 5.0794 | 5.0794 | 49.3 | 47 | 50.5 | 46.9
104 | 2024-07-19 07:17:17 | 2024-07-19 10:18:32 | 2.6966 | 2.6957 | 2696.57 | 2695.66 | 99.97 | 10.4077 | 9.8574 | 10407.74 | 9857.43 | 93.47 | 2.5206 | 1.5502 | 1550.2 | 57.51 | 00:30:00 | 7887.1281 | 5918.4123 | 3.67249492 | 89.63 | 01:59:07 | 00:52:10 | -0.0009 | -0.5503 | 94.71 | 49.2 | 49 | 50.4 | 46.8 | 5.0794 | 5.0794 | 5.0794 | 5.0794 | 49.2 | 46.9 | 50.3 | 46.8
105 | 2024-07-19 10:18:33 | 2024-07-19 13:19:46 | 2.6957 | 2.6948 | 2695.68 | 2694.84 | 99.97 | 10.4048 | 9.855 | 10404.77 | 9854.98 | 93.47 | 2.5197 | 1.5502 | 1550.2 | 57.53 | 00:30:00 | 7886.7041 | 5900.9741 | 3.67249492 | 89.6 | 01:59:05 | 00:52:09 | -0.0008 | -0.5498 | 94.72 | 49 | 49.2 | 50.6 | 46.8 | 5.0794 | 5.0794 | 5.0794 | 5.0794 | 49 | 46.8 | 50.4 | 46.9
106 | 2024-07-19 13:19:47 | 2024-07-19 16:20:58 | 2.695 | 2.694 | 2695.02 | 2693.98 | 99.96 | 10.4022 | 9.8527 | 10402.24 | 9852.7 | 93.48 | 2.5194 | 1.5502 | 1550.2 | 57.54 | 00:30:00 | 7881.2611 | 5913.5933 | 3.67280508 | 89.58 | 01:59:03 | 00:52:08 | -0.001 | -0.5495 | 94.72 | 49.2 | 49.4 | 50.7 | 47 | 5.0794 | 5.0794 | 5.0794 | 5.0794 | 49.2 | 47 | 50.6 | 47
107 | 2024-07-19 16:20:59 | 2024-07-19 19:22:00 | 2.694 | 2.6931 | 2694.03 | 2693.11 | 99.97 | 10.3984 | 9.8497 | 10398.4 | 9849.65 | 93.5 | 2.5189 | 1.5502 | 1550.2 | 57.56 | 00:30:00 | 7882.0531 | 5907.2154 | 3.67249492 | 89.55 | 01:58:56 | 00:52:07 | -0.0009 | -0.5487 | 94.72 | 49.3 | 49.4 | 50.7 | 47 | 5.0794 | 5.0794 | 5.0794 | 5.0794 | 49.3 | 47.1 | 50.6 | 47
108 | 2024-07-19 19:22:01 | 2024-07-19 22:23:07 | 2.6936 | 2.6922 | 2693.58 | 2692.24 | 99.95 | 10.3968 | 9.8469 | 10396.76 | 9846.94 | 93.48 | 2.518 | 1.5502 | 1550.2 | 57.58 | 00:30:00 | 7877.0668 | 5952.533 | 3.67249492 | 89.52 | 01:59:01 | 00:52:06 | -0.0013 | -0.5498 | 94.71 | 49.4 | 49.3 | 50.6 | 47 | 5.0794 | 5.0794 | 5.0794 | 5.0794 | 49.4 | 47.1 | 50.5 | 47
109 | 2024-07-19 22:23:08 | 2024-07-20 01:24:08 | 2.6923 | 2.6913 | 2692.29 | 2691.35 | 99.96 | 10.3922 | 9.8436 | 10392.23 | 9843.59 | 93.48 | 2.5167 | 1.5502 | 1550.2 | 57.6 | 00:30:00 | 7883.6147 | 5969.8913 | 3.67249492 | 89.49 | 01:58:56 | 00:52:05 | -0.0009 | -0.5486 | 94.72 | 49.3 | 49.2 | 50.5 | 46.9 | 5.0794 | 5.0794 | 5.0794 | 5.0794 | 49.3 | 47 | 50.4 | 46.9
110 | 2024-07-20 01:24:09 | 2024-07-20 04:25:12 | 2.6917 | 2.6913 | 2691.67 | 2691.35 | 99.99 | 10.3901 | 9.843 | 10390.15 | 9842.99 | 93.47 | 2.5158 | 1.5502 | 1550.2 | 57.6 | 00:30:00 | 7882.9097 | 5885.569 | 3.67218516 | 89.49 | 01:58:59 | 00:52:05 | -0.0003 | -0.5472 | 94.73 | 49.2 | 49.2 | 50.6 | 46.9 | 5.0794 | 5.0794 | 5.0794 | 5.0794 | 49.2 | 47 | 50.4 | 46.9
111 | 2024-07-20 04:25:13 | 2024-07-20 07:26:03 | 2.6912 | 2.6896 | 2691.21 | 2689.62 | 99.94 | 10.3882 | 9.8379 | 10388.22 | 9837.95 | 93.47 | 2.5154 | 1.5502 | 1550.2 | 57.64 | 00:30:00 | 7868.8312 | 5991.2402 | 3.67218516 | 89.43 | 01:58:48 | 00:52:03 | -0.0016 | -0.5503 | 94.7 | 49.2 | 49.3 | 50.6 | 47 | 5.0794 | 5.0794 | 5.0794 | 5.0794 | 49.2 | 47 | 50.5 | 47
112 | 2024-07-20 07:26:04 | 2024-07-20 10:27:00 | 2.6899 | 2.6897 | 2689.89 | 2689.65 | 99.99 | 10.3836 | 9.837 | 10383.63 | 9837.03 | 93.45 | 2.5137 | 1.5502 | 1550.2 | 57.64 | 00:30:00 | 7880.4291 | 5880.7516 | 3.67218516 | 89.43 | 01:58:55 | 00:52:03 | -0.0002 | -0.5466 | 94.74 | 49.3 | 49.2 | 50.5 | 46.9 | 5.0794 | 5.0794 | 5.0794 | 5.0794 | 49.3 | 46.9 | 50.4 | 46.9
113 | 2024-07-20 10:27:01 | 2024-07-20 13:27:53 | 2.6899 | 2.6888 | 2689.9 | 2688.78 | 99.96 | 10.3835 | 9.8341 | 10383.47 | 9834.14 | 93.45 | 2.5137 | 1.5502 | 1550.2 | 57.66 | 00:30:00 | 7859.2998 | 5893.2777 | 3.67218516 | 89.4 | 01:58:51 | 00:52:02 | -0.0011 | -0.5493 | 94.71 | 49.1 | 49.2 | 50.6 | 46.9 | 5.0794 | 5.0794 | 5.0794 | 5.0794 | 49.1 | 46.9 | 50.4 | 46.9
114 | 2024-07-20 13:27:54 | 2024-07-20 16:28:47 | 2.689 | 2.6879 | 2688.96 | 2687.93 | 99.96 | 10.3801 | 9.8315 | 10380.12 | 9831.52 | 93.44 | 2.5124 | 1.5502 | 1550.2 | 57.67 | 00:30:00 | 7857.5027 | 5909.2526 | 3.67218516 | 89.37 | 01:58:53 | 00:52:01 | -0.001 | -0.5486 | 94.71 | 49.2 | 49.2 | 50.6 | 46.9 | 5.0794 | 5.0794 | 5.0794 | 5.0794 | 49.2 | 47 | 50.5 | 46.9
115 | 2024-07-20 16:28:49 | 2024-07-20 19:29:35 | 2.688 | 2.6871 | 2687.96 | 2687.07 | 99.97 | 10.3765 | 9.8285 | 10376.46 | 9828.45 | 93.44 | 2.5116 | 1.5502 | 1550.2 | 57.69 | 00:30:00 | 7858.9906 | 5909.5982 | 3.671875 | 89.35 | 01:58:47 | 00:52:00 | -0.0009 | -0.548 | 94.72 | 49.2 | 49.2 | 50.6 | 46.9 | 5.0794 | 5.0794 | 5.0794 | 5.0794 | 49.2 | 47 | 50.5 | 46.9
116 | 2024-07-20 19:29:36 | 2024-07-20 22:30:24 | 2.6874 | 2.6862 | 2687.36 | 2686.2 | 99.96 | 10.3743 | 9.8258 | 10374.3 | 9825.79 | 93.43 | 2.5107 | 1.5502 | 1550.2 | 57.71 | 00:30:00 | 7858.4003 | 5938.0424 | 3.671875 | 89.32 | 01:58:50 | 00:51:59 | -0.0012 | -0.5485 | 94.71 | 49.2 | 49.2 | 50.6 | 46.9 | 5.0794 | 5.0794 | 5.0794 | 5.0794 | 49.2 | 47 | 50.5 | 46.9
117 | 2024-07-20 22:30:25 | 2024-07-21 01:31:05 | 2.6864 | 2.6853 | 2686.38 | 2685.34 | 99.96 | 10.3707 | 9.8229 | 10370.75 | 9822.94 | 93.44 | 2.5103 | 1.5502 | 1550.2 | 57.73 | 00:30:00 | 7863.3841 | 5950.8787 | 3.671875 | 89.29 | 01:58:44 | 00:51:58 | -0.001 | -0.5478 | 94.72 | 49.3 | 49.3 | 50.6 | 46.9 | 5.0794 | 5.0794 | 5.0794 | 5.0794 | 49.3 | 47 | 50.5 | 46.9
118 | 2024-07-21 01:31:06 | 2024-07-21 04:31:51 | 2.6856 | 2.6853 | 2685.62 | 2685.34 | 99.99 | 10.3681 | 9.8224 | 10368.09 | 9822.39 | 93.42 | 2.5089 | 1.5502 | 1550.2 | 57.73 | 00:30:00 | 7861.375 | 5869.1087 | 3.671875 | 89.29 | 01:58:48 | 00:51:58 | -0.0003 | -0.5457 | 94.74 | 49.2 | 49.3 | 50.6 | 46.9 | 5.0794 | 5.0794 | 5.0794 | 5.0794 | 49.2 | 47 | 50.5 | 46.9
119 | 2024-07-21 04:31:53 | 2024-07-21 07:32:34 | 2.6854 | 2.6844 | 2685.45 | 2684.45 | 99.96 | 10.3673 | 9.8194 | 10367.31 | 9819.37 | 93.43 | 2.5089 | 1.5502 | 1550.2 | 57.75 | 00:30:00 | 7844.4145 | 5888.2207 | 3.671875 | 89.26 | 01:58:45 | 00:51:57 | -0.001 | -0.5479 | 94.71 | 49.2 | 49.2 | 50.6 | 46.9 | 5.0794 | 5.0794 | 5.0794 | 5.0794 | 49.2 | 47 | 50.5 | 46.9
120 | 2024-07-21 07:32:35 | 2024-07-21 10:33:15 | 2.6847 | 2.6836 | 2684.68 | 2683.6 | 99.96 | 10.3647 | 9.8163 | 10364.65 | 9816.27 | 93.41 | 2.5076 | 1.5502 | 1550.2 | 57.77 | 00:30:00 | 7844.5804 | 5907.5692 | 3.67156484 | 89.23 | 01:58:46 | 00:51:56 | -0.0011 | -0.5484 | 94.71 | 49.2 | 49.1 | 50.5 | 46.8 | 5.0794 | 5.0794 | 5.0794 | 5.0794 | 49.2 | 46.9 | 50.4 | 46.8
121 | 2024-07-21 10:33:16 | 2024-07-21 13:33:52 | 2.6837 | 2.6828 | 2683.7 | 2682.77 | 99.97 | 10.3612 | 9.8131 | 10361.2 | 9813.13 | 93.39 | 2.5064 | 1.5502 | 1550.2 | 57.78 | 00:30:00 | 7842.7146 | 5880.0865 | 3.67156484 | 89.2 | 01:58:42 | 00:51:55 | -0.0009 | -0.5481 | 94.71 | 49.1 | 49.2 | 50.5 | 46.7 | 5.0794 | 5.0794 | 5.0794 | 5.0794 | 49.1 | 46.8 | 50.4 | 46.7
122 | 2024-07-21 13:33:53 | 2024-07-21 16:34:30 | 2.6832 | 2.6819 | 2683.16 | 2681.89 | 99.95 | 10.3592 | 9.8105 | 10359.21 | 9810.47 | 93.4 | 2.506 | 1.5502 | 1550.2 | 57.8 | 00:30:00 | 7839.3334 | 5925.1482 | 3.67156484 | 89.17 | 01:58:44 | 00:51:54 | -0.0013 | -0.5487 | 94.7 | 49.1 | 49.1 | 50.5 | 46.7 | 5.0794 | 5.0794 | 5.0794 | 5.0794 | 49.1 | 46.8 | 50.4 | 46.7
123 | 2024-07-21 16:34:31 | 2024-07-21 19:35:05 | 2.6821 | 2.681 | 2682.11 | 2681.04 | 99.96 | 10.3556 | 9.8074 | 10355.59 | 9807.44 | 93.37 | 2.5043 | 1.5502 | 1550.2 | 57.82 | 00:30:00 | 7842.4474 | 5954.9804 | 3.67125508 | 89.15 | 01:58:42 | 00:51:53 | -0.0011 | -0.5482 | 94.71 | 49.1 | 49.1 | 50.4 | 46.7 | 5.0794 | 5.0794 | 5.0794 | 5.0794 | 49.1 | 46.7 | 50.3 | 46.7
124 | 2024-07-21 19:35:06 | 2024-07-21 22:35:42 | 2.6814 | 2.681 | 2681.39 | 2681.02 | 99.99 | 10.3531 | 9.8072 | 10353.08 | 9807.15 | 93.38 | 2.5038 | 1.5502 | 1550.2 | 57.82 | 00:30:00 | 7845.2531 | 5876.265 | 3.67156484 | 89.14 | 01:58:44 | 00:51:53 | -0.0004 | -0.5459 | 94.73 | 49.1 | 49.1 | 50.5 | 46.7 | 5.0794 | 5.0794 | 5.0794 | 5.0794 | 49.1 | 46.8 | 50.3 | 46.7
125 | 2024-07-21 22:35:43 | 2024-07-22 01:36:10 | 2.6811 | 2.6802 | 2681.12 | 2680.17 | 99.96 | 10.3517 | 9.8044 | 10351.74 | 9804.4 | 93.39 | 2.5038 | 1.5502 | 1550.2 | 57.84 | 00:30:00 | 7832.574 | 5876.607 | 3.67156484 | 89.12 | 01:58:36 | 00:51:52 | -0.0009 | -0.5473 | 94.71 | 49.1 | 49.2 | 50.6 | 46.8 | 5.0794 | 5.0794 | 5.0794 | 5.0794 | 49.1 | 46.8 | 50.5 | 46.8
126 | 2024-07-22 01:36:11 | 2024-07-22 04:36:35 | 2.6804 | 2.6793 | 2680.44 | 2679.29 | 99.96 | 10.3492 | 9.8013 | 10349.16 | 9801.31 | 93.39 | 2.5033 | 1.5502 | 1550.2 | 57.86 | 00:30:00 | 7828.9485 | 5903.6631 | 3.67125508 | 89.09 | 01:58:34 | 00:51:51 | -0.0012 | -0.5479 | 94.71 | 49.2 | 49.2 | 50.5 | 46.7 | 5.0794 | 5.0794 | 5.0794 | 5.0794 | 49.2 | 46.9 | 50.4 | 46.7
127 | 2024-07-22 04:36:36 | 2024-07-22 07:36:56 | 2.6794 | 2.6784 | 2679.44 | 2678.44 | 99.96 | 10.3457 | 9.7985 | 10345.68 | 9798.48 | 93.38 | 2.5021 | 1.5502 | 1550.2 | 57.88 | 00:30:00 | 7831.3472 | 5909.6566 | 3.67125508 | 89.06 | 01:58:31 | 00:51:50 | -0.001 | -0.5472 | 94.71 | 49.1 | 49.2 | 50.5 | 46.7 | 5.0794 | 5.0794 | 5.0794 | 5.0794 | 49.1 | 46.8 | 50.4 | 46.8
128 | 2024-07-22 07:36:57 | 2024-07-22 10:37:20 | 2.6787 | 2.6776 | 2678.7 | 2677.58 | 99.96 | 10.3431 | 9.7956 | 10343.09 | 9795.57 | 93.36 | 2.5007 | 1.5399 | 1539.9 | 57.51 | 00:29:48 | 7827.2384 | 5965.5608 | 3.67125508 | 89.03 | 01:58:36 | 00:51:49 | -0.0011 | -0.5475 | 94.71 | 49.2 | 49 | 50.4 | 46.6 | 5.0794 | 5.0794 | 5.0794 | 5.0794 | 49.2 | 46.8 | 50.3 | 46.6
129 | 2024-07-22 10:37:21 | 2024-07-22 13:37:43 | 2.6776 | 2.6768 | 2677.62 | 2676.76 | 99.97 | 10.3394 | 9.7924 | 10339.45 | 9792.44 | 93.35 | 2.4995 | 1.5399 | 1539.9 | 57.53 | 00:29:48 | 7833.8447 | 5939.798 | 3.67435508 | 89 | 01:58:35 | 00:51:48 | -0.0009 | -0.547 | 94.71 | 49 | 49.1 | 50.4 | 46.6 | 5.0794 | 5.0794 | 5.0794 | 5.0794 | 49 | 46.7 | 50.3 | 46.6
130 | 2024-07-22 13:37:44 | 2024-07-22 16:38:01 | 2.677 | 2.6759 | 2677.02 | 2675.91 | 99.96 | 10.3372 | 9.7902 | 10337.18 | 9790.24 | 93.35 | 2.4991 | 1.5399 | 1539.9 | 57.55 | 00:29:48 | 7828.373 | 5972.1477 | 3.67466484 | 88.97 | 01:58:31 | 00:51:47 | -0.0011 | -0.5469 | 94.71 | 49.1 | 49.2 | 50.5 | 46.7 | 5.0794 | 5.0794 | 5.0794 | 5.0794 | 49.1 | 46.8 | 50.5 | 46.7
131 | 2024-07-22 16:38:02 | 2024-07-22 19:39:15 | 2.6747 | 2.6742 | 2674.73 | 2674.2 | 99.98 | 10.3288 | 9.7738 | 10328.82 | 9773.77 | 92.69 | 2.4793 | 1.5296 | 1529.6 | 57.2 | 00:29:36 | 7774.8204 | 5894.6836 | 3.67063516 | 88.92 | 01:59:29 | 00:51:45 | -0.0005 | -0.5551 | 94.63 | 49.2 | 47.6 | 49.2 | 39.5 | 5.0794 | 5.0794 | 5.0794 | 5.0794 | 49.2 | 39.5 | 48.7 | 43.2
132 | 2024-07-22 19:39:16 | 2024-07-22 22:39:30 | 2.6758 | 2.675 | 2675.77 | 2675.03 | 99.97 | 10.3333 | 9.7905 | 10333.27 | 9790.54 | 93.38 | 2.4987 | 1.5502 | 1550.2 | 57.95 | 00:30:00 | 7825.09 | 5961.0301 | 3.67590508 | 88.95 | 01:58:29 | 00:51:46 | -0.0007 | -0.5427 | 94.75 | 47.6 | 50.1 | 51.3 | 46.1 | 5.0794 | 5.0794 | 5.0794 | 5.0794 | 48.2 | 46.1 | 51.3 | 47.8
133 | 2024-07-22 22:39:31 | 2024-07-23 01:39:37 | 2.6754 | 2.675 | 2675.39 | 2675.03 | 99.99 | 10.33 | 9.7889 | 10330.03 | 9788.86 | 93.44 | 2.4999 | 1.5502 | 1550.2 | 57.95 | 00:30:00 | 7831.06 | 5867.5558 | 3.67528516 | 88.95 | 01:58:20 | 00:51:46 | -0.0004 | -0.5412 | 94.76 | 50 | 49.9 | 51.2 | 47.5 | 5.0794 | 5.0794 | 5.0794 | 5.0794 | 50 | 47.6 | 51.1 | 47.5
134 | 2024-07-23 01:39:38 | 2024-07-23 04:39:41 | 2.6752 | 2.6741 | 2675.17 | 2674.14 | 99.96 | 10.3292 | 9.7857 | 10329.22 | 9785.73 | 93.42 | 2.4991 | 1.5502 | 1550.2 | 57.97 | 00:30:00 | 7813.5491 | 5897.9256 | 3.67528516 | 88.92 | 01:58:19 | 00:51:45 | -0.001 | -0.5435 | 94.74 | 49.9 | 49.7 | 51.1 | 47.5 | 5.0794 | 5.0794 | 5.0794 | 5.0794 | 49.9 | 47.6 | 51 | 47.5
135 | 2024-07-23 04:39:42 | 2024-07-23 07:39:43 | 2.6744 | 2.6733 | 2674.38 | 2673.28 | 99.96 | 10.3266 | 9.7822 | 10326.59 | 9782.17 | 93.41 | 2.4982 | 1.5502 | 1550.2 | 57.99 | 00:30:00 | 7819.1386 | 5932.0648 | 3.674975 | 88.89 | 01:58:18 | 00:51:44 | -0.0011 | -0.5444 | 94.73 | 49.7 | 49.5 | 50.9 | 47.3 | 5.0794 | 5.0794 | 5.0794 | 5.0794 | 49.7 | 47.4 | 50.8 | 47.3
136 | 2024-07-23 07:39:44 | 2024-07-23 10:39:41 | 2.6732 | 2.6724 | 2673.24 | 2672.42 | 99.97 | 10.3228 | 9.7785 | 10322.8 | 9778.53 | 93.37 | 2.496 | 1.5399 | 1539.9 | 57.62 | 00:29:48 | 7818.7336 | 5923.371 | 3.67466484 | 88.86 | 01:58:17 | 00:51:43 | -0.0008 | -0.5443 | 94.73 | 49.5 | 49.4 | 50.7 | 47 | 5.0794 | 5.0794 | 5.0794 | 5.0794 | 49.5 | 47.2 | 50.6 | 47
137 | 2024-07-23 10:39:42 | 2024-07-23 13:39:39 | 2.6727 | 2.6724 | 2672.73 | 2672.44 | 99.99 | 10.3203 | 9.7799 | 10320.3 | 9779.93 | 93.45 | 2.4978 | 1.5502 | 1550.2 | 58.01 | 00:30:00 | 7822.1327 | 5860.7667 | 3.67528516 | 88.86 | 01:58:14 | 00:51:43 | -0.0003 | -0.5404 | 94.76 | 49.4 | 49.8 | 51.1 | 47.6 | 5.0794 | 5.0794 | 5.0794 | 5.0794 | 49.4 | 47.6 | 51.1 | 47.6
138 | 2024-07-23 13:39:40 | 2024-07-23 16:39:38 | 2.6725 | 2.6716 | 2672.48 | 2671.62 | 99.97 | 10.3196 | 9.7769 | 10319.64 | 9776.95 | 93.4 | 2.4961 | 1.5503 | 1550.3 | 58.03 | 00:30:00 | 7806.3232 | 5873.3926 | 3.674975 | 88.83 | 01:58:18 | 00:51:42 | -0.0009 | -0.5427 | 94.74 | 49.8 | 49.9 | 51.3 | 47.4 | 5.0794 | 5.0794 | 5.0794 | 5.0794 | 49.8 | 47.5 | 51.1 | 47.4
139 | 2024-07-23 16:39:39 | 2024-07-23 19:39:34 | 2.6719 | 2.6716 | 2671.89 | 2671.62 | 99.99 | 10.3172 | 9.7808 | 10317.19 | 9780.81 | 93.44 | 2.4966 | 1.5503 | 1550.3 | 58.03 | 00:30:00 | 7807.8106 | 5871.1695 | 3.67714492 | 88.83 | 01:58:13 | 00:51:42 | -0.0003 | -0.5364 | 94.8 | 49.9 | 51.6 | 52.9 | 47.8 | 5.0794 | 5.0794 | 5.0794 | 5.0794 | 49.9 | 47.8 | 52.8 | 47.8
140 | 2024-07-23 19:39:35 | 2024-07-23 22:39:16 | 2.6719 | 2.6707 | 2671.89 | 2670.73 | 99.96 | 10.3157 | 9.7756 | 10315.68 | 9775.63 | 93.5 | 2.4982 | 1.5502 | 1550.2 | 58.05 | 00:30:00 | 7806.7866 | 5876.9946 | 3.67559492 | 88.8 | 01:58:02 | 00:51:41 | -0.0012 | -0.5401 | 94.76 | 51.5 | 50.9 | 52 | 48.1 | 5.0794 | 5.0794 | 5.0794 | 5.0794 | 51.5 | 48.2 | 51.9 | 48.1
141 | 2024-07-23 22:39:17 | 2024-07-24 01:39:01 | 2.671 | 2.6698 | 2670.98 | 2669.85 | 99.96 | 10.3128 | 9.7727 | 10312.79 | 9772.68 | 93.48 | 2.4969 | 1.5502 | 1550.2 | 58.06 | 00:30:00 | 7806.8224 | 5927.8623 | 3.67559492 | 88.77 | 01:58:04 | 00:51:40 | -0.0011 | -0.5401 | 94.76 | 50.9 | 50.1 | 51.5 | 48 | 5.0794 | 5.0794 | 5.0794 | 5.0794 | 50.9 | 48.2 | 51.3 | 48
142 | 2024-07-24 01:39:02 | 2024-07-24 04:38:41 | 2.67 | 2.669 | 2670 | 2669.01 | 99.96 | 10.3097 | 9.7701 | 10309.68 | 9770.07 | 93.5 | 2.4965 | 1.5503 | 1550.3 | 58.08 | 00:30:00 | 7816.0251 | 5924.8589 | 3.67559492 | 88.75 | 01:58:01 | 00:51:39 | -0.001 | -0.5396 | 94.77 | 50.1 | 50.3 | 51.6 | 48.1 | 5.0794 | 5.0794 | 5.0794 | 5.0794 | 50.1 | 48.2 | 51.5 | 48.1
143 | 2024-07-24 04:38:42 | 2024-07-24 07:38:09 | 2.6693 | 2.669 | 2669.27 | 2668.97 | 99.99 | 10.3072 | 9.7701 | 10307.16 | 9770.14 | 93.54 | 2.4969 | 1.5502 | 1550.2 | 58.08 | 00:30:00 | 7817.2841 | 5848.7475 | 3.67590508 | 88.74 | 01:57:50 | 00:51:39 | -0.0003 | -0.537 | 94.79 | 50.3 | 50.4 | 51.7 | 48.1 | 5.0794 | 5.0794 | 5.0794 | 5.0794 | 50.3 | 48.1 | 51.7 | 48.4
144 | 2024-07-24 07:38:10 | 2024-07-24 10:37:42 | 2.6691 | 2.6681 | 2669.05 | 2668.13 | 99.97 | 10.3066 | 9.7682 | 10306.59 | 9768.23 | 93.45 | 2.4943 | 1.5502 | 1550.2 | 58.1 | 00:30:00 | 7796.6013 | 5881.3184 | 3.67590508 | 88.72 | 01:57:54 | 00:51:38 | -0.0009 | -0.5384 | 94.78 | 50.4 | 50.5 | 51.8 | 48.2 | 5.0794 | 5.0794 | 5.0794 | 5.0794 | 50.4 | 48.2 | 51.8 | 48.7
145 | 2024-07-24 10:37:43 | 2024-07-24 13:37:20 | 2.668 | 2.6673 | 2668.01 | 2667.3 | 99.97 | 10.3028 | 9.7658 | 10302.76 | 9765.81 | 93.41 | 2.4922 | 1.5503 | 1550.3 | 58.12 | 00:30:00 | 7796.3448 | 5883.9506 | 3.67683516 | 88.69 | 01:58:02 | 00:51:37 | -0.0007 | -0.537 | 94.79 | 50.5 | 51.1 | 52.4 | 48.1 | 5.0794 | 5.0794 | 5.0794 | 5.0794 | 50.5 | 48.1 | 52.3 | 48.2
146 | 2024-07-24 13:37:21 | 2024-07-24 16:36:47 | 2.6679 | 2.6673 | 2667.85 | 2667.28 | 99.98 | 10.3014 | 9.7656 | 10301.45 | 9765.58 | 93.53 | 2.4952 | 1.5503 | 1550.3 | 58.12 | 00:30:00 | 7803.6838 | 5843.9383 | 3.67590508 | 88.69 | 01:57:50 | 00:51:37 | -0.0006 | -0.5359 | 94.8 | 51.1 | 51.7 | 53 | 48.7 | 5.0794 | 5.0794 | 5.0794 | 5.0794 | 51.1 | 48.8 | 52.9 | 48.7
147 | 2024-07-24 16:36:48 | 2024-07-24 19:36:21 | 2.6673 | 2.6664 | 2667.32 | 2666.41 | 99.97 | 10.299 | 9.7618 | 10299.04 | 9761.85 | 93.42 | 2.4918 | 1.5502 | 1550.2 | 58.14 | 00:30:00 | 7784.5156 | 5840.939 | 3.67590508 | 88.66 | 01:57:58 | 00:51:36 | -0.0009 | -0.5372 | 94.78 | 51.8 | 50.7 | 51.9 | 46 | 5.0794 | 5.0794 | 5.0794 | 5.0794 | 51.8 | 46 | 51.8 | 48.3
148 | 2024-07-24 19:36:22 | 2024-07-24 22:35:44 | 2.667 | 2.6655 | 2666.95 | 2665.52 | 99.95 | 10.2975 | 9.7602 | 10297.49 | 9760.21 | 93.54 | 2.4947 | 1.5502 | 1550.2 | 58.16 | 00:30:00 | 7793.7654 | 5936.404 | 3.676525 | 88.63 | 01:57:48 | 00:51:35 | -0.0014 | -0.5373 | 94.78 | 50.7 | 51.2 | 52.4 | 48.7 | 5.0794 | 5.0794 | 5.0794 | 5.0794 | 50.7 | 48.8 | 52.3 | 48.7
149 | 2024-07-24 22:35:45 | 2024-07-25 01:35:02 | 2.6657 | 2.6655 | 2665.7 | 2665.55 | 99.99 | 10.293 | 9.7599 | 10292.97 | 9759.86 | 93.59 | 2.4948 | 1.5502 | 1550.2 | 58.16 | 00:30:00 | 7808.4838 | 5822.569 | 3.676525 | 88.63 | 01:57:43 | 00:51:35 | -0.0002 | -0.5331 | 94.82 | 51.2 | 51.2 | 52.3 | 48.9 | 5.0794 | 5.0794 | 5.0794 | 5.0794 | 51.2 | 48.9 | 52.2 | 49
150 | 2024-07-25 01:35:03 | 2024-07-25 04:34:16 | 2.6659 | 2.6647 | 2665.93 | 2664.68 | 99.95 | 10.2938 | 9.7584 | 10293.75 | 9758.38 | 93.61 | 2.4956 | 1.5502 | 1550.2 | 58.18 | 00:30:00 | 7792.2821 | 5881.5186 | 3.67683516 | 88.6 | 01:57:40 | 00:51:34 | -0.0013 | -0.5354 | 94.8 | 51.1 | 51.1 | 52.3 | 49.3 | 5.0794 | 5.0794 | 5.0794 | 5.0794 | 51.1 | 49.3 | 52.3 | 49.4
151 | 2024-07-25 04:34:17 | 2024-07-25 07:33:28 | 2.6645 | 2.6638 | 2664.53 | 2663.8 | 99.97 | 10.2889 | 9.7562 | 10288.87 | 9756.18 | 93.51 | 2.4917 | 1.5502 | 1550.2 | 58.2 | 00:30:00 | 7792.6953 | 5882.9312 | 3.67714492 | 88.57 | 01:57:39 | 00:51:33 | -0.0007 | -0.5327 | 94.82 | 51.1 | 51.4 | 52.6 | 49.1 | 5.0794 | 5.0794 | 5.0794 | 5.0794 | 51.1 | 49.1 | 52.6 | 49.7
152 | 2024-07-25 07:33:29 | 2024-07-25 10:32:44 | 2.6641 | 2.6629 | 2664.11 | 2662.95 | 99.96 | 10.2873 | 9.7529 | 10287.27 | 9752.91 | 93.54 | 2.4921 | 1.5502 | 1550.2 | 58.21 | 00:30:00 | 7793.9855 | 5944.3574 | 3.67683516 | 88.54 | 01:57:44 | 00:51:32 | -0.0012 | -0.5344 | 94.81 | 51.4 | 51.8 | 53 | 48.9 | 5.0794 | 5.0794 | 5.0794 | 5.0794 | 51.4 | 49 | 53 | 48.9
153 | 2024-07-25 10:32:45 | 2024-07-25 13:35:58 | 2.6629 | 2.6621 | 2662.88 | 2662.11 | 99.97 | 10.2818 | 9.7484 | 10281.75 | 9748.35 | 93.48 | 2.4892 | 1.5502 | 1550.2 | 58.23 | 00:30:00 | 7790.9985 | 5906.1612 | 3.67590508 | 88.52 | 01:57:43 | 00:51:31 | -0.0008 | -0.5334 | 94.81 | 51.8 | 51.2 | 52.4 | 48.9 | 5.0794 | 5.0794 | 5.0794 | 5.0794 | 51.8 | 49 | 52.3 | 48.9
154 | 2024-07-25 13:35:59 | 2024-07-25 16:35:14 | 2.6622 | 2.6621 | 2662.2 | 2662.07 | 99.99 | 10.2806 | 9.7465 | 10280.6 | 9746.51 | 93.45 | 2.4879 | 1.5502 | 1550.2 | 58.23 | 00:30:00 | 7782.7195 | 5804.0494 | 3.67559492 | 88.51 | 01:57:45 | 00:51:31 | -0.0001 | -0.5341 | 94.8 | 51.2 | 50.7 | 52 | 48.3 | 5.0794 | 5.0794 | 5.0794 | 5.0794 | 51.2 | 48.3 | 52 | 48.3
155 | 2024-07-25 16:35:15 | 2024-07-25 19:34:26 | 2.6623 | 2.6612 | 2662.3 | 2661.22 | 99.96 | 10.2808 | 9.7437 | 10280.84 | 9743.7 | 93.5 | 2.4892 | 1.5502 | 1550.2 | 58.25 | 00:30:00 | 7770.0403 | 5853.8506 | 3.67528516 | 88.49 | 01:57:43 | 00:51:30 | -0.0011 | -0.5371 | 94.78 | 50.7 | 51 | 52.2 | 48.5 | 5.0794 | 5.0794 | 5.0794 | 5.0794 | 50.7 | 48.6 | 52.1 | 48.5
156 | 2024-07-25 19:34:27 | 2024-07-25 22:33:32 | 2.6616 | 2.6604 | 2661.57 | 2660.36 | 99.95 | 10.2782 | 9.7416 | 10278.2 | 9741.56 | 93.52 | 2.4891 | 1.5502 | 1550.2 | 58.27 | 00:30:00 | 7778.3404 | 5900.0279 | 3.67559492 | 88.46 | 01:57:37 | 00:51:29 | -0.0012 | -0.5366 | 94.78 | 51 | 50.8 | 52 | 48.7 | 5.0794 | 5.0794 | 5.0794 | 5.0794 | 51 | 48.8 | 51.9 | 48.7
157 | 2024-07-25 22:33:33 | 2024-07-26 01:32:31 | 2.6606 | 2.6603 | 2660.57 | 2660.35 | 99.99 | 10.2748 | 9.7421 | 10274.79 | 9742.12 | 93.51 | 2.4878 | 1.5502 | 1550.2 | 58.27 | 00:30:00 | 7786.8462 | 5822.165 | 3.67590508 | 88.46 | 01:57:30 | 00:51:29 | -0.0002 | -0.5327 | 94.82 | 50.7 | 51 | 52.2 | 49 | 5.0794 | 5.0794 | 5.0794 | 5.0794 | 50.7 | 49 | 52.1 | 49.1
158 | 2024-07-26 01:32:32 | 2024-07-26 04:31:32 | 2.6604 | 2.6595 | 2660.44 | 2659.48 | 99.96 | 10.2742 | 9.7397 | 10274.17 | 9739.71 | 93.5 | 2.4874 | 1.5502 | 1550.2 | 58.29 | 00:30:00 | 7766.636 | 5862.2438 | 3.676525 | 88.43 | 01:57:33 | 00:51:28 | -0.001 | -0.5345 | 94.8 | 51 | 51.2 | 52.4 | 48.8 | 5.0794 | 5.0794 | 5.0794 | 5.0794 | 51 | 48.8 | 52.4 | 48.9
159 | 2024-07-26 04:31:33 | 2024-07-26 07:30:35 | 2.6598 | 2.6586 | 2659.8 | 2658.62 | 99.96 | 10.272 | 9.7363 | 10272.02 | 9736.3 | 93.47 | 2.4861 | 1.5502 | 1550.2 | 58.31 | 00:30:00 | 7770.9327 | 5918.7645 | 3.67559492 | 88.4 | 01:57:36 | 00:51:27 | -0.0012 | -0.5357 | 94.78 | 51.2 | 51.5 | 52.7 | 48.8 | 5.0794 | 5.0794 | 5.0794 | 5.0794 | 51.2 | 48.9 | 52.6 | 48.8
160 | 2024-07-26 07:30:36 | 2024-07-26 10:29:40 | 2.6587 | 2.6578 | 2658.68 | 2657.75 | 99.97 | 10.2678 | 9.7331 | 10267.81 | 9733.13 | 93.43 | 2.4839 | 1.5502 | 1550.2 | 58.33 | 00:30:00 | 7774.6355 | 5919.1096 | 3.67559492 | 88.37 | 01:57:39 | 00:51:26 | -0.0009 | -0.5347 | 94.79 | 51.4 | 51 | 52.2 | 48.7 | 5.0794 | 5.0794 | 5.0794 | 5.0794 | 51.4 | 48.7 | 52.1 | 48.7
161 | 2024-07-26 10:29:41 | 2024-07-26 13:28:35 | 2.6577 | 2.6569 | 2657.7 | 2656.93 | 99.97 | 10.2642 | 9.7293 | 10264.21 | 9729.32 | 93.45 | 2.4835 | 1.5502 | 1550.2 | 58.35 | 00:30:00 | 7775.4778 | 5921.8335 | 3.674975 | 88.34 | 01:57:30 | 00:51:25 | -0.0008 | -0.5349 | 94.79 | 51 | 51.1 | 52.3 | 48.3 | 5.0794 | 5.0794 | 5.0794 | 5.0794 | 51 | 48.5 | 52.2 | 48.3
162 | 2024-07-26 13:28:36 | 2024-07-26 16:27:30 | 2.6573 | 2.6569 | 2657.27 | 2656.93 | 99.99 | 10.2626 | 9.7296 | 10262.56 | 9729.61 | 93.48 | 2.484 | 1.5502 | 1550.2 | 58.35 | 00:30:00 | 7774.8992 | 5856.6246 | 3.67528516 | 88.34 | 01:57:30 | 00:51:25 | -0.0003 | -0.533 | 94.81 | 51.1 | 51.3 | 52.4 | 48.7 | 5.0794 | 5.0794 | 5.0794 | 5.0794 | 51.1 | 48.8 | 52.3 | 48.7
163 | 2024-07-26 16:27:31 | 2024-07-26 19:26:16 | 2.657 | 2.6561 | 2656.96 | 2656.07 | 99.97 | 10.2611 | 9.7274 | 10261.09 | 9727.37 | 93.52 | 2.4849 | 1.5502 | 1550.2 | 58.37 | 00:30:00 | 7765.1354 | 5869.2065 | 3.67931602 | 88.32 | 01:57:22 | 00:51:24 | -0.0009 | -0.5337 | 94.8 | 51.3 | 51.1 | 52.4 | 49.1 | 5.0794 | 5.0794 | 5.0794 | 5.0794 | 51.3 | 49.2 | 52.2 | 49.1
164 | 2024-07-26 19:26:17 | 2024-07-26 22:25:08 | 2.6563 | 2.6561 | 2656.34 | 2656.06 | 99.99 | 10.259 | 9.7281 | 10258.97 | 9728.14 | 93.48 | 2.4831 | 1.5502 | 1550.2 | 58.37 | 00:30:00 | 7763.7596 | 5809.5012 | 3.67993594 | 88.32 | 01:57:28 | 00:51:24 | -0.0003 | -0.5308 | 94.83 | 51.1 | 51.3 | 52.6 | 49.3 | 5.0794 | 5.0794 | 5.0794 | 5.0794 | 51.1 | 49.3 | 52.4 | 49.4
165 | 2024-07-26 22:25:09 | 2024-07-27 01:23:57 | 2.6563 | 2.6552 | 2656.27 | 2655.17 | 99.96 | 10.2586 | 9.7256 | 10258.61 | 9725.56 | 93.51 | 2.484 | 1.5502 | 1550.2 | 58.39 | 00:30:00 | 7755.9066 | 5904.3052 | 3.679625 | 88.29 | 01:57:27 | 00:51:23 | -0.0011 | -0.5331 | 94.8 | 51.3 | 51.7 | 52.9 | 49.1 | 5.0794 | 5.0794 | 5.0794 | 5.0794 | 51.3 | 49.1 | 52.8 | 49.1
166 | 2024-07-27 01:23:58 | 2024-07-27 04:22:48 | 2.6553 | 2.6552 | 2655.26 | 2655.16 | 100 | 10.255 | 9.7245 | 10255.05 | 9724.5 | 93.48 | 2.4822 | 1.5502 | 1550.2 | 58.38 | 00:30:00 | 7763.028 | 5798.7835 | 3.67931602 | 88.28 | 01:57:28 | 00:51:23 | -0.0001 | -0.5305 | 94.83 | 51.7 | 51.6 | 52.9 | 49.3 | 5.0794 | 5.0794 | 5.0794 | 5.0794 | 51.7 | 49.4 | 52.7 | 49.3
167 | 2024-07-27 04:22:49 | 2024-07-27 07:21:38 | 2.6552 | 2.6543 | 2655.15 | 2654.29 | 99.97 | 10.2543 | 9.7214 | 10254.28 | 9721.43 | 93.45 | 2.4813 | 1.5502 | 1550.2 | 58.4 | 00:30:00 | 7743.5484 | 5822.0667 | 3.67931602 | 88.26 | 01:57:28 | 00:51:22 | -0.0009 | -0.5329 | 94.8 | 51.7 | 51.5 | 52.7 | 48.9 | 5.0794 | 5.0794 | 5.0794 | 5.0794 | 51.7 | 49 | 52.7 | 48.9
168 | 2024-07-27 07:21:39 | 2024-07-27 10:20:29 | 2.6546 | 2.6535 | 2654.59 | 2653.46 | 99.96 | 10.2523 | 9.7174 | 10252.32 | 9717.41 | 93.46 | 2.4809 | 1.5399 | 1539.9 | 58.03 | 00:29:48 | 7746.4228 | 5848.9702 | 3.67869492 | 88.23 | 01:57:30 | 00:51:21 | -0.0011 | -0.5349 | 94.78 | 51.5 | 51.4 | 52.7 | 48.6 | 5.0794 | 5.0794 | 5.0794 | 5.0794 | 51.5 | 48.7 | 52.6 | 48.6
169 | 2024-07-27 10:20:30 | 2024-07-27 13:19:12 | 2.6536 | 2.6526 | 2653.65 | 2652.58 | 99.96 | 10.2489 | 9.7145 | 10248.95 | 9714.5 | 93.49 | 2.4809 | 1.5399 | 1539.9 | 58.05 | 00:29:48 | 7752.6948 | 5883.884 | 3.67869492 | 88.2 | 01:57:23 | 00:51:20 | -0.0011 | -0.5345 | 94.79 | 51.5 | 51.2 | 52.3 | 48.9 | 5.0794 | 5.0794 | 5.0794 | 5.0794 | 51.5 | 49 | 52.2 | 48.9
170 | 2024-07-27 13:19:13 | 2024-07-27 16:17:47 | 2.6527 | 2.6526 | 2652.69 | 2652.58 | 100 | 10.2456 | 9.715 | 10245.59 | 9715.03 | 93.49 | 2.4801 | 1.5502 | 1550.2 | 58.44 | 00:30:00 | 7756.3208 | 5787.7012 | 3.67900508 | 88.2 | 01:57:15 | 00:51:20 | -0.0001 | -0.5306 | 94.82 | 51.2 | 51.2 | 52.4 | 49.3 | 5.0794 | 5.0794 | 5.0794 | 5.0794 | 51.2 | 49.4 | 52.4 | 49.3
171 | 2024-07-27 16:17:48 | 2024-07-27 19:16:26 | 2.6528 | 2.6517 | 2652.76 | 2651.74 | 99.96 | 10.2458 | 9.713 | 10245.78 | 9713.04 | 93.46 | 2.4792 | 1.5502 | 1550.2 | 58.46 | 00:30:00 | 7737.003 | 5844.0858 | 3.67931602 | 88.17 | 01:57:20 | 00:51:19 | -0.001 | -0.5327 | 94.8 | 51.1 | 51.4 | 52.7 | 49.2 | 5.0794 | 5.0794 | 5.0794 | 5.0794 | 51.1 | 49.2 | 52.6 | 49.3
172 | 2024-07-27 19:16:27 | 2024-07-27 22:14:56 | 2.6518 | 2.6509 | 2651.84 | 2650.88 | 99.96 | 10.2426 | 9.7099 | 10242.56 | 9709.91 | 93.46 | 2.4784 | 1.5502 | 1550.2 | 58.48 | 00:30:00 | 7744.7245 | 5862.2054 | 3.67900508 | 88.14 | 01:57:12 | 00:51:18 | -0.001 | -0.5327 | 94.8 | 51.4 | 51.8 | 53 | 49.2 | 5.0794 | 5.0794 | 5.0794 | 5.0794 | 51.4 | 49.2 | 52.8 | 49.2
173 | 2024-07-27 22:14:57 | 2024-07-28 01:13:31 | 2.651 | 2.65 | 2651.01 | 2650.01 | 99.96 | 10.2394 | 9.7067 | 10239.39 | 9706.74 | 93.42 | 2.4766 | 1.5502 | 1550.2 | 58.5 | 00:30:00 | 7741.3135 | 5906.4033 | 3.67900508 | 88.11 | 01:57:18 | 00:51:17 | -0.001 | -0.5327 | 94.8 | 51.8 | 51.6 | 52.7 | 49 | 5.0794 | 5.0794 | 5.0794 | 5.0794 | 51.8 | 49 | 52.7 | 49
174 | 2024-07-28 01:13:32 | 2024-07-28 04:12:08 | 2.6502 | 2.65 | 2650.22 | 2650.01 | 99.99 | 10.2365 | 9.7058 | 10236.47 | 9705.76 | 93.42 | 2.4758 | 1.5399 | 1539.9 | 58.11 | 00:29:48 | 7744.9021 | 5830.3053 | 3.67869492 | 88.11 | 01:57:20 | 00:51:17 | -0.0002 | -0.5307 | 94.82 | 51.6 | 51.7 | 52.9 | 48.8 | 5.0794 | 5.0794 | 5.0794 | 5.0794 | 51.6 | 48.8 | 52.9 | 48.8
175 | 2024-07-28 04:12:09 | 2024-07-28 07:10:42 | 2.6502 | 2.6491 | 2650.16 | 2649.14 | 99.96 | 10.2359 | 9.7024 | 10235.94 | 9702.38 | 93.45 | 2.4766 | 1.5399 | 1539.9 | 58.13 | 00:29:48 | 7732.9818 | 5863.9473 | 3.67838594 | 88.08 | 01:57:18 | 00:51:16 | -0.001 | -0.5336 | 94.79 | 51.7 | 51.4 | 52.6 | 48.8 | 5.0794 | 5.0794 | 5.0794 | 5.0794 | 51.7 | 49 | 52.5 | 48.8
176 | 2024-07-28 07:10:43 | 2024-07-28 10:09:13 | 2.6494 | 2.6483 | 2649.35 | 2648.28 | 99.96 | 10.2332 | 9.7 | 10233.17 | 9700.03 | 93.46 | 2.4762 | 1.5399 | 1539.9 | 58.15 | 00:29:48 | 7741.9996 | 5911.6109 | 3.67838594 | 88.06 | 01:57:17 | 00:51:15 | -0.0011 | -0.5331 | 94.79 | 51.5 | 51.1 | 52.2 | 49.1 | 5.0794 | 5.0794 | 5.0794 | 5.0794 | 51.5 | 49.2 | 52.1 | 49.1
177 | 2024-07-28 10:09:14 | 2024-07-28 13:07:39 | 2.6483 | 2.6483 | 2648.32 | 2648.29 | 100 | 10.2298 | 9.7 | 10229.84 | 9699.97 | 93.45 | 2.4749 | 1.5399 | 1539.9 | 58.15 | 00:29:48 | 7746.3009 | 5800.1388 | 3.67869492 | 88.06 | 01:57:11 | 00:51:15 | 0 | -0.5299 | 94.82 | 51 | 51.2 | 52.5 | 49.2 | 5.0794 | 5.0794 | 5.0794 | 5.0794 | 51 | 49.2 | 52.4 | 49.2
178 | 2024-07-28 13:07:40 | 2024-07-28 16:06:04 | 2.6484 | 2.6474 | 2648.4 | 2647.44 | 99.96 | 10.2301 | 9.6976 | 10230.07 | 9697.55 | 93.45 | 2.4749 | 1.5399 | 1539.9 | 58.17 | 00:29:48 | 7727.6027 | 5852.3668 | 3.67869492 | 88.03 | 01:57:11 | 00:51:14 | -0.001 | -0.5325 | 94.79 | 51.2 | 51.6 | 52.8 | 49 | 5.0794 | 5.0794 | 5.0794 | 5.0794 | 51.2 | 49 | 52.8 | 49.2
179 | 2024-07-28 16:06:05 | 2024-07-28 19:04:36 | 2.6476 | 2.6466 | 2647.58 | 2646.57 | 99.96 | 10.2272 | 9.6949 | 10227.2 | 9694.91 | 93.4 | 2.4728 | 1.5399 | 1539.9 | 58.18 | 00:29:48 | 7731.3935 | 5907.8139 | 3.67869492 | 88 | 01:57:19 | 00:51:13 | -0.001 | -0.5323 | 94.8 | 51.6 | 51.6 | 52.8 | 49.2 | 5.0794 | 5.0794 | 5.0794 | 5.0794 | 51.6 | 49.2 | 52.7 | 49.2
180 | 2024-07-28 19:04:37 | 2024-07-28 22:03:11 | 2.6467 | 2.6466 | 2646.69 | 2646.57 | 100 | 10.2238 | 9.694 | 10223.85 | 9693.99 | 93.38 | 2.4715 | 1.5399 | 1539.9 | 58.18 | 00:29:48 | 7733.5117 | 5824.9446 | 3.67838594 | 88 | 01:57:22 | 00:51:13 | -0.0001 | -0.5299 | 94.82 | 51.6 | 51.7 | 52.9 | 48.9 | 5.0794 | 5.0794 | 5.0794 | 5.0794 | 51.6 | 49 | 52.9 | 48.9
181 | 2024-07-28 22:03:12 | 2024-07-29 01:01:37 | 2.6467 | 2.6457 | 2646.71 | 2645.72 | 99.96 | 10.2234 | 9.6901 | 10223.43 | 9690.12 | 93.41 | 2.4723 | 1.5399 | 1539.9 | 58.2 | 00:29:48 | 7719.5756 | 5834.1376 | 3.678075 | 87.97 | 01:57:15 | 00:51:12 | -0.001 | -0.5333 | 94.78 | 51.7 | 51.6 | 52.8 | 48.7 | 5.0794 | 5.0794 | 5.0794 | 5.0794 | 51.7 | 48.8 | 52.7 | 48.7
182 | 2024-07-29 01:01:38 | 2024-07-29 03:59:58 | 2.646 | 2.6448 | 2646.05 | 2644.83 | 99.95 | 10.221 | 9.6873 | 10220.99 | 9687.26 | 93.45 | 2.4728 | 1.5399 | 1539.9 | 58.22 | 00:29:48 | 7725.1512 | 5899.3925 | 3.67776484 | 87.94 | 01:57:10 | 00:51:11 | -0.0012 | -0.5337 | 94.78 | 51.6 | 51.2 | 52.4 | 49 | 5.0794 | 5.0794 | 5.0794 | 5.0794 | 51.6 | 49.1 | 52.3 | 49
183 | 2024-07-29 03:59:59 | 2024-07-29 06:58:16 | 2.6449 | 2.6448 | 2644.93 | 2644.83 | 100 | 10.2172 | 9.6873 | 10217.24 | 9687.25 | 93.43 | 2.471 | 1.5399 | 1539.9 | 58.22 | 00:29:48 | 7732.203 | 5802.4141 | 3.678075 | 87.94 | 01:57:06 | 00:51:11 | -0.0001 | -0.53 | 94.81 | 51.2 | 51.1 | 52.3 | 49.2 | 5.0794 | 5.0794 | 5.0794 | 5.0794 | 51.2 | 49.3 | 52.3 | 49.2
184 | 2024-07-29 06:58:17 | 2024-07-29 09:56:32 | 2.6448 | 2.644 | 2644.83 | 2643.99 | 99.97 | 10.217 | 9.685 | 10216.96 | 9685.02 | 93.43 | 2.471 | 1.5399 | 1539.9 | 58.24 | 00:29:48 | 7715.5615 | 5845.867 | 3.67838594 | 87.91 | 01:57:06 | 00:51:10 | -0.0008 | -0.5319 | 94.79 | 51.1 | 51.3 | 52.6 | 49.1 | 5.0794 | 5.0794 | 5.0794 | 5.0794 | 51.1 | 49.1 | 52.5 | 49.1
185 | 2024-07-29 09:56:33 | 2024-07-29 12:54:48 | 2.6439 | 2.6432 | 2643.88 | 2643.16 | 99.97 | 10.2137 | 9.6824 | 10213.74 | 9682.42 | 93.4 | 2.4693 | 1.5399 | 1539.9 | 58.26 | 00:29:48 | 7718.5121 | 5851.8175 | 3.67838594 | 87.89 | 01:57:07 | 00:51:09 | -0.0007 | -0.5313 | 94.8 | 51.3 | 51.7 | 52.8 | 49.1 | 5.0794 | 5.0794 | 5.0794 | 5.0794 | 51.3 | 49.1 | 52.7 | 49.3
186 | 2024-07-29 12:54:49 | 2024-07-29 15:53:03 | 2.6432 | 2.6431 | 2643.17 | 2643.14 | 100 | 10.2109 | 9.6817 | 10210.9 | 9681.66 | 93.36 | 2.4676 | 1.5399 | 1539.9 | 58.26 | 00:29:48 | 7713.2436 | 5774.7082 | 3.678075 | 87.89 | 01:57:06 | 00:51:09 | 0 | -0.5292 | 94.82 | 51.6 | 51.6 | 52.9 | 49 | 5.0794 | 5.0794 | 5.0794 | 5.0794 | 51.6 | 49 | 52.8 | 49
187 | 2024-07-29 15:53:04 | 2024-07-29 18:51:26 | 2.6433 | 2.6423 | 2643.34 | 2642.27 | 99.96 | 10.2113 | 9.6782 | 10211.27 | 9678.22 | 93.35 | 2.4676 | 1.5399 | 1539.9 | 58.28 | 00:29:48 | 7698.7372 | 5863.2724 | 3.67776484 | 87.86 | 01:57:15 | 00:51:08 | -0.0011 | -0.533 | 94.78 | 51.6 | 51.7 | 52.8 | 48.7 | 5.0794 | 5.0794 | 5.0794 | 5.0794 | 51.6 | 48.7 | 52.8 | 48.7
188 | 2024-07-29 18:51:27 | 2024-07-29 21:49:39 | 2.6424 | 2.6414 | 2642.37 | 2641.39 | 99.96 | 10.2077 | 9.6743 | 10207.7 | 9674.26 | 93.39 | 2.4676 | 1.5399 | 1539.9 | 58.3 | 00:29:48 | 7713.1827 | 5882.6767 | 3.67714492 | 87.83 | 01:57:06 | 00:51:07 | -0.001 | -0.5334 | 94.77 | 51.7 | 51.2 | 52.4 | 48.7 | 5.0794 | 5.0794 | 5.0794 | 5.0794 | 51.7 | 48.8 | 52.3 | 48.7
189 | 2024-07-29 21:49:40 | 2024-07-30 00:47:43 | 2.6416 | 2.6414 | 2641.58 | 2641.39 | 99.99 | 10.205 | 9.674 | 10205 | 9674 | 93.4 | 2.4672 | 1.5399 | 1539.9 | 58.3 | 00:29:48 | 7718.036 | 5785.0419 | 3.67745508 | 87.83 | 01:56:57 | 00:51:07 | -0.0002 | -0.531 | 94.8 | 51.2 | 51 | 52.1 | 48.9 | 5.0794 | 5.0794 | 5.0794 | 5.0794 | 51.2 | 49 | 52.1 | 48.9
190 | 2024-07-30 00:47:44 | 2024-07-30 03:45:52 | 2.6418 | 2.6405 | 2641.77 | 2640.55 | 99.95 | 10.2058 | 9.6723 | 10205.76 | 9672.32 | 93.39 | 2.4672 | 1.5399 | 1539.9 | 58.32 | 00:29:48 | 7701.4298 | 5858.3199 | 3.67776484 | 87.8 | 01:57:04 | 00:51:06 | -0.0012 | -0.5334 | 94.77 | 50.9 | 51.1 | 52.3 | 49.1 | 5.0794 | 5.0794 | 5.0794 | 5.0794 | 50.9 | 49.1 | 52.3 | 49.1
191 | 2024-07-30 03:45:53 | 2024-07-30 06:43:54 | 2.6407 | 2.6405 | 2640.71 | 2640.52 | 99.99 | 10.2023 | 9.672 | 10202.28 | 9672.04 | 93.38 | 2.4659 | 1.5399 | 1539.9 | 58.32 | 00:29:48 | 7709.8557 | 5773.3279 | 3.67776484 | 87.8 | 01:56:56 | 00:51:06 | -0.0002 | -0.5302 | 94.8 | 51.1 | 51.4 | 52.7 | 49 | 5.0794 | 5.0794 | 5.0794 | 5.0794 | 51.1 | 49 | 52.6 | 49.2
192 | 2024-07-30 06:43:55 | 2024-07-30 09:42:03 | 2.6406 | 2.6397 | 2640.58 | 2639.67 | 99.97 | 10.2016 | 9.6694 | 10201.62 | 9669.35 | 93.33 | 2.4646 | 1.5399 | 1539.9 | 58.34 | 00:29:48 | 7691.2384 | 5830.7594 | 3.67776484 | 87.77 | 01:57:04 | 00:51:05 | -0.0009 | -0.5323 | 94.78 | 51.4 | 51.4 | 52.6 | 49 | 5.0794 | 5.0794 | 5.0794 | 5.0794 | 51.4 | 49 | 52.6 | 49
193 | 2024-07-30 09:42:04 | 2024-07-30 12:40:19 | 2.6398 | 2.6389 | 2639.77 | 2638.87 | 99.97 | 10.1987 | 9.6659 | 10198.69 | 9665.9 | 93.28 | 2.4624 | 1.5399 | 1539.9 | 58.35 | 00:29:48 | 7692.8517 | 5836.758 | 3.67714492 | 87.74 | 01:57:12 | 00:51:04 | -0.0009 | -0.5328 | 94.78 | 51.4 | 51.6 | 52.9 | 48.7 | 5.0794 | 5.0794 | 5.0794 | 5.0794 | 51.4 | 48.8 | 52.7 | 48.7
194 | 2024-07-30 12:40:20 | 2024-07-30 15:38:19 | 2.6388 | 2.638 | 2638.82 | 2638.01 | 99.97 | 10.1948 | 9.6623 | 10194.79 | 9662.3 | 93.34 | 2.4629 | 1.5399 | 1539.9 | 58.37 | 00:29:48 | 7694.4261 | 5841.5232 | 3.67683516 | 87.71 | 01:56:57 | 00:51:03 | -0.0008 | -0.5325 | 94.78 | 51.6 | 51.4 | 52.6 | 48.5 | 5.0794 | 5.0794 | 5.0794 | 5.0794 | 51.6 | 48.7 | 52.5 | 48.5
195 | 2024-07-30 15:38:20 | 2024-07-30 18:36:26 | 2.6384 | 2.638 | 2638.44 | 2638 | 99.98 | 10.1934 | 9.662 | 10193.41 | 9661.99 | 93.37 | 2.4634 | 1.5399 | 1539.9 | 58.37 | 00:29:48 | 7695.7998 | 5788.5153 | 3.67683516 | 87.71 | 01:57:04 | 00:51:03 | -0.0004 | -0.5314 | 94.79 | 51.5 | 51.2 | 52.4 | 48.8 | 5.0794 | 5.0794 | 5.0794 | 5.0794 | 51.5 | 49 | 52.3 | 48.8
196 | 2024-07-30 18:36:27 | 2024-07-30 21:34:25 | 2.638 | 2.6371 | 2637.98 | 2637.14 | 99.97 | 10.1916 | 9.6606 | 10191.64 | 9660.64 | 93.38 | 2.4634 | 1.5399 | 1539.9 | 58.39 | 00:29:48 | 7691.7673 | 5855.2438 | 3.67745508 | 87.69 | 01:56:57 | 00:51:02 | -0.0008 | -0.531 | 94.79 | 51.2 | 51.3 | 52.6 | 49.3 | 5.0794 | 5.0794 | 5.0794 | 5.0794 | 51.2 | 49.4 | 52.5 | 49.3
197 | 2024-07-30 21:34:26 | 2024-07-31 00:32:21 | 2.6373 | 2.6371 | 2637.3 | 2637.11 | 99.99 | 10.1893 | 9.6606 | 10189.25 | 9660.56 | 93.41 | 2.4634 | 1.5399 | 1539.9 | 58.39 | 00:29:48 | 7699.9009 | 5786.5692 | 3.67776484 | 87.68 | 01:56:54 | 00:51:02 | -0.0002 | -0.5287 | 94.81 | 51.3 | 51.4 | 52.7 | 49.3 | 5.0794 | 5.0794 | 5.0794 | 5.0794 | 51.3 | 49.4 | 52.6 | 49.3
198 | 2024-07-31 00:32:22 | 2024-07-31 03:30:22 | 2.6372 | 2.6363 | 2637.19 | 2636.25 | 99.96 | 10.189 | 9.6559 | 10189.03 | 9655.88 | 93.34 | 2.4616 | 1.5399 | 1539.9 | 58.41 | 00:29:48 | 7681.9016 | 5804.4324 | 3.67683516 | 87.66 | 01:57:01 | 00:51:01 | -0.0009 | -0.5331 | 94.77 | 51.4 | 50.8 | 52.1 | 48.9 | 5.0794 | 5.0794 | 5.0794 | 5.0794 | 51.4 | 48.9 | 52.1 | 48.9
199 | 2024-07-31 03:30:23 | 2024-07-31 06:28:29 | 2.6363 | 2.6354 | 2636.29 | 2635.39 | 99.97 | 10.1865 | 9.6528 | 10186.49 | 9652.82 | 93.24 | 2.4581 | 1.5399 | 1539.9 | 58.43 | 00:29:48 | 7679.4281 | 5869.312 | 3.67993594 | 87.63 | 01:57:07 | 00:51:00 | -0.0009 | -0.5337 | 94.76 | 50.8 | 50.9 | 52.2 | 48.6 | 5.0794 | 5.0794 | 5.0794 | 5.0794 | 50.8 | 48.7 | 52.1 | 48.6
200 | 2024-07-31 06:28:30 | 2024-07-31 09:26:32 | 2.635 | 2.6345 | 2635 | 2634.55 | 99.98 | 10.1817 | 9.649 | 10181.75 | 9649.03 | 93.22 | 2.4564 | 1.5399 | 1539.9 | 58.45 | 00:29:48 | 7682.3613 | 5864.0563 | 3.67993594 | 87.6 | 01:57:04 | 00:50:59 | -0.0005 | -0.5327 | 94.77 | 50.9 | 50.8 | 52 | 48.2 | 5.0794 | 5.0794 | 5.0794 | 5.0794 | 50.9 | 48.2 | 52 | 48.2
201 | 2024-07-31 09:26:33 | 2024-07-31 12:24:32 | 2.6345 | 2.6337 | 2634.51 | 2633.71 | 99.97 | 10.1799 | 9.6449 | 10179.91 | 9644.89 | 93.21 | 2.4556 | 1.5296 | 1529.6 | 58.08 | 00:29:36 | 7679.6959 | 5887.0139 | 3.67900508 | 87.57 | 01:57:02 | 00:50:58 | -0.0008 | -0.535 | 94.74 | 50.8 | 50.9 | 52.1 | 47.9 | 5.0794 | 5.0794 | 5.0794 | 5.0794 | 50.8 | 48 | 52 | 47.9
202 | 2024-07-31 12:24:33 | 2024-07-31 15:22:26 | 2.6337 | 2.6337 | 2633.74 | 2633.73 | 100 | 10.177 | 9.6442 | 10177.02 | 9644.23 | 93.24 | 2.4556 | 1.5296 | 1529.6 | 58.08 | 00:29:36 | 7681.9343 | 5748.7283 | 3.67900508 | 87.57 | 01:56:55 | 00:50:58 | 0 | -0.5328 | 94.76 | 50.9 | 50.4 | 51.7 | 48.1 | 5.0794 | 5.0794 | 5.0794 | 5.0794 | 50.9 | 48.2 | 51.5 | 48.1
203 | 2024-07-31 15:22:27 | 2024-07-31 18:20:18 | 2.634 | 2.6329 | 2634.02 | 2632.87 | 99.96 | 10.178 | 9.643 | 10177.96 | 9643 | 93.26 | 2.4566 | 1.5399 | 1539.9 | 58.49 | 00:29:48 | 7664.3139 | 5865.9395 | 3.67931602 | 87.54 | 01:56:55 | 00:50:57 | -0.0011 | -0.535 | 94.74 | 50.4 | 50.7 | 51.9 | 48.4 | 5.0794 | 5.0794 | 5.0794 | 5.0794 | 50.4 | 48.5 | 51.9 | 48.4
204 | 2024-07-31 18:20:19 | 2024-07-31 21:18:12 | 2.6332 | 2.6328 | 2633.17 | 2632.82 | 99.99 | 10.175 | 9.6431 | 10175 | 9643.07 | 93.27 | 2.4561 | 1.5399 | 1539.9 | 58.49 | 00:29:48 | 7683.2159 | 5828.9234 | 3.679625 | 87.54 | 01:56:58 | 00:50:57 | -0.0004 | -0.5319 | 94.77 | 50.7 | 50.7 | 51.9 | 48.6 | 5.0794 | 5.0794 | 5.0794 | 5.0794 | 50.7 | 48.7 | 51.9 | 48.6
205 | 2024-07-31 21:18:13 | 2024-08-01 00:16:08 | 2.6328 | 2.632 | 2632.77 | 2631.96 | 99.97 | 10.1737 | 9.6384 | 10173.72 | 9638.45 | 93.24 | 2.4547 | 1.5296 | 1529.6 | 58.12 | 00:29:36 | 7668.6961 | 5850.4402 | 3.67869492 | 87.51 | 01:56:59 | 00:50:56 | -0.0008 | -0.5353 | 94.74 | 50.7 | 50.4 | 51.6 | 48.1 | 5.0794 | 5.0794 | 5.0794 | 5.0794 | 50.7 | 48.1 | 51.5 | 48.1
206 | 2024-08-01 00:16:09 | 2024-08-01 03:14:13 | 2.632 | 2.632 | 2632.02 | 2631.97 | 100 | 10.1715 | 9.6378 | 10171.46 | 9637.84 | 93.17 | 2.4521 | 1.5296 | 1529.6 | 58.12 | 00:29:36 | 7666.8078 | 5765.4902 | 3.67869492 | 87.51 | 01:57:10 | 00:50:56 | -0.0001 | -0.5336 | 94.75 | 50.3 | 50.4 | 51.6 | 48 | 5.0794 | 5.0794 | 5.0794 | 5.0794 | 50.3 | 48.1 | 51.5 | 48.1
207 | 2024-08-01 03:14:14 | 2024-08-01 06:12:14 | 2.632 | 2.6311 | 2632 | 2631.1 | 99.97 | 10.1712 | 9.6345 | 10171.2 | 9634.53 | 93.15 | 2.4517 | 1.5296 | 1529.6 | 58.13 | 00:29:36 | 7653.1036 | 5826.2221 | 3.67838594 | 87.48 | 01:57:06 | 00:50:55 | -0.0009 | -0.5367 | 94.72 | 50.4 | 50.4 | 51.6 | 47.6 | 5.0794 | 5.0794 | 5.0794 | 5.0794 | 50.4 | 47.7 | 51.6 | 47.6
208 | 2024-08-01 06:12:15 | 2024-08-01 09:10:16 | 2.631 | 2.6302 | 2631.05 | 2630.21 | 99.97 | 10.1678 | 9.6307 | 10167.8 | 9630.66 | 93.15 | 2.4508 | 1.5295 | 1529.5 | 58.15 | 00:29:36 | 7660.6536 | 5856.6523 | 3.678075 | 87.46 | 01:57:08 | 00:50:54 | -0.0008 | -0.5371 | 94.72 | 50.4 | 50.2 | 51.4 | 47.5 | 5.0794 | 5.0794 | 5.0794 | 5.0794 | 50.4 | 47.6 | 51.3 | 47.5
209 | 2024-08-01 09:10:17 | 2024-08-01 12:08:11 | 2.6301 | 2.6294 | 2630.08 | 2629.38 | 99.97 | 10.1644 | 9.6275 | 10164.39 | 9627.46 | 93.12 | 2.4491 | 1.5296 | 1529.6 | 58.17 | 00:29:36 | 7659.4642 | 5863.7983 | 3.67776484 | 87.43 | 01:57:03 | 00:50:53 | -0.0007 | -0.5369 | 94.72 | 50.2 | 49.9 | 51.2 | 47.4 | 5.0794 | 5.0794 | 5.0794 | 5.0794 | 50.2 | 47.5 | 51.1 | 47.4
210 | 2024-08-01 12:08:13 | 2024-08-01 15:26:36 | 2.6332 | 2.632 | 2633.22 | 2632.03 | 99.95 | 10.1781 | 9.6368 | 10178.14 | 9636.8 | 92.99 | 2.4487 | 1.5296 | 1529.6 | 58.12 | 00:29:36 | 7662.4123 | 5885.5255 | 3.67838594 | 87.52 | 01:55:18 | 00:50:56 | -0.0012 | -0.5413 | 94.68 | 49.9 | 49.8 | 51.1 | 47 | 5.0794 | 5.0794 | 5.0794 | 5.0794 | 49.9 | 47 | 50.9 | 47
211 | 2024-08-01 15:26:37 | 2024-08-01 18:24:48 | 2.6281 | 2.6277 | 2628.1 | 2627.71 | 99.99 | 10.159 | 9.6191 | 10158.97 | 9619.15 | 92.92 | 2.442 | 1.5296 | 1529.6 | 58.21 | 00:29:36 | 7647.5361 | 5874.7402 | 3.67683516 | 87.37 | 01:57:21 | 00:50:51 | -0.0004 | -0.5398 | 94.69 | 49.8 | 49.7 | 51 | 41.4 | 5.0794 | 5.0794 | 5.0794 | 5.0794 | 49.8 | 41.4 | 51 | 46.5
212 | 2024-08-01 18:24:49 | 2024-08-01 21:22:36 | 2.6281 | 2.6277 | 2628.08 | 2627.7 | 99.99 | 10.158 | 9.6217 | 10157.99 | 9621.67 | 93.1 | 2.4467 | 1.5296 | 1529.6 | 58.21 | 00:29:36 | 7660.097 | 5863.4358 | 3.67776484 | 87.37 | 01:56:57 | 00:50:51 | -0.0004 | -0.5363 | 94.72 | 49.7 | 50.2 | 51.6 | 47.4 | 5.0794 | 5.0794 | 5.0794 | 5.0794 | 49.7 | 47.5 | 51.5 | 47.4
213 | 2024-08-01 21:22:37 | 2024-08-02 00:20:27 | 2.628 | 2.6277 | 2627.99 | 2627.7 | 99.99 | 10.1572 | 9.6219 | 10157.18 | 9621.91 | 93.12 | 2.4471 | 1.5296 | 1529.6 | 58.21 | 00:29:36 | 7657.2124 | 5820.9121 | 3.67776484 | 87.37 | 01:57:00 | 00:50:51 | -0.0003 | -0.5353 | 94.73 | 50.2 | 50.3 | 51.7 | 47.6 | 5.0794 | 5.0794 | 5.0794 | 5.0794 | 50.2 | 47.7 | 51.6 | 47.6
214 | 2024-08-02 00:20:28 | 2024-08-02 03:18:12 | 2.6279 | 2.6277 | 2627.87 | 2627.68 | 99.99 | 10.1565 | 9.6215 | 10156.5 | 9621.5 | 93.12 | 2.447 | 1.5296 | 1529.6 | 58.21 | 00:29:36 | 7650.8636 | 5734.4599 | 3.678075 | 87.37 | 01:56:55 | 00:50:51 | -0.0002 | -0.535 | 94.73 | 50.3 | 50.4 | 51.7 | 47.7 | 5.0794 | 5.0794 | 5.0794 | 5.0794 | 50.3 | 47.8 | 51.6 | 47.7
215 | 2024-08-02 03:18:13 | 2024-08-02 06:16:02 | 2.6278 | 2.6268 | 2627.83 | 2626.81 | 99.96 | 10.1562 | 9.6187 | 10156.16 | 9618.71 | 93.12 | 2.447 | 1.5296 | 1529.6 | 58.23 | 00:29:36 | 7638.4829 | 5810.09 | 3.67776484 | 87.34 | 01:57:00 | 00:50:50 | -0.001 | -0.5374 | 94.71 | 50.4 | 50.3 | 51.8 | 47.6 | 5.0794 | 5.0794 | 5.0794 | 5.0794 | 50.4 | 47.7 | 51.6 | 47.6
216 | 2024-08-02 06:16:04 | 2024-08-02 09:13:52 | 2.6268 | 2.6259 | 2626.83 | 2625.94 | 99.97 | 10.1528 | 9.6154 | 10152.83 | 9615.4 | 93.1 | 2.4457 | 1.5296 | 1529.6 | 58.25 | 00:29:36 | 7646.7482 | 5859.5052 | 3.67745508 | 87.31 | 01:57:00 | 00:50:49 | -0.0009 | -0.5374 | 94.71 | 50.3 | 50.2 | 51.7 | 47.5 | 5.0794 | 5.0794 | 5.0794 | 5.0794 | 50.3 | 47.6 | 51.5 | 47.5
217 | 2024-08-02 09:13:53 | 2024-08-02 12:11:43 | 2.626 | 2.626 | 2625.97 | 2625.99 | 100 | 10.15 | 9.6147 | 10149.96 | 9614.68 | 93.09 | 2.4444 | 1.5296 | 1529.6 | 58.25 | 00:29:36 | 7651.0116 | 5768.7071 | 3.67745508 | 87.31 | 01:57:02 | 00:50:49 | 0 | -0.5353 | 94.73 | 50.2 | 50.2 | 51.5 | 47.4 | 5.0794 | 5.0794 | 5.0794 | 5.0794 | 50.2 | 47.4 | 51.5 | 47.4
218 | 2024-08-02 12:11:44 | 2024-08-02 15:09:29 | 2.6259 | 2.6251 | 2625.91 | 2625.13 | 99.97 | 10.1496 | 9.6115 | 10149.55 | 9611.46 | 93.08 | 2.4441 | 1.5296 | 1529.6 | 58.27 | 00:29:36 | 7631.447 | 5778.8421 | 3.67714492 | 87.29 | 01:56:59 | 00:50:48 | -0.0008 | -0.5381 | 94.7 | 50.1 | 49.8 | 51.2 | 47.4 | 5.0794 | 5.0794 | 5.0794 | 5.0794 | 50.1 | 47.5 | 51.1 | 47.4
219 | 2024-08-02 15:09:30 | 2024-08-02 18:08:06 | 2.6255 | 2.6243 | 2625.54 | 2624.31 | 99.95 | 10.1489 | 9.6092 | 10148.89 | 9609.22 | 93.02 | 2.4424 | 1.5296 | 1529.6 | 58.29 | 00:29:36 | 7632.2181 | 5876.18 | 3.67714492 | 87.26 | 01:56:28 | 00:50:47 | -0.0012 | -0.5397 | 94.68 | 49.8 | 50.1 | 51.5 | 47.3 | 5.0794 | 5.0794 | 5.0794 | 5.0794 | 49.8 | 47.4 | 51.4 | 47.3
220 | 2024-08-02 18:08:07 | 2024-08-02 21:05:47 | 2.6244 | 2.6243 | 2624.37 | 2624.26 | 100 | 10.144 | 9.6098 | 10143.98 | 9609.79 | 93.08 | 2.4428 | 1.5296 | 1529.6 | 58.29 | 00:29:36 | 7650.1012 | 5823.3083 | 3.67745508 | 87.26 | 01:56:55 | 00:50:47 | -0.0001 | -0.5342 | 94.73 | 50.1 | 50.3 | 51.7 | 47.8 | 5.0794 | 5.0794 | 5.0794 | 5.0794 | 50.1 | 47.9 | 51.6 | 47.8
221 | 2024-08-02 21:05:48 | 2024-08-03 00:03:25 | 2.6244 | 2.6242 | 2624.36 | 2624.24 | 100 | 10.1437 | 9.609 | 10143.71 | 9609.02 | 93.11 | 2.4436 | 1.5296 | 1529.6 | 58.29 | 00:29:36 | 7640.2872 | 5746.388 | 3.67745508 | 87.26 | 01:56:51 | 00:50:47 | -0.0001 | -0.5347 | 94.73 | 50.3 | 50.3 | 51.6 | 47.7 | 5.0794 | 5.0794 | 5.0794 | 5.0794 | 50.3 | 47.9 | 51.6 | 47.7
222 | 2024-08-03 00:03:26 | 2024-08-03 03:01:04 | 2.6242 | 2.6234 | 2624.17 | 2623.37 | 99.97 | 10.1429 | 9.606 | 10142.94 | 9605.98 | 93.09 | 2.4428 | 1.5296 | 1529.6 | 58.31 | 00:29:36 | 7627.2778 | 5795.8543 | 3.67745508 | 87.23 | 01:56:53 | 00:50:46 | -0.0008 | -0.537 | 94.71 | 50.3 | 50.2 | 51.6 | 47.6 | 5.0794 | 5.0794 | 5.0794 | 5.0794 | 50.3 | 47.7 | 51.5 | 47.7
223 | 2024-08-03 03:01:06 | 2024-08-03 05:58:45 | 2.6236 | 2.6225 | 2623.62 | 2622.53 | 99.96 | 10.1411 | 9.6034 | 10141.08 | 9603.42 | 93.07 | 2.4419 | 1.5296 | 1529.6 | 58.33 | 00:29:36 | 7632.8151 | 5869.9402 | 3.67714492 | 87.2 | 01:56:55 | 00:50:45 | -0.0011 | -0.5377 | 94.7 | 50.2 | 50.2 | 51.6 | 47.6 | 5.0794 | 5.0794 | 5.0794 | 5.0794 | 50.2 | 47.7 | 51.5 | 47.6
224 | 2024-08-03 05:58:46 | 2024-08-03 08:56:22 | 2.6227 | 2.6225 | 2622.75 | 2622.52 | 99.99 | 10.138 | 9.603 | 10138.01 | 9602.96 | 93.07 | 2.4411 | 1.5296 | 1529.6 | 58.33 | 00:29:36 | 7642.5042 | 5798.3918 | 3.67714492 | 87.2 | 01:56:52 | 00:50:45 | -0.0002 | -0.5351 | 94.72 | 50.2 | 50.2 | 51.6 | 47.6 | 5.0794 | 5.0794 | 5.0794 | 5.0794 | 50.2 | 47.7 | 51.5 | 47.6
225 | 2024-08-03 08:56:23 | 2024-08-03 11:54:00 | 2.6227 | 2.6217 | 2622.68 | 2621.67 | 99.96 | 10.1377 | 9.6 | 10137.74 | 9599.99 | 93.06 | 2.4406 | 1.5296 | 1529.6 | 58.34 | 00:29:36 | 7628.798 | 5852.2122 | 3.67714492 | 87.17 | 01:56:54 | 00:50:44 | -0.001 | -0.5377 | 94.7 | 50.2 | 50.2 | 51.6 | 47.5 | 5.0794 | 5.0794 | 5.0794 | 5.0794 | 50.2 | 47.6 | 51.5 | 47.5
226 | 2024-08-03 11:54:01 | 2024-08-03 14:51:36 | 2.6218 | 2.6217 | 2621.77 | 2621.69 | 100 | 10.1345 | 9.5997 | 10134.54 | 9599.7 | 93.04 | 2.4394 | 1.5296 | 1529.6 | 58.34 | 00:29:36 | 7633.13 | 5733.2439 | 3.67714492 | 87.17 | 01:56:52 | 00:50:44 | -0.0001 | -0.5348 | 94.72 | 50.2 | 50.3 | 51.7 | 47.6 | 5.0794 | 5.0794 | 5.0794 | 5.0794 | 50.2 | 47.7 | 51.6 | 47.6
227 | 2024-08-03 14:51:37 | 2024-08-03 17:49:09 | 2.6218 | 2.6208 | 2621.82 | 2620.85 | 99.96 | 10.1343 | 9.5973 | 10134.33 | 9597.31 | 93.06 | 2.4398 | 1.5296 | 1529.6 | 58.36 | 00:29:36 | 7616.0942 | 5800.2063 | 3.67714492 | 87.14 | 01:56:50 | 00:50:43 | -0.001 | -0.537 | 94.7 | 50.3 | 50.3 | 51.7 | 47.7 | 5.0794 | 5.0794 | 5.0794 | 5.0794 | 50.3 | 47.8 | 51.6 | 47.7
228 | 2024-08-03 17:49:10 | 2024-08-03 20:46:39 | 2.6211 | 2.6208 | 2621.08 | 2620.83 | 99.99 | 10.1317 | 9.5968 | 10131.73 | 9596.84 | 93.07 | 2.4394 | 1.5296 | 1529.6 | 58.36 | 00:29:36 | 7627.0167 | 5732.4298 | 3.67714492 | 87.14 | 01:56:48 | 00:50:43 | -0.0003 | -0.5349 | 94.72 | 50.3 | 50.4 | 51.7 | 47.7 | 5.0794 | 5.0794 | 5.0794 | 5.0794 | 50.3 | 47.8 | 51.6 | 47.7
229 | 2024-08-03 20:46:40 | 2024-08-03 23:44:13 | 2.6212 | 2.62 | 2621.16 | 2619.96 | 99.95 | 10.1319 | 9.5945 | 10131.92 | 9594.45 | 93.06 | 2.4394 | 1.5296 | 1529.6 | 58.38 | 00:29:36 | 7614.6396 | 5851.7693 | 3.67714492 | 87.11 | 01:56:52 | 00:50:42 | -0.0012 | -0.5375 | 94.7 | 50.4 | 50.3 | 51.7 | 47.7 | 5.0794 | 5.0794 | 5.0794 | 5.0794 | 50.4 | 47.8 | 51.6 | 47.7
230 | 2024-08-03 23:44:14 | 2024-08-04 02:41:39 | 2.6199 | 2.6199 | 2619.88 | 2619.95 | 100 | 10.1274 | 9.5935 | 10127.36 | 9593.5 | 93.06 | 2.4381 | 1.5296 | 1529.6 | 58.38 | 00:29:36 | 7628.9843 | 5738.0705 | 3.67683516 | 87.11 | 01:56:43 | 00:50:42 | 0.0001 | -0.5339 | 94.73 | 50.3 | 50.3 | 51.6 | 47.7 | 5.0794 | 5.0794 | 5.0794 | 5.0794 | 50.3 | 47.8 | 51.6 | 47.7
231 | 2024-08-04 02:41:40 | 2024-08-04 05:39:12 | 2.6202 | 2.6191 | 2620.15 | 2619.09 | 99.96 | 10.1284 | 9.5906 | 10128.35 | 9590.6 | 93.03 | 2.4376 | 1.5296 | 1529.6 | 58.4 | 00:29:36 | 7611.1626 | 5818.5006 | 3.67683516 | 87.09 | 01:56:52 | 00:50:41 | -0.0011 | -0.5378 | 94.69 | 50.3 | 50.2 | 51.5 | 47.5 | 5.0794 | 5.0794 | 5.0794 | 5.0794 | 50.3 | 47.7 | 51.4 | 47.5
232 | 2024-08-04 05:39:13 | 2024-08-04 08:36:46 | 2.6192 | 2.6191 | 2619.21 | 2619.09 | 100 | 10.1251 | 9.5902 | 10125.09 | 9590.19 | 93.03 | 2.4368 | 1.5296 | 1529.6 | 58.4 | 00:29:36 | 7622.8741 | 5730.7914 | 3.67683516 | 87.09 | 01:56:53 | 00:50:41 | -0.0001 | -0.5349 | 94.72 | 50.2 | 50.3 | 51.6 | 47.6 | 5.0794 | 5.0794 | 5.0794 | 5.0794 | 50.2 | 47.7 | 51.5 | 47.6
233 | 2024-08-04 08:36:47 | 2024-08-04 11:34:14 | 2.6192 | 2.6182 | 2619.17 | 2618.24 | 99.96 | 10.1247 | 9.5872 | 10124.66 | 9587.2 | 93.02 | 2.4363 | 1.5296 | 1529.6 | 58.42 | 00:29:36 | 7605.1881 | 5797.7498 | 3.676525 | 87.06 | 01:56:49 | 00:50:40 | -0.0009 | -0.5375 | 94.69 | 50.3 | 50.1 | 51.5 | 47.5 | 5.0794 | 5.0794 | 5.0794 | 5.0794 | 50.3 | 47.6 | 51.3 | 47.5
234 | 2024-08-04 11:34:15 | 2024-08-04 14:31:44 | 2.6184 | 2.6174 | 2618.38 | 2617.38 | 99.96 | 10.1222 | 9.5844 | 10122.18 | 9584.4 | 93.02 | 2.4355 | 1.5296 | 1529.6 | 58.44 | 00:29:36 | 7612.8737 | 5846.0247 | 3.676525 | 87.03 | 01:56:51 | 00:50:39 | -0.001 | -0.5378 | 94.69 | 50.1 | 50.2 | 51.5 | 47.5 | 5.0794 | 5.0794 | 5.0794 | 5.0794 | 50.1 | 47.5 | 51.4 | 47.5
235 | 2024-08-04 14:31:46 | 2024-08-04 17:29:08 | 2.6174 | 2.6174 | 2617.45 | 2617.37 | 100 | 10.1187 | 9.5843 | 10118.69 | 9584.26 | 93.02 | 2.4347 | 1.5296 | 1529.6 | 58.44 | 00:29:36 | 7620.4334 | 5767.231 | 3.676525 | 87.03 | 01:56:44 | 00:50:39 | -0.0001 | -0.5344 | 94.72 | 50.2 | 50.3 | 51.6 | 47.6 | 5.0794 | 5.0794 | 5.0794 | 5.0794 | 50.2 | 47.7 | 51.5 | 47.6
236 | 2024-08-04 17:29:09 | 2024-08-04 20:26:35 | 2.6176 | 2.6165 | 2617.55 | 2616.51 | 99.96 | 10.1188 | 9.5817 | 10118.77 | 9581.72 | 93.03 | 2.435 | 1.5296 | 1529.6 | 58.46 | 00:29:36 | 7607.1665 | 5845.2035 | 3.676525 | 87 | 01:56:50 | 00:50:38 | -0.001 | -0.537 | 94.69 | 50.3 | 50.3 | 51.6 | 47.6 | 5.0794 | 5.0794 | 5.0794 | 5.0794 | 50.3 | 47.7 | 51.5 | 47.6
237 | 2024-08-04 20:26:36 | 2024-08-04 23:23:56 | 2.6166 | 2.6165 | 2616.64 | 2616.5 | 99.99 | 10.1156 | 9.581 | 10115.57 | 9581.01 | 93.01 | 2.4337 | 1.5296 | 1529.6 | 58.46 | 00:29:36 | 7615.3948 | 5737.0225 | 3.676525 | 87 | 01:56:43 | 00:50:38 | -0.0001 | -0.5346 | 94.72 | 50.3 | 50.2 | 51.5 | 47.6 | 5.0794 | 5.0794 | 5.0794 | 5.0794 | 50.3 | 47.7 | 51.5 | 47.6
238 | 2024-08-04 23:23:57 | 2024-08-05 02:21:19 | 2.6166 | 2.6156 | 2616.61 | 2615.64 | 99.96 | 10.1154 | 9.5787 | 10115.42 | 9578.69 | 93.01 | 2.4337 | 1.5296 | 1529.6 | 58.48 | 00:29:36 | 7599.0559 | 5855.6334 | 3.676525 | 86.97 | 01:56:46 | 00:50:37 | -0.001 | -0.5367 | 94.69 | 50.2 | 50.3 | 51.6 | 47.6 | 5.0794 | 5.0794 | 5.0794 | 5.0794 | 50.2 | 47.7 | 51.5 | 47.6
239 | 2024-08-05 02:21:20 | 2024-08-05 05:18:38 | 2.6156 | 2.6156 | 2615.58 | 2615.64 | 100 | 10.1118 | 9.5784 | 10111.76 | 9578.41 | 93.02 | 2.4329 | 1.5296 | 1529.6 | 58.48 | 00:29:36 | 7616.8868 | 5763.4243 | 3.676525 | 86.97 | 01:56:42 | 00:50:37 | 0.0001 | -0.5334 | 94.73 | 50.3 | 50.3 | 51.7 | 47.7 | 5.0794 | 5.0794 | 5.0794 | 5.0794 | 50.3 | 47.8 | 51.6 | 47.7
240 | 2024-08-05 05:18:39 | 2024-08-05 08:15:56 | 2.6157 | 2.6148 | 2615.67 | 2614.78 | 99.97 | 10.1119 | 9.5756 | 10111.87 | 9575.58 | 93.01 | 2.4329 | 1.5193 | 1519.3 | 58.1 | 00:29:24 | 7598.5633 | 5834.6086 | 3.67993594 | 86.94 | 01:56:42 | 00:50:36 | -0.0009 | -0.5363 | 94.7 | 50.3 | 50.3 | 51.6 | 47.7 | 5.0794 | 5.0794 | 5.0794 | 5.0794 | 50.3 | 47.8 | 51.5 | 47.7
241 | 2024-08-05 08:15:57 | 2024-08-05 11:13:09 | 2.6147 | 2.6148 | 2614.69 | 2614.8 | 100 | 10.1084 | 9.575 | 10108.37 | 9575 | 93.02 | 2.4321 | 1.5193 | 1519.3 | 58.1 | 00:29:24 | 7608.151 | 5735.4537 | 3.676525 | 86.94 | 01:56:38 | 00:50:36 | 0.0001 | -0.5334 | 94.72 | 50.2 | 50.3 | 51.6 | 47.7 | 5.0794 | 5.0794 | 5.0794 | 5.0794 | 50.2 | 47.8 | 51.5 | 47.7
242 | 2024-08-05 11:13:10 | 2024-08-05 14:10:26 | 2.6148 | 2.6139 | 2614.79 | 2613.92 | 99.97 | 10.1088 | 9.5718 | 10108.78 | 9571.82 | 93 | 2.4316 | 1.5193 | 1519.3 | 58.12 | 00:29:24 | 7590.4543 | 5799.2468 | 3.679625 | 86.91 | 01:56:42 | 00:50:35 | -0.0009 | -0.537 | 94.69 | 50.2 | 50.1 | 51.4 | 47.5 | 5.0794 | 5.0794 | 5.0794 | 5.0794 | 50.2 | 47.6 | 51.4 | 47.5
243 | 2024-08-05 14:10:27 | 2024-08-05 17:07:31 | 2.6135 | 2.6131 | 2613.55 | 2613.09 | 99.98 | 10.1044 | 9.5692 | 10104.37 | 9569.18 | 92.99 | 2.4304 | 1.5193 | 1519.3 | 58.14 | 00:29:24 | 7598.8198 | 5828.5814 | 3.679625 | 86.89 | 01:56:31 | 00:50:34 | -0.0005 | -0.5352 | 94.7 | 50.1 | 50.2 | 51.6 | 47.5 | 5.0794 | 5.0794 | 5.0794 | 5.0794 | 50.1 | 47.7 | 51.5 | 47.6
244 | 2024-08-05 17:07:32 | 2024-08-05 20:04:49 | 2.6135 | 2.6131 | 2613.47 | 2613.07 | 99.98 | 10.1041 | 9.5694 | 10104.14 | 9569.36 | 92.96 | 2.4295 | 1.5193 | 1519.3 | 58.14 | 00:29:24 | 7598.0334 | 5829.653 | 3.679625 | 86.89 | 01:56:44 | 00:50:34 | -0.0004 | -0.5348 | 94.71 | 50.2 | 50.3 | 51.6 | 47.6 | 5.0794 | 5.0794 | 5.0794 | 5.0794 | 50.2 | 47.7 | 51.5 | 47.6
245 | 2024-08-05 20:04:50 | 2024-08-05 23:02:05 | 2.6132 | 2.6131 | 2613.24 | 2613.05 | 99.99 | 10.1031 | 9.5685 | 10103.14 | 9568.53 | 92.97 | 2.4294 | 1.5193 | 1519.3 | 58.14 | 00:29:24 | 7597.7989 | 5751.1757 | 3.679625 | 86.88 | 01:56:41 | 00:50:34 | -0.0002 | -0.5346 | 94.71 | 50.3 | 50.2 | 51.5 | 47.5 | 5.0794 | 5.0794 | 5.0794 | 5.0794 | 50.3 | 47.7 | 51.4 | 47.5
246 | 2024-08-05 23:02:06 | 2024-08-06 01:59:23 | 2.6132 | 2.6122 | 2613.2 | 2612.18 | 99.96 | 10.103 | 9.5654 | 10103.05 | 9565.36 | 92.95 | 2.429 | 1.5192 | 1519.2 | 58.16 | 00:29:24 | 7586.2303 | 5813.1446 | 3.67931602 | 86.86 | 01:56:45 | 00:50:33 | -0.001 | -0.5377 | 94.68 | 50.2 | 50 | 51.4 | 47.4 | 5.0794 | 5.0794 | 5.0794 | 5.0794 | 50.2 | 47.6 | 51.3 | 47.4
247 | 2024-08-06 01:59:24 | 2024-08-06 04:56:40 | 2.6122 | 2.6122 | 2612.24 | 2612.18 | 100 | 10.0997 | 9.5649 | 10099.73 | 9564.95 | 92.95 | 2.4281 | 1.5193 | 1519.3 | 58.16 | 00:29:24 | 7591.7153 | 5732.951 | 3.67931602 | 86.86 | 01:56:44 | 00:50:33 | -0.0001 | -0.5348 | 94.7 | 50.1 | 50.1 | 51.5 | 47.5 | 5.0794 | 5.0794 | 5.0794 | 5.0794 | 50.1 | 47.6 | 51.3 | 47.5
248 | 2024-08-06 04:56:41 | 2024-08-06 07:53:55 | 2.6121 | 2.6113 | 2612.09 | 2611.34 | 99.97 | 10.0989 | 9.5619 | 10098.88 | 9561.86 | 92.94 | 2.4277 | 1.5193 | 1519.3 | 58.18 | 00:29:24 | 7578.1059 | 5763.7847 | 3.67900508 | 86.83 | 01:56:43 | 00:50:32 | -0.0008 | -0.537 | 94.68 | 50.1 | 50 | 51.3 | 47.4 | 5.0794 | 5.0794 | 5.0794 | 5.0794 | 50.1 | 47.5 | 51.2 | 47.4
249 | 2024-08-06 07:53:56 | 2024-08-06 10:51:10 | 2.6114 | 2.6113 | 2611.41 | 2611.35 | 100 | 10.0966 | 9.5617 | 10096.62 | 9561.71 | 92.95 | 2.4273 | 1.5193 | 1519.3 | 58.18 | 00:29:24 | 7584.9876 | 5702.0237 | 3.67931602 | 86.83 | 01:56:43 | 00:50:32 | -0.0001 | -0.5349 | 94.7 | 50 | 50.1 | 51.4 | 47.4 | 5.0794 | 5.0794 | 5.0794 | 5.0794 | 50 | 47.5 | 51.4 | 47.4
250 | 2024-08-06 10:51:11 | 2024-08-06 13:48:22 | 2.6113 | 2.6105 | 2611.31 | 2610.49 | 99.97 | 10.096 | 9.5589 | 10096 | 9558.93 | 92.94 | 2.4268 | 1.5193 | 1519.3 | 58.2 | 00:29:24 | 7573.4717 | 5759.7286 | 3.67900508 | 86.8 | 01:56:41 | 00:50:31 | -0.0008 | -0.5371 | 94.68 | 50.1 | 50.2 | 51.5 | 47.4 | 5.0794 | 5.0794 | 5.0794 | 5.0794 | 50.1 | 47.5 | 51.3 | 47.4
251 | 2024-08-06 13:48:23 | 2024-08-06 16:45:34 | 2.6106 | 2.6105 | 2610.59 | 2610.48 | 100 | 10.0936 | 9.5589 | 10093.56 | 9558.9 | 92.95 | 2.4265 | 1.5193 | 1519.3 | 58.2 | 00:29:24 | 7580.4626 | 5708.715 | 3.67900508 | 86.8 | 01:56:41 | 00:50:31 | -0.0001 | -0.5347 | 94.7 | 50.2 | 47.9 | 51.5 | 47.5 | 5.0794 | 5.0794 | 5.0794 | 5.0794 | 50.2 | 47.6 | 51.4 | 47.5
252 | 2024-08-06 16:45:35 | 2024-08-06 19:42:51 | 2.6104 | 2.6096 | 2610.42 | 2609.64 | 99.97 | 10.0934 | 9.5555 | 10093.39 | 9555.53 | 92.89 | 2.4247 | 1.5193 | 1519.3 | 58.22 | 00:29:24 | 7566.7804 | 5765.506 | 3.67869492 | 86.77 | 01:56:47 | 00:50:30 | -0.0008 | -0.5379 | 94.67 | 47.9 | 50 | 51.3 | 47.3 | 5.0794 | 5.0794 | 5.0794 | 5.0794 | 48.9 | 47.4 | 51.3 | 47.3
253 | 2024-08-06 19:42:52 | 2024-08-06 22:39:56 | 2.6097 | 2.6096 | 2609.68 | 2609.62 | 100 | 10.0901 | 9.5559 | 10090.15 | 9555.9 | 92.95 | 2.4256 | 1.5193 | 1519.3 | 58.22 | 00:29:24 | 7579.6961 | 5691.8415 | 3.67900508 | 86.77 | 01:56:35 | 00:50:30 | -0.0001 | -0.5342 | 94.71 | 50 | 50.2 | 51.5 | 47.5 | 5.0794 | 5.0794 | 5.0794 | 5.0794 | 50 | 47.7 | 51.5 | 47.6
254 | 2024-08-06 22:39:57 | 2024-08-07 01:37:00 | 2.6096 | 2.6087 | 2609.61 | 2608.73 | 99.97 | 10.0895 | 9.5539 | 10089.55 | 9553.86 | 92.97 | 2.426 | 1.5193 | 1519.3 | 58.24 | 00:29:24 | 7568.9277 | 5783.3206 | 3.67931602 | 86.74 | 01:56:35 | 00:50:29 | -0.0009 | -0.5357 | 94.69 | 50.3 | 50.4 | 51.6 | 47.8 | 5.0794 | 5.0794 | 5.0794 | 5.0794 | 50.3 | 47.9 | 51.5 | 47.8
255 | 2024-08-07 01:37:01 | 2024-08-07 04:34:05 | 2.6086 | 2.6079 | 2608.6 | 2607.91 | 99.97 | 10.0859 | 9.5511 | 10085.9 | 9551.08 | 92.95 | 2.4247 | 1.5193 | 1519.3 | 58.26 | 00:29:24 | 7578.9578 | 5837.2122 | 3.67900508 | 86.71 | 01:56:37 | 00:50:28 | -0.0007 | -0.5348 | 94.7 | 50.4 | 50.3 | 51.7 | 47.7 | 5.0794 | 5.0794 | 5.0794 | 5.0794 | 50.4 | 47.9 | 51.6 | 47.7
256 | 2024-08-07 04:34:06 | 2024-08-07 07:31:05 | 2.6077 | 2.6079 | 2607.72 | 2607.9 | 100.01 | 10.0827 | 9.5501 | 10082.71 | 9550.14 | 92.96 | 2.4242 | 1.5193 | 1519.3 | 58.26 | 00:29:24 | 7585.7234 | 5735.4793 | 3.67900508 | 86.71 | 01:56:32 | 00:50:28 | 0.0002 | -0.5326 | 94.72 | 50.3 | 50.2 | 51.5 | 47.7 | 5.0794 | 5.0794 | 5.0794 | 5.0794 | 50.3 | 47.8 | 51.4 | 47.7
257 | 2024-08-07 07:31:06 | 2024-08-07 10:28:10 | 2.6079 | 2.6079 | 2607.92 | 2607.89 | 100 | 10.0835 | 9.5498 | 10083.53 | 9549.76 | 92.94 | 2.4239 | 1.5193 | 1519.3 | 58.26 | 00:29:24 | 7568.236 | 5688.062 | 3.67869492 | 86.71 | 01:56:37 | 00:50:28 | 0 | -0.5338 | 94.71 | 50.2 | 50.2 | 51.5 | 47.6 | 5.0794 | 5.0794 | 5.0794 | 5.0794 | 50.2 | 47.8 | 51.3 | 47.6
258 | 2024-08-07 10:28:11 | 2024-08-07 13:25:14 | 2.6075 | 2.6053 | 2607.52 | 2605.33 | 99.92 | 10.082 | 9.5212 | 10081.96 | 9521.22 | 92.91 | 2.4226 | 1.4883 | 1488.3 | 57.12 | 00:28:48 | 7558.186 | 5748.3387 | 3.66753516 | 86.63 | 01:56:41 | 00:50:25 | -0.0022 | -0.5607 | 94.44 | 50.2 | 44.3 | 50.2 | 36.5 | 5.0794 | 5.0794 | 5.0794 | 5.0794 | 50.2 | 47.6 | 48.6 | 36.5
259 | 2024-08-07 13:25:15 | 2024-08-07 16:22:50 | 2.6045 | 2.6062 | 2604.47 | 2606.17 | 100.07 | 10.077 | 9.5376 | 10077.01 | 9537.65 | 92.52 | 2.4097 | 1.5089 | 1508.9 | 57.9 | 00:29:12 | 7558.5014 | 5689.6553 | 3.676525 | 86.66 | 01:57:09 | 00:50:26 | 0.0017 | -0.5394 | 94.65 | 44.3 | 49.1 | 50.4 | 42.9 | 5.0794 | 5.0794 | 5.0794 | 5.0794 | 46.3 | 42.9 | 50.3 | 45.5
260 | 2024-08-07 16:22:51 | 2024-08-07 19:19:52 | 2.6065 | 2.6062 | 2606.51 | 2606.17 | 99.99 | 10.0794 | 9.544 | 10079.41 | 9543.98 | 92.86 | 2.4204 | 1.5193 | 1519.3 | 58.29 | 00:29:24 | 7553.5043 | 5747.9951 | 3.67869492 | 86.66 | 01:56:36 | 00:50:26 | -0.0003 | -0.5354 | 94.69 | 49.1 | 50.5 | 51.7 | 47.1 | 5.0794 | 5.0794 | 5.0794 | 5.0794 | 49.1 | 47.1 | 51.7 | 47.4
261 | 2024-08-07 19:19:53 | 2024-08-07 22:16:17 | 2.6067 | 2.6062 | 2606.72 | 2606.17 | 99.98 | 10.0787 | 9.5502 | 10078.68 | 9550.25 | 93.15 | 2.4282 | 1.5296 | 1529.6 | 58.69 | 00:29:36 | 7581.7431 | 5827.7028 | 3.68086602 | 86.66 | 01:55:59 | 00:50:26 | -0.0006 | -0.5284 | 94.76 | 50.5 | 51.6 | 53 | 48.4 | 5.0794 | 5.0794 | 5.0794 | 5.0794 | 50.7 | 48.4 | 52.9 | 49.5
262 | 2024-08-07 22:16:18 | 2024-08-08 01:13:07 | 2.6062 | 2.6062 | 2606.17 | 2606.16 | 100 | 10.076 | 9.5517 | 10075.98 | 9551.67 | 93.04 | 2.4247 | 1.5296 | 1529.6 | 58.69 | 00:29:36 | 7581.0662 | 5776.513 | 3.68179609 | 86.66 | 01:56:23 | 00:50:26 | 0 | -0.5243 | 94.8 | 51.6 | 52.2 | 53.5 | 49.3 | 5.0794 | 5.0794 | 5.0794 | 5.0794 | 51.6 | 49.3 | 53.4 | 49.8
263 | 2024-08-08 01:13:08 | 2024-08-08 04:09:50 | 2.606 | 2.6062 | 2606 | 2606.16 | 100.01 | 10.0747 | 9.5494 | 10074.66 | 9549.38 | 93.09 | 2.426 | 1.5296 | 1529.6 | 58.69 | 00:29:36 | 7572.8486 | 5744.7122 | 3.68086602 | 86.66 | 01:56:17 | 00:50:26 | 0.0002 | -0.5253 | 94.79 | 52.2 | 52.6 | 54 | 48.7 | 5.0794 | 5.0794 | 5.0794 | 5.0794 | 52.2 | 48.8 | 53.9 | 48.7
264 | 2024-08-08 04:09:51 | 2024-08-08 07:06:29 | 2.6061 | 2.6053 | 2606.1 | 2605.31 | 99.97 | 10.0746 | 9.5457 | 10074.58 | 9545.72 | 93.13 | 2.427 | 1.5296 | 1529.6 | 58.71 | 00:29:36 | 7567.7578 | 5755.9557 | 3.68055508 | 86.63 | 01:56:14 | 00:50:25 | -0.0008 | -0.5289 | 94.75 | 52.6 | 52 | 53.1 | 49.1 | 5.0794 | 5.0794 | 5.0794 | 5.0794 | 52.6 | 49.2 | 53 | 49.1
265 | 2024-08-08 07:06:30 | 2024-08-08 10:02:57 | 2.6051 | 2.6044 | 2605.14 | 2604.44 | 99.97 | 10.0706 | 9.5429 | 10070.64 | 9542.91 | 93.14 | 2.4265 | 1.5296 | 1529.6 | 58.73 | 00:29:36 | 7572.3075 | 5808.1823 | 3.68024609 | 86.6 | 01:56:05 | 00:50:24 | -0.0007 | -0.5277 | 94.76 | 52 | 51.4 | 52.7 | 49.1 | 5.0794 | 5.0794 | 5.0794 | 5.0794 | 52 | 49.3 | 52.7 | 49.1
266 | 2024-08-08 10:02:58 | 2024-08-08 12:59:45 | 2.6041 | 2.6036 | 2604.08 | 2603.61 | 99.98 | 10.0682 | 9.5335 | 10068.2 | 9533.46 | 92.96 | 2.4209 | 1.5193 | 1519.3 | 58.35 | 00:29:24 | 7565.0437 | 5700.1288 | 3.67776484 | 86.57 | 01:56:25 | 00:50:23 | -0.0005 | -0.5347 | 94.69 | 51.4 | 49.3 | 51.4 | 47.9 | 5.0794 | 5.0794 | 5.0794 | 5.0794 | 51.4 | 48.1 | 50.6 | 47.9
267 | 2024-08-08 12:59:46 | 2024-08-08 15:56:28 | 2.6038 | 2.6027 | 2603.78 | 2602.74 | 99.96 | 10.0692 | 9.5315 | 10069.2 | 9531.47 | 92.96 | 2.4205 | 1.5193 | 1519.3 | 58.37 | 00:29:24 | 7555.6787 | 5808.8402 | 3.678075 | 86.54 | 01:56:21 | 00:50:22 | -0.001 | -0.5377 | 94.66 | 49.3 | 49.3 | 50.7 | 47.5 | 5.0794 | 5.0794 | 5.0794 | 5.0794 | 49.5 | 47.5 | 50.6 | 48.1
268 | 2024-08-08 15:56:29 | 2024-08-08 18:53:28 | 2.6026 | 2.6028 | 2602.56 | 2602.76 | 100.01 | 10.0655 | 9.5322 | 10065.55 | 9532.24 | 92.76 | 2.414 | 1.5193 | 1519.3 | 58.37 | 00:29:24 | 7553.7725 | 5703.6518 | 3.67838594 | 86.54 | 01:56:38 | 00:50:22 | 0.0002 | -0.5333 | 94.7 | 49.3 | 49.8 | 51.1 | 47.6 | 5.0794 | 5.0794 | 5.0794 | 5.0794 | 49.3 | 47.6 | 51.1 | 48.2
269 | 2024-08-08 18:53:29 | 2024-08-08 21:50:32 | 2.6025 | 2.6019 | 2602.46 | 2601.88 | 99.98 | 10.0643 | 9.5277 | 10064.34 | 9527.68 | 92.74 | 2.4136 | 1.5193 | 1519.3 | 58.39 | 00:29:24 | 7534.0728 | 5784.6835 | 3.67776484 | 86.51 | 01:56:43 | 00:50:21 | -0.0006 | -0.5367 | 94.67 | 49.7 | 50.2 | 51.6 | 47.1 | 5.0794 | 5.0794 | 5.0794 | 5.0794 | 49.7 | 47.1 | 51.5 | 47.1
270 | 2024-08-08 21:50:33 | 2024-08-09 00:47:30 | 2.6019 | 2.601 | 2601.94 | 2601.02 | 99.96 | 10.0623 | 9.5224 | 10062.25 | 9522.36 | 92.78 | 2.414 | 1.5089 | 1508.9 | 58.01 | 00:29:12 | 7545.598 | 5806.1251 | 3.676525 | 86.48 | 01:56:38 | 00:50:20 | -0.0009 | -0.5399 | 94.63 | 50.2 | 49.7 | 50.9 | 47 | 5.0794 | 5.0794 | 5.0794 | 5.0794 | 50.2 | 47.1 | 50.8 | 47
271 | 2024-08-09 00:47:31 | 2024-08-09 03:44:24 | 2.6012 | 2.601 | 2601.24 | 2601 | 99.99 | 10.0594 | 9.5224 | 10059.36 | 9522.35 | 92.8 | 2.414 | 1.5193 | 1519.3 | 58.41 | 00:29:24 | 7553.6138 | 5738.7756 | 3.67683516 | 86.48 | 01:56:34 | 00:50:20 | -0.0002 | -0.537 | 94.66 | 49.7 | 49 | 50.3 | 47.3 | 5.0794 | 5.0794 | 5.0794 | 5.0794 | 49.7 | 47.4 | 50.2 | 47.3
272 | 2024-08-09 03:44:25 | 2024-08-09 06:41:12 | 2.6012 | 2.601 | 2601.23 | 2601 | 99.99 | 10.0594 | 9.5232 | 10059.41 | 9523.18 | 92.88 | 2.4161 | 1.5193 | 1519.3 | 58.41 | 00:29:24 | 7550.1681 | 5710.5797 | 3.67714492 | 86.48 | 01:56:28 | 00:50:20 | -0.0002 | -0.5362 | 94.67 | 49 | 49 | 50.4 | 47.6 | 5.0794 | 5.0794 | 5.0794 | 5.0794 | 49.5 | 47.6 | 50.3 | 47.7
273 | 2024-08-09 06:41:13 | 2024-08-09 09:37:57 | 2.601 | 2.6001 | 2600.99 | 2600.12 | 99.97 | 10.0591 | 9.5216 | 10059.12 | 9521.55 | 92.89 | 2.4161 | 1.5193 | 1519.3 | 58.43 | 00:29:24 | 7544.1582 | 5810.8201 | 3.67745508 | 86.45 | 01:56:26 | 00:50:19 | -0.0009 | -0.5376 | 94.66 | 49 | 49.2 | 50.5 | 47.4 | 5.0794 | 5.0794 | 5.0794 | 5.0794 | 49.1 | 47.4 | 50.5 | 48
274 | 2024-08-09 09:37:58 | 2024-08-09 12:34:46 | 2.5999 | 2.6002 | 2599.9 | 2600.17 | 100.01 | 10.0556 | 9.5223 | 10055.61 | 9522.27 | 92.78 | 2.4123 | 1.5193 | 1519.3 | 58.43 | 00:29:24 | 7548.2368 | 5711.9867 | 3.678075 | 86.46 | 01:56:30 | 00:50:19 | 0.0003 | -0.5333 | 94.7 | 49.1 | 49.6 | 51 | 47.5 | 5.0794 | 5.0794 | 5.0794 | 5.0794 | 49.1 | 47.5 | 50.9 | 47.9
275 | 2024-08-09 12:34:47 | 2024-08-09 15:34:10 | 2.6002 | 2.5989 | 2600.19 | 2598.91 | 99.95 | 10.0559 | 9.518 | 10055.86 | 9517.97 | 92.67 | 2.4096 | 1.5192 | 1519.2 | 58.46 | 00:29:24 | 7521.7106 | 5799.1777 | 3.67745508 | 86.41 | 01:56:42 | 00:50:17 | -0.0013 | -0.5379 | 94.65 | 49.6 | 50.1 | 51.5 | 47.4 | 5.0794 | 5.0794 | 5.0794 | 0.7253 | 49.6 | 47.4 | 51.4 | 47.4
276 | 2024-08-09 15:34:10 | 2024-08-09 18:31:05 | 2.5994 | 2.5987 | 2599.38 | 2598.72 | 99.97 | 10.0529 | 9.516 | 10052.88 | 9516.01 | 92.73 | 2.4104 | 1.5192 | 1519.2 | 58.46 | 00:29:24 | 7505.9077 | 5792.085 | 3.67683516 | 86.41 | 01:56:37 | 00:50:17 | -0.0007 | -0.5369 | 94.66 | 50.1 | 49.6 | 51 | 47 | 5.0794 | 5.0794 | 5.0794 | 5.0794 | 50.1 | 47.1 | 50.9 | 47
277 | 2024-08-09 18:31:05 | 2024-08-09 21:27:50 | 2.5991 | 2.5981 | 2599.12 | 2598.12 | 99.96 | 10.0516 | 9.5128 | 10051.62 | 9512.77 | 92.77 | 2.4113 | 1.5089 | 1508.9 | 58.08 | 00:29:12 | 7504.6994 | 5768.5919 | 3.67590508 | 86.39 | 01:56:29 | 00:50:16 | -0.001 | -0.5389 | 94.64 | 49.6 | 49.3 | 50.5 | 47.2 | 5.0794 | 5.0794 | 5.0794 | 5.0794 | 49.6 | 47.3 | 50.5 | 47.2
278 | 2024-08-09 21:27:50 | 2024-08-10 00:24:30 | 2.5986 | 2.5978 | 2598.6 | 2597.76 | 99.97 | 10.0499 | 9.5119 | 10049.87 | 9511.86 | 92.8 | 2.4115 | 1.5089 | 1508.9 | 58.08 | 00:29:12 | 7507.4289 | 5766.7005 | 3.676525 | 86.38 | 01:56:23 | 00:50:16 | -0.0008 | -0.538 | 94.65 | 49.3 | 48.9 | 50.3 | 47.3 | 5.0794 | 5.0794 | 5.0794 | 5.0794 | 49.3 | 47.4 | 50.2 | 47.3
279 | 2024-08-10 00:24:30 | 2024-08-10 03:21:09 | 2.5985 | 2.5976 | 2598.47 | 2597.59 | 99.97 | 10.05 | 9.5127 | 10049.98 | 9512.71 | 92.79 | 2.4111 | 1.5192 | 1519.2 | 58.49 | 00:29:24 | 7506.2277 | 5786.2236 | 3.67714492 | 86.37 | 01:56:23 | 00:50:16 | -0.0009 | -0.5373 | 94.65 | 48.9 | 49.2 | 50.6 | 47.4 | 5.0794 | 5.0794 | 5.0794 | 5.0794 | 48.9 | 47.4 | 50.5 | 47.8
280 | 2024-08-10 03:21:09 | 2024-08-10 06:17:58 | 2.5981 | 2.5974 | 2598.11 | 2597.43 | 99.97 | 10.0488 | 9.513 | 10048.76 | 9513.01 | 92.77 | 2.4104 | 1.5192 | 1519.2 | 58.49 | 00:29:24 | 7499.97 | 5782.5393 | 3.67745508 | 86.37 | 01:56:32 | 00:50:15 | -0.0007 | -0.5358 | 94.67 | 49.2 | 49.6 | 51 | 47.5 | 5.0794 | 5.0794 | 5.0794 | 5.0794 | 49.2 | 47.5 | 50.9 | 47.7
281 | 2024-08-10 06:17:58 | 2024-08-10 09:14:44 | 2.5976 | 2.597 | 2597.61 | 2597 | 99.98 | 10.0468 | 9.5108 | 10046.77 | 9510.75 | 92.73 | 2.4088 | 1.5192 | 1519.2 | 58.5 | 00:29:24 | 7497.1658 | 5783.8049 | 3.67714492 | 86.35 | 01:56:30 | 00:50:15 | -0.0006 | -0.536 | 94.66 | 49.6 | 50 | 51.3 | 47.6 | 5.0794 | 5.0794 | 5.0794 | 5.0794 | 49.6 | 47.6 | 51.2 | 47.6
282 | 2024-08-10 09:14:44 | 2024-08-10 12:11:33 | 2.5972 | 2.5962 | 2597.17 | 2596.17 | 99.96 | 10.0447 | 9.5071 | 10044.69 | 9507.1 | 92.68 | 2.4072 | 1.5089 | 1508.9 | 58.12 | 00:29:12 | 7487.9293 | 5770.8892 | 3.67683516 | 86.32 | 01:56:35 | 00:50:14 | -0.001 | -0.5376 | 94.65 | 50 | 49.5 | 50.9 | 47.3 | 5.0794 | 5.0794 | 5.0794 | 5.0794 | 50 | 47.3 | 50.8 | 47.3
283 | 2024-08-10 12:11:33 | 2024-08-10 15:08:08 | 2.5965 | 2.5957 | 2596.47 | 2595.69 | 99.97 | 10.0419 | 9.5049 | 10041.9 | 9504.89 | 92.76 | 2.4086 | 1.5089 | 1508.9 | 58.13 | 00:29:12 | 7496.2985 | 5783.1066 | 3.676525 | 86.31 | 01:56:21 | 00:50:13 | -0.0008 | -0.537 | 94.65 | 49.5 | 49.6 | 50.9 | 47.2 | 5.0794 | 5.0794 | 5.0794 | 5.0794 | 49.5 | 47.4 | 50.9 | 47.3
284 | 2024-08-10 15:08:08 | 2024-08-10 18:04:36 | 2.5961 | 2.5954 | 2596.06 | 2595.36 | 99.97 | 10.0403 | 9.5044 | 10040.33 | 9504.41 | 92.82 | 2.4096 | 1.5089 | 1508.9 | 58.14 | 00:29:12 | 7499.6669 | 5775.7174 | 3.676525 | 86.3 | 01:56:13 | 00:50:13 | -0.0007 | -0.5359 | 94.66 | 49.6 | 49.4 | 50.7 | 47.7 | 5.0794 | 5.0794 | 5.0794 | 5.0794 | 49.6 | 47.8 | 50.6 | 47.7
285 | 2024-08-10 18:04:36 | 2024-08-10 21:01:08 | 2.5959 | 2.5951 | 2595.85 | 2595.12 | 99.97 | 10.04 | 9.5046 | 10039.97 | 9504.63 | 92.78 | 2.4084 | 1.5193 | 1519.3 | 58.54 | 00:29:24 | 7499.798 | 5769.6691 | 3.67714492 | 86.29 | 01:56:19 | 00:50:13 | -0.0007 | -0.5353 | 94.67 | 49.4 | 49.3 | 50.8 | 48 | 5.0794 | 5.0794 | 5.0794 | 5.0794 | 49.4 | 48 | 50.7 | 48.1
286 | 2024-08-10 21:01:08 | 2024-08-10 23:57:43 | 2.5954 | 2.5948 | 2595.37 | 2594.76 | 99.98 | 10.0384 | 9.5031 | 10038.36 | 9503.08 | 92.74 | 2.407 | 1.5192 | 1519.2 | 58.55 | 00:29:24 | 7491.3275 | 5784.3707 | 3.67714492 | 86.28 | 01:56:22 | 00:50:12 | -0.0006 | -0.5353 | 94.67 | 49.3 | 49.6 | 51 | 47.5 | 5.0794 | 5.0794 | 5.0794 | 5.0794 | 49.3 | 47.6 | 50.9 | 47.5
287 | 2024-08-10 23:57:43 | 2024-08-11 02:54:22 | 2.5951 | 2.5943 | 2595.08 | 2594.32 | 99.97 | 10.0374 | 9.5004 | 10037.43 | 9500.44 | 92.73 | 2.4063 | 1.5089 | 1508.9 | 58.16 | 00:29:12 | 7489.2682 | 5773.418 | 3.676525 | 86.26 | 01:56:27 | 00:50:12 | -0.0008 | -0.537 | 94.65 | 49.6 | 49.7 | 51 | 47.4 | 5.0794 | 5.0794 | 5.0794 | 5.0794 | 49.6 | 47.5 | 50.9 | 47.4
288 | 2024-08-11 02:54:22 | 2024-08-11 05:50:59 | 2.5946 | 2.5939 | 2594.61 | 2593.9 | 99.97 | 10.0355 | 9.4989 | 10035.52 | 9498.91 | 92.68 | 2.4048 | 1.5089 | 1508.9 | 58.17 | 00:29:12 | 7478.5536 | 5759.234 | 3.67993594 | 86.25 | 01:56:25 | 00:50:11 | -0.0007 | -0.5366 | 94.65 | 49.7 | 49.4 | 50.7 | 47.5 | 5.0794 | 5.0794 | 5.0794 | 5.0794 | 49.7 | 47.5 | 50.7 | 47.5
289 | 2024-08-11 05:50:59 | 2024-08-11 08:47:36 | 2.594 | 2.5933 | 2594.02 | 2593.29 | 99.97 | 10.0333 | 9.4965 | 10033.31 | 9496.47 | 92.69 | 2.4045 | 1.5089 | 1508.9 | 58.18 | 00:29:12 | 7485.5276 | 5782.2013 | 3.67993594 | 86.23 | 01:56:25 | 00:50:11 | -0.0007 | -0.5368 | 94.65 | 49.4 | 49.3 | 50.7 | 47.3 | 5.0794 | 5.0794 | 5.0794 | 5.0794 | 49.4 | 47.3 | 50.6 | 47.3
290 | 2024-08-11 08:47:36 | 2024-08-11 11:44:03 | 2.5935 | 2.5928 | 2593.51 | 2592.76 | 99.97 | 10.0316 | 9.4939 | 10031.56 | 9493.88 | 92.74 | 2.4052 | 1.5089 | 1508.9 | 58.2 | 00:29:12 | 7485.7994 | 5781.0258 | 3.67931602 | 86.21 | 01:56:16 | 00:50:10 | -0.0008 | -0.5377 | 94.64 | 49.3 | 49.3 | 50.6 | 47.3 | 5.0794 | 5.0794 | 5.0794 | 5.0794 | 49.3 | 47.4 | 50.5 | 47.3
291 | 2024-08-11 11:44:03 | 2024-08-11 14:40:38 | 2.593 | 2.5924 | 2593.01 | 2592.43 | 99.98 | 10.03 | 9.4932 | 10030 | 9493.17 | 92.67 | 2.4029 | 1.5089 | 1508.9 | 58.2 | 00:29:12 | 7478.6447 | 5758.164 | 3.679625 | 86.2 | 01:56:25 | 00:50:10 | -0.0006 | -0.5368 | 94.65 | 49.3 | 49.1 | 50.4 | 47.5 | 5.0794 | 5.0794 | 5.0794 | 5.0794 | 49.3 | 47.6 | 50.4 | 47.5
292 | 2024-08-11 14:40:39 | 2024-08-11 17:37:15 | 2.5926 | 2.5921 | 2592.63 | 2592.08 | 99.98 | 10.0286 | 9.4918 | 10028.64 | 9491.81 | 92.67 | 2.4027 | 1.5089 | 1508.9 | 58.21 | 00:29:12 | 7474.0183 | 5765.1082 | 3.679625 | 86.19 | 01:56:26 | 00:50:09 | -0.0005 | -0.5368 | 94.65 | 49.1 | 49.3 | 50.8 | 47.1 | 5.0794 | 5.0794 | 5.0794 | 5.0794 | 49.1 | 47.2 | 50.7 | 47.1
293 | 2024-08-11 17:37:15 | 2024-08-11 20:33:50 | 2.5922 | 2.5917 | 2592.18 | 2591.73 | 99.98 | 10.0269 | 9.49 | 10026.92 | 9490 | 92.67 | 2.4023 | 1.5089 | 1508.9 | 58.22 | 00:29:12 | 7472.6948 | 5773.1886 | 3.67931602 | 86.18 | 01:56:26 | 00:50:09 | -0.0004 | -0.5369 | 94.65 | 49.3 | 49.3 | 50.5 | 47.3 | 5.0794 | 5.0794 | 5.0794 | 5.0794 | 49.3 | 47.3 | 50.5 | 47.3
294 | 2024-08-11 20:33:50 | 2024-08-11 23:30:29 | 2.592 | 2.5914 | 2592.01 | 2591.38 | 99.98 | 10.0263 | 9.4887 | 10026.3 | 9488.73 | 92.66 | 2.4017 | 1.5089 | 1508.9 | 58.23 | 00:29:12 | 7472.9155 | 5774.6191 | 3.67900508 | 86.16 | 01:56:29 | 00:50:08 | -0.0006 | -0.5376 | 94.64 | 49.3 | 49.1 | 50.5 | 47.3 | 5.0794 | 5.0794 | 5.0794 | 5.0794 | 49.3 | 47.4 | 50.4 | 47.3
295 | 2024-08-11 23:30:29 | 2024-08-12 02:27:00 | 2.5916 | 2.5908 | 2591.57 | 2590.78 | 99.97 | 10.0248 | 9.4872 | 10024.84 | 9487.19 | 92.66 | 2.4013 | 1.5089 | 1508.9 | 58.24 | 00:29:12 | 7475.6623 | 5773.2716 | 3.679625 | 86.14 | 01:56:23 | 00:50:08 | -0.0008 | -0.5377 | 94.64 | 49.1 | 49.1 | 50.5 | 47.3 | 5.0794 | 5.0794 | 5.0794 | 5.0794 | 49.1 | 47.4 | 50.4 | 47.3
296 | 2024-08-12 02:27:00 | 2024-08-12 05:23:32 | 2.5912 | 2.5908 | 2591.18 | 2590.78 | 99.98 | 10.0234 | 9.4876 | 10023.42 | 9487.64 | 92.68 | 2.4016 | 1.5089 | 1508.9 | 58.24 | 00:29:12 | 7478.699 | 5777.7132 | 3.679625 | 86.14 | 01:56:24 | 00:50:08 | -0.0004 | -0.5358 | 94.65 | 49.2 | 49.6 | 50.9 | 47.4 | 5.0794 | 5.0794 | 5.0794 | 5.0794 | 49.2 | 47.5 | 50.9 | 47.4
297 | 2024-08-12 05:23:32 | 2024-08-12 08:20:06 | 2.5908 | 2.59 | 2590.81 | 2590.02 | 99.97 | 10.0219 | 9.4851 | 10021.89 | 9485.09 | 92.62 | 2.3997 | 1.5089 | 1508.9 | 58.26 | 00:29:12 | 7462.5874 | 5778.2405 | 3.679625 | 86.12 | 01:56:26 | 00:50:07 | -0.0008 | -0.5368 | 94.64 | 49.5 | 49.6 | 50.9 | 47.5 | 5.0794 | 5.0794 | 5.0794 | 5.0794 | 49.5 | 47.5 | 50.9 | 47.5
298 | 2024-08-12 08:20:07 | 2024-08-12 11:16:36 | 2.5903 | 2.5898 | 2590.31 | 2589.78 | 99.98 | 10.0199 | 9.4839 | 10019.88 | 9483.87 | 92.67 | 2.4005 | 1.5089 | 1508.9 | 58.26 | 00:29:12 | 7467.2348 | 5769.942 | 3.67931602 | 86.11 | 01:56:22 | 00:50:07 | -0.0005 | -0.536 | 94.65 | 49.6 | 49.7 | 51 | 47.3 | 5.0794 | 5.0794 | 5.0794 | 5.0794 | 49.6 | 47.4 | 51 | 47.3
299 | 2024-08-12 11:16:37 | 2024-08-12 14:13:08 | 2.59 | 2.5893 | 2590.04 | 2589.29 | 99.97 | 10.0186 | 9.4824 | 10018.6 | 9482.43 | 92.67 | 2.4001 | 1.5089 | 1508.9 | 58.28 | 00:29:12 | 7469.9075 | 5769.9482 | 3.679625 | 86.09 | 01:56:25 | 00:50:06 | -0.0008 | -0.5362 | 94.65 | 49.7 | 49.4 | 50.7 | 47.6 | 5.0794 | 5.0794 | 5.0794 | 5.0794 | 49.7 | 47.6 | 50.6 | 47.6
300 | 2024-08-12 14:13:09 | 2024-08-12 17:14:24 | 2.5895 | 2.5889 | 2589.51 | 2588.93 | 99.98 | 10.0166 | 9.4816 | 10016.58 | 9481.57 | 92.72 | 2.4011 | 1.5089 | 1508.9 | 58.28 | 00:29:12 | 7466.9824 | 5738.3291 | 3.679625 | 86.08 | 01:56:09 | 00:50:06 | -0.0006 | -0.535 | 94.66 | 49.4 | 48.6 | 51 | 47.6 | 5.0794 | 5.0794 | 5.0794 | 5.0794 | 49.4 | 47.7 | 51 | 47.6

## step
Cycle Index | Step Index | Step Number | Step Type | Step Time | Oneset Date | End Date | Capacity(Ah) | Spec. Cap.(mAh/g) | Chg. Cap.(Ah) | Chg. Spec. Cap.(mAh/g) | DChg. Cap.(Ah) | DChg. Spec. Cap.(mAh/g) | Net DChg. Cap.(Ah) | Energy(Wh) | Spec. Energy(mWh/g) | Chg. Energy(Wh) | Chg. Spec. Energy(mWh/g) | DChg. Energy(Wh) | DChg. Spec. Energy(mWh/g) | Net DChg. Energy(Wh) | Super Capacitor(F) | Oneset Volt.(V) | Chg. Oneset Volt.(V) | DChg. Oneset Volt.(V) | End Voltage(V) | End of Chg.Volt.(V) | End of DChg.Volt.(V) | Chg. Med. Volt.(V) | DChg. Med. Volt.(V) | Starting current(mA) | End Current(mA) | DCIR(mΩ) | T1 Aux.CH oneset temperature(℃) | T1 Aux.CH End T(℃) | T1 Aux. Tmax(℃) | T1 Aux. Tmin(℃) | V1 Aux.CH oneset voltage(V) | V1 Aux.CH End Volt.(V) | V1 Aux. Vmax(V) | V1 Aux. Vmin(V)
1 | 1 | 1 | Rest | 03:10:34 | 2024-07-05 19:04:22 | 2024-07-05 22:14:55 | 0 | 0 | 0 | 0 | 0 | 0 | 0 | 0 | 0 | 0 | 0 | 0 | 0 | 0 | 0 | 3.1501 | 0 | 0 | 3.1467 | 0 | 0 | 0 | 0 | 0 | 0 | 0 | 35.3 | 44 | 44 | 35.3 | 2.96 | 5.0794 | 5.0794 | 2.96
1 | 2 | 2 | Rest | 01:00:00 | 2024-07-05 22:14:56 | 2024-07-05 23:14:55 | 0 | 0 | 0 | 0 | 0 | 0 | 0 | 0 | 0 | 0 | 0 | 0 | 0 | 0 | 0 | 3.1467 | 0 | 0 | 3.1467 | 0 | 0 | 0 | 0 | 0 | 0 | 0 | 44 | 44.4 | 44.4 | 43.9 | 5.0794 | 5.0794 | 5.0794 | 5.0794
1 | 3 | 3 | CC Chg | 01:49:31 | 2024-07-05 23:14:56 | 2024-07-06 01:04:26 | 2.8293 | 2829.28 | 2.8293 | 2829.28 | 0 | 0 | -2.8293 | 10.7903 | 10790.3 | 10.7903 | 10790.3 | 0 | 0 | -10.7903 | 10112.0492 | 3.1929 | 3.1929 | 0 | 4.2001 | 4.2001 | 0 | 3.8024 | 0 | 1549.8512 | 1549.8512 | 29.81 | 44.4 | 47 | 47 | 44.3 | 5.0794 | 5.0794 | 5.0794 | 5.0794
1 | 4 | 4 | CV Chg | 00:23:17 | 2024-07-06 01:04:27 | 2024-07-06 01:27:43 | 0.1835 | 183.52 | 0.1835 | 183.52 | 0 | 0 | -0.1835 | 0.7709 | 770.89 | 0.7709 | 770.89 | 0 | 0 | -0.7709 | 0 | 4.2001 | 4.2001 | 0 | 4.2005 | 4.2005 | 0 | 4.2005 | 0 | 1549.8512 | 61.973 | 0 | 47 | 46.2 | 47 | 46.1 | 5.0794 | 5.0794 | 5.0794 | 5.0794
1 | 5 | 5 | Rest | 00:05:00 | 2024-07-06 01:27:44 | 2024-07-06 01:32:43 | 0 | 0 | 0 | 0 | 0 | 0 | 0 | 0 | 0 | 0 | 0 | 0 | 0 | 0 | 0 | 4.1992 | 0 | 0 | 4.1952 | 0 | 0 | 0 | 0 | 0 | 0 | 20.01 | 46.2 | 46.1 | 46.2 | 46.1 | 5.0794 | 5.0794 | 5.0794 | 5.0794
1 | 6 | 6 | CC DChg | 00:58:12 | 2024-07-06 01:32:44 | 2024-07-06 02:30:55 | 3.0075 | 3007.49 | 0 | 0 | 3.0075 | 3007.49 | 3.0075 | 10.8687 | 10868.72 | 0 | 0 | 10.8687 | 10868.72 | 10.8687 | 6669.8696 | 4.1192 | 0 | 4.1192 | 2.496 | 0 | 2.496 | 0 | 3.6285 | -3100.4465 | -3100.4465 | 24.5 | 46.1 | 50.4 | 50.4 | 46.1 | 5.0794 | 5.0794 | 5.0794 | 5.0794
1 | 7 | 7 | Rest | 00:05:00 | 2024-07-06 02:30:56 | 2024-07-06 02:35:55 | 0 | 0 | 0 | 0 | 0 | 0 | 0 | 0 | 0 | 0 | 0 | 0 | 0 | 0 | 0 | 2.6361 | 0 | 0 | 2.9356 | 0 | 0 | 0 | 0 | 0 | 0 | 45.2 | 50.4 | 48.8 | 50.4 | 48.8 | 5.0794 | 5.0794 | 5.0794 | 5.0794
2 | 3 | 8 | CC Chg | 01:49:42 | 2024-07-06 02:35:56 | 2024-07-06 04:25:37 | 2.834 | 2834.05 | 2.834 | 2834.05 | 0 | 0 | -2.834 | 10.7866 | 10786.6 | 10.7866 | 10786.6 | 0 | 0 | -10.7866 | 8365.3949 | 2.9805 | 2.9805 | 0 | 4.2001 | 4.2001 | 0 | 3.8002 | 0 | 1550.2233 | 1550.2233 | 29 | 48.8 | 47.6 | 48.8 | 46.9 | 5.0794 | 5.0794 | 5.0794 | 5.0794
2 | 4 | 9 | CV Chg | 00:22:17 | 2024-07-06 04:25:39 | 2024-07-06 04:47:55 | 0.177 | 177.04 | 0.177 | 177.04 | 0 | 0 | -0.177 | 0.7437 | 743.67 | 0.7437 | 743.67 | 0 | 0 | -0.7437 | 0 | 4.2001 | 4.2001 | 0 | 4.2005 | 4.2005 | 0 | 4.2005 | 0 | 1550.2233 | 61.8738 | 0 | 47.6 | 46.6 | 47.6 | 46.6 | 5.0794 | 5.0794 | 5.0794 | 5.0794
2 | 5 | 10 | Rest | 00:05:00 | 2024-07-06 04:47:56 | 2024-07-06 04:52:55 | 0 | 0 | 0 | 0 | 0 | 0 | 0 | 0 | 0 | 0 | 0 | 0 | 0 | 0 | 0 | 4.1992 | 0 | 0 | 4.1955 | 0 | 0 | 0 | 0 | 0 | 0 | 20.04 | 46.6 | 46.5 | 46.6 | 46.5 | 5.0794 | 5.0794 | 5.0794 | 5.0794
2 | 6 | 11 | CC DChg | 00:57:49 | 2024-07-06 04:52:56 | 2024-07-06 05:50:44 | 2.9877 | 2987.68 | 0 | 0 | 2.9877 | 2987.68 | 2.9877 | 10.8063 | 10806.26 | 0 | 0 | 10.8063 | 10806.26 | 10.8063 | 6627.2123 | 4.1195 | 0 | 4.1195 | 2.4966 | 0 | 2.4966 | 0 | 3.6291 | -3100.4465 | -3100.4465 | 24.5 | 46.5 | 50.7 | 50.7 | 46.5 | 5.0794 | 5.0794 | 5.0794 | 5.0794
2 | 7 | 12 | Rest | 00:05:00 | 2024-07-06 05:50:45 | 2024-07-06 05:55:44 | 0 | 0 | 0 | 0 | 0 | 0 | 0 | 0 | 0 | 0 | 0 | 0 | 0 | 0 | 0 | 2.6364 | 0 | 0 | 2.9433 | 0 | 0 | 0 | 0 | 0 | 0 | 45.1 | 50.7 | 49.3 | 50.9 | 49.3 | 5.0794 | 5.0794 | 5.0794 | 5.0794
3 | 3 | 13 | CC Chg | 01:48:58 | 2024-07-06 05:55:45 | 2024-07-06 07:44:42 | 2.8151 | 2815.11 | 2.8151 | 2815.11 | 0 | 0 | -2.8151 | 10.7207 | 10720.68 | 10.7207 | 10720.68 | 0 | 0 | -10.7207 | 8360.4936 | 2.988 | 2.988 | 0 | 4.2001 | 4.2001 | 0 | 3.8021 | 0 | 1549.8512 | 1550.2233 | 28.8 | 49.3 | 47.6 | 49.3 | 46.9 | 5.0794 | 5.0794 | 5.0794 | 5.0794
3 | 4 | 14 | CV Chg | 00:22:08 | 2024-07-06 07:44:43 | 2024-07-06 08:06:50 | 0.1754 | 175.36 | 0.1754 | 175.36 | 0 | 0 | -0.1754 | 0.7366 | 736.59 | 0.7366 | 736.59 | 0 | 0 | -0.7366 | 0 | 4.2001 | 4.2001 | 0 | 4.2005 | 4.2005 | 0 | 4.2005 | 0 | 1550.2233 | 61.7932 | 0 | 47.6 | 46.4 | 47.6 | 46.4 | 5.0794 | 5.0794 | 5.0794 | 5.0794
3 | 5 | 15 | Rest | 00:05:00 | 2024-07-06 08:06:51 | 2024-07-06 08:11:50 | 0 | 0 | 0 | 0 | 0 | 0 | 0 | 0 | 0 | 0 | 0 | 0 | 0 | 0 | 0 | 4.1989 | 0 | 0 | 4.1952 | 0 | 0 | 0 | 0 | 0 | 0 | 25.08 | 46.4 | 46.3 | 46.4 | 46.3 | 5.0794 | 5.0794 | 5.0794 | 5.0794
3 | 6 | 16 | CC DChg | 00:57:29 | 2024-07-06 08:11:51 | 2024-07-06 09:09:19 | 2.9704 | 2970.44 | 0 | 0 | 2.9704 | 2970.44 | 2.9704 | 10.749 | 10748.96 | 0 | 0 | 10.749 | 10748.96 | 10.749 | 6566.3862 | 4.1192 | 0 | 4.1192 | 2.4907 | 0 | 2.4907 | 0 | 3.6313 | -3100.8184 | -3100.4465 | 24.5 | 46.3 | 50.2 | 50.2 | 46.2 | 5.0794 | 5.0794 | 5.0794 | 5.0794
3 | 7 | 17 | Rest | 00:05:00 | 2024-07-06 09:09:20 | 2024-07-06 09:14:19 | 0 | 0 | 0 | 0 | 0 | 0 | 0 | 0 | 0 | 0 | 0 | 0 | 0 | 0 | 0 | 2.6345 | 0 | 0 | 2.9498 | 0 | 0 | 0 | 0 | 0 | 0 | 46.4 | 50.2 | 48.7 | 50.3 | 48.7 | 5.0794 | 5.0794 | 5.0794 | 5.0794
4 | 3 | 18 | CC Chg | 01:48:16 | 2024-07-06 09:14:21 | 2024-07-06 11:02:35 | 2.797 | 2797.03 | 2.797 | 2797.03 | 0 | 0 | -2.797 | 10.6576 | 10657.6 | 10.6576 | 10657.6 | 0 | 0 | -10.6576 | 8353.7966 | 2.9948 | 2.9948 | 0 | 4.2001 | 4.2001 | 0 | 3.8036 | 0 | 1550.2233 | 1549.8512 | 29 | 48.7 | 47.4 | 48.7 | 46.3 | 5.0794 | 5.0794 | 5.0794 | 5.0794
4 | 4 | 19 | CV Chg | 00:22:00 | 2024-07-06 11:02:36 | 2024-07-06 11:24:35 | 0.1754 | 175.43 | 0.1754 | 175.43 | 0 | 0 | -0.1754 | 0.7369 | 736.87 | 0.7369 | 736.87 | 0 | 0 | -0.7369 | 0 | 4.2001 | 4.2001 | 0 | 4.2005 | 4.2005 | 0 | 4.2005 | 0 | 1550.2233 | 61.8428 | 0 | 47.4 | 46.3 | 47.4 | 46.3 | 5.0794 | 5.0794 | 5.0794 | 5.0794
4 | 5 | 20 | Rest | 00:05:00 | 2024-07-06 11:24:36 | 2024-07-06 11:29:35 | 0 | 0 | 0 | 0 | 0 | 0 | 0 | 0 | 0 | 0 | 0 | 0 | 0 | 0 | 0 | 4.1989 | 0 | 0 | 4.1952 | 0 | 0 | 0 | 0 | 0 | 0 | 25.06 | 46.3 | 46.1 | 46.3 | 46.1 | 5.0794 | 5.0794 | 5.0794 | 5.0794
4 | 6 | 21 | CC DChg | 00:57:11 | 2024-07-06 11:29:36 | 2024-07-06 12:26:46 | 2.9549 | 2954.9 | 0 | 0 | 2.9549 | 2954.9 | 2.9549 | 10.699 | 10698.99 | 0 | 0 | 10.699 | 10698.99 | 10.699 | 6553.2447 | 4.1183 | 0 | 4.1183 | 2.495 | 0 | 2.495 | 0 | 3.6344 | -3100.4465 | -3100.0742 | 24.8 | 46.1 | 50.1 | 50.1 | 46.1 | 5.0794 | 5.0794 | 5.0794 | 5.0794
4 | 7 | 22 | Rest | 00:05:00 | 2024-07-06 12:26:48 | 2024-07-06 12:31:47 | 0 | 0 | 0 | 0 | 0 | 0 | 0 | 0 | 0 | 0 | 0 | 0 | 0 | 0 | 0 | 2.638 | 0 | 0 | 2.9563 | 0 | 0 | 0 | 0 | 0 | 0 | 46.1 | 50.1 | 48.6 | 50.2 | 48.6 | 5.0794 | 5.0794 | 5.0794 | 5.0794
5 | 3 | 23 | CC Chg | 01:47:36 | 2024-07-06 12:31:48 | 2024-07-06 14:19:23 | 2.7798 | 2779.77 | 2.7798 | 2779.77 | 0 | 0 | -2.7798 | 10.5961 | 10596.15 | 10.5961 | 10596.15 | 0 | 0 | -10.5961 | 8345.1894 | 3.001 | 3.001 | 0 | 4.2001 | 4.2001 | 0 | 3.8083 | 0 | 1549.8512 | 1550.2233 | 28.8 | 48.6 | 46.9 | 48.6 | 46.2 | 5.0794 | 5.0794 | 5.0794 | 5.0794
5 | 4 | 24 | CV Chg | 00:22:08 | 2024-07-06 14:19:24 | 2024-07-06 14:41:31 | 0.1768 | 176.82 | 0.1768 | 176.82 | 0 | 0 | -0.1768 | 0.7427 | 742.72 | 0.7427 | 742.72 | 0 | 0 | -0.7427 | 0 | 4.2001 | 4.2001 | 0 | 4.2005 | 4.2005 | 0 | 4.2005 | 0 | 1549.8512 | 61.8242 | 0 | 46.9 | 46.2 | 47 | 46.2 | 5.0794 | 5.0794 | 5.0794 | 5.0794
5 | 5 | 25 | Rest | 00:05:00 | 2024-07-06 14:41:32 | 2024-07-06 14:46:31 | 0 | 0 | 0 | 0 | 0 | 0 | 0 | 0 | 0 | 0 | 0 | 0 | 0 | 0 | 0 | 4.1989 | 0 | 0 | 4.1955 | 0 | 0 | 0 | 0 | 0 | 0 | 25.07 | 46.2 | 46.1 | 46.2 | 46.1 | 5.0794 | 5.0794 | 5.0794 | 5.0794
5 | 6 | 26 | CC DChg | 00:56:56 | 2024-07-06 14:46:32 | 2024-07-06 15:43:27 | 2.942 | 2942 | 0 | 0 | 2.942 | 2942 | 2.942 | 10.6576 | 10657.6 | 0 | 0 | 10.6576 | 10657.6 | 10.6576 | 6487.4496 | 4.1186 | 0 | 4.1186 | 2.486 | 0 | 2.486 | 0 | 3.6378 | -3100.4465 | -3100.4465 | 24.8 | 46.1 | 50.1 | 50.1 | 46.1 | 5.0794 | 5.0794 | 5.0794 | 5.0794
5 | 7 | 27 | Rest | 00:05:00 | 2024-07-06 15:43:28 | 2024-07-06 15:48:27 | 0 | 0 | 0 | 0 | 0 | 0 | 0 | 0 | 0 | 0 | 0 | 0 | 0 | 0 | 0 | 2.6324 | 0 | 0 | 2.9598 | 0 | 0 | 0 | 0 | 0 | 0 | 47.2 | 50.1 | 48.6 | 50.2 | 48.6 | 5.0794 | 5.0794 | 5.0794 | 5.0794
6 | 3 | 28 | CC Chg | 01:47:05 | 2024-07-06 15:48:28 | 2024-07-06 17:35:32 | 2.7665 | 2766.45 | 2.7665 | 2766.45 | 0 | 0 | -2.7665 | 10.5489 | 10548.9 | 10.5489 | 10548.9 | 0 | 0 | -10.5489 | 8328.8817 | 3.0044 | 3.0044 | 0 | 4.2001 | 4.2001 | 0 | 3.808 | 0 | 1549.8512 | 1549.8512 | 28.8 | 48.6 | 46.8 | 48.6 | 46.2 | 5.0794 | 5.0794 | 5.0794 | 5.0794
6 | 4 | 29 | CV Chg | 00:22:10 | 2024-07-06 17:35:33 | 2024-07-06 17:57:42 | 0.1771 | 177.06 | 0.1771 | 177.06 | 0 | 0 | -0.1771 | 0.7437 | 743.74 | 0.7437 | 743.74 | 0 | 0 | -0.7437 | 0 | 4.2001 | 4.2001 | 0 | 4.2005 | 4.2005 | 0 | 4.2005 | 0 | 1549.8512 | 61.942 | 0 | 46.8 | 45.9 | 46.8 | 45.9 | 5.0794 | 5.0794 | 5.0794 | 5.0794
6 | 5 | 30 | Rest | 00:05:00 | 2024-07-06 17:57:44 | 2024-07-06 18:02:43 | 0 | 0 | 0 | 0 | 0 | 0 | 0 | 0 | 0 | 0 | 0 | 0 | 0 | 0 | 0 | 4.1989 | 0 | 0 | 4.1952 | 0 | 0 | 0 | 0 | 0 | 0 | 25.02 | 45.9 | 45.8 | 45.9 | 45.8 | 5.0794 | 5.0794 | 5.0794 | 5.0794
6 | 6 | 31 | CC DChg | 00:56:41 | 2024-07-06 18:02:44 | 2024-07-06 18:59:24 | 2.9291 | 2929.06 | 0 | 0 | 2.9291 | 2929.06 | 2.9291 | 10.6168 | 10616.8 | 0 | 0 | 10.6168 | 10616.8 | 10.6168 | 6505.8739 | 4.118 | 0 | 4.118 | 2.4972 | 0 | 2.4972 | 0 | 3.6375 | -3100.0742 | -3100.8184 | 24.9 | 45.8 | 50.1 | 50.1 | 45.8 | 5.0794 | 5.0794 | 5.0794 | 5.0794
6 | 7 | 32 | Rest | 00:05:00 | 2024-07-06 18:59:25 | 2024-07-06 19:04:24 | 0 | 0 | 0 | 0 | 0 | 0 | 0 | 0 | 0 | 0 | 0 | 0 | 0 | 0 | 0 | 2.6401 | 0 | 0 | 2.966 | 0 | 0 | 0 | 0 | 0 | 0 | 46.09 | 50.1 | 48.7 | 50.2 | 48.7 | 5.0794 | 5.0794 | 5.0794 | 5.0794
7 | 3 | 33 | CC Chg | 01:46:34 | 2024-07-06 19:04:25 | 2024-07-06 20:50:58 | 2.7531 | 2753.09 | 2.7531 | 2753.09 | 0 | 0 | -2.7531 | 10.5014 | 10501.39 | 10.5014 | 10501.39 | 0 | 0 | -10.5014 | 8329.6799 | 3.0103 | 3.0103 | 0 | 4.2001 | 4.2001 | 0 | 3.812 | 0 | 1550.2233 | 1550.2233 | 28.6 | 48.7 | 46.6 | 48.7 | 46.3 | 5.0794 | 5.0794 | 5.0794 | 5.0794
7 | 4 | 34 | CV Chg | 00:21:59 | 2024-07-06 20:50:59 | 2024-07-06 21:12:57 | 0.1772 | 177.2 | 0.1772 | 177.2 | 0 | 0 | -0.1772 | 0.7443 | 744.33 | 0.7443 | 744.33 | 0 | 0 | -0.7443 | 0 | 4.2001 | 4.2001 | 0 | 4.2005 | 4.2005 | 0 | 4.2005 | 0 | 1550.2233 | 61.8676 | 0 | 46.6 | 45.8 | 46.7 | 45.8 | 5.0794 | 5.0794 | 5.0794 | 5.0794
7 | 5 | 35 | Rest | 00:05:00 | 2024-07-06 21:12:58 | 2024-07-06 21:17:57 | 0 | 0 | 0 | 0 | 0 | 0 | 0 | 0 | 0 | 0 | 0 | 0 | 0 | 0 | 0 | 4.1989 | 0 | 0 | 4.1955 | 0 | 0 | 0 | 0 | 0 | 0 | 25.05 | 45.8 | 45.6 | 45.8 | 45.6 | 5.0794 | 5.0794 | 5.0794 | 5.0794
7 | 6 | 36 | CC DChg | 00:56:28 | 2024-07-06 21:17:58 | 2024-07-06 22:14:25 | 2.9179 | 2917.88 | 0 | 0 | 2.9179 | 2917.88 | 2.9179 | 10.5804 | 10580.4 | 0 | 0 | 10.5804 | 10580.4 | 10.5804 | 6482.2774 | 4.1177 | 0 | 4.1177 | 2.4972 | 0 | 2.4972 | 0 | 3.6406 | -3100.4465 | -3100.4465 | 25.1 | 45.6 | 50.3 | 50.3 | 45.6 | 5.0794 | 5.0794 | 5.0794 | 5.0794
7 | 7 | 37 | Rest | 00:05:00 | 2024-07-06 22:14:27 | 2024-07-06 22:19:26 | 0 | 0 | 0 | 0 | 0 | 0 | 0 | 0 | 0 | 0 | 0 | 0 | 0 | 0 | 0 | 2.6392 | 0 | 0 | 2.9697 | 0 | 0 | 0 | 0 | 0 | 0 | 45.8 | 50.3 | 48.9 | 50.4 | 48.9 | 5.0794 | 5.0794 | 5.0794 | 5.0794
8 | 3 | 38 | CC Chg | 01:46:09 | 2024-07-06 22:19:27 | 2024-07-07 00:05:35 | 2.7423 | 2742.33 | 2.7423 | 2742.33 | 0 | 0 | -2.7423 | 10.4634 | 10463.35 | 10.4634 | 10463.35 | 0 | 0 | -10.4634 | 8323.1478 | 3.014 | 3.014 | 0 | 4.2001 | 4.2001 | 0 | 3.8111 | 0 | 1550.2233 | 1550.2233 | 28.6 | 48.9 | 46.6 | 48.9 | 46.5 | 5.0794 | 5.0794 | 5.0794 | 5.0794
8 | 4 | 39 | CV Chg | 00:21:59 | 2024-07-07 00:05:36 | 2024-07-07 00:27:33 | 0.1768 | 176.84 | 0.1768 | 176.84 | 0 | 0 | -0.1768 | 0.7428 | 742.82 | 0.7428 | 742.82 | 0 | 0 | -0.7428 | 0 | 4.2001 | 4.2001 | 0 | 4.2005 | 4.2005 | 0 | 4.2005 | 0 | 1549.8512 | 61.973 | 0 | 46.6 | 45.7 | 46.6 | 45.7 | 5.0794 | 5.0794 | 5.0794 | 5.0794
8 | 5 | 40 | Rest | 00:05:00 | 2024-07-07 00:27:34 | 2024-07-07 00:32:33 | 0 | 0 | 0 | 0 | 0 | 0 | 0 | 0 | 0 | 0 | 0 | 0 | 0 | 0 | 0 | 4.1989 | 0 | 0 | 4.1952 | 0 | 0 | 0 | 0 | 0 | 0 | 25.01 | 45.7 | 45.7 | 45.7 | 45.7 | 5.0794 | 5.0794 | 5.0794 | 5.0794
8 | 6 | 41 | CC DChg | 00:56:16 | 2024-07-07 00:32:35 | 2024-07-07 01:28:49 | 2.9076 | 2907.58 | 0 | 0 | 2.9076 | 2907.58 | 2.9076 | 10.5474 | 10547.43 | 0 | 0 | 10.5474 | 10547.43 | 10.5474 | 6468.054 | 4.1174 | 0 | 4.1174 | 2.4991 | 0 | 2.4991 | 0 | 3.6399 | -3100.4465 | -3100.8184 | 25.1 | 45.7 | 50.6 | 50.6 | 45.6 | 5.0794 | 5.0794 | 5.0794 | 5.0794
8 | 7 | 42 | Rest | 00:05:00 | 2024-07-07 01:28:50 | 2024-07-07 01:33:49 | 0 | 0 | 0 | 0 | 0 | 0 | 0 | 0 | 0 | 0 | 0 | 0 | 0 | 0 | 0 | 2.6407 | 0 | 0 | 2.9734 | 0 | 0 | 0 | 0 | 0 | 0 | 45.69 | 50.6 | 49.2 | 50.8 | 49.2 | 5.0794 | 5.0794 | 5.0794 | 5.0794
9 | 3 | 43 | CC Chg | 01:45:52 | 2024-07-07 01:33:50 | 2024-07-07 03:19:41 | 2.735 | 2735.02 | 2.735 | 2735.02 | 0 | 0 | -2.735 | 10.4385 | 10438.47 | 10.4385 | 10438.47 | 0 | 0 | -10.4385 | 8324.9039 | 3.0174 | 3.0174 | 0 | 4.2001 | 4.2001 | 0 | 3.8139 | 0 | 1549.8512 | 1550.2233 | 28.4 | 49.2 | 47.3 | 49.2 | 47 | 5.0794 | 5.0794 | 5.0794 | 5.0794
9 | 4 | 44 | CV Chg | 00:21:43 | 2024-07-07 03:19:42 | 2024-07-07 03:41:24 | 0.1741 | 174.14 | 0.1741 | 174.14 | 0 | 0 | -0.1741 | 0.7315 | 731.48 | 0.7315 | 731.48 | 0 | 0 | -0.7315 | 0 | 4.2001 | 4.2001 | 0 | 4.2005 | 4.2005 | 0 | 4.2005 | 0 | 1549.8512 | 61.9234 | 0 | 47.3 | 46.5 | 47.4 | 46.5 | 5.0794 | 5.0794 | 5.0794 | 5.0794
9 | 5 | 45 | Rest | 00:05:00 | 2024-07-07 03:41:26 | 2024-07-07 03:46:25 | 0 | 0 | 0 | 0 | 0 | 0 | 0 | 0 | 0 | 0 | 0 | 0 | 0 | 0 | 0 | 4.1989 | 0 | 0 | 4.1955 | 0 | 0 | 0 | 0 | 0 | 0 | 25.03 | 46.5 | 46.4 | 46.5 | 46.4 | 5.0794 | 5.0794 | 5.0794 | 5.0794
9 | 6 | 46 | CC DChg | 00:56:06 | 2024-07-07 03:46:26 | 2024-07-07 04:42:31 | 2.8989 | 2898.94 | 0 | 0 | 2.8989 | 2898.94 | 2.8989 | 10.5218 | 10521.75 | 0 | 0 | 10.5218 | 10521.75 | 10.5218 | 6419.3167 | 4.1177 | 0 | 4.1177 | 2.4919 | 0 | 2.4919 | 0 | 3.644 | -3100.4465 | -3100.8184 | 25.1 | 46.4 | 50.7 | 50.7 | 46.4 | 5.0794 | 5.0794 | 5.0794 | 5.0794
9 | 7 | 47 | Rest | 00:05:00 | 2024-07-07 04:42:32 | 2024-07-07 04:47:31 | 0 | 0 | 0 | 0 | 0 | 0 | 0 | 0 | 0 | 0 | 0 | 0 | 0 | 0 | 0 | 2.6364 | 0 | 0 | 2.9753 | 0 | 0 | 0 | 0 | 0 | 0 | 46.59 | 50.7 | 49.3 | 50.8 | 49.3 | 5.0794 | 5.0794 | 5.0794 | 5.0794
10 | 3 | 48 | CC Chg | 01:45:33 | 2024-07-07 04:47:32 | 2024-07-07 06:33:04 | 2.7268 | 2726.82 | 2.7268 | 2726.82 | 0 | 0 | -2.7268 | 10.4093 | 10409.33 | 10.4093 | 10409.33 | 0 | 0 | -10.4093 | 8310.828 | 3.019 | 3.019 | 0 | 4.2001 | 4.2001 | 0 | 3.816 | 0 | 1549.8512 | 1550.2233 | 28.2 | 49.3 | 47.5 | 49.3 | 47.4 | 5.0794 | 5.0794 | 5.0794 | 5.0794
10 | 4 | 49 | CV Chg | 00:21:35 | 2024-07-07 06:33:05 | 2024-07-07 06:54:39 | 0.1733 | 173.27 | 0.1733 | 173.27 | 0 | 0 | -0.1733 | 0.7278 | 727.82 | 0.7278 | 727.82 | 0 | 0 | -0.7278 | 0 | 4.2001 | 4.2001 | 0 | 4.2005 | 4.2005 | 0 | 4.2005 | 0 | 1549.8512 | 61.973 | 0 | 47.5 | 46.7 | 47.6 | 46.7 | 5.0794 | 5.0794 | 5.0794 | 5.0794
10 | 5 | 50 | Rest | 00:05:00 | 2024-07-07 06:54:40 | 2024-07-07 06:59:39 | 0 | 0 | 0 | 0 | 0 | 0 | 0 | 0 | 0 | 0 | 0 | 0 | 0 | 0 | 0 | 4.1989 | 0 | 0 | 4.1952 | 0 | 0 | 0 | 0 | 0 | 0 | 25.01 | 46.7 | 46.6 | 46.7 | 46.6 | 5.0794 | 5.0794 | 5.0794 | 5.0794
10 | 6 | 51 | CC DChg | 00:55:56 | 2024-07-07 06:59:40 | 2024-07-07 07:55:35 | 2.8903 | 2890.32 | 0 | 0 | 2.8903 | 2890.32 | 2.8903 | 10.4942 | 10494.18 | 0 | 0 | 10.4942 | 10494.18 | 10.4942 | 6389.2808 | 4.1177 | 0 | 4.1177 | 2.4891 | 0 | 2.4891 | 0 | 3.644 | -3100.4465 | -3100.8184 | 25 | 46.6 | 50.8 | 50.8 | 46.6 | 5.0794 | 5.0794 | 5.0794 | 5.0794
10 | 7 | 52 | Rest | 00:05:00 | 2024-07-07 07:55:36 | 2024-07-07 08:00:35 | 0 | 0 | 0 | 0 | 0 | 0 | 0 | 0 | 0 | 0 | 0 | 0 | 0 | 0 | 0 | 2.633 | 0 | 0 | 2.9777 | 0 | 0 | 0 | 0 | 0 | 0 | 46.39 | 50.8 | 49.4 | 50.9 | 49.4 | 5.0794 | 5.0794 | 5.0794 | 5.0794
11 | 3 | 53 | CC Chg | 01:45:13 | 2024-07-07 08:00:37 | 2024-07-07 09:45:49 | 2.7182 | 2718.2 | 2.7182 | 2718.2 | 0 | 0 | -2.7182 | 10.3788 | 10378.8 | 10.3788 | 10378.8 | 0 | 0 | -10.3788 | 8299.8103 | 3.0211 | 3.0211 | 0 | 4.2001 | 4.2001 | 0 | 3.8145 | 0 | 1549.8512 | 1550.2233 | 28 | 49.4 | 47.6 | 49.4 | 47.3 | 5.0794 | 5.0794 | 5.0794 | 5.0794
11 | 4 | 54 | CV Chg | 00:21:34 | 2024-07-07 09:45:50 | 2024-07-07 10:07:23 | 0.1733 | 173.26 | 0.1733 | 173.26 | 0 | 0 | -0.1733 | 0.7278 | 727.76 | 0.7278 | 727.76 | 0 | 0 | -0.7278 | 0 | 4.2001 | 4.2001 | 0 | 4.2005 | 4.2005 | 0 | 4.2005 | 0 | 1549.8512 | 61.9482 | 0 | 47.6 | 46.7 | 47.7 | 46.7 | 5.0794 | 5.0794 | 5.0794 | 5.0794
11 | 5 | 55 | Rest | 00:05:00 | 2024-07-07 10:07:24 | 2024-07-07 10:12:23 | 0 | 0 | 0 | 0 | 0 | 0 | 0 | 0 | 0 | 0 | 0 | 0 | 0 | 0 | 0 | 4.1989 | 0 | 0 | 4.1955 | 0 | 0 | 0 | 0 | 0 | 0 | 25.02 | 46.7 | 46.6 | 46.7 | 46.6 | 5.0794 | 5.0794 | 5.0794 | 5.0794
11 | 6 | 56 | CC DChg | 00:55:46 | 2024-07-07 10:12:24 | 2024-07-07 11:08:09 | 2.8817 | 2881.7 | 0 | 0 | 2.8817 | 2881.7 | 2.8817 | 10.4669 | 10466.9 | 0 | 0 | 10.4669 | 10466.9 | 10.4669 | 6411.7315 | 4.1174 | 0 | 4.1174 | 2.4994 | 0 | 2.4994 | 0 | 3.6474 | -3100.4465 | -3100.8184 | 25.2 | 46.6 | 50.5 | 50.5 | 46.6 | 5.0794 | 5.0794 | 5.0794 | 5.0794
11 | 7 | 57 | Rest | 00:05:00 | 2024-07-07 11:08:10 | 2024-07-07 11:13:09 | 0 | 0 | 0 | 0 | 0 | 0 | 0 | 0 | 0 | 0 | 0 | 0 | 0 | 0 | 0 | 2.6417 | 0 | 0 | 2.9824 | 0 | 0 | 0 | 0 | 0 | 0 | 45.89 | 50.5 | 49.1 | 50.6 | 49.1 | 5.0794 | 5.0794 | 5.0794 | 5.0794
12 | 3 | 58 | CC Chg | 01:44:52 | 2024-07-07 11:13:10 | 2024-07-07 12:58:01 | 2.7092 | 2709.17 | 2.7092 | 2709.17 | 0 | 0 | -2.7092 | 10.3469 | 10346.91 | 10.3469 | 10346.91 | 0 | 0 | -10.3469 | 8302.8209 | 3.0255 | 3.0255 | 0 | 4.2001 | 4.2001 | 0 | 3.8173 | 0 | 1549.8512 | 1550.5953 | 27.8 | 49.1 | 47.6 | 49.1 | 47 | 5.0794 | 5.0794 | 5.0794 | 5.0794
12 | 4 | 59 | CV Chg | 00:21:35 | 2024-07-07 12:58:03 | 2024-07-07 13:19:37 | 0.1734 | 173.41 | 0.1734 | 173.41 | 0 | 0 | -0.1734 | 0.7284 | 728.43 | 0.7284 | 728.43 | 0 | 0 | -0.7284 | 0 | 4.2001 | 4.2001 | 0 | 4.2005 | 4.2005 | 0 | 4.2005 | 0 | 1550.2233 | 61.9854 | 0 | 47.6 | 46.7 | 47.6 | 46.7 | 5.0794 | 5.0794 | 5.0794 | 5.0794
12 | 5 | 60 | Rest | 00:05:00 | 2024-07-07 13:19:38 | 2024-07-07 13:24:37 | 0 | 0 | 0 | 0 | 0 | 0 | 0 | 0 | 0 | 0 | 0 | 0 | 0 | 0 | 0 | 4.1989 | 0 | 0 | 4.1955 | 0 | 0 | 0 | 0 | 0 | 0 | 25.01 | 46.7 | 46.6 | 46.7 | 46.6 | 5.0794 | 5.0794 | 5.0794 | 5.0794
12 | 6 | 61 | CC DChg | 00:55:38 | 2024-07-07 13:24:38 | 2024-07-07 14:20:15 | 2.8748 | 2874.83 | 0 | 0 | 2.8748 | 2874.83 | 2.8748 | 10.4445 | 10444.53 | 0 | 0 | 10.4445 | 10444.53 | 10.4445 | 6340.5563 | 4.1174 | 0 | 4.1174 | 2.4851 | 0 | 2.4851 | 0 | 3.6474 | -3100.4465 | -3100.8184 | 25.2 | 46.6 | 50.4 | 50.4 | 46.6 | 5.0794 | 5.0794 | 5.0794 | 5.0794
12 | 7 | 62 | Rest | 00:05:00 | 2024-07-07 14:20:16 | 2024-07-07 14:25:15 | 0 | 0 | 0 | 0 | 0 | 0 | 0 | 0 | 0 | 0 | 0 | 0 | 0 | 0 | 0 | 2.6321 | 0 | 0 | 2.9824 | 0 | 0 | 0 | 0 | 0 | 0 | 47.39 | 50.4 | 49 | 50.5 | 49 | 5.0794 | 5.0794 | 5.0794 | 5.0794
13 | 3 | 63 | CC Chg | 01:44:37 | 2024-07-07 14:25:16 | 2024-07-07 16:09:52 | 2.7028 | 2702.75 | 2.7028 | 2702.75 | 0 | 0 | -2.7028 | 10.3245 | 10324.54 | 10.3245 | 10324.54 | 0 | 0 | -10.3245 | 8285.333 | 3.0258 | 3.0258 | 0 | 4.2001 | 4.2001 | 0 | 3.8198 | 0 | 1550.2233 | 1549.8512 | 28 | 49 | 47.8 | 49 | 46.9 | 5.0794 | 5.0794 | 5.0794 | 5.0794
13 | 4 | 64 | CV Chg | 00:21:28 | 2024-07-07 16:09:53 | 2024-07-07 16:31:20 | 0.1729 | 172.9 | 0.1729 | 172.9 | 0 | 0 | -0.1729 | 0.7263 | 726.27 | 0.7263 | 726.27 | 0 | 0 | -0.7263 | 0 | 4.2001 | 4.2001 | 0 | 4.2005 | 4.2005 | 0 | 4.2005 | 0 | 1550.5953 | 61.849 | 0 | 47.8 | 46.8 | 47.8 | 46.8 | 5.0794 | 5.0794 | 5.0794 | 5.0794
13 | 5 | 65 | Rest | 00:05:00 | 2024-07-07 16:31:21 | 2024-07-07 16:36:20 | 0 | 0 | 0 | 0 | 0 | 0 | 0 | 0 | 0 | 0 | 0 | 0 | 0 | 0 | 0 | 4.1989 | 0 | 0 | 4.1955 | 0 | 0 | 0 | 0 | 0 | 0 | 25.06 | 46.8 | 46.7 | 46.8 | 46.7 | 5.0794 | 5.0794 | 5.0794 | 5.0794
13 | 6 | 66 | CC DChg | 00:55:29 | 2024-07-07 16:36:21 | 2024-07-07 17:31:49 | 2.8671 | 2867.1 | 0 | 0 | 2.8671 | 2867.1 | 2.8671 | 10.4208 | 10420.75 | 0 | 0 | 10.4208 | 10420.75 | 10.4208 | 6375.5786 | 4.1174 | 0 | 4.1174 | 2.4984 | 0 | 2.4984 | 0 | 3.6474 | -3100.0742 | -3100.4465 | 25.2 | 46.7 | 50.5 | 50.5 | 46.7 | 5.0794 | 5.0794 | 5.0794 | 5.0794
13 | 7 | 67 | Rest | 00:05:00 | 2024-07-07 17:31:50 | 2024-07-07 17:36:49 | 0 | 0 | 0 | 0 | 0 | 0 | 0 | 0 | 0 | 0 | 0 | 0 | 0 | 0 | 0 | 2.6417 | 0 | 0 | 2.9864 | 0 | 0 | 0 | 0 | 0 | 0 | 46.2 | 50.5 | 49.2 | 50.7 | 49.2 | 5.0794 | 5.0794 | 5.0794 | 5.0794
14 | 3 | 68 | CC Chg | 01:44:18 | 2024-07-07 17:36:51 | 2024-07-07 19:21:07 | 2.6946 | 2694.59 | 2.6946 | 2694.59 | 0 | 0 | -2.6946 | 10.2954 | 10295.44 | 10.2954 | 10295.44 | 0 | 0 | -10.2954 | 8288.7491 | 3.0298 | 3.0298 | 0 | 4.2001 | 4.2001 | 0 | 3.8176 | 0 | 1550.2233 | 1549.8512 | 28 | 49.1 | 47.5 | 49.1 | 46.8 | 5.0794 | 5.0794 | 5.0794 | 5.0794
14 | 4 | 69 | CV Chg | 00:21:30 | 2024-07-07 19:21:08 | 2024-07-07 19:42:37 | 0.1735 | 173.45 | 0.1735 | 173.45 | 0 | 0 | -0.1735 | 0.7286 | 728.6 | 0.7286 | 728.6 | 0 | 0 | -0.7286 | 0 | 4.2001 | 4.2001 | 0 | 4.2005 | 4.2005 | 0 | 4.2005 | 0 | 1549.8512 | 61.8738 | 0 | 47.5 | 47 | 47.6 | 47 | 5.0794 | 5.0794 | 5.0794 | 5.0794
14 | 5 | 70 | Rest | 00:05:00 | 2024-07-07 19:42:38 | 2024-07-07 19:47:37 | 0 | 0 | 0 | 0 | 0 | 0 | 0 | 0 | 0 | 0 | 0 | 0 | 0 | 0 | 0 | 4.1989 | 0 | 0 | 4.1955 | 0 | 0 | 0 | 0 | 0 | 0 | 25.05 | 47 | 46.9 | 47 | 46.9 | 5.0794 | 5.0794 | 5.0794 | 5.0794
14 | 6 | 71 | CC DChg | 00:55:22 | 2024-07-07 19:47:38 | 2024-07-07 20:42:59 | 2.8611 | 2861.1 | 0 | 0 | 2.8611 | 2861.1 | 2.8611 | 10.402 | 10402 | 0 | 0 | 10.402 | 10402 | 10.402 | 6323.4877 | 4.1174 | 0 | 4.1174 | 2.4885 | 0 | 2.4885 | 0 | 3.6511 | -3100.8184 | -3100.8184 | 25.19 | 46.9 | 50.8 | 50.8 | 46.9 | 5.0794 | 5.0794 | 5.0794 | 5.0794
14 | 7 | 72 | Rest | 00:05:00 | 2024-07-07 20:43:00 | 2024-07-07 20:47:59 | 0 | 0 | 0 | 0 | 0 | 0 | 0 | 0 | 0 | 0 | 0 | 0 | 0 | 0 | 0 | 2.6327 | 0 | 0 | 2.9864 | 0 | 0 | 0 | 0 | 0 | 0 | 46.49 | 50.8 | 49.5 | 50.9 | 49.5 | 5.0794 | 5.0794 | 5.0794 | 5.0794
15 | 3 | 73 | CC Chg | 01:44:04 | 2024-07-07 20:48:00 | 2024-07-07 22:32:03 | 2.6886 | 2688.6 | 2.6886 | 2688.6 | 0 | 0 | -2.6886 | 10.2737 | 10273.66 | 10.2737 | 10273.66 | 0 | 0 | -10.2737 | 8270.3176 | 3.0298 | 3.0298 | 0 | 4.2001 | 4.2001 | 0 | 3.8194 | 0 | 1550.2233 | 1549.8512 | 28 | 49.4 | 47.6 | 49.4 | 47.1 | 5.0794 | 5.0794 | 5.0794 | 5.0794
15 | 4 | 74 | CV Chg | 00:21:31 | 2024-07-07 22:32:04 | 2024-07-07 22:53:34 | 0.1734 | 173.38 | 0.1734 | 173.38 | 0 | 0 | -0.1734 | 0.7283 | 728.29 | 0.7283 | 728.29 | 0 | 0 | -0.7283 | 0 | 4.2001 | 4.2001 | 0 | 4.2005 | 4.2005 | 0 | 4.2005 | 0 | 1550.2233 | 61.8366 | 0 | 47.6 | 46.9 | 47.6 | 46.9 | 5.0794 | 5.0794 | 5.0794 | 5.0794
15 | 5 | 75 | Rest | 00:05:00 | 2024-07-07 22:53:36 | 2024-07-07 22:58:35 | 0 | 0 | 0 | 0 | 0 | 0 | 0 | 0 | 0 | 0 | 0 | 0 | 0 | 0 | 0 | 4.1989 | 0 | 0 | 4.1955 | 0 | 0 | 0 | 0 | 0 | 0 | 25.07 | 46.9 | 46.9 | 46.9 | 46.9 | 5.0794 | 5.0794 | 5.0794 | 5.0794
15 | 6 | 76 | CC DChg | 00:55:15 | 2024-07-07 22:58:36 | 2024-07-07 23:53:50 | 2.8551 | 2855.07 | 0 | 0 | 2.8551 | 2855.07 | 2.8551 | 10.3836 | 10383.61 | 0 | 0 | 10.3836 | 10383.61 | 10.3836 | 6322.1765 | 4.1171 | 0 | 4.1171 | 2.4913 | 0 | 2.4913 | 0 | 3.6511 | -3100.4465 | -3100.8184 | 25.3 | 46.9 | 51.2 | 51.2 | 46.9 | 5.0794 | 5.0794 | 5.0794 | 5.0794
15 | 7 | 77 | Rest | 00:05:00 | 2024-07-07 23:53:51 | 2024-07-07 23:58:50 | 0 | 0 | 0 | 0 | 0 | 0 | 0 | 0 | 0 | 0 | 0 | 0 | 0 | 0 | 0 | 2.6339 | 0 | 0 | 2.9883 | 0 | 0 | 0 | 0 | 0 | 0 | 45.99 | 51.2 | 49.8 | 51.3 | 49.8 | 5.0794 | 5.0794 | 5.0794 | 5.0794
16 | 3 | 78 | CC Chg | 01:43:50 | 2024-07-07 23:58:51 | 2024-07-08 01:42:41 | 2.6826 | 2682.56 | 2.6826 | 2682.56 | 0 | 0 | -2.6826 | 10.2521 | 10252.09 | 10.2521 | 10252.09 | 0 | 0 | -10.2521 | 8264.8904 | 3.0317 | 3.0317 | 0 | 4.2001 | 4.2001 | 0 | 3.8213 | 0 | 1550.2233 | 1549.8512 | 28 | 49.8 | 47.7 | 49.8 | 47.4 | 5.0794 | 5.0794 | 5.0794 | 5.0794
16 | 4 | 79 | CV Chg | 00:21:29 | 2024-07-08 01:42:42 | 2024-07-08 02:04:10 | 0.1733 | 173.26 | 0.1733 | 173.26 | 0 | 0 | -0.1733 | 0.7278 | 727.8 | 0.7278 | 727.8 | 0 | 0 | -0.7278 | 0 | 4.1998 | 4.1998 | 0 | 4.2005 | 4.2005 | 0 | 4.2005 | 0 | 1549.8512 | 61.849 | 0 | 47.7 | 46.8 | 47.7 | 46.8 | 5.0794 | 5.0794 | 5.0794 | 5.0794
16 | 5 | 80 | Rest | 00:05:00 | 2024-07-08 02:04:11 | 2024-07-08 02:09:10 | 0 | 0 | 0 | 0 | 0 | 0 | 0 | 0 | 0 | 0 | 0 | 0 | 0 | 0 | 0 | 4.1989 | 0 | 0 | 4.1955 | 0 | 0 | 0 | 0 | 0 | 0 | 25.06 | 46.8 | 46.7 | 46.8 | 46.7 | 5.0794 | 5.0794 | 5.0794 | 5.0794
16 | 6 | 81 | CC DChg | 00:55:08 | 2024-07-08 02:09:11 | 2024-07-08 03:04:18 | 2.849 | 2849.04 | 0 | 0 | 2.849 | 2849.04 | 2.849 | 10.3638 | 10363.83 | 0 | 0 | 10.3638 | 10363.83 | 10.3638 | 6334.2039 | 4.1171 | 0 | 4.1171 | 2.4978 | 0 | 2.4978 | 0 | 3.6508 | -3100.4465 | -3100.4465 | 25.3 | 46.7 | 51.3 | 51.3 | 46.7 | 5.0794 | 5.0794 | 5.0794 | 5.0794
16 | 7 | 82 | Rest | 00:05:00 | 2024-07-08 03:04:19 | 2024-07-08 03:09:18 | 0 | 0 | 0 | 0 | 0 | 0 | 0 | 0 | 0 | 0 | 0 | 0 | 0 | 0 | 0 | 2.6392 | 0 | 0 | 2.9908 | 0 | 0 | 0 | 0 | 0 | 0 | 45.6 | 51.3 | 50 | 51.5 | 50 | 5.0794 | 5.0794 | 5.0794 | 5.0794
17 | 3 | 83 | CC Chg | 01:43:35 | 2024-07-08 03:09:19 | 2024-07-08 04:52:53 | 2.6761 | 2676.09 | 2.6761 | 2676.09 | 0 | 0 | -2.6761 | 10.2285 | 10228.53 | 10.2285 | 10228.53 | 0 | 0 | -10.2285 | 8260.2921 | 3.0339 | 3.0339 | 0 | 4.2001 | 4.2001 | 0 | 3.8229 | 0 | 1550.2233 | 1549.8512 | 27.8 | 50 | 47.5 | 50 | 47.5 | 5.0794 | 5.0794 | 5.0794 | 5.0794
17 | 4 | 84 | CV Chg | 00:21:34 | 2024-07-08 04:52:54 | 2024-07-08 05:14:27 | 0.1738 | 173.81 | 0.1738 | 173.81 | 0 | 0 | -0.1738 | 0.7301 | 730.07 | 0.7301 | 730.07 | 0 | 0 | -0.7301 | 0 | 4.1998 | 4.1998 | 0 | 4.2005 | 4.2005 | 0 | 4.2005 | 0 | 1549.8512 | 61.9482 | 0 | 47.5 | 46.7 | 47.6 | 46.7 | 5.0794 | 5.0794 | 5.0794 | 5.0794
17 | 5 | 85 | Rest | 00:05:00 | 2024-07-08 05:14:28 | 2024-07-08 05:19:27 | 0 | 0 | 0 | 0 | 0 | 0 | 0 | 0 | 0 | 0 | 0 | 0 | 0 | 0 | 0 | 4.1989 | 0 | 0 | 4.1955 | 0 | 0 | 0 | 0 | 0 | 0 | 25.02 | 46.7 | 46.7 | 46.7 | 46.7 | 5.0794 | 5.0794 | 5.0794 | 5.0794
17 | 6 | 86 | CC DChg | 00:55:02 | 2024-07-08 05:19:28 | 2024-07-08 06:14:29 | 2.8438 | 2843.84 | 0 | 0 | 2.8438 | 2843.84 | 2.8438 | 10.3464 | 10346.37 | 0 | 0 | 10.3464 | 10346.37 | 10.3464 | 6315.3864 | 4.1168 | 0 | 4.1168 | 2.4957 | 0 | 2.4957 | 0 | 3.6502 | -3100.4465 | -3100.8184 | 25.4 | 46.7 | 51.2 | 51.2 | 46.7 | 5.0794 | 5.0794 | 5.0794 | 5.0794
17 | 7 | 87 | Rest | 00:05:00 | 2024-07-08 06:14:31 | 2024-07-08 06:19:30 | 0 | 0 | 0 | 0 | 0 | 0 | 0 | 0 | 0 | 0 | 0 | 0 | 0 | 0 | 0 | 2.6386 | 0 | 0 | 2.992 | 0 | 0 | 0 | 0 | 0 | 0 | 46.09 | 51.2 | 50 | 51.3 | 50 | 5.0794 | 5.0794 | 5.0794 | 5.0794
18 | 3 | 88 | CC Chg | 01:43:24 | 2024-07-08 06:19:31 | 2024-07-08 08:02:54 | 2.6713 | 2671.32 | 2.6713 | 2671.32 | 0 | 0 | -2.6713 | 10.2118 | 10211.8 | 10.2118 | 10211.8 | 0 | 0 | -10.2118 | 8254.3503 | 3.0351 | 3.0351 | 0 | 4.2001 | 4.2001 | 0 | 3.8201 | 0 | 1549.8512 | 1549.8512 | 27.8 | 50 | 47.5 | 50 | 47.4 | 5.0794 | 5.0794 | 5.0794 | 5.0794
18 | 4 | 89 | CV Chg | 00:21:33 | 2024-07-08 08:02:55 | 2024-07-08 08:24:27 | 0.1732 | 173.22 | 0.1732 | 173.22 | 0 | 0 | -0.1732 | 0.7276 | 727.62 | 0.7276 | 727.62 | 0 | 0 | -0.7276 | 0 | 4.2001 | 4.2001 | 0 | 4.2005 | 4.2005 | 0 | 4.2005 | 0 | 1550.5953 | 61.7125 | 0 | 47.5 | 46.4 | 47.5 | 46.4 | 5.0794 | 5.0794 | 5.0794 | 5.0794
18 | 5 | 90 | Rest | 00:05:00 | 2024-07-08 08:24:28 | 2024-07-08 08:29:27 | 0 | 0 | 0 | 0 | 0 | 0 | 0 | 0 | 0 | 0 | 0 | 0 | 0 | 0 | 0 | 4.1989 | 0 | 0 | 4.1955 | 0 | 0 | 0 | 0 | 0 | 0 | 25.12 | 46.4 | 46.3 | 46.4 | 46.3 | 5.0794 | 5.0794 | 5.0794 | 5.0794
18 | 6 | 91 | CC DChg | 00:54:56 | 2024-07-08 08:29:28 | 2024-07-08 09:24:23 | 2.8387 | 2838.66 | 0 | 0 | 2.8387 | 2838.66 | 2.8387 | 10.3287 | 10328.73 | 0 | 0 | 10.3287 | 10328.73 | 10.3287 | 6290.6496 | 4.1164 | 0 | 4.1164 | 2.4919 | 0 | 2.4919 | 0 | 3.6536 | -3100.0742 | -3100.4465 | 25.5 | 46.3 | 50.7 | 50.7 | 46.3 | 5.0794 | 5.0794 | 5.0794 | 5.0794
18 | 7 | 92 | Rest | 00:05:00 | 2024-07-08 09:24:24 | 2024-07-08 09:29:23 | 0 | 0 | 0 | 0 | 0 | 0 | 0 | 0 | 0 | 0 | 0 | 0 | 0 | 0 | 0 | 2.6358 | 0 | 0 | 2.9929 | 0 | 0 | 0 | 0 | 0 | 0 | 46.4 | 50.7 | 49.3 | 50.8 | 49.3 | 5.0794 | 5.0794 | 5.0794 | 5.0794
19 | 3 | 93 | CC Chg | 01:43:11 | 2024-07-08 09:29:24 | 2024-07-08 11:12:34 | 2.6658 | 2665.76 | 2.6658 | 2665.76 | 0 | 0 | -2.6658 | 10.192 | 10192.04 | 10.192 | 10192.04 | 0 | 0 | -10.192 | 8243.7371 | 3.036 | 3.036 | 0 | 4.2001 | 4.2001 | 0 | 3.8216 | 0 | 1549.8512 | 1550.2233 | 27.8 | 49.3 | 47.5 | 49.3 | 47.4 | 5.0794 | 5.0794 | 5.0794 | 5.0794
19 | 4 | 94 | CV Chg | 00:21:32 | 2024-07-08 11:12:35 | 2024-07-08 11:34:06 | 0.1735 | 173.47 | 0.1735 | 173.47 | 0 | 0 | -0.1735 | 0.7287 | 728.65 | 0.7287 | 728.65 | 0 | 0 | -0.7287 | 0 | 4.2001 | 4.2001 | 0 | 4.2005 | 4.2005 | 0 | 4.2005 | 0 | 1550.2233 | 61.9854 | 0 | 47.5 | 46.4 | 47.5 | 46.4 | 5.0794 | 5.0794 | 5.0794 | 5.0794
19 | 5 | 95 | Rest | 00:05:00 | 2024-07-08 11:34:07 | 2024-07-08 11:39:06 | 0 | 0 | 0 | 0 | 0 | 0 | 0 | 0 | 0 | 0 | 0 | 0 | 0 | 0 | 0 | 4.1989 | 0 | 0 | 4.1955 | 0 | 0 | 0 | 0 | 0 | 0 | 25.01 | 46.4 | 46.3 | 46.4 | 46.3 | 5.0794 | 5.0794 | 5.0794 | 5.0794
19 | 6 | 96 | CC DChg | 00:54:50 | 2024-07-08 11:39:07 | 2024-07-08 12:33:56 | 2.8335 | 2833.55 | 0 | 0 | 2.8335 | 2833.55 | 2.8335 | 10.3121 | 10312.12 | 0 | 0 | 10.3121 | 10312.12 | 10.3121 | 6299.7524 | 4.1164 | 0 | 4.1164 | 2.4972 | 0 | 2.4972 | 0 | 3.6533 | -3100.4465 | -3100.4465 | 25.5 | 46.3 | 50.8 | 50.8 | 46.3 | 5.0794 | 5.0794 | 5.0794 | 5.0794
19 | 7 | 97 | Rest | 00:05:00 | 2024-07-08 12:33:57 | 2024-07-08 12:38:56 | 0 | 0 | 0 | 0 | 0 | 0 | 0 | 0 | 0 | 0 | 0 | 0 | 0 | 0 | 0 | 2.6395 | 0 | 0 | 2.9948 | 0 | 0 | 0 | 0 | 0 | 0 | 45.9 | 50.8 | 49.5 | 50.9 | 49.5 | 5.0794 | 5.0794 | 5.0794 | 5.0794
20 | 3 | 98 | CC Chg | 01:43:00 | 2024-07-08 12:38:57 | 2024-07-08 14:21:56 | 2.6611 | 2661.06 | 2.6611 | 2661.06 | 0 | 0 | -2.6611 | 10.1753 | 10175.35 | 10.1753 | 10175.35 | 0 | 0 | -10.1753 | 8242.3782 | 3.0379 | 3.0379 | 0 | 4.2001 | 4.2001 | 0 | 3.8235 | 0 | 1550.2233 | 1549.8512 | 27.8 | 49.5 | 47.7 | 49.5 | 47.2 | 5.0794 | 5.0794 | 5.0794 | 5.0794
20 | 4 | 99 | CV Chg | 00:21:25 | 2024-07-08 14:21:57 | 2024-07-08 14:43:21 | 0.1733 | 173.33 | 0.1733 | 173.33 | 0 | 0 | -0.1733 | 0.7281 | 728.08 | 0.7281 | 728.08 | 0 | 0 | -0.7281 | 0 | 4.1998 | 4.1998 | 0 | 4.2005 | 4.2005 | 0 | 4.2005 | 0 | 1550.5953 | 61.9854 | 415.32 | 47.7 | 46.5 | 47.7 | 46.5 | 5.0794 | 5.0794 | 5.0794 | 5.0794
20 | 5 | 100 | Rest | 00:05:00 | 2024-07-08 14:43:23 | 2024-07-08 14:48:22 | 0 | 0 | 0 | 0 | 0 | 0 | 0 | 0 | 0 | 0 | 0 | 0 | 0 | 0 | 0 | 4.1989 | 0 | 0 | 4.1952 | 0 | 0 | 0 | 0 | 0 | 0 | 25.01 | 46.5 | 46.4 | 46.5 | 46.4 | 5.0794 | 5.0794 | 5.0794 | 5.0794
20 | 6 | 101 | CC DChg | 00:54:45 | 2024-07-08 14:48:23 | 2024-07-08 15:43:07 | 2.8292 | 2829.23 | 0 | 0 | 2.8292 | 2829.23 | 2.8292 | 10.2981 | 10298.11 | 0 | 0 | 10.2981 | 10298.11 | 10.2981 | 6268.5604 | 4.1161 | 0 | 4.1161 | 2.4913 | 0 | 2.4913 | 0 | 3.6533 | -3100.4465 | -3100.4465 | 25.5 | 46.4 | 50.7 | 50.7 | 46.4 | 5.0794 | 5.0794 | 5.0794 | 5.0794
20 | 7 | 102 | Rest | 00:05:00 | 2024-07-08 15:43:08 | 2024-07-08 15:48:07 | 0 | 0 | 0 | 0 | 0 | 0 | 0 | 0 | 0 | 0 | 0 | 0 | 0 | 0 | 0 | 2.6352 | 0 | 0 | 2.9951 | 0 | 0 | 0 | 0 | 0 | 0 | 46.4 | 50.7 | 49.3 | 50.8 | 49.3 | 5.0794 | 5.0794 | 5.0794 | 5.0794
21 | 3 | 103 | CC Chg | 01:42:53 | 2024-07-08 15:48:08 | 2024-07-08 17:31:00 | 2.6581 | 2658.07 | 2.6581 | 2658.07 | 0 | 0 | -2.6581 | 10.1656 | 10165.61 | 10.1656 | 10165.61 | 0 | 0 | -10.1656 | 8235.3193 | 3.0382 | 3.0382 | 0 | 4.2001 | 4.2001 | 0 | 3.8247 | 0 | 1549.8512 | 1549.8512 | 27.8 | 49.3 | 48 | 49.3 | 47.2 | 5.0794 | 5.0794 | 5.0794 | 5.0794
21 | 4 | 104 | CV Chg | 00:21:20 | 2024-07-08 17:31:01 | 2024-07-08 17:52:20 | 0.1719 | 171.86 | 0.1719 | 171.86 | 0 | 0 | -0.1719 | 0.7219 | 721.91 | 0.7219 | 721.91 | 0 | 0 | -0.7219 | 0 | 4.2001 | 4.2001 | 0 | 4.2005 | 4.2005 | 0 | 4.2005 | 0 | 1550.2233 | 61.8986 | 0 | 48 | 46.7 | 48 | 46.7 | 5.0794 | 5.0794 | 5.0794 | 5.0794
21 | 5 | 105 | Rest | 00:05:00 | 2024-07-08 17:52:21 | 2024-07-08 17:57:20 | 0 | 0 | 0 | 0 | 0 | 0 | 0 | 0 | 0 | 0 | 0 | 0 | 0 | 0 | 0 | 4.1989 | 0 | 0 | 4.1955 | 0 | 0 | 0 | 0 | 0 | 0 | 25.04 | 46.7 | 46.6 | 46.7 | 46.6 | 5.0794 | 5.0794 | 5.0794 | 5.0794
21 | 6 | 106 | CC DChg | 00:54:40 | 2024-07-08 17:57:21 | 2024-07-08 18:52:00 | 2.8249 | 2824.95 | 0 | 0 | 2.8249 | 2824.95 | 2.8249 | 10.285 | 10284.95 | 0 | 0 | 10.285 | 10284.95 | 10.285 | 6265.0301 | 4.1164 | 0 | 4.1164 | 2.4932 | 0 | 2.4932 | 0 | 3.6533 | -3100.4465 | -3100.4465 | 25.5 | 46.6 | 50.7 | 50.7 | 46.6 | 5.0794 | 5.0794 | 5.0794 | 5.0794
21 | 7 | 107 | Rest | 00:05:00 | 2024-07-08 18:52:01 | 2024-07-08 18:57:00 | 0 | 0 | 0 | 0 | 0 | 0 | 0 | 0 | 0 | 0 | 0 | 0 | 0 | 0 | 0 | 2.6373 | 0 | 0 | 2.9963 | 0 | 0 | 0 | 0 | 0 | 0 | 46.5 | 50.7 | 49.4 | 50.8 | 49.4 | 5.0794 | 5.0794 | 5.0794 | 5.0794
22 | 3 | 108 | CC Chg | 01:42:42 | 2024-07-08 18:57:02 | 2024-07-08 20:39:41 | 2.6534 | 2653.38 | 2.6534 | 2653.38 | 0 | 0 | -2.6534 | 10.1487 | 10148.74 | 10.1487 | 10148.74 | 0 | 0 | -10.1487 | 8229.5613 | 3.0394 | 3.0394 | 0 | 4.2001 | 4.2001 | 0 | 3.826 | 0 | 1549.8512 | 1550.5953 | 27.8 | 49.4 | 48 | 49.4 | 47.2 | 5.0794 | 5.0794 | 5.0794 | 5.0794
22 | 4 | 109 | CV Chg | 00:21:20 | 2024-07-08 20:39:42 | 2024-07-08 21:01:01 | 0.1722 | 172.21 | 0.1722 | 172.21 | 0 | 0 | -0.1722 | 0.7234 | 723.36 | 0.7234 | 723.36 | 0 | 0 | -0.7234 | 0 | 4.2001 | 4.2001 | 0 | 4.2005 | 4.2005 | 0 | 4.2005 | 0 | 1549.8512 | 61.7188 | 0 | 48 | 47.1 | 48.1 | 47.1 | 5.0794 | 5.0794 | 5.0794 | 5.0794
22 | 5 | 110 | Rest | 00:05:00 | 2024-07-08 21:01:03 | 2024-07-08 21:06:02 | 0 | 0 | 0 | 0 | 0 | 0 | 0 | 0 | 0 | 0 | 0 | 0 | 0 | 0 | 0 | 4.1989 | 0 | 0 | 4.1955 | 0 | 0 | 0 | 0 | 0 | 0 | 25.11 | 47.1 | 47 | 47.1 | 47 | 5.0794 | 5.0794 | 5.0794 | 5.0794
22 | 6 | 111 | CC DChg | 00:54:36 | 2024-07-08 21:06:03 | 2024-07-08 22:00:38 | 2.8215 | 2821.49 | 0 | 0 | 2.8215 | 2821.49 | 2.8215 | 10.2748 | 10274.84 | 0 | 0 | 10.2748 | 10274.84 | 10.2748 | 6220.5343 | 4.1168 | 0 | 4.1168 | 2.4839 | 0 | 2.4839 | 0 | 3.657 | -3100.4465 | -3100.4465 | 25.4 | 47 | 51 | 51 | 47 | 5.0794 | 5.0794 | 5.0794 | 5.0794
22 | 7 | 112 | Rest | 00:05:00 | 2024-07-08 22:00:39 | 2024-07-08 22:05:38 | 0 | 0 | 0 | 0 | 0 | 0 | 0 | 0 | 0 | 0 | 0 | 0 | 0 | 0 | 0 | 2.628 | 0 | 0 | 2.9954 | 0 | 0 | 0 | 0 | 0 | 0 | 46.5 | 51 | 49.7 | 51.1 | 49.7 | 5.0794 | 5.0794 | 5.0794 | 5.0794
23 | 3 | 113 | CC Chg | 01:42:32 | 2024-07-08 22:05:39 | 2024-07-08 23:48:10 | 2.649 | 2649 | 2.649 | 2649 | 0 | 0 | -2.649 | 10.1322 | 10132.17 | 10.1322 | 10132.17 | 0 | 0 | -10.1322 | 8209.387 | 3.0385 | 3.0385 | 0 | 4.2001 | 4.2001 | 0 | 3.8272 | 0 | 1549.8512 | 1550.2233 | 27.8 | 49.7 | 47.7 | 49.7 | 47.3 | 5.0794 | 5.0794 | 5.0794 | 5.0794
23 | 4 | 114 | CV Chg | 00:21:24 | 2024-07-08 23:48:11 | 2024-07-09 00:09:34 | 0.173 | 173.04 | 0.173 | 173.04 | 0 | 0 | -0.173 | 0.7269 | 726.85 | 0.7269 | 726.85 | 0 | 0 | -0.7269 | 0 | 4.2001 | 4.2001 | 0 | 4.2005 | 4.2005 | 0 | 4.2005 | 0 | 1550.5953 | 61.8862 | 0 | 47.7 | 46.8 | 47.7 | 46.8 | 5.0794 | 5.0794 | 5.0794 | 5.0794
23 | 5 | 115 | Rest | 00:05:00 | 2024-07-09 00:09:35 | 2024-07-09 00:14:34 | 0 | 0 | 0 | 0 | 0 | 0 | 0 | 0 | 0 | 0 | 0 | 0 | 0 | 0 | 0 | 4.1989 | 0 | 0 | 4.1952 | 0 | 0 | 0 | 0 | 0 | 0 | 25.05 | 46.8 | 46.8 | 46.8 | 46.7 | 5.0794 | 5.0794 | 5.0794 | 5.0794
23 | 6 | 116 | CC DChg | 00:54:31 | 2024-07-09 00:14:35 | 2024-07-09 01:09:05 | 2.8172 | 2817.16 | 0 | 0 | 2.8172 | 2817.16 | 2.8172 | 10.2612 | 10261.2 | 0 | 0 | 10.2612 | 10261.2 | 10.2612 | 6254.9366 | 4.1164 | 0 | 4.1164 | 2.495 | 0 | 2.495 | 0 | 3.657 | -3100.4465 | -3100.4465 | 25.4 | 46.8 | 51.1 | 51.1 | 46.8 | 5.0794 | 5.0794 | 5.0794 | 5.0794
23 | 7 | 117 | Rest | 00:05:00 | 2024-07-09 01:09:07 | 2024-07-09 01:14:06 | 0 | 0 | 0 | 0 | 0 | 0 | 0 | 0 | 0 | 0 | 0 | 0 | 0 | 0 | 0 | 2.638 | 0 | 0 | 2.9982 | 0 | 0 | 0 | 0 | 0 | 0 | 46.1 | 51.1 | 49.8 | 51.2 | 49.8 | 5.0794 | 5.0794 | 5.0794 | 5.0794
24 | 3 | 118 | CC Chg | 01:42:24 | 2024-07-09 01:14:07 | 2024-07-09 02:56:30 | 2.6456 | 2645.55 | 2.6456 | 2645.55 | 0 | 0 | -2.6456 | 10.1204 | 10120.44 | 10.1204 | 10120.44 | 0 | 0 | -10.1204 | 8216.2611 | 3.041 | 3.041 | 0 | 4.2001 | 4.2001 | 0 | 3.8241 | 0 | 1550.2233 | 1550.2233 | 27.6 | 49.8 | 47.8 | 49.8 | 47.3 | 5.0794 | 5.0794 | 5.0794 | 5.0794
24 | 4 | 119 | CV Chg | 00:21:23 | 2024-07-09 02:56:31 | 2024-07-09 03:17:53 | 0.1724 | 172.37 | 0.1724 | 172.37 | 0 | 0 | -0.1724 | 0.724 | 724.02 | 0.724 | 724.02 | 0 | 0 | -0.724 | 0 | 4.2001 | 4.2001 | 0 | 4.2005 | 4.2005 | 0 | 4.2005 | 0 | 1550.5953 | 61.8924 | 0 | 47.8 | 46.6 | 47.9 | 46.6 | 5.0794 | 5.0794 | 5.0794 | 5.0794
24 | 5 | 120 | Rest | 00:05:00 | 2024-07-09 03:17:54 | 2024-07-09 03:22:53 | 0 | 0 | 0 | 0 | 0 | 0 | 0 | 0 | 0 | 0 | 0 | 0 | 0 | 0 | 0 | 4.1989 | 0 | 0 | 4.1955 | 0 | 0 | 0 | 0 | 0 | 0 | 25.04 | 46.6 | 46.5 | 46.6 | 46.5 | 5.0794 | 5.0794 | 5.0794 | 5.0794
24 | 6 | 121 | CC DChg | 00:54:27 | 2024-07-09 03:22:54 | 2024-07-09 04:17:20 | 2.8137 | 2813.74 | 0 | 0 | 2.8137 | 2813.74 | 2.8137 | 10.2496 | 10249.58 | 0 | 0 | 10.2496 | 10249.58 | 10.2496 | 6231.8423 | 4.1161 | 0 | 4.1161 | 2.4907 | 0 | 2.4907 | 0 | 3.6567 | -3100.8184 | -3100.8184 | 25.59 | 46.5 | 51.3 | 51.3 | 46.5 | 5.0794 | 5.0794 | 5.0794 | 5.0794
24 | 7 | 122 | Rest | 00:05:00 | 2024-07-09 04:17:21 | 2024-07-09 04:22:20 | 0 | 0 | 0 | 0 | 0 | 0 | 0 | 0 | 0 | 0 | 0 | 0 | 0 | 0 | 0 | 2.6336 | 0 | 0 | 2.9982 | 0 | 0 | 0 | 0 | 0 | 0 | 46.09 | 51.3 | 50 | 51.4 | 50 | 5.0794 | 5.0794 | 5.0794 | 5.0794
25 | 3 | 123 | CC Chg | 01:42:15 | 2024-07-09 04:22:21 | 2024-07-09 06:04:35 | 2.6417 | 2641.66 | 2.6417 | 2641.66 | 0 | 0 | -2.6417 | 10.1061 | 10106.06 | 10.1061 | 10106.06 | 0 | 0 | -10.1061 | 8201.9901 | 3.0407 | 3.0407 | 0 | 4.2001 | 4.2001 | 0 | 3.825 | 0 | 1550.2233 | 1549.8512 | 27.4 | 50 | 47.7 | 50 | 47.5 | 5.0794 | 5.0794 | 5.0794 | 5.0794
25 | 4 | 124 | CV Chg | 00:21:28 | 2024-07-09 06:04:36 | 2024-07-09 06:26:03 | 0.1728 | 172.82 | 0.1728 | 172.82 | 0 | 0 | -0.1728 | 0.7259 | 725.93 | 0.7259 | 725.93 | 0 | 0 | -0.7259 | 0 | 4.2001 | 4.2001 | 0 | 4.2005 | 4.2005 | 0 | 4.2005 | 0 | 1550.5953 | 61.9234 | 0 | 47.7 | 46.7 | 47.7 | 46.7 | 5.0794 | 5.0794 | 5.0794 | 5.0794
25 | 5 | 125 | Rest | 00:05:00 | 2024-07-09 06:26:05 | 2024-07-09 06:31:04 | 0 | 0 | 0 | 0 | 0 | 0 | 0 | 0 | 0 | 0 | 0 | 0 | 0 | 0 | 0 | 4.1989 | 0 | 0 | 4.1955 | 0 | 0 | 0 | 0 | 0 | 0 | 25.03 | 46.7 | 46.5 | 46.7 | 46.5 | 5.0794 | 5.0794 | 5.0794 | 5.0794
25 | 6 | 126 | CC DChg | 00:54:23 | 2024-07-09 06:31:05 | 2024-07-09 07:25:27 | 2.8103 | 2810.28 | 0 | 0 | 2.8103 | 2810.28 | 2.8103 | 10.2372 | 10237.22 | 0 | 0 | 10.2372 | 10237.22 | 10.2372 | 6205.246 | 4.1161 | 0 | 4.1161 | 2.4857 | 0 | 2.4857 | 0 | 3.6561 | -3100.4465 | -3100.4465 | 25.6 | 46.5 | 51 | 51 | 46.5 | 5.0794 | 5.0794 | 5.0794 | 5.0794
25 | 7 | 127 | Rest | 00:05:00 | 2024-07-09 07:25:28 | 2024-07-09 07:30:27 | 0 | 0 | 0 | 0 | 0 | 0 | 0 | 0 | 0 | 0 | 0 | 0 | 0 | 0 | 0 | 2.6293 | 0 | 0 | 2.9985 | 0 | 0 | 0 | 0 | 0 | 0 | 46.3 | 51 | 49.8 | 51.1 | 49.8 | 5.0794 | 5.0794 | 5.0794 | 5.0794
26 | 3 | 128 | CC Chg | 01:42:04 | 2024-07-09 07:30:28 | 2024-07-09 09:12:31 | 2.6369 | 2636.92 | 2.6369 | 2636.92 | 0 | 0 | -2.6369 | 10.0885 | 10088.55 | 10.0885 | 10088.55 | 0 | 0 | -10.0885 | 8191.6488 | 3.0413 | 3.0413 | 0 | 4.2001 | 4.2001 | 0 | 3.826 | 0 | 1549.8512 | 1549.8512 | 27.6 | 49.8 | 47.4 | 49.8 | 47.4 | 5.0794 | 5.0794 | 5.0794 | 5.0794
26 | 4 | 129 | CV Chg | 00:21:23 | 2024-07-09 09:12:32 | 2024-07-09 09:33:54 | 0.1736 | 173.62 | 0.1736 | 173.62 | 0 | 0 | -0.1736 | 0.7293 | 729.29 | 0.7293 | 729.29 | 0 | 0 | -0.7293 | 0 | 4.2001 | 4.2001 | 0 | 4.2005 | 4.2005 | 0 | 4.2005 | 0 | 1549.8512 | 61.911 | 0 | 47.4 | 46.2 | 47.4 | 46.2 | 5.0794 | 5.0794 | 5.0794 | 5.0794
26 | 5 | 130 | Rest | 00:05:00 | 2024-07-09 09:33:55 | 2024-07-09 09:38:54 | 0 | 0 | 0 | 0 | 0 | 0 | 0 | 0 | 0 | 0 | 0 | 0 | 0 | 0 | 0 | 4.1989 | 0 | 0 | 4.1955 | 0 | 0 | 0 | 0 | 0 | 0 | 25.04 | 46.2 | 46.1 | 46.2 | 46.1 | 5.0794 | 5.0794 | 5.0794 | 5.0794
26 | 6 | 131 | CC DChg | 00:54:18 | 2024-07-09 09:38:55 | 2024-07-09 10:33:12 | 2.806 | 2805.99 | 0 | 0 | 2.806 | 2805.99 | 2.806 | 10.2228 | 10222.78 | 0 | 0 | 10.2228 | 10222.78 | 10.2228 | 6238.4824 | 4.1158 | 0 | 4.1158 | 2.4966 | 0 | 2.4966 | 0 | 3.6558 | -3100.4465 | -3100.4465 | 25.7 | 46.1 | 50.6 | 50.6 | 46.1 | 5.0794 | 5.0794 | 5.0794 | 5.0794
26 | 7 | 132 | Rest | 00:05:00 | 2024-07-09 10:33:13 | 2024-07-09 10:38:12 | 0 | 0 | 0 | 0 | 0 | 0 | 0 | 0 | 0 | 0 | 0 | 0 | 0 | 0 | 0 | 2.6389 | 0 | 0 | 3.0007 | 0 | 0 | 0 | 0 | 0 | 0 | 45.9 | 50.6 | 49.3 | 50.7 | 49.3 | 5.0794 | 5.0794 | 5.0794 | 5.0794
27 | 3 | 133 | CC Chg | 01:41:55 | 2024-07-09 10:38:13 | 2024-07-09 12:20:07 | 2.6331 | 2633.09 | 2.6331 | 2633.09 | 0 | 0 | -2.6331 | 10.0752 | 10075.2 | 10.0752 | 10075.2 | 0 | 0 | -10.0752 | 8195.0792 | 3.0435 | 3.0435 | 0 | 4.2001 | 4.2001 | 0 | 3.8275 | 0 | 1549.8512 | 1549.8512 | 27.6 | 49.3 | 47.5 | 49.3 | 47.4 | 5.0794 | 5.0794 | 5.0794 | 5.0794
27 | 4 | 134 | CV Chg | 00:21:28 | 2024-07-09 12:20:08 | 2024-07-09 12:41:35 | 0.1735 | 173.53 | 0.1735 | 173.53 | 0 | 0 | -0.1735 | 0.7289 | 728.93 | 0.7289 | 728.93 | 0 | 0 | -0.7289 | 0 | 4.2001 | 4.2001 | 0 | 4.2005 | 4.2005 | 0 | 4.2005 | 0 | 1550.2233 | 61.8862 | 0 | 47.5 | 46.3 | 47.6 | 46.3 | 5.0794 | 5.0794 | 5.0794 | 5.0794
27 | 5 | 135 | Rest | 00:05:00 | 2024-07-09 12:41:36 | 2024-07-09 12:46:35 | 0 | 0 | 0 | 0 | 0 | 0 | 0 | 0 | 0 | 0 | 0 | 0 | 0 | 0 | 0 | 4.1989 | 0 | 0 | 4.1955 | 0 | 0 | 0 | 0 | 0 | 0 | 25.05 | 46.3 | 46.1 | 46.3 | 46.1 | 5.0794 | 5.0794 | 5.0794 | 5.0794
27 | 6 | 136 | CC DChg | 00:54:15 | 2024-07-09 12:46:36 | 2024-07-09 13:40:50 | 2.8034 | 2803.39 | 0 | 0 | 2.8034 | 2803.39 | 2.8034 | 10.2139 | 10213.93 | 0 | 0 | 10.2139 | 10213.93 | 10.2139 | 6194.7402 | 4.1155 | 0 | 4.1155 | 2.4864 | 0 | 2.4864 | 0 | 3.6554 | -3100.8184 | -3100.8184 | 25.79 | 46.1 | 50.6 | 50.6 | 46.1 | 5.0794 | 5.0794 | 5.0794 | 5.0794
27 | 7 | 137 | Rest | 00:05:00 | 2024-07-09 13:40:52 | 2024-07-09 13:45:51 | 0 | 0 | 0 | 0 | 0 | 0 | 0 | 0 | 0 | 0 | 0 | 0 | 0 | 0 | 0 | 2.6305 | 0 | 0 | 2.9998 | 0 | 0 | 0 | 0 | 0 | 0 | 46.49 | 50.6 | 49.4 | 50.8 | 49.4 | 5.0794 | 5.0794 | 5.0794 | 5.0794
28 | 3 | 138 | CC Chg | 01:41:51 | 2024-07-09 13:45:52 | 2024-07-09 15:27:42 | 2.6314 | 2631.35 | 2.6314 | 2631.35 | 0 | 0 | -2.6314 | 10.0693 | 10069.33 | 10.0693 | 10069.33 | 0 | 0 | -10.0693 | 8183.1107 | 3.0425 | 3.0425 | 0 | 4.2001 | 4.2001 | 0 | 3.8284 | 0 | 1550.2233 | 1550.2233 | 27.6 | 49.4 | 47.8 | 49.4 | 47.2 | 5.0794 | 5.0794 | 5.0794 | 5.0794
28 | 4 | 139 | CV Chg | 00:21:25 | 2024-07-09 15:27:43 | 2024-07-09 15:49:07 | 0.1727 | 172.68 | 0.1727 | 172.68 | 0 | 0 | -0.1727 | 0.7254 | 725.36 | 0.7254 | 725.36 | 0 | 0 | -0.7254 | 0 | 4.2001 | 4.2001 | 0 | 4.2005 | 4.2005 | 0 | 4.2005 | 0 | 1549.8512 | 61.9978 | 0 | 47.8 | 46.5 | 47.8 | 46.5 | 5.0794 | 5.0794 | 5.0794 | 5.0794
28 | 5 | 140 | Rest | 00:05:00 | 2024-07-09 15:49:08 | 2024-07-09 15:54:07 | 0 | 0 | 0 | 0 | 0 | 0 | 0 | 0 | 0 | 0 | 0 | 0 | 0 | 0 | 0 | 4.1989 | 0 | 0 | 4.1955 | 0 | 0 | 0 | 0 | 0 | 0 | 25 | 46.5 | 46.3 | 46.5 | 46.3 | 5.0794 | 5.0794 | 5.0794 | 5.0794
28 | 6 | 141 | CC DChg | 00:54:11 | 2024-07-09 15:54:08 | 2024-07-09 16:48:18 | 2.7999 | 2799.93 | 0 | 0 | 2.7999 | 2799.93 | 2.7999 | 10.203 | 10203.05 | 0 | 0 | 10.203 | 10203.05 | 10.203 | 6219.0623 | 4.1158 | 0 | 4.1158 | 2.495 | 0 | 2.495 | 0 | 3.6589 | -3100.4465 | -3100.4465 | 25.7 | 46.3 | 50.5 | 50.5 | 46.3 | 5.0794 | 5.0794 | 5.0794 | 5.0794
28 | 7 | 142 | Rest | 00:05:00 | 2024-07-09 16:48:19 | 2024-07-09 16:53:18 | 0 | 0 | 0 | 0 | 0 | 0 | 0 | 0 | 0 | 0 | 0 | 0 | 0 | 0 | 0 | 2.6376 | 0 | 0 | 3.0016 | 0 | 0 | 0 | 0 | 0 | 0 | 46 | 50.5 | 49.3 | 50.6 | 49.3 | 5.0794 | 5.0794 | 5.0794 | 5.0794
29 | 3 | 143 | CC Chg | 01:41:44 | 2024-07-09 16:53:19 | 2024-07-09 18:35:02 | 2.6283 | 2628.34 | 2.6283 | 2628.34 | 0 | 0 | -2.6283 | 10.059 | 10059.03 | 10.059 | 10059.03 | 0 | 0 | -10.059 | 8186.8887 | 3.0444 | 3.0444 | 0 | 4.2001 | 4.2001 | 0 | 3.8294 | 0 | 1549.8512 | 1550.2233 | 27.6 | 49.3 | 47.9 | 49.3 | 47.2 | 5.0794 | 5.0794 | 5.0794 | 5.0794
29 | 4 | 144 | CV Chg | 00:21:17 | 2024-07-09 18:35:03 | 2024-07-09 18:56:19 | 0.1721 | 172.07 | 0.1721 | 172.07 | 0 | 0 | -0.1721 | 0.7228 | 722.78 | 0.7228 | 722.78 | 0 | 0 | -0.7228 | 0 | 4.2001 | 4.2001 | 0 | 4.2005 | 4.2005 | 0 | 4.2005 | 0 | 1549.8512 | 61.9172 | 0 | 47.9 | 46.7 | 48 | 46.7 | 5.0794 | 5.0794 | 5.0794 | 5.0794
29 | 5 | 145 | Rest | 00:05:00 | 2024-07-09 18:56:21 | 2024-07-09 19:01:19 | 0 | 0 | 0 | 0 | 0 | 0 | 0 | 0 | 0 | 0 | 0 | 0 | 0 | 0 | 0 | 4.1989 | 0 | 0 | 4.1955 | 0 | 0 | 0 | 0 | 0 | 0 | 25.03 | 46.7 | 46.6 | 46.7 | 46.6 | 5.0794 | 5.0794 | 5.0794 | 5.0794
29 | 6 | 146 | CC DChg | 00:54:08 | 2024-07-09 19:01:20 | 2024-07-09 19:55:27 | 2.7974 | 2797.37 | 0 | 0 | 2.7974 | 2797.37 | 2.7974 | 10.1953 | 10195.26 | 0 | 0 | 10.1953 | 10195.26 | 10.1953 | 6165.0278 | 4.1158 | 0 | 4.1158 | 2.4823 | 0 | 2.4823 | 0 | 3.6592 | -3100.4465 | -3100.4465 | 25.7 | 46.6 | 50.6 | 50.6 | 46.6 | 5.0794 | 5.0794 | 5.0794 | 5.0794
29 | 7 | 147 | Rest | 00:05:00 | 2024-07-09 19:55:28 | 2024-07-09 20:00:27 | 0 | 0 | 0 | 0 | 0 | 0 | 0 | 0 | 0 | 0 | 0 | 0 | 0 | 0 | 0 | 2.6271 | 0 | 0 | 3.0004 | 0 | 0 | 0 | 0 | 0 | 0 | 46.7 | 50.6 | 49.4 | 50.7 | 49.4 | 5.0794 | 5.0794 | 5.0794 | 5.0794
30 | 3 | 148 | CC Chg | 01:41:38 | 2024-07-09 20:00:28 | 2024-07-09 21:42:05 | 2.6258 | 2625.76 | 2.6258 | 2625.76 | 0 | 0 | -2.6258 | 10.0495 | 10049.5 | 10.0495 | 10049.5 | 0 | 0 | -10.0495 | 8170.092 | 3.0432 | 3.0432 | 0 | 4.2001 | 4.2001 | 0 | 3.83 | 0 | 1550.2233 | 1549.8512 | 27.6 | 49.3 | 47.9 | 49.3 | 47.4 | 5.0794 | 5.0794 | 5.0794 | 5.0794
30 | 4 | 149 | CV Chg | 00:21:16 | 2024-07-09 21:42:06 | 2024-07-09 22:03:21 | 0.1723 | 172.35 | 0.1723 | 172.35 | 0 | 0 | -0.1723 | 0.7239 | 723.95 | 0.7239 | 723.95 | 0 | 0 | -0.7239 | 0 | 4.2001 | 4.2001 | 0 | 4.2005 | 4.2005 | 0 | 4.2005 | 0 | 1550.2233 | 61.8738 | 0 | 47.9 | 47 | 48 | 47 | 5.0794 | 5.0794 | 5.0794 | 5.0794
30 | 5 | 150 | Rest | 00:05:00 | 2024-07-09 22:03:22 | 2024-07-09 22:08:21 | 0 | 0 | 0 | 0 | 0 | 0 | 0 | 0 | 0 | 0 | 0 | 0 | 0 | 0 | 0 | 4.1989 | 0 | 0 | 4.1955 | 0 | 0 | 0 | 0 | 0 | 0 | 25.05 | 47 | 46.8 | 47 | 46.8 | 5.0794 | 5.0794 | 5.0794 | 5.0794
30 | 6 | 151 | CC DChg | 00:54:05 | 2024-07-09 22:08:22 | 2024-07-09 23:02:26 | 2.7948 | 2794.77 | 0 | 0 | 2.7948 | 2794.77 | 2.7948 | 10.1877 | 10187.67 | 0 | 0 | 10.1877 | 10187.67 | 10.1877 | 6161.6379 | 4.1161 | 0 | 4.1161 | 2.4833 | 0 | 2.4833 | 0 | 3.6595 | -3100.4465 | -3100.8184 | 25.6 | 46.8 | 50.6 | 50.6 | 46.8 | 5.0794 | 5.0794 | 5.0794 | 5.0794
30 | 7 | 152 | Rest | 00:05:00 | 2024-07-09 23:02:27 | 2024-07-09 23:07:26 | 0 | 0 | 0 | 0 | 0 | 0 | 0 | 0 | 0 | 0 | 0 | 0 | 0 | 0 | 0 | 2.6283 | 0 | 0 | 3.001 | 0 | 0 | 0 | 0 | 0 | 0 | 46.79 | 50.7 | 49.4 | 50.8 | 49.4 | 5.0794 | 5.0794 | 5.0794 | 5.0794
31 | 3 | 153 | CC Chg | 01:41:30 | 2024-07-09 23:07:28 | 2024-07-10 00:48:57 | 2.6223 | 2622.28 | 2.6223 | 2622.28 | 0 | 0 | -2.6223 | 10.0367 | 10036.66 | 10.0367 | 10036.66 | 0 | 0 | -10.0367 | 8163.6485 | 3.0438 | 3.0438 | 0 | 4.2001 | 4.2001 | 0 | 3.8269 | 0 | 1550.2233 | 1550.2233 | 27.6 | 49.4 | 47.7 | 49.4 | 47.2 | 5.0794 | 5.0794 | 5.0794 | 5.0794
31 | 4 | 154 | CV Chg | 00:21:25 | 2024-07-10 00:48:58 | 2024-07-10 01:10:22 | 0.173 | 173.02 | 0.173 | 173.02 | 0 | 0 | -0.173 | 0.7268 | 726.78 | 0.7268 | 726.78 | 0 | 0 | -0.7268 | 0 | 4.2001 | 4.2001 | 0 | 4.2005 | 4.2005 | 0 | 4.2005 | 0 | 1550.2233 | 61.9234 | 0 | 47.7 | 46.7 | 47.7 | 46.7 | 5.0794 | 5.0794 | 5.0794 | 5.0794
31 | 5 | 155 | Rest | 00:05:00 | 2024-07-10 01:10:23 | 2024-07-10 01:15:22 | 0 | 0 | 0 | 0 | 0 | 0 | 0 | 0 | 0 | 0 | 0 | 0 | 0 | 0 | 0 | 4.1989 | 0 | 0 | 4.1955 | 0 | 0 | 0 | 0 | 0 | 0 | 25.03 | 46.7 | 46.6 | 46.7 | 46.6 | 5.0794 | 5.0794 | 5.0794 | 5.0794
31 | 6 | 156 | CC DChg | 00:54:02 | 2024-07-10 01:15:23 | 2024-07-10 02:09:24 | 2.7922 | 2792.19 | 0 | 0 | 2.7922 | 2792.19 | 2.7922 | 10.1793 | 10179.28 | 0 | 0 | 10.1793 | 10179.28 | 10.1793 | 6137.2938 | 4.1158 | 0 | 4.1158 | 2.478 | 0 | 2.478 | 0 | 3.6595 | -3100.4465 | -3100.4465 | 25.7 | 46.6 | 50.8 | 50.8 | 46.6 | 5.0794 | 5.0794 | 5.0794 | 5.0794
31 | 7 | 157 | Rest | 00:05:00 | 2024-07-10 02:09:26 | 2024-07-10 02:14:25 | 0 | 0 | 0 | 0 | 0 | 0 | 0 | 0 | 0 | 0 | 0 | 0 | 0 | 0 | 0 | 2.6252 | 0 | 0 | 3.0007 | 0 | 0 | 0 | 0 | 0 | 0 | 47.5 | 50.8 | 49.5 | 50.9 | 49.5 | 5.0794 | 5.0794 | 5.0794 | 5.0794
32 | 3 | 158 | CC Chg | 01:41:24 | 2024-07-10 02:14:26 | 2024-07-10 03:55:49 | 2.6197 | 2619.72 | 2.6197 | 2619.72 | 0 | 0 | -2.6197 | 10.0275 | 10027.5 | 10.0275 | 10027.5 | 0 | 0 | -10.0275 | 8151.2868 | 3.0432 | 3.0432 | 0 | 4.2001 | 4.2001 | 0 | 3.8275 | 0 | 1549.8512 | 1549.8512 | 27.4 | 49.5 | 47.7 | 49.5 | 47.3 | 5.0794 | 5.0794 | 5.0794 | 5.0794
32 | 4 | 159 | CV Chg | 00:21:22 | 2024-07-10 03:55:50 | 2024-07-10 04:17:11 | 0.1728 | 172.81 | 0.1728 | 172.81 | 0 | 0 | -0.1728 | 0.7259 | 725.87 | 0.7259 | 725.87 | 0 | 0 | -0.7259 | 0 | 4.2001 | 4.2001 | 0 | 4.2005 | 4.2005 | 0 | 4.2005 | 0 | 1550.2233 | 61.9668 | 0 | 47.7 | 46.5 | 47.7 | 46.5 | 5.0794 | 5.0794 | 5.0794 | 5.0794
32 | 5 | 160 | Rest | 00:05:00 | 2024-07-10 04:17:12 | 2024-07-10 04:22:11 | 0 | 0 | 0 | 0 | 0 | 0 | 0 | 0 | 0 | 0 | 0 | 0 | 0 | 0 | 0 | 4.1989 | 0 | 0 | 4.1952 | 0 | 0 | 0 | 0 | 0 | 0 | 25.01 | 46.5 | 46.3 | 46.5 | 46.3 | 5.0794 | 5.0794 | 5.0794 | 5.0794
32 | 6 | 161 | CC DChg | 00:53:58 | 2024-07-10 04:22:12 | 2024-07-10 05:16:09 | 2.7887 | 2788.73 | 0 | 0 | 2.7887 | 2788.73 | 2.7887 | 10.1675 | 10167.47 | 0 | 0 | 10.1675 | 10167.47 | 10.1675 | 6204.8727 | 4.1155 | 0 | 4.1155 | 2.4975 | 0 | 2.4975 | 0 | 3.6589 | -3100.0742 | -3100.4465 | 25.7 | 46.3 | 50.8 | 50.8 | 46.3 | 5.0794 | 5.0794 | 5.0794 | 5.0794
32 | 7 | 162 | Rest | 00:05:00 | 2024-07-10 05:16:10 | 2024-07-10 05:21:09 | 0 | 0 | 0 | 0 | 0 | 0 | 0 | 0 | 0 | 0 | 0 | 0 | 0 | 0 | 0 | 2.6376 | 0 | 0 | 3.0035 | 0 | 0 | 0 | 0 | 0 | 0 | 45.2 | 50.8 | 49.6 | 51 | 49.6 | 5.0794 | 5.0794 | 5.0794 | 5.0794
33 | 3 | 163 | CC Chg | 01:41:14 | 2024-07-10 05:21:10 | 2024-07-10 07:02:23 | 2.6154 | 2615.39 | 2.6154 | 2615.39 | 0 | 0 | -2.6154 | 10.0115 | 10011.52 | 10.0115 | 10011.52 | 0 | 0 | -10.0115 | 8161.8714 | 3.0466 | 3.0466 | 0 | 4.2001 | 4.2001 | 0 | 3.8284 | 0 | 1549.8512 | 1550.2233 | 27.8 | 49.6 | 47.5 | 49.6 | 47.4 | 5.0794 | 5.0794 | 5.0794 | 5.0794
33 | 4 | 164 | CV Chg | 00:21:26 | 2024-07-10 07:02:24 | 2024-07-10 07:23:49 | 0.1739 | 173.87 | 0.1739 | 173.87 | 0 | 0 | -0.1739 | 0.7303 | 730.34 | 0.7303 | 730.34 | 0 | 0 | -0.7303 | 0 | 4.1998 | 4.1998 | 0 | 4.2005 | 4.2005 | 0 | 4.2005 | 0 | 1550.2233 | 61.9668 | 0 | 47.5 | 46.6 | 47.6 | 46.6 | 5.0794 | 5.0794 | 5.0794 | 5.0794
33 | 5 | 165 | Rest | 00:05:00 | 2024-07-10 07:23:51 | 2024-07-10 07:28:50 | 0 | 0 | 0 | 0 | 0 | 0 | 0 | 0 | 0 | 0 | 0 | 0 | 0 | 0 | 0 | 4.1989 | 0 | 0 | 4.1955 | 0 | 0 | 0 | 0 | 0 | 0 | 25.01 | 46.6 | 46.5 | 46.6 | 46.5 | 5.0794 | 5.0794 | 5.0794 | 5.0794
33 | 6 | 166 | CC DChg | 00:53:55 | 2024-07-10 07:28:51 | 2024-07-10 08:22:45 | 2.7861 | 2786.13 | 0 | 0 | 2.7861 | 2786.13 | 2.7861 | 10.1586 | 10158.61 | 0 | 0 | 10.1586 | 10158.61 | 10.1586 | 6205.035 | 4.1155 | 0 | 4.1155 | 2.4991 | 0 | 2.4991 | 0 | 3.6585 | -3100.8184 | -3100.4465 | 25.79 | 46.5 | 50.5 | 50.5 | 46.5 | 5.0794 | 5.0794 | 5.0794 | 5.0794
33 | 7 | 167 | Rest | 00:05:00 | 2024-07-10 08:22:46 | 2024-07-10 08:27:45 | 0 | 0 | 0 | 0 | 0 | 0 | 0 | 0 | 0 | 0 | 0 | 0 | 0 | 0 | 0 | 2.6395 | 0 | 0 | 3.0038 | 0 | 0 | 0 | 0 | 0 | 0 | 45.3 | 50.5 | 49.3 | 50.6 | 49.3 | 5.0794 | 5.0794 | 5.0794 | 5.0794
34 | 3 | 168 | CC Chg | 01:41:08 | 2024-07-10 08:27:46 | 2024-07-10 10:08:52 | 2.6128 | 2612.77 | 2.6128 | 2612.77 | 0 | 0 | -2.6128 | 10.0022 | 10002.16 | 10.0022 | 10002.16 | 0 | 0 | -10.0022 | 8158.0733 | 3.0472 | 3.0472 | 0 | 4.2001 | 4.2001 | 0 | 3.8291 | 0 | 1549.8512 | 1549.8512 | 28 | 49.3 | 47.4 | 49.3 | 47.3 | 5.0794 | 5.0794 | 5.0794 | 5.0794
34 | 4 | 169 | CV Chg | 00:21:31 | 2024-07-10 10:08:53 | 2024-07-10 10:30:23 | 0.1736 | 173.64 | 0.1736 | 173.64 | 0 | 0 | -0.1736 | 0.7294 | 729.37 | 0.7294 | 729.37 | 0 | 0 | -0.7294 | 0 | 4.2001 | 4.2001 | 0 | 4.2005 | 4.2005 | 0 | 4.2005 | 0 | 1550.2233 | 61.9358 | 0 | 47.4 | 46.3 | 47.4 | 46.3 | 5.0794 | 5.0794 | 5.0794 | 5.0794
34 | 5 | 170 | Rest | 00:05:00 | 2024-07-10 10:30:24 | 2024-07-10 10:35:23 | 0 | 0 | 0 | 0 | 0 | 0 | 0 | 0 | 0 | 0 | 0 | 0 | 0 | 0 | 0 | 4.1989 | 0 | 0 | 4.1955 | 0 | 0 | 0 | 0 | 0 | 0 | 25.03 | 46.3 | 46.2 | 46.3 | 46.2 | 5.0794 | 5.0794 | 5.0794 | 5.0794
34 | 6 | 171 | CC DChg | 00:53:52 | 2024-07-10 10:35:24 | 2024-07-10 11:29:15 | 2.7836 | 2783.57 | 0 | 0 | 2.7836 | 2783.57 | 2.7836 | 10.1498 | 10149.76 | 0 | 0 | 10.1498 | 10149.76 | 10.1498 | 6177.9983 | 4.1152 | 0 | 4.1152 | 2.4932 | 0 | 2.4932 | 0 | 3.6585 | -3100.8184 | -3100.8184 | 25.89 | 46.2 | 50.2 | 50.2 | 46.2 | 5.0794 | 5.0794 | 5.0794 | 5.0794
34 | 7 | 172 | Rest | 00:05:00 | 2024-07-10 11:29:17 | 2024-07-10 11:40:08 | 0 | 0 | 0 | 0 | 0 | 0 | 0 | 0 | 0 | 0 | 0 | 0 | 0 | 0 | 0 | 2.6364 | 0 | 0 | 3.049 | 0 | 0 | 0 | 0 | 0 | 0 | 46.19 | 50.2 | 47.5 | 50.4 | 47.5 | 5.0794 | 5.0794 | 5.0794 | 5.0794
35 | 3 | 173 | CC Chg | 01:41:03 | 2024-07-10 11:40:09 | 2024-07-10 13:21:11 | 2.6107 | 2610.75 | 2.6107 | 2610.75 | 0 | 0 | -2.6107 | 9.9984 | 9998.43 | 9.9984 | 9998.43 | 0 | 0 | -9.9984 | 8477.7462 | 3.0915 | 3.0915 | 0 | 4.2001 | 4.2001 | 0 | 3.83 | 0 | 1550.2233 | 1549.8512 | 27.4 | 47.5 | 47.7 | 48.2 | 46.8 | 5.0794 | 5.0794 | 5.0794 | 5.0794
35 | 4 | 174 | CV Chg | 00:21:25 | 2024-07-10 13:21:13 | 2024-07-10 13:42:37 | 0.173 | 173.04 | 0.173 | 173.04 | 0 | 0 | -0.173 | 0.7269 | 726.87 | 0.7269 | 726.87 | 0 | 0 | -0.7269 | 0 | 4.2001 | 4.2001 | 0 | 4.2005 | 4.2005 | 0 | 4.2005 | 0 | 1550.2233 | 61.942 | 0 | 47.6 | 46.6 | 47.7 | 46.6 | 5.0794 | 5.0794 | 5.0794 | 5.0794
35 | 5 | 175 | Rest | 00:05:00 | 2024-07-10 13:42:38 | 2024-07-10 13:47:37 | 0 | 0 | 0 | 0 | 0 | 0 | 0 | 0 | 0 | 0 | 0 | 0 | 0 | 0 | 0 | 4.1989 | 0 | 0 | 4.1955 | 0 | 0 | 0 | 0 | 0 | 0 | 25.02 | 46.6 | 46.4 | 46.6 | 46.4 | 5.0794 | 5.0794 | 5.0794 | 5.0794
35 | 6 | 176 | CC DChg | 00:53:50 | 2024-07-10 13:47:38 | 2024-07-10 14:41:27 | 2.7819 | 2781.9 | 0 | 0 | 2.7819 | 2781.9 | 2.7819 | 10.145 | 10145.02 | 0 | 0 | 10.145 | 10145.02 | 10.145 | 6143.7629 | 4.1155 | 0 | 4.1155 | 2.4854 | 0 | 2.4854 | 0 | 3.6585 | -3100.4465 | -3100.4465 | 25.8 | 46.4 | 50.6 | 50.6 | 46.4 | 5.0794 | 5.0794 | 5.0794 | 5.0794
35 | 7 | 177 | Rest | 00:05:00 | 2024-07-10 14:41:28 | 2024-07-10 14:46:27 | 0 | 0 | 0 | 0 | 0 | 0 | 0 | 0 | 0 | 0 | 0 | 0 | 0 | 0 | 0 | 2.629 | 0 | 0 | 3.0029 | 0 | 0 | 0 | 0 | 0 | 0 | 46.3 | 50.6 | 49.3 | 50.7 | 49.3 | 5.0794 | 5.0794 | 5.0794 | 5.0794
36 | 3 | 178 | CC Chg | 01:41:03 | 2024-07-10 14:46:28 | 2024-07-10 16:27:30 | 2.6108 | 2610.79 | 2.6108 | 2610.79 | 0 | 0 | -2.6108 | 9.9961 | 9996.06 | 9.9961 | 9996.06 | 0 | 0 | -9.9961 | 8143.1414 | 3.0459 | 3.0459 | 0 | 4.2001 | 4.2001 | 0 | 3.8306 | 0 | 1550.2233 | 1549.8512 | 27.8 | 49.3 | 48.1 | 49.3 | 47.3 | 5.0794 | 5.0794 | 5.0794 | 5.0794
36 | 4 | 179 | CV Chg | 00:21:18 | 2024-07-10 16:27:31 | 2024-07-10 16:48:48 | 0.1717 | 171.69 | 0.1717 | 171.69 | 0 | 0 | -0.1717 | 0.7212 | 721.2 | 0.7212 | 721.2 | 0 | 0 | -0.7212 | 0 | 4.2001 | 4.2001 | 0 | 4.2005 | 4.2005 | 0 | 4.2005 | 0 | 1550.2233 | 61.7374 | 0 | 48.1 | 46.9 | 48.1 | 46.9 | 5.0794 | 5.0794 | 5.0794 | 5.0794
36 | 5 | 180 | Rest | 00:05:00 | 2024-07-10 16:48:49 | 2024-07-10 16:53:48 | 0 | 0 | 0 | 0 | 0 | 0 | 0 | 0 | 0 | 0 | 0 | 0 | 0 | 0 | 0 | 4.1989 | 0 | 0 | 4.1955 | 0 | 0 | 0 | 0 | 0 | 0 | 25.11 | 46.9 | 46.7 | 46.9 | 46.7 | 5.0794 | 5.0794 | 5.0794 | 5.0794
36 | 6 | 181 | CC DChg | 00:53:47 | 2024-07-10 16:53:49 | 2024-07-10 17:47:35 | 2.7793 | 2779.29 | 0 | 0 | 2.7793 | 2779.29 | 2.7793 | 10.1371 | 10137.12 | 0 | 0 | 10.1371 | 10137.12 | 10.1371 | 6168.4987 | 4.1158 | 0 | 4.1158 | 2.4938 | 0 | 2.4938 | 0 | 3.6623 | -3100.4465 | -3100.8184 | 25.7 | 46.7 | 50.6 | 50.6 | 46.7 | 5.0794 | 5.0794 | 5.0794 | 5.0794
36 | 7 | 182 | Rest | 00:05:00 | 2024-07-10 17:47:36 | 2024-07-10 17:52:35 | 0 | 0 | 0 | 0 | 0 | 0 | 0 | 0 | 0 | 0 | 0 | 0 | 0 | 0 | 0 | 2.6358 | 0 | 0 | 3.0041 | 0 | 0 | 0 | 0 | 0 | 0 | 45.79 | 50.6 | 49.3 | 50.7 | 49.3 | 5.0794 | 5.0794 | 5.0794 | 5.0794
37 | 3 | 183 | CC Chg | 01:40:57 | 2024-07-10 17:52:37 | 2024-07-10 19:33:33 | 2.6082 | 2608.17 | 2.6082 | 2608.17 | 0 | 0 | -2.6082 | 9.9868 | 9986.83 | 9.9868 | 9986.83 | 0 | 0 | -9.9868 | 8143.7097 | 3.0472 | 3.0472 | 0 | 4.2001 | 4.2001 | 0 | 3.8312 | 0 | 1550.2233 | 1550.2233 | 27.8 | 49.3 | 48.2 | 49.3 | 47.5 | 5.0794 | 5.0794 | 5.0794 | 5.0794
37 | 4 | 184 | CV Chg | 00:21:15 | 2024-07-10 19:33:34 | 2024-07-10 19:54:48 | 0.1715 | 171.49 | 0.1715 | 171.49 | 0 | 0 | -0.1715 | 0.7203 | 720.34 | 0.7203 | 720.34 | 0 | 0 | -0.7203 | 0 | 4.2001 | 4.2001 | 0 | 4.2005 | 4.2005 | 0 | 4.2005 | 0 | 1549.8512 | 61.8428 | 0 | 48.2 | 47.1 | 48.2 | 47.1 | 5.0794 | 5.0794 | 5.0794 | 5.0794
37 | 5 | 185 | Rest | 00:05:00 | 2024-07-10 19:54:49 | 2024-07-10 19:59:48 | 0 | 0 | 0 | 0 | 0 | 0 | 0 | 0 | 0 | 0 | 0 | 0 | 0 | 0 | 0 | 4.1989 | 0 | 0 | 4.1955 | 0 | 0 | 0 | 0 | 0 | 0 | 25.06 | 47.1 | 46.9 | 47.1 | 46.9 | 5.0794 | 5.0794 | 5.0794 | 5.0794
37 | 6 | 186 | CC DChg | 00:53:45 | 2024-07-10 19:59:49 | 2024-07-10 20:53:33 | 2.7775 | 2777.54 | 0 | 0 | 2.7775 | 2777.54 | 2.7775 | 10.1314 | 10131.41 | 0 | 0 | 10.1314 | 10131.41 | 10.1314 | 6100.4872 | 4.1158 | 0 | 4.1158 | 2.4767 | 0 | 2.4767 | 0 | 3.6626 | -3100.4465 | -3100.8184 | 25.7 | 46.9 | 50.6 | 50.6 | 46.9 | 5.0794 | 5.0794 | 5.0794 | 5.0794
37 | 7 | 187 | Rest | 00:05:00 | 2024-07-10 20:53:34 | 2024-07-10 20:58:33 | 0 | 0 | 0 | 0 | 0 | 0 | 0 | 0 | 0 | 0 | 0 | 0 | 0 | 0 | 0 | 2.6225 | 0 | 0 | 3.0022 | 0 | 0 | 0 | 0 | 0 | 0 | 46.99 | 50.6 | 49.3 | 50.7 | 49.3 | 5.0794 | 5.0794 | 5.0794 | 5.0794
38 | 3 | 188 | CC Chg | 01:40:50 | 2024-07-10 20:58:34 | 2024-07-10 22:39:23 | 2.6051 | 2605.08 | 2.6051 | 2605.08 | 0 | 0 | -2.6051 | 9.9749 | 9974.91 | 9.9749 | 9974.91 | 0 | 0 | -9.9749 | 8118.7942 | 3.045 | 3.045 | 0 | 4.2001 | 4.2001 | 0 | 3.8318 | 0 | 1550.2233 | 1550.2233 | 27.6 | 49.2 | 47.8 | 49.2 | 47.4 | 5.0794 | 5.0794 | 5.0794 | 5.0794
38 | 4 | 189 | CV Chg | 00:21:15 | 2024-07-10 22:39:24 | 2024-07-10 23:00:38 | 0.1727 | 172.69 | 0.1727 | 172.69 | 0 | 0 | -0.1727 | 0.7254 | 725.39 | 0.7254 | 725.39 | 0 | 0 | -0.7254 | 0 | 4.2001 | 4.2001 | 0 | 4.2005 | 4.2005 | 0 | 4.2005 | 0 | 1550.2233 | 61.9792 | 0 | 47.8 | 46.9 | 47.8 | 46.9 | 5.0794 | 5.0794 | 5.0794 | 5.0794
38 | 5 | 190 | Rest | 00:05:00 | 2024-07-10 23:00:39 | 2024-07-10 23:05:38 | 0 | 0 | 0 | 0 | 0 | 0 | 0 | 0 | 0 | 0 | 0 | 0 | 0 | 0 | 0 | 4.1989 | 0 | 0 | 4.1952 | 0 | 0 | 0 | 0 | 0 | 0 | 25.01 | 46.9 | 46.9 | 47 | 46.9 | 5.0794 | 5.0794 | 5.0794 | 5.0794
38 | 6 | 191 | CC DChg | 00:53:42 | 2024-07-10 23:05:40 | 2024-07-10 23:59:21 | 2.775 | 2774.96 | 0 | 0 | 2.775 | 2774.96 | 2.775 | 10.1234 | 10123.37 | 0 | 0 | 10.1234 | 10123.37 | 10.1234 | 6138.9297 | 4.1155 | 0 | 4.1155 | 2.4882 | 0 | 2.4882 | 0 | 3.6626 | -3100.4465 | -3100.4465 | 25.7 | 46.9 | 50.6 | 50.6 | 46.9 | 5.0794 | 5.0794 | 5.0794 | 5.0794
38 | 7 | 192 | Rest | 00:05:00 | 2024-07-10 23:59:22 | 2024-07-11 00:04:21 | 0 | 0 | 0 | 0 | 0 | 0 | 0 | 0 | 0 | 0 | 0 | 0 | 0 | 0 | 0 | 2.6314 | 0 | 0 | 3.0041 | 0 | 0 | 0 | 0 | 0 | 0 | 46.2 | 50.6 | 49.3 | 50.7 | 49.3 | 5.0794 | 5.0794 | 5.0794 | 5.0794
39 | 3 | 193 | CC Chg | 01:40:42 | 2024-07-11 00:04:22 | 2024-07-11 01:45:03 | 2.6016 | 2601.58 | 2.6016 | 2601.58 | 0 | 0 | -2.6016 | 9.9621 | 9962.07 | 9.9621 | 9962.07 | 0 | 0 | -9.9621 | 8120.9646 | 3.0469 | 3.0469 | 0 | 4.2001 | 4.2001 | 0 | 3.8325 | 0 | 1549.8512 | 1550.2233 | 27.6 | 49.3 | 47.4 | 49.3 | 47.3 | 5.0794 | 5.0794 | 5.0794 | 5.0794
39 | 4 | 194 | CV Chg | 00:21:24 | 2024-07-11 01:45:04 | 2024-07-11 02:06:27 | 0.1737 | 173.72 | 0.1737 | 173.72 | 0 | 0 | -0.1737 | 0.7297 | 729.7 | 0.7297 | 729.7 | 0 | 0 | -0.7297 | 0 | 4.2001 | 4.2001 | 0 | 4.2005 | 4.2005 | 0 | 4.2005 | 0 | 1550.2233 | 61.9482 | 0 | 47.4 | 46.4 | 47.4 | 46.4 | 5.0794 | 5.0794 | 5.0794 | 5.0794
39 | 5 | 195 | Rest | 00:05:00 | 2024-07-11 02:06:28 | 2024-07-11 02:11:27 | 0 | 0 | 0 | 0 | 0 | 0 | 0 | 0 | 0 | 0 | 0 | 0 | 0 | 0 | 0 | 4.1989 | 0 | 0 | 4.1955 | 0 | 0 | 0 | 0 | 0 | 0 | 25.02 | 46.4 | 46.3 | 46.4 | 46.3 | 5.0794 | 5.0794 | 5.0794 | 5.0794
39 | 6 | 196 | CC DChg | 00:53:39 | 2024-07-11 02:11:28 | 2024-07-11 03:05:06 | 2.7724 | 2772.38 | 0 | 0 | 2.7724 | 2772.38 | 2.7724 | 10.1142 | 10114.21 | 0 | 0 | 10.1142 | 10114.21 | 10.1142 | 6170.839 | 4.1152 | 0 | 4.1152 | 2.4978 | 0 | 2.4978 | 0 | 3.662 | -3100.4465 | -3100.4465 | 25.9 | 46.3 | 50.6 | 50.6 | 46.3 | 5.0794 | 5.0794 | 5.0794 | 5.0794
39 | 7 | 197 | Rest | 00:05:00 | 2024-07-11 03:05:07 | 2024-07-11 03:10:06 | 0 | 0 | 0 | 0 | 0 | 0 | 0 | 0 | 0 | 0 | 0 | 0 | 0 | 0 | 0 | 2.6392 | 0 | 0 | 3.0053 | 0 | 0 | 0 | 0 | 0 | 0 | 45.6 | 50.6 | 49.3 | 50.7 | 49.3 | 5.0794 | 5.0794 | 5.0794 | 5.0794
40 | 3 | 198 | CC Chg | 01:40:37 | 2024-07-11 03:10:07 | 2024-07-11 04:50:43 | 2.5994 | 2599.44 | 2.5994 | 2599.44 | 0 | 0 | -2.5994 | 9.9546 | 9954.6 | 9.9546 | 9954.6 | 0 | 0 | -9.9546 | 8125.2132 | 3.0484 | 3.0484 | 0 | 4.2001 | 4.2001 | 0 | 3.8331 | 0 | 1550.2233 | 1550.2233 | 27.8 | 49.3 | 47.5 | 49.3 | 47.3 | 5.0794 | 5.0794 | 5.0794 | 5.0794
40 | 4 | 199 | CV Chg | 00:21:23 | 2024-07-11 04:50:44 | 2024-07-11 05:12:06 | 0.1733 | 173.29 | 0.1733 | 173.29 | 0 | 0 | -0.1733 | 0.7279 | 727.92 | 0.7279 | 727.92 | 0 | 0 | -0.7279 | 0 | 4.2001 | 4.2001 | 0 | 4.2005 | 4.2005 | 0 | 4.2008 | 0 | 1549.8512 | 61.8304 | 0 | 47.5 | 46.3 | 47.5 | 46.3 | 5.0794 | 5.0794 | 5.0794 | 5.0794
40 | 5 | 200 | Rest | 00:05:00 | 2024-07-11 05:12:07 | 2024-07-11 05:17:06 | 0 | 0 | 0 | 0 | 0 | 0 | 0 | 0 | 0 | 0 | 0 | 0 | 0 | 0 | 0 | 4.1989 | 0 | 0 | 4.1955 | 0 | 0 | 0 | 0 | 0 | 0 | 25.07 | 46.3 | 46.1 | 46.3 | 46.1 | 5.0794 | 5.0794 | 5.0794 | 5.0794
40 | 6 | 201 | CC DChg | 00:53:37 | 2024-07-11 05:17:07 | 2024-07-11 06:10:43 | 2.7706 | 2770.64 | 0 | 0 | 2.7706 | 2770.64 | 2.7706 | 10.1069 | 10106.95 | 0 | 0 | 10.1069 | 10106.95 | 10.1069 | 6121.2227 | 4.1149 | 0 | 4.1149 | 2.4854 | 0 | 2.4854 | 0 | 3.6613 | -3100.8184 | -3100.4465 | 25.99 | 46.1 | 50.4 | 50.4 | 46.1 | 5.0794 | 5.0794 | 5.0794 | 5.0794
40 | 7 | 202 | Rest | 00:05:00 | 2024-07-11 06:10:45 | 2024-07-11 06:15:44 | 0 | 0 | 0 | 0 | 0 | 0 | 0 | 0 | 0 | 0 | 0 | 0 | 0 | 0 | 0 | 2.6296 | 0 | 0 | 3.0044 | 0 | 0 | 0 | 0 | 0 | 0 | 46.5 | 50.4 | 49.2 | 50.5 | 49.2 | 5.0794 | 5.0794 | 5.0794 | 5.0794
41 | 3 | 203 | CC Chg | 01:40:33 | 2024-07-11 06:15:45 | 2024-07-11 07:56:17 | 2.5977 | 2597.74 | 2.5977 | 2597.74 | 0 | 0 | -2.5977 | 9.9484 | 9948.39 | 9.9484 | 9948.39 | 0 | 0 | -9.9484 | 8113.343 | 3.0475 | 3.0475 | 0 | 4.2001 | 4.2001 | 0 | 3.8337 | 0 | 1550.2233 | 1550.2233 | 27.8 | 49.2 | 47.5 | 49.2 | 47.4 | 5.0794 | 5.0794 | 5.0794 | 5.0794
41 | 4 | 204 | CV Chg | 00:21:16 | 2024-07-11 07:56:18 | 2024-07-11 08:17:33 | 0.1731 | 173.15 | 0.1731 | 173.15 | 0 | 0 | -0.1731 | 0.7273 | 727.31 | 0.7273 | 727.31 | 0 | 0 | -0.7273 | 0 | 4.2001 | 4.2001 | 0 | 4.2005 | 4.2005 | 0 | 4.2005 | 0 | 1550.2233 | 61.9854 | 0 | 47.5 | 46.4 | 47.5 | 46.4 | 5.0794 | 5.0794 | 5.0794 | 5.0794
41 | 5 | 205 | Rest | 00:05:00 | 2024-07-11 08:17:34 | 2024-07-11 08:22:33 | 0 | 0 | 0 | 0 | 0 | 0 | 0 | 0 | 0 | 0 | 0 | 0 | 0 | 0 | 0 | 4.1989 | 0 | 0 | 4.1955 | 0 | 0 | 0 | 0 | 0 | 0 | 25.01 | 46.4 | 46.2 | 46.4 | 46.2 | 5.0794 | 5.0794 | 5.0794 | 5.0794
41 | 6 | 206 | CC DChg | 00:53:34 | 2024-07-11 08:22:34 | 2024-07-11 09:16:07 | 2.768 | 2768.05 | 0 | 0 | 2.768 | 2768.05 | 2.768 | 10.0986 | 10098.64 | 0 | 0 | 10.0986 | 10098.64 | 10.0986 | 6165.9356 | 4.1149 | 0 | 4.1149 | 2.4988 | 0 | 2.4988 | 0 | 3.6613 | -3100.4465 | -3100.4465 | 26 | 46.2 | 50.1 | 50.1 | 46.2 | 5.0794 | 5.0794 | 5.0794 | 5.0794
41 | 7 | 207 | Rest | 00:05:00 | 2024-07-11 09:16:08 | 2024-07-11 09:21:07 | 0 | 0 | 0 | 0 | 0 | 0 | 0 | 0 | 0 | 0 | 0 | 0 | 0 | 0 | 0 | 2.6395 | 0 | 0 | 3.0066 | 0 | 0 | 0 | 0 | 0 | 0 | 45.4 | 50.1 | 48.9 | 50.2 | 48.9 | 5.0794 | 5.0794 | 5.0794 | 5.0794
42 | 3 | 208 | CC Chg | 01:40:26 | 2024-07-11 09:21:08 | 2024-07-11 11:01:33 | 2.5947 | 2594.74 | 2.5947 | 2594.74 | 0 | 0 | -2.5947 | 9.9376 | 9937.57 | 9.9376 | 9937.57 | 0 | 0 | -9.9376 | 8117.0586 | 3.0494 | 3.0494 | 0 | 4.2001 | 4.2001 | 0 | 3.8303 | 0 | 1550.2233 | 1549.8512 | 27.6 | 48.8 | 47.6 | 48.8 | 47.3 | 5.0794 | 5.0794 | 5.0794 | 5.0794
42 | 4 | 209 | CV Chg | 00:21:18 | 2024-07-11 11:01:34 | 2024-07-11 11:22:51 | 0.1736 | 173.58 | 0.1736 | 173.58 | 0 | 0 | -0.1736 | 0.7291 | 729.14 | 0.7291 | 729.14 | 0 | 0 | -0.7291 | 0 | 4.2001 | 4.2001 | 0 | 4.2005 | 4.2005 | 0 | 4.2005 | 0 | 1550.5953 | 61.9916 | 0 | 47.6 | 46.5 | 47.6 | 46.5 | 5.0794 | 5.0794 | 5.0794 | 5.0794
42 | 5 | 210 | Rest | 00:05:00 | 2024-07-11 11:22:52 | 2024-07-11 11:27:51 | 0 | 0 | 0 | 0 | 0 | 0 | 0 | 0 | 0 | 0 | 0 | 0 | 0 | 0 | 0 | 4.1989 | 0 | 0 | 4.1955 | 0 | 0 | 0 | 0 | 0 | 0 | 25 | 46.5 | 46.3 | 46.5 | 46.3 | 5.0794 | 5.0794 | 5.0794 | 5.0794
42 | 6 | 211 | CC DChg | 00:53:32 | 2024-07-11 11:27:52 | 2024-07-11 12:21:23 | 2.7663 | 2766.33 | 0 | 0 | 2.7663 | 2766.33 | 2.7663 | 10.0932 | 10093.17 | 0 | 0 | 10.0932 | 10093.17 | 10.0932 | 6140.9039 | 4.1152 | 0 | 4.1152 | 2.4935 | 0 | 2.4935 | 0 | 3.6613 | -3100.4465 | -3100.4465 | 25.9 | 46.3 | 50 | 50 | 46.3 | 5.0794 | 5.0794 | 5.0794 | 5.0794
42 | 7 | 212 | Rest | 00:05:00 | 2024-07-11 12:21:25 | 2024-07-11 12:26:24 | 0 | 0 | 0 | 0 | 0 | 0 | 0 | 0 | 0 | 0 | 0 | 0 | 0 | 0 | 0 | 2.6361 | 0 | 0 | 3.0056 | 0 | 0 | 0 | 0 | 0 | 0 | 46 | 50.1 | 48.7 | 50.2 | 48.7 | 5.0794 | 5.0794 | 5.0794 | 5.0794
43 | 3 | 213 | CC Chg | 01:40:24 | 2024-07-11 12:26:25 | 2024-07-11 14:06:48 | 2.5939 | 2593.88 | 2.5939 | 2593.88 | 0 | 0 | -2.5939 | 9.935 | 9935.05 | 9.935 | 9935.05 | 0 | 0 | -9.935 | 8110.0221 | 3.0487 | 3.0487 | 0 | 4.2001 | 4.2001 | 0 | 3.8309 | 0 | 1550.2233 | 1549.8512 | 27.8 | 48.7 | 47.7 | 48.7 | 46.9 | 5.0794 | 5.0794 | 5.0794 | 5.0794
43 | 4 | 214 | CV Chg | 00:21:18 | 2024-07-11 14:06:49 | 2024-07-11 14:28:06 | 0.1728 | 172.79 | 0.1728 | 172.79 | 0 | 0 | -0.1728 | 0.7258 | 725.81 | 0.7258 | 725.81 | 0 | 0 | -0.7258 | 0 | 4.2001 | 4.2001 | 0 | 4.2005 | 4.2005 | 0 | 4.2005 | 0 | 1550.5953 | 61.9482 | 0 | 47.7 | 46.5 | 47.7 | 46.5 | 5.0794 | 5.0794 | 5.0794 | 5.0794
43 | 5 | 215 | Rest | 00:05:00 | 2024-07-11 14:28:07 | 2024-07-11 14:33:06 | 0 | 0 | 0 | 0 | 0 | 0 | 0 | 0 | 0 | 0 | 0 | 0 | 0 | 0 | 0 | 4.1989 | 0 | 0 | 4.1955 | 0 | 0 | 0 | 0 | 0 | 0 | 25.02 | 46.5 | 46.3 | 46.5 | 46.3 | 5.0794 | 5.0794 | 5.0794 | 5.0794
43 | 6 | 216 | CC DChg | 00:53:30 | 2024-07-11 14:33:07 | 2024-07-11 15:26:36 | 2.7646 | 2764.64 | 0 | 0 | 2.7646 | 2764.64 | 2.7646 | 10.0875 | 10087.48 | 0 | 0 | 10.0875 | 10087.48 | 10.0875 | 6099.841 | 4.1152 | 0 | 4.1152 | 2.4836 | 0 | 2.4836 | 0 | 3.6613 | -3100.8184 | -3100.4465 | 25.89 | 46.3 | 50.1 | 50.1 | 46.3 | 5.0794 | 5.0794 | 5.0794 | 5.0794
43 | 7 | 217 | Rest | 00:05:00 | 2024-07-11 15:26:37 | 2024-07-11 15:31:36 | 0 | 0 | 0 | 0 | 0 | 0 | 0 | 0 | 0 | 0 | 0 | 0 | 0 | 0 | 0 | 2.6265 | 0 | 0 | 3.0047 | 0 | 0 | 0 | 0 | 0 | 0 | 46.1 | 50.1 | 48.8 | 50.2 | 48.8 | 5.0794 | 5.0794 | 5.0794 | 5.0794
44 | 3 | 218 | CC Chg | 01:40:20 | 2024-07-11 15:31:37 | 2024-07-11 17:11:56 | 2.5922 | 2592.21 | 2.5922 | 2592.21 | 0 | 0 | -2.5922 | 9.9291 | 9929.1 | 9.9291 | 9929.1 | 0 | 0 | -9.9291 | 8100.439 | 3.0481 | 3.0481 | 0 | 4.2001 | 4.2001 | 0 | 3.8315 | 0 | 1549.8512 | 1550.2233 | 28 | 48.8 | 47.9 | 48.8 | 46.9 | 5.0794 | 5.0794 | 5.0794 | 5.0794
44 | 4 | 219 | CV Chg | 00:21:12 | 2024-07-11 17:11:57 | 2024-07-11 17:33:08 | 0.1727 | 172.67 | 0.1727 | 172.67 | 0 | 0 | -0.1727 | 0.7253 | 725.31 | 0.7253 | 725.31 | 0 | 0 | -0.7253 | 0 | 4.2001 | 4.2001 | 0 | 4.2005 | 4.2005 | 0 | 4.2005 | 0 | 1550.5953 | 61.8366 | 0 | 47.8 | 46.7 | 47.9 | 46.7 | 5.0794 | 5.0794 | 5.0794 | 5.0794
44 | 5 | 220 | Rest | 00:05:00 | 2024-07-11 17:33:10 | 2024-07-11 17:38:09 | 0 | 0 | 0 | 0 | 0 | 0 | 0 | 0 | 0 | 0 | 0 | 0 | 0 | 0 | 0 | 4.1989 | 0 | 0 | 4.1952 | 0 | 0 | 0 | 0 | 0 | 0 | 25.07 | 46.7 | 46.6 | 46.7 | 46.6 | 5.0794 | 5.0794 | 5.0794 | 5.0794
44 | 6 | 221 | CC DChg | 00:53:28 | 2024-07-11 17:38:10 | 2024-07-11 18:31:37 | 2.7629 | 2762.93 | 0 | 0 | 2.7629 | 2762.93 | 2.7629 | 10.0821 | 10082.08 | 0 | 0 | 10.0821 | 10082.08 | 10.0821 | 6062.6534 | 4.1152 | 0 | 4.1152 | 2.4746 | 0 | 2.4746 | 0 | 3.6613 | -3100.4465 | -3100.0742 | 25.8 | 46.6 | 50.2 | 50.2 | 46.6 | 5.0794 | 5.0794 | 5.0794 | 5.0794
44 | 7 | 222 | Rest | 00:05:00 | 2024-07-11 18:31:38 | 2024-07-11 18:36:37 | 0 | 0 | 0 | 0 | 0 | 0 | 0 | 0 | 0 | 0 | 0 | 0 | 0 | 0 | 0 | 2.6215 | 0 | 0 | 3.0041 | 0 | 0 | 0 | 0 | 0 | 0 | 47.4 | 50.2 | 48.9 | 50.3 | 48.9 | 5.0794 | 5.0794 | 5.0794 | 5.0794
45 | 3 | 223 | CC Chg | 01:40:15 | 2024-07-11 18:36:38 | 2024-07-11 20:16:52 | 2.59 | 2590 | 2.59 | 2590 | 0 | 0 | -2.59 | 9.9207 | 9920.66 | 9.9207 | 9920.66 | 0 | 0 | -9.9207 | 8086.9847 | 3.0472 | 3.0472 | 0 | 4.2001 | 4.2001 | 0 | 3.8318 | 0 | 1550.2233 | 1550.2233 | 27.8 | 48.9 | 47.7 | 48.9 | 47 | 5.0794 | 5.0794 | 5.0794 | 5.0794
45 | 4 | 224 | CV Chg | 00:21:20 | 2024-07-11 20:16:53 | 2024-07-11 20:38:12 | 0.1735 | 173.45 | 0.1735 | 173.45 | 0 | 0 | -0.1735 | 0.7286 | 728.58 | 0.7286 | 728.58 | 0 | 0 | -0.7286 | 0 | 4.2001 | 4.2001 | 0 | 4.2005 | 4.2005 | 0 | 4.2005 | 0 | 1550.2233 | 61.8924 | 0 | 47.7 | 46.7 | 47.7 | 46.7 | 5.0794 | 5.0794 | 5.0794 | 5.0794
45 | 5 | 225 | Rest | 00:05:00 | 2024-07-11 20:38:13 | 2024-07-11 20:43:12 | 0 | 0 | 0 | 0 | 0 | 0 | 0 | 0 | 0 | 0 | 0 | 0 | 0 | 0 | 0 | 4.1989 | 0 | 0 | 4.1955 | 0 | 0 | 0 | 0 | 0 | 0 | 25.04 | 46.7 | 46.6 | 46.7 | 46.6 | 5.0794 | 5.0794 | 5.0794 | 5.0794
45 | 6 | 226 | CC DChg | 00:53:26 | 2024-07-11 20:43:13 | 2024-07-11 21:36:38 | 2.7612 | 2761.16 | 0 | 0 | 2.7612 | 2761.16 | 2.7612 | 10.077 | 10077.02 | 0 | 0 | 10.077 | 10077.02 | 10.077 | 6093.3248 | 4.1152 | 0 | 4.1152 | 2.4839 | 0 | 2.4839 | 0 | 3.6616 | -3100.8184 | -3100.4465 | 25.89 | 46.6 | 50.3 | 50.3 | 46.6 | 5.0794 | 5.0794 | 5.0794 | 5.0794
45 | 7 | 227 | Rest | 00:05:00 | 2024-07-11 21:36:39 | 2024-07-11 21:41:38 | 0 | 0 | 0 | 0 | 0 | 0 | 0 | 0 | 0 | 0 | 0 | 0 | 0 | 0 | 0 | 2.6274 | 0 | 0 | 3.0053 | 0 | 0 | 0 | 0 | 0 | 0 | 46.3 | 50.3 | 49 | 50.4 | 49 | 5.0794 | 5.0794 | 5.0794 | 5.0794
46 | 3 | 228 | CC Chg | 01:40:09 | 2024-07-11 21:41:39 | 2024-07-11 23:21:47 | 2.5874 | 2587.4 | 2.5874 | 2587.4 | 0 | 0 | -2.5874 | 9.911 | 9911.03 | 9.911 | 9911.03 | 0 | 0 | -9.911 | 8087.5628 | 3.0484 | 3.0484 | 0 | 4.2001 | 4.2001 | 0 | 3.8325 | 0 | 1549.8512 | 1550.2233 | 27.8 | 49 | 47.4 | 49 | 47.1 | 5.0794 | 5.0794 | 5.0794 | 5.0794
46 | 4 | 229 | CV Chg | 00:21:29 | 2024-07-11 23:21:48 | 2024-07-11 23:43:16 | 0.1741 | 174.12 | 0.1741 | 174.12 | 0 | 0 | -0.1741 | 0.7314 | 731.38 | 0.7314 | 731.38 | 0 | 0 | -0.7314 | 0 | 4.2001 | 4.2001 | 0 | 4.2005 | 4.2005 | 0 | 4.2005 | 0 | 1550.2233 | 61.9358 | 0 | 47.4 | 46.5 | 47.4 | 46.5 | 5.0794 | 5.0794 | 5.0794 | 5.0794
46 | 5 | 230 | Rest | 00:05:00 | 2024-07-11 23:43:17 | 2024-07-11 23:48:16 | 0 | 0 | 0 | 0 | 0 | 0 | 0 | 0 | 0 | 0 | 0 | 0 | 0 | 0 | 0 | 4.1989 | 0 | 0 | 4.1955 | 0 | 0 | 0 | 0 | 0 | 0 | 25.03 | 46.5 | 46.3 | 46.5 | 46.3 | 5.0794 | 5.0794 | 5.0794 | 5.0794
46 | 6 | 231 | CC DChg | 00:53:24 | 2024-07-11 23:48:17 | 2024-07-12 00:41:40 | 2.7594 | 2759.42 | 0 | 0 | 2.7594 | 2759.42 | 2.7594 | 10.0715 | 10071.45 | 0 | 0 | 10.0715 | 10071.45 | 10.0715 | 6118.5449 | 4.1149 | 0 | 4.1149 | 2.4913 | 0 | 2.4913 | 0 | 3.6616 | -3100.4465 | -3100.4465 | 26 | 46.3 | 50.4 | 50.4 | 46.3 | 5.0794 | 5.0794 | 5.0794 | 5.0794
46 | 7 | 232 | Rest | 00:05:00 | 2024-07-12 00:41:42 | 2024-07-12 00:46:41 | 0 | 0 | 0 | 0 | 0 | 0 | 0 | 0 | 0 | 0 | 0 | 0 | 0 | 0 | 0 | 2.6321 | 0 | 0 | 3.0063 | 0 | 0 | 0 | 0 | 0 | 0 | 45.4 | 50.4 | 49.1 | 50.5 | 49.1 | 5.0794 | 5.0794 | 5.0794 | 5.0794
47 | 3 | 233 | CC Chg | 01:40:05 | 2024-07-12 00:46:42 | 2024-07-12 02:26:45 | 2.5857 | 2585.66 | 2.5857 | 2585.66 | 0 | 0 | -2.5857 | 9.9047 | 9904.71 | 9.9047 | 9904.71 | 0 | 0 | -9.9047 | 8086.4973 | 3.049 | 3.049 | 0 | 4.2001 | 4.2001 | 0 | 3.8331 | 0 | 1549.8512 | 1549.8512 | 27.6 | 49.1 | 47.4 | 49.1 | 47.1 | 5.0794 | 5.0794 | 5.0794 | 5.0794
47 | 4 | 234 | CV Chg | 00:21:26 | 2024-07-12 02:26:46 | 2024-07-12 02:48:11 | 0.174 | 173.99 | 0.174 | 173.99 | 0 | 0 | -0.174 | 0.7308 | 730.83 | 0.7308 | 730.83 | 0 | 0 | -0.7308 | 0 | 4.2001 | 4.2001 | 0 | 4.2005 | 4.2005 | 0 | 4.2005 | 0 | 1550.2233 | 61.9358 | 0 | 47.4 | 46.2 | 47.4 | 46.2 | 5.0794 | 5.0794 | 5.0794 | 5.0794
47 | 5 | 235 | Rest | 00:05:00 | 2024-07-12 02:48:12 | 2024-07-12 02:53:11 | 0 | 0 | 0 | 0 | 0 | 0 | 0 | 0 | 0 | 0 | 0 | 0 | 0 | 0 | 0 | 4.1989 | 0 | 0 | 4.1952 | 0 | 0 | 0 | 0 | 0 | 0 | 25.03 | 46.2 | 46.1 | 46.2 | 46.1 | 5.0794 | 5.0794 | 5.0794 | 5.0794
47 | 6 | 236 | CC DChg | 00:53:22 | 2024-07-12 02:53:13 | 2024-07-12 03:46:34 | 2.7577 | 2757.71 | 0 | 0 | 2.7577 | 2757.71 | 2.7577 | 10.0648 | 10064.77 | 0 | 0 | 10.0648 | 10064.77 | 10.0648 | 6104.2627 | 4.1146 | 0 | 4.1146 | 2.4882 | 0 | 2.4882 | 0 | 3.6644 | -3100.8184 | -3100.4465 | 25.99 | 46.1 | 50.4 | 50.4 | 46.1 | 5.0794 | 5.0794 | 5.0794 | 5.0794
47 | 7 | 237 | Rest | 00:05:00 | 2024-07-12 03:46:35 | 2024-07-12 03:51:34 | 0 | 0 | 0 | 0 | 0 | 0 | 0 | 0 | 0 | 0 | 0 | 0 | 0 | 0 | 0 | 2.6311 | 0 | 0 | 3.0063 | 0 | 0 | 0 | 0 | 0 | 0 | 46.1 | 50.4 | 49.1 | 50.5 | 49.1 | 5.0794 | 5.0794 | 5.0794 | 5.0794
48 | 3 | 238 | CC Chg | 01:40:01 | 2024-07-12 03:51:35 | 2024-07-12 05:31:35 | 2.5839 | 2583.89 | 2.5839 | 2583.89 | 0 | 0 | -2.5839 | 9.8981 | 9898.12 | 9.8981 | 9898.12 | 0 | 0 | -9.8981 | 8080.9631 | 3.049 | 3.049 | 0 | 4.2001 | 4.2001 | 0 | 3.8334 | 0 | 1549.8512 | 1549.8512 | 27.6 | 49.1 | 47.5 | 49.1 | 47.2 | 5.0794 | 5.0794 | 5.0794 | 5.0794
48 | 4 | 239 | CV Chg | 00:21:29 | 2024-07-12 05:31:36 | 2024-07-12 05:53:04 | 0.1741 | 174.05 | 0.1741 | 174.05 | 0 | 0 | -0.1741 | 0.7311 | 731.11 | 0.7311 | 731.11 | 0 | 0 | -0.7311 | 0 | 4.2001 | 4.2001 | 0 | 4.2005 | 4.2005 | 0 | 4.2005 | 0 | 1550.5953 | 61.8676 | 0 | 47.5 | 46.3 | 47.5 | 46.3 | 5.0794 | 5.0794 | 5.0794 | 5.0794
48 | 5 | 240 | Rest | 00:05:00 | 2024-07-12 05:53:05 | 2024-07-12 05:58:04 | 0 | 0 | 0 | 0 | 0 | 0 | 0 | 0 | 0 | 0 | 0 | 0 | 0 | 0 | 0 | 4.1989 | 0 | 0 | 4.1955 | 0 | 0 | 0 | 0 | 0 | 0 | 25.05 | 46.3 | 46.1 | 46.3 | 46.1 | 5.0794 | 5.0794 | 5.0794 | 5.0794
48 | 6 | 241 | CC DChg | 00:53:20 | 2024-07-12 05:58:05 | 2024-07-12 06:51:24 | 2.756 | 2755.96 | 0 | 0 | 2.756 | 2755.96 | 2.756 | 10.0584 | 10058.39 | 0 | 0 | 10.0584 | 10058.39 | 10.0584 | 6094.5879 | 4.1146 | 0 | 4.1146 | 2.4867 | 0 | 2.4867 | 0 | 3.6641 | -3100.4465 | -3100.4465 | 26.1 | 46.1 | 50 | 50 | 46.1 | 5.0794 | 5.0794 | 5.0794 | 5.0794
48 | 7 | 242 | Rest | 00:05:00 | 2024-07-12 06:51:25 | 2024-07-12 06:56:24 | 0 | 0 | 0 | 0 | 0 | 0 | 0 | 0 | 0 | 0 | 0 | 0 | 0 | 0 | 0 | 2.6293 | 0 | 0 | 3.0063 | 0 | 0 | 0 | 0 | 0 | 0 | 46 | 50 | 48.8 | 50.2 | 48.8 | 5.0794 | 5.0794 | 5.0794 | 5.0794
49 | 3 | 243 | CC Chg | 01:39:58 | 2024-07-12 06:56:25 | 2024-07-12 08:36:22 | 2.5826 | 2582.59 | 2.5826 | 2582.59 | 0 | 0 | -2.5826 | 9.8937 | 9893.71 | 9.8937 | 9893.71 | 0 | 0 | -9.8937 | 8076.8783 | 3.049 | 3.049 | 0 | 4.2001 | 4.2001 | 0 | 3.834 | 0 | 1549.8512 | 1549.8512 | 27.6 | 48.8 | 47.5 | 48.8 | 47.2 | 5.0794 | 5.0794 | 5.0794 | 5.0794
49 | 4 | 244 | CV Chg | 00:21:28 | 2024-07-12 08:36:24 | 2024-07-12 08:57:51 | 0.1738 | 173.83 | 0.1738 | 173.83 | 0 | 0 | -0.1738 | 0.7302 | 730.17 | 0.7302 | 730.17 | 0 | 0 | -0.7302 | 0 | 4.2001 | 4.2001 | 0 | 4.2005 | 4.2005 | 0 | 4.2005 | 0 | 1550.2233 | 61.7932 | 0 | 47.5 | 46.2 | 47.5 | 46.2 | 5.0794 | 5.0794 | 5.0794 | 5.0794
49 | 5 | 245 | Rest | 00:05:00 | 2024-07-12 08:57:52 | 2024-07-12 09:02:51 | 0 | 0 | 0 | 0 | 0 | 0 | 0 | 0 | 0 | 0 | 0 | 0 | 0 | 0 | 0 | 4.1989 | 0 | 0 | 4.1952 | 0 | 0 | 0 | 0 | 0 | 0 | 25.08 | 46.2 | 46.1 | 46.2 | 46.1 | 5.0794 | 5.0794 | 5.0794 | 5.0794
49 | 6 | 246 | CC DChg | 00:53:18 | 2024-07-12 09:02:52 | 2024-07-12 09:56:09 | 2.7542 | 2754.22 | 0 | 0 | 2.7542 | 2754.22 | 2.7542 | 10.0524 | 10052.41 | 0 | 0 | 10.0524 | 10052.41 | 10.0524 | 6101.1835 | 4.1146 | 0 | 4.1146 | 2.4895 | 0 | 2.4895 | 0 | 3.6641 | -3100.4465 | -3100.0742 | 26 | 46.1 | 49.7 | 49.7 | 46.1 | 5.0794 | 5.0794 | 5.0794 | 5.0794
49 | 7 | 247 | Rest | 00:05:00 | 2024-07-12 09:56:10 | 2024-07-12 10:01:09 | 0 | 0 | 0 | 0 | 0 | 0 | 0 | 0 | 0 | 0 | 0 | 0 | 0 | 0 | 0 | 2.633 | 0 | 0 | 3.0069 | 0 | 0 | 0 | 0 | 0 | 0 | 46.3 | 49.7 | 48.4 | 49.8 | 48.4 | 5.0794 | 5.0794 | 5.0794 | 5.0794
50 | 3 | 248 | CC Chg | 01:39:53 | 2024-07-12 10:01:10 | 2024-07-12 11:41:02 | 2.5805 | 2580.45 | 2.5805 | 2580.45 | 0 | 0 | -2.5805 | 9.8863 | 9886.26 | 9.8863 | 9886.26 | 0 | 0 | -9.8863 | 8074.5498 | 3.0497 | 3.0497 | 0 | 4.2001 | 4.2001 | 0 | 3.8349 | 0 | 1550.2233 | 1549.8512 | 27.6 | 48.4 | 47.4 | 48.4 | 46.8 | 5.0794 | 5.0794 | 5.0794 | 5.0794
50 | 4 | 249 | CV Chg | 00:21:28 | 2024-07-12 11:41:03 | 2024-07-12 12:02:30 | 0.1741 | 174.05 | 0.1741 | 174.05 | 0 | 0 | -0.1741 | 0.7311 | 731.12 | 0.7311 | 731.12 | 0 | 0 | -0.7311 | 0 | 4.2001 | 4.2001 | 0 | 4.2005 | 4.2005 | 0 | 4.2005 | 0 | 1550.2233 | 61.8986 | 0 | 47.4 | 46.2 | 47.4 | 46.2 | 5.0794 | 5.0794 | 5.0794 | 5.0794
50 | 5 | 250 | Rest | 00:05:00 | 2024-07-12 12:02:31 | 2024-07-12 12:07:30 | 0 | 0 | 0 | 0 | 0 | 0 | 0 | 0 | 0 | 0 | 0 | 0 | 0 | 0 | 0 | 4.1989 | 0 | 0 | 4.1955 | 0 | 0 | 0 | 0 | 0 | 0 | 25.04 | 46.2 | 46 | 46.2 | 46 | 5.0794 | 5.0794 | 5.0794 | 5.0794
50 | 6 | 251 | CC DChg | 00:53:16 | 2024-07-12 12:07:31 | 2024-07-12 13:00:46 | 2.7525 | 2752.52 | 0 | 0 | 2.7525 | 2752.52 | 2.7525 | 10.0466 | 10046.56 | 0 | 0 | 10.0466 | 10046.56 | 10.0466 | 6097.43 | 4.1143 | 0 | 4.1143 | 2.4891 | 0 | 2.4891 | 0 | 3.6641 | -3100.4465 | -3100.4465 | 26.2 | 46 | 49.7 | 49.7 | 46 | 5.0794 | 5.0794 | 5.0794 | 5.0794
50 | 7 | 252 | Rest | 00:05:00 | 2024-07-12 13:00:47 | 2024-07-12 13:05:46 | 0 | 0 | 0 | 0 | 0 | 0 | 0 | 0 | 0 | 0 | 0 | 0 | 0 | 0 | 0 | 2.6324 | 0 | 0 | 3.0069 | 0 | 0 | 0 | 0 | 0 | 0 | 46.2 | 49.7 | 48.3 | 49.8 | 48.3 | 5.0794 | 5.0794 | 5.0794 | 5.0794
51 | 3 | 253 | CC Chg | 01:39:50 | 2024-07-12 13:05:47 | 2024-07-12 14:45:36 | 2.5792 | 2579.19 | 2.5792 | 2579.19 | 0 | 0 | -2.5792 | 9.8823 | 9882.29 | 9.8823 | 9882.29 | 0 | 0 | -9.8823 | 8070.6053 | 3.0497 | 3.0497 | 0 | 4.2001 | 4.2001 | 0 | 3.8356 | 0 | 1549.8512 | 1549.8512 | 27.6 | 48.3 | 47.6 | 48.3 | 46.5 | 5.0794 | 5.0794 | 5.0794 | 5.0794
51 | 4 | 254 | CV Chg | 00:21:22 | 2024-07-12 14:45:38 | 2024-07-12 15:06:59 | 0.1735 | 173.49 | 0.1735 | 173.49 | 0 | 0 | -0.1735 | 0.7288 | 728.76 | 0.7288 | 728.76 | 0 | 0 | -0.7288 | 0 | 4.2001 | 4.2001 | 0 | 4.2005 | 4.2005 | 0 | 4.2005 | 0 | 1550.2233 | 61.8118 | 0 | 47.6 | 46.3 | 47.6 | 46.3 | 5.0794 | 5.0794 | 5.0794 | 5.0794
51 | 5 | 255 | Rest | 00:05:00 | 2024-07-12 15:07:00 | 2024-07-12 15:11:59 | 0 | 0 | 0 | 0 | 0 | 0 | 0 | 0 | 0 | 0 | 0 | 0 | 0 | 0 | 0 | 4.1989 | 0 | 0 | 4.1952 | 0 | 0 | 0 | 0 | 0 | 0 | 25.08 | 46.3 | 46.2 | 46.3 | 46.2 | 5.0794 | 5.0794 | 5.0794 | 5.0794
51 | 6 | 256 | CC DChg | 00:53:14 | 2024-07-12 15:12:00 | 2024-07-12 16:05:13 | 2.7508 | 2750.82 | 0 | 0 | 2.7508 | 2750.82 | 2.7508 | 10.0415 | 10041.55 | 0 | 0 | 10.0415 | 10041.55 | 10.0415 | 6111.1532 | 4.1146 | 0 | 4.1146 | 2.4941 | 0 | 2.4941 | 0 | 3.6641 | -3100.8184 | -3100.4465 | 25.99 | 46.2 | 49.8 | 49.8 | 46.2 | 5.0794 | 5.0794 | 5.0794 | 5.0794
51 | 7 | 257 | Rest | 00:05:00 | 2024-07-12 16:05:14 | 2024-07-12 16:10:13 | 0 | 0 | 0 | 0 | 0 | 0 | 0 | 0 | 0 | 0 | 0 | 0 | 0 | 0 | 0 | 2.6336 | 0 | 0 | 3.0075 | 0 | 0 | 0 | 0 | 0 | 0 | 45 | 49.8 | 48.5 | 49.9 | 48.5 | 5.0794 | 5.0794 | 5.0794 | 5.0794
52 | 3 | 258 | CC Chg | 01:39:45 | 2024-07-12 16:10:14 | 2024-07-12 17:49:58 | 2.5771 | 2577.12 | 2.5771 | 2577.12 | 0 | 0 | -2.5771 | 9.8748 | 9874.75 | 9.8748 | 9874.75 | 0 | 0 | -9.8748 | 8068.4795 | 3.0503 | 3.0503 | 0 | 4.2001 | 4.2001 | 0 | 3.8362 | 0 | 1549.8512 | 1549.8512 | 27.6 | 48.5 | 47.6 | 48.5 | 46.6 | 5.0794 | 5.0794 | 5.0794 | 5.0794
52 | 4 | 259 | CV Chg | 00:21:22 | 2024-07-12 17:49:59 | 2024-07-12 18:11:20 | 0.1738 | 173.76 | 0.1738 | 173.76 | 0 | 0 | -0.1738 | 0.7299 | 729.87 | 0.7299 | 729.87 | 0 | 0 | -0.7299 | 0 | 4.2001 | 4.2001 | 0 | 4.2005 | 4.2005 | 0 | 4.2005 | 0 | 1550.2233 | 61.9978 | 0 | 47.5 | 46.6 | 47.6 | 46.6 | 5.0794 | 5.0794 | 5.0794 | 5.0794
52 | 5 | 260 | Rest | 00:05:00 | 2024-07-12 18:11:21 | 2024-07-12 18:16:20 | 0 | 0 | 0 | 0 | 0 | 0 | 0 | 0 | 0 | 0 | 0 | 0 | 0 | 0 | 0 | 4.1989 | 0 | 0 | 4.1955 | 0 | 0 | 0 | 0 | 0 | 0 | 25 | 46.6 | 46.4 | 46.6 | 46.4 | 5.0794 | 5.0794 | 5.0794 | 5.0794
52 | 6 | 261 | CC DChg | 00:53:12 | 2024-07-12 18:16:21 | 2024-07-12 19:09:31 | 2.7491 | 2749.11 | 0 | 0 | 2.7491 | 2749.11 | 2.7491 | 10.0365 | 10036.5 | 0 | 0 | 10.0365 | 10036.5 | 10.0365 | 6114.3711 | 4.1146 | 0 | 4.1146 | 2.496 | 0 | 2.496 | 0 | 3.6641 | -3100.8184 | -3100.8184 | 26.09 | 46.4 | 49.8 | 49.8 | 46.4 | 5.0794 | 5.0794 | 5.0794 | 5.0794
52 | 7 | 262 | Rest | 00:05:00 | 2024-07-12 19:09:32 | 2024-07-12 19:14:31 | 0 | 0 | 0 | 0 | 0 | 0 | 0 | 0 | 0 | 0 | 0 | 0 | 0 | 0 | 0 | 2.6373 | 0 | 0 | 3.0078 | 0 | 0 | 0 | 0 | 0 | 0 | 45.59 | 49.8 | 48.5 | 50 | 48.5 | 5.0794 | 5.0794 | 5.0794 | 5.0794
53 | 3 | 263 | CC Chg | 01:39:38 | 2024-07-12 19:14:32 | 2024-07-12 20:54:09 | 2.5741 | 2574.06 | 2.5741 | 2574.06 | 0 | 0 | -2.5741 | 9.8629 | 9862.91 | 9.8629 | 9862.91 | 0 | 0 | -9.8629 | 8061.0657 | 3.0506 | 3.0506 | 0 | 4.2001 | 4.2001 | 0 | 3.8365 | 0 | 1550.2233 | 1549.8512 | 27.6 | 48.5 | 47 | 48.5 | 46.6 | 5.0794 | 5.0794 | 5.0794 | 5.0794
53 | 4 | 264 | CV Chg | 00:21:38 | 2024-07-12 20:54:11 | 2024-07-12 21:15:48 | 0.1753 | 175.32 | 0.1753 | 175.32 | 0 | 0 | -0.1753 | 0.7364 | 736.42 | 0.7364 | 736.42 | 0 | 0 | -0.7364 | 0 | 4.2001 | 4.2001 | 0 | 4.2008 | 4.2008 | 0 | 4.2005 | 0 | 1550.2233 | 61.9978 | 0 | 47 | 45.9 | 47.1 | 45.9 | 5.0794 | 5.0794 | 5.0794 | 5.0794
53 | 5 | 265 | Rest | 00:05:00 | 2024-07-12 21:15:49 | 2024-07-12 21:20:48 | 0 | 0 | 0 | 0 | 0 | 0 | 0 | 0 | 0 | 0 | 0 | 0 | 0 | 0 | 0 | 4.1989 | 0 | 0 | 4.1955 | 0 | 0 | 0 | 0 | 0 | 0 | 30 | 45.9 | 45.7 | 45.9 | 45.7 | 5.0794 | 5.0794 | 5.0794 | 5.0794
53 | 6 | 266 | CC DChg | 00:53:11 | 2024-07-12 21:20:49 | 2024-07-12 22:13:59 | 2.7482 | 2748.24 | 0 | 0 | 2.7482 | 2748.24 | 2.7482 | 10.031 | 10030.97 | 0 | 0 | 10.031 | 10030.97 | 10.031 | 6034.987 | 4.114 | 0 | 4.114 | 2.4746 | 0 | 2.4746 | 0 | 3.6635 | -3100.8184 | -3100.4465 | 26.29 | 45.7 | 49.4 | 49.4 | 45.7 | 5.0794 | 5.0794 | 5.0794 | 5.0794
53 | 7 | 267 | Rest | 00:05:00 | 2024-07-12 22:14:00 | 2024-07-12 22:18:59 | 0 | 0 | 0 | 0 | 0 | 0 | 0 | 0 | 0 | 0 | 0 | 0 | 0 | 0 | 0 | 2.6218 | 0 | 0 | 3.0053 | 0 | 0 | 0 | 0 | 0 | 0 | 47.5 | 49.4 | 48 | 49.5 | 48 | 5.0794 | 5.0794 | 5.0794 | 5.0794
54 | 3 | 268 | CC Chg | 01:39:33 | 2024-07-12 22:19:00 | 2024-07-12 23:58:32 | 2.5719 | 2571.86 | 2.5719 | 2571.86 | 0 | 0 | -2.5719 | 9.8545 | 9854.46 | 9.8545 | 9854.46 | 0 | 0 | -9.8545 | 8038.9878 | 3.0484 | 3.0484 | 0 | 4.2001 | 4.2001 | 0 | 3.8371 | 0 | 1550.2233 | 1550.2233 | 27.8 | 48.1 | 46.8 | 48.1 | 46.2 | 5.0794 | 5.0794 | 5.0794 | 5.0794
54 | 4 | 269 | CV Chg | 00:21:40 | 2024-07-12 23:58:33 | 2024-07-13 00:20:12 | 0.1766 | 176.62 | 0.1766 | 176.62 | 0 | 0 | -0.1766 | 0.7419 | 741.88 | 0.7419 | 741.88 | 0 | 0 | -0.7419 | 0 | 4.2001 | 4.2001 | 0 | 4.2005 | 4.2005 | 0 | 4.2005 | 0 | 1550.2233 | 61.9668 | 0 | 46.8 | 45.6 | 46.9 | 45.6 | 5.0794 | 5.0794 | 5.0794 | 5.0794
54 | 5 | 270 | Rest | 00:05:00 | 2024-07-13 00:20:13 | 2024-07-13 00:25:12 | 0 | 0 | 0 | 0 | 0 | 0 | 0 | 0 | 0 | 0 | 0 | 0 | 0 | 0 | 0 | 4.1989 | 0 | 0 | 4.1952 | 0 | 0 | 0 | 0 | 0 | 0 | 25.01 | 45.6 | 45.5 | 45.6 | 45.5 | 5.0794 | 5.0794 | 5.0794 | 5.0794
54 | 6 | 271 | CC DChg | 00:53:09 | 2024-07-13 00:25:13 | 2024-07-13 01:18:21 | 2.7465 | 2746.5 | 0 | 0 | 2.7465 | 2746.5 | 2.7465 | 10.0249 | 10024.88 | 0 | 0 | 10.0249 | 10024.88 | 10.0249 | 6059.8216 | 4.114 | 0 | 4.114 | 2.4823 | 0 | 2.4823 | 0 | 3.6632 | -3100.4465 | -3100.4465 | 26.2 | 45.5 | 49.3 | 49.3 | 45.5 | 5.0794 | 5.0794 | 5.0794 | 5.0794
54 | 7 | 272 | Rest | 00:05:00 | 2024-07-13 01:18:22 | 2024-07-13 01:23:21 | 0 | 0 | 0 | 0 | 0 | 0 | 0 | 0 | 0 | 0 | 0 | 0 | 0 | 0 | 0 | 2.6277 | 0 | 0 | 3.0069 | 0 | 0 | 0 | 0 | 0 | 0 | 46.9 | 49.3 | 48 | 49.4 | 48 | 5.0794 | 5.0794 | 5.0794 | 5.0794
55 | 3 | 273 | CC Chg | 01:39:29 | 2024-07-13 01:23:22 | 2024-07-13 03:02:50 | 2.5701 | 2570.12 | 2.5701 | 2570.12 | 0 | 0 | -2.5701 | 9.8483 | 9848.31 | 9.8483 | 9848.31 | 0 | 0 | -9.8483 | 8042.2108 | 3.0497 | 3.0497 | 0 | 4.2001 | 4.2001 | 0 | 3.8328 | 0 | 1550.2233 | 1549.8512 | 27.6 | 48 | 46.9 | 48 | 46.1 | 5.0794 | 5.0794 | 5.0794 | 5.0794
55 | 4 | 274 | CV Chg | 00:21:38 | 2024-07-13 03:02:52 | 2024-07-13 03:24:29 | 0.1766 | 176.59 | 0.1766 | 176.59 | 0 | 0 | -0.1766 | 0.7418 | 741.78 | 0.7418 | 741.78 | 0 | 0 | -0.7418 | 0 | 4.2001 | 4.2001 | 0 | 4.2005 | 4.2005 | 0 | 4.2005 | 0 | 1549.8512 | 61.9544 | 0 | 46.9 | 45.7 | 46.9 | 45.7 | 5.0794 | 5.0794 | 5.0794 | 5.0794
55 | 5 | 275 | Rest | 00:05:00 | 2024-07-13 03:24:30 | 2024-07-13 03:29:29 | 0 | 0 | 0 | 0 | 0 | 0 | 0 | 0 | 0 | 0 | 0 | 0 | 0 | 0 | 0 | 4.1989 | 0 | 0 | 4.1955 | 0 | 0 | 0 | 0 | 0 | 0 | 25.02 | 45.7 | 45.5 | 45.7 | 45.5 | 5.0794 | 5.0794 | 5.0794 | 5.0794
55 | 6 | 276 | CC DChg | 00:53:07 | 2024-07-13 03:29:30 | 2024-07-13 04:22:36 | 2.7448 | 2744.76 | 0 | 0 | 2.7448 | 2744.76 | 2.7448 | 10.0194 | 10019.4 | 0 | 0 | 10.0194 | 10019.4 | 10.0194 | 6087.2074 | 4.1137 | 0 | 4.1137 | 2.4904 | 0 | 2.4904 | 0 | 3.6632 | -3100.4465 | -3100.4465 | 26.4 | 45.5 | 49.3 | 49.3 | 45.5 | 5.0794 | 5.0794 | 5.0794 | 5.0794
55 | 7 | 277 | Rest | 00:05:00 | 2024-07-13 04:22:37 | 2024-07-13 04:27:36 | 0 | 0 | 0 | 0 | 0 | 0 | 0 | 0 | 0 | 0 | 0 | 0 | 0 | 0 | 0 | 2.6314 | 0 | 0 | 3.0075 | 0 | 0 | 0 | 0 | 0 | 0 | 45.5 | 49.3 | 48 | 49.4 | 48 | 5.0794 | 5.0794 | 5.0794 | 5.0794
56 | 3 | 278 | CC Chg | 01:39:27 | 2024-07-13 04:27:37 | 2024-07-13 06:07:03 | 2.5692 | 2569.25 | 2.5692 | 2569.25 | 0 | 0 | -2.5692 | 9.8455 | 9845.54 | 9.8455 | 9845.54 | 0 | 0 | -9.8455 | 8045.9894 | 3.0506 | 3.0506 | 0 | 4.2001 | 4.2001 | 0 | 3.8334 | 0 | 1549.8512 | 1550.2233 | 27.8 | 48 | 47 | 48 | 46.2 | 5.0794 | 5.0794 | 5.0794 | 5.0794
56 | 4 | 279 | CV Chg | 00:21:40 | 2024-07-13 06:07:04 | 2024-07-13 06:28:43 | 0.1759 | 175.87 | 0.1759 | 175.87 | 0 | 0 | -0.1759 | 0.7388 | 738.75 | 0.7388 | 738.75 | 0 | 0 | -0.7388 | 0 | 4.2001 | 4.2001 | 0 | 4.2005 | 4.2005 | 0 | 4.2005 | 0 | 1549.8512 | 61.7932 | 0 | 47 | 45.8 | 47 | 45.8 | 5.0794 | 5.0794 | 5.0794 | 5.0794
56 | 5 | 280 | Rest | 00:05:00 | 2024-07-13 06:28:44 | 2024-07-13 06:33:43 | 0 | 0 | 0 | 0 | 0 | 0 | 0 | 0 | 0 | 0 | 0 | 0 | 0 | 0 | 0 | 4.1989 | 0 | 0 | 4.1955 | 0 | 0 | 0 | 0 | 0 | 0 | 25.08 | 45.8 | 45.7 | 45.8 | 45.7 | 5.0794 | 5.0794 | 5.0794 | 5.0794
56 | 6 | 281 | CC DChg | 00:53:06 | 2024-07-13 06:33:44 | 2024-07-13 07:26:49 | 2.7439 | 2743.89 | 0 | 0 | 2.7439 | 2743.89 | 2.7439 | 10.0167 | 10016.69 | 0 | 0 | 10.0167 | 10016.69 | 10.0167 | 6047.1639 | 4.114 | 0 | 4.114 | 2.4805 | 0 | 2.4805 | 0 | 3.6632 | -3100.4465 | -3100.4465 | 26.3 | 45.7 | 49.3 | 49.3 | 45.7 | 5.0794 | 5.0794 | 5.0794 | 5.0794
56 | 7 | 282 | Rest | 00:05:00 | 2024-07-13 07:26:50 | 2024-07-13 07:31:49 | 0 | 0 | 0 | 0 | 0 | 0 | 0 | 0 | 0 | 0 | 0 | 0 | 0 | 0 | 0 | 2.6259 | 0 | 0 | 3.0066 | 0 | 0 | 0 | 0 | 0 | 0 | 46.9 | 49.3 | 48.1 | 49.5 | 48.1 | 5.0794 | 5.0794 | 5.0794 | 5.0794
57 | 3 | 283 | CC Chg | 01:39:24 | 2024-07-13 07:31:51 | 2024-07-13 09:11:14 | 2.568 | 2567.97 | 2.568 | 2567.97 | 0 | 0 | -2.568 | 9.8408 | 9840.79 | 9.8408 | 9840.79 | 0 | 0 | -9.8408 | 8035.4964 | 3.0497 | 3.0497 | 0 | 4.2001 | 4.2001 | 0 | 3.8337 | 0 | 1549.8512 | 1550.5953 | 27.8 | 48.1 | 46.9 | 48.1 | 46.2 | 5.0794 | 5.0794 | 5.0794 | 5.0794
57 | 4 | 284 | CV Chg | 00:21:38 | 2024-07-13 09:11:15 | 2024-07-13 09:32:52 | 0.176 | 176 | 0.176 | 176 | 0 | 0 | -0.176 | 0.7393 | 739.31 | 0.7393 | 739.31 | 0 | 0 | -0.7393 | 0 | 4.2001 | 4.2001 | 0 | 4.2005 | 4.2005 | 0 | 4.2005 | 0 | 1550.5953 | 61.7188 | 0 | 46.9 | 45.8 | 47 | 45.8 | 5.0794 | 5.0794 | 5.0794 | 5.0794
57 | 5 | 285 | Rest | 00:05:00 | 2024-07-13 09:32:53 | 2024-07-13 09:37:52 | 0 | 0 | 0 | 0 | 0 | 0 | 0 | 0 | 0 | 0 | 0 | 0 | 0 | 0 | 0 | 4.1989 | 0 | 0 | 4.1952 | 0 | 0 | 0 | 0 | 0 | 0 | 25.11 | 45.8 | 45.6 | 45.8 | 45.6 | 5.0794 | 5.0794 | 5.0794 | 5.0794
57 | 6 | 286 | CC DChg | 00:53:04 | 2024-07-13 09:37:53 | 2024-07-13 10:30:56 | 2.7422 | 2742.18 | 0 | 0 | 2.7422 | 2742.18 | 2.7422 | 10.0107 | 10010.74 | 0 | 0 | 10.0107 | 10010.74 | 10.0107 | 6062.9519 | 4.114 | 0 | 4.114 | 2.4857 | 0 | 2.4857 | 0 | 3.6629 | -3100.8184 | -3100.4465 | 26.2 | 45.6 | 49.2 | 49.2 | 45.6 | 5.0794 | 5.0794 | 5.0794 | 5.0794
57 | 7 | 287 | Rest | 00:05:00 | 2024-07-13 10:30:57 | 2024-07-13 10:35:56 | 0 | 0 | 0 | 0 | 0 | 0 | 0 | 0 | 0 | 0 | 0 | 0 | 0 | 0 | 0 | 2.629 | 0 | 0 | 3.0075 | 0 | 0 | 0 | 0 | 0 | 0 | 46.2 | 49.2 | 47.9 | 49.4 | 47.9 | 5.0794 | 5.0794 | 5.0794 | 5.0794
58 | 3 | 288 | CC Chg | 01:39:18 | 2024-07-13 10:35:58 | 2024-07-13 12:15:15 | 2.5654 | 2565.35 | 2.5654 | 2565.35 | 0 | 0 | -2.5654 | 9.831 | 9830.95 | 9.831 | 9830.95 | 0 | 0 | -9.831 | 8033.7864 | 3.0506 | 3.0506 | 0 | 4.2001 | 4.2001 | 0 | 3.8346 | 0 | 1550.2233 | 1550.2233 | 27.8 | 47.9 | 46.7 | 47.9 | 46.1 | 5.0794 | 5.0794 | 5.0794 | 5.0794
58 | 4 | 289 | CV Chg | 00:21:44 | 2024-07-13 12:15:16 | 2024-07-13 12:36:59 | 0.177 | 176.95 | 0.177 | 176.95 | 0 | 0 | -0.177 | 0.7433 | 743.28 | 0.7433 | 743.28 | 0 | 0 | -0.7433 | 0 | 4.2001 | 4.2001 | 0 | 4.2005 | 4.2005 | 0 | 4.2005 | 0 | 1549.8512 | 61.8428 | 0 | 46.7 | 45.6 | 46.8 | 45.6 | 5.0794 | 5.0794 | 5.0794 | 5.0794
58 | 5 | 290 | Rest | 00:05:00 | 2024-07-13 12:37:00 | 2024-07-13 12:41:59 | 0 | 0 | 0 | 0 | 0 | 0 | 0 | 0 | 0 | 0 | 0 | 0 | 0 | 0 | 0 | 4.1989 | 0 | 0 | 4.1952 | 0 | 0 | 0 | 0 | 0 | 0 | 25.06 | 45.6 | 45.4 | 45.6 | 45.4 | 5.0794 | 5.0794 | 5.0794 | 5.0794
58 | 6 | 291 | CC DChg | 00:53:02 | 2024-07-13 12:42:00 | 2024-07-13 13:35:01 | 2.7405 | 2740.46 | 0 | 0 | 2.7405 | 2740.46 | 2.7405 | 10.0044 | 10004.43 | 0 | 0 | 10.0044 | 10004.43 | 10.0044 | 6085.7964 | 4.1133 | 0 | 4.1133 | 2.4922 | 0 | 2.4922 | 0 | 3.6626 | -3100.4465 | -3100.4465 | 26.4 | 45.4 | 49 | 49 | 45.4 | 5.0794 | 5.0794 | 5.0794 | 5.0794
58 | 7 | 292 | Rest | 00:05:00 | 2024-07-13 13:35:02 | 2024-07-13 13:40:01 | 0 | 0 | 0 | 0 | 0 | 0 | 0 | 0 | 0 | 0 | 0 | 0 | 0 | 0 | 0 | 2.6355 | 0 | 0 | 3.0084 | 0 | 0 | 0 | 0 | 0 | 0 | 46.2 | 49 | 47.7 | 49.1 | 47.7 | 5.0794 | 5.0794 | 5.0794 | 5.0794
59 | 3 | 293 | CC Chg | 01:39:13 | 2024-07-13 13:40:02 | 2024-07-13 15:19:14 | 2.5632 | 2563.22 | 2.5632 | 2563.22 | 0 | 0 | -2.5632 | 9.8233 | 9823.32 | 9.8233 | 9823.32 | 0 | 0 | -9.8233 | 8033.623 | 3.0515 | 3.0515 | 0 | 4.2001 | 4.2001 | 0 | 3.8353 | 0 | 1550.2233 | 1549.8512 | 27.8 | 47.7 | 46.6 | 47.7 | 45.9 | 5.0794 | 5.0794 | 5.0794 | 5.0794
59 | 4 | 294 | CV Chg | 00:21:50 | 2024-07-13 15:19:15 | 2024-07-13 15:41:04 | 0.1775 | 177.45 | 0.1775 | 177.45 | 0 | 0 | -0.1775 | 0.7454 | 745.39 | 0.7454 | 745.39 | 0 | 0 | -0.7454 | 0 | 4.2001 | 4.2001 | 0 | 4.2005 | 4.2005 | 0 | 4.2005 | 0 | 1549.8512 | 61.9606 | 0 | 46.6 | 45.4 | 46.6 | 45.4 | 5.0794 | 5.0794 | 5.0794 | 5.0794
59 | 5 | 295 | Rest | 00:05:00 | 2024-07-13 15:41:05 | 2024-07-13 15:46:04 | 0 | 0 | 0 | 0 | 0 | 0 | 0 | 0 | 0 | 0 | 0 | 0 | 0 | 0 | 0 | 4.1989 | 0 | 0 | 4.1955 | 0 | 0 | 0 | 0 | 0 | 0 | 25.02 | 45.4 | 45.2 | 45.4 | 45.2 | 5.0794 | 5.0794 | 5.0794 | 5.0794
59 | 6 | 296 | CC DChg | 00:53:01 | 2024-07-13 15:46:05 | 2024-07-13 16:39:05 | 2.7396 | 2739.61 | 0 | 0 | 2.7396 | 2739.61 | 2.7396 | 10.0008 | 10000.81 | 0 | 0 | 10.0008 | 10000.81 | 10.0008 | 6028.5844 | 4.1133 | 0 | 4.1133 | 2.4774 | 0 | 2.4774 | 0 | 3.6623 | -3100.4465 | -3100.4465 | 26.5 | 45.2 | 49 | 49 | 45.2 | 5.0794 | 5.0794 | 5.0794 | 5.0794
59 | 7 | 297 | Rest | 00:05:00 | 2024-07-13 16:39:07 | 2024-07-13 16:44:06 | 0 | 0 | 0 | 0 | 0 | 0 | 0 | 0 | 0 | 0 | 0 | 0 | 0 | 0 | 0 | 2.6231 | 0 | 0 | 3.0066 | 0 | 0 | 0 | 0 | 0 | 0 | 47 | 49 | 47.6 | 49.1 | 47.6 | 5.0794 | 5.0794 | 5.0794 | 5.0794
60 | 3 | 298 | CC Chg | 01:39:11 | 2024-07-13 16:44:07 | 2024-07-13 18:23:17 | 2.5624 | 2562.35 | 2.5624 | 2562.35 | 0 | 0 | -2.5624 | 9.8202 | 9820.17 | 9.8202 | 9820.17 | 0 | 0 | -9.8202 | 8017.9092 | 3.0497 | 3.0497 | 0 | 4.2001 | 4.2001 | 0 | 3.8356 | 0 | 1550.2233 | 1550.2233 | 27.8 | 47.6 | 46.6 | 47.6 | 45.8 | 5.0794 | 5.0794 | 5.0794 | 5.0794
60 | 4 | 299 | CV Chg | 00:21:43 | 2024-07-13 18:23:18 | 2024-07-13 18:45:00 | 0.1773 | 177.3 | 0.1773 | 177.3 | 0 | 0 | -0.1773 | 0.7447 | 744.73 | 0.7447 | 744.73 | 0 | 0 | -0.7447 | 0 | 4.2001 | 4.2001 | 0 | 4.2005 | 4.2005 | 0 | 4.2005 | 0 | 1549.8512 | 61.8862 | 0 | 46.6 | 45.4 | 46.6 | 45.4 | 5.0794 | 5.0794 | 5.0794 | 5.0794
60 | 5 | 300 | Rest | 00:05:00 | 2024-07-13 18:45:01 | 2024-07-13 18:50:00 | 0 | 0 | 0 | 0 | 0 | 0 | 0 | 0 | 0 | 0 | 0 | 0 | 0 | 0 | 0 | 4.1989 | 0 | 0 | 4.1952 | 0 | 0 | 0 | 0 | 0 | 0 | 25.05 | 45.4 | 45.3 | 45.4 | 45.3 | 5.0794 | 5.0794 | 5.0794 | 5.0794
60 | 6 | 301 | CC DChg | 00:52:59 | 2024-07-13 18:50:01 | 2024-07-13 19:42:59 | 2.7379 | 2737.87 | 0 | 0 | 2.7379 | 2737.87 | 2.7379 | 9.9954 | 9995.4 | 0 | 0 | 9.9954 | 9995.4 | 9.9954 | 6074.2523 | 4.1133 | 0 | 4.1133 | 2.4907 | 0 | 2.4907 | 0 | 3.6657 | -3100.8184 | -3100.0742 | 26.39 | 45.3 | 49 | 49 | 45.3 | 5.0794 | 5.0794 | 5.0794 | 5.0794
60 | 7 | 302 | Rest | 00:05:00 | 2024-07-13 19:43:00 | 2024-07-13 19:47:59 | 0 | 0 | 0 | 0 | 0 | 0 | 0 | 0 | 0 | 0 | 0 | 0 | 0 | 0 | 0 | 2.6314 | 0 | 0 | 3.0081 | 0 | 0 | 0 | 0 | 0 | 0 | 45.4 | 49 | 47.7 | 49.1 | 47.7 | 5.0794 | 5.0794 | 5.0794 | 5.0794
61 | 3 | 303 | CC Chg | 01:39:08 | 2024-07-13 19:48:00 | 2024-07-13 21:27:07 | 2.5611 | 2561.09 | 2.5611 | 2561.09 | 0 | 0 | -2.5611 | 9.8158 | 9815.77 | 9.8158 | 9815.77 | 0 | 0 | -9.8158 | 8022.594 | 3.0509 | 3.0509 | 0 | 4.2001 | 4.2001 | 0 | 3.8359 | 0 | 1549.8512 | 1550.2233 | 27.6 | 47.7 | 46.7 | 47.7 | 45.9 | 5.0794 | 5.0794 | 5.0794 | 5.0794
61 | 4 | 304 | CV Chg | 00:21:45 | 2024-07-13 21:27:08 | 2024-07-13 21:48:52 | 0.177 | 177.03 | 0.177 | 177.03 | 0 | 0 | -0.177 | 0.7436 | 743.59 | 0.7436 | 743.59 | 0 | 0 | -0.7436 | 0 | 4.2001 | 4.2001 | 0 | 4.2005 | 4.2005 | 0 | 4.2005 | 0 | 1549.8512 | 61.9916 | 0 | 46.7 | 45.6 | 46.8 | 45.6 | 5.0794 | 5.0794 | 5.0794 | 5.0794
61 | 5 | 305 | Rest | 00:05:00 | 2024-07-13 21:48:53 | 2024-07-13 21:53:52 | 0 | 0 | 0 | 0 | 0 | 0 | 0 | 0 | 0 | 0 | 0 | 0 | 0 | 0 | 0 | 4.1989 | 0 | 0 | 4.1952 | 0 | 0 | 0 | 0 | 0 | 0 | 25 | 45.6 | 45.5 | 45.6 | 45.5 | 5.0794 | 5.0794 | 5.0794 | 5.0794
61 | 6 | 306 | CC DChg | 00:52:58 | 2024-07-13 21:53:53 | 2024-07-13 22:46:50 | 2.737 | 2737.03 | 0 | 0 | 2.737 | 2737.03 | 2.737 | 9.9931 | 9993.14 | 0 | 0 | 9.9931 | 9993.14 | 9.9931 | 6030.9059 | 4.1133 | 0 | 4.1133 | 2.4795 | 0 | 2.4795 | 0 | 3.666 | -3100.4465 | -3100.4465 | 26.4 | 45.5 | 49.2 | 49.2 | 45.5 | 5.0794 | 5.0794 | 5.0794 | 5.0794
61 | 7 | 307 | Rest | 00:05:00 | 2024-07-13 22:46:51 | 2024-07-13 22:51:50 | 0 | 0 | 0 | 0 | 0 | 0 | 0 | 0 | 0 | 0 | 0 | 0 | 0 | 0 | 0 | 2.6249 | 0 | 0 | 3.0069 | 0 | 0 | 0 | 0 | 0 | 0 | 46.9 | 49.2 | 47.9 | 49.3 | 47.9 | 5.0794 | 5.0794 | 5.0794 | 5.0794
62 | 3 | 308 | CC Chg | 01:39:07 | 2024-07-13 22:51:52 | 2024-07-14 00:30:58 | 2.5607 | 2560.65 | 2.5607 | 2560.65 | 0 | 0 | -2.5607 | 9.8141 | 9814.12 | 9.8141 | 9814.12 | 0 | 0 | -9.8141 | 8014.743 | 3.05 | 3.05 | 0 | 4.2001 | 4.2001 | 0 | 3.8362 | 0 | 1549.8512 | 1550.2233 | 27.8 | 47.9 | 46.8 | 47.9 | 46 | 5.0794 | 5.0794 | 5.0794 | 5.0794
62 | 4 | 309 | CV Chg | 00:21:32 | 2024-07-14 00:30:59 | 2024-07-14 00:52:30 | 0.1763 | 176.35 | 0.1763 | 176.35 | 0 | 0 | -0.1763 | 0.7407 | 740.74 | 0.7407 | 740.74 | 0 | 0 | -0.7407 | 0 | 4.2001 | 4.2001 | 0 | 4.2005 | 4.2005 | 0 | 4.2005 | 0 | 1549.8512 | 61.9792 | 0 | 46.8 | 45.8 | 46.9 | 45.8 | 5.0794 | 5.0794 | 5.0794 | 5.0794
62 | 5 | 310 | Rest | 00:05:00 | 2024-07-14 00:52:31 | 2024-07-14 00:57:30 | 0 | 0 | 0 | 0 | 0 | 0 | 0 | 0 | 0 | 0 | 0 | 0 | 0 | 0 | 0 | 4.1989 | 0 | 0 | 4.1952 | 0 | 0 | 0 | 0 | 0 | 0 | 25.01 | 45.8 | 45.6 | 45.8 | 45.6 | 5.0794 | 5.0794 | 5.0794 | 5.0794
62 | 6 | 311 | CC DChg | 00:52:56 | 2024-07-14 00:57:31 | 2024-07-14 01:50:25 | 2.7353 | 2735.31 | 0 | 0 | 2.7353 | 2735.31 | 2.7353 | 9.988 | 9988 | 0 | 0 | 9.988 | 9988 | 9.988 | 6074.367 | 4.1133 | 0 | 4.1133 | 2.4922 | 0 | 2.4922 | 0 | 3.666 | -3100.4465 | -3100.4465 | 26.4 | 45.6 | 49.3 | 49.3 | 45.6 | 5.0794 | 5.0794 | 5.0794 | 5.0794
62 | 7 | 312 | Rest | 00:05:00 | 2024-07-14 01:50:26 | 2024-07-14 01:55:25 | 0 | 0 | 0 | 0 | 0 | 0 | 0 | 0 | 0 | 0 | 0 | 0 | 0 | 0 | 0 | 2.6321 | 0 | 0 | 3.0084 | 0 | 0 | 0 | 0 | 0 | 0 | 45.1 | 49.3 | 48 | 49.4 | 48 | 5.0794 | 5.0794 | 5.0794 | 5.0794
63 | 3 | 313 | CC Chg | 01:39:06 | 2024-07-14 01:55:26 | 2024-07-14 03:34:31 | 2.5602 | 2560.23 | 2.5602 | 2560.23 | 0 | 0 | -2.5602 | 9.8131 | 9813.12 | 9.8131 | 9813.12 | 0 | 0 | -9.8131 | 8024.2545 | 3.0515 | 3.0515 | 0 | 4.2001 | 4.2001 | 0 | 3.8365 | 0 | 1550.2233 | 1549.8512 | 27.8 | 48 | 47 | 48 | 46.2 | 5.0794 | 5.0794 | 5.0794 | 5.0794
63 | 4 | 314 | CV Chg | 00:21:34 | 2024-07-14 03:34:33 | 2024-07-14 03:56:06 | 0.1754 | 175.44 | 0.1754 | 175.44 | 0 | 0 | -0.1754 | 0.7369 | 736.95 | 0.7369 | 736.95 | 0 | 0 | -0.7369 | 0 | 4.2001 | 4.2001 | 0 | 4.2005 | 4.2005 | 0 | 4.2005 | 0 | 1550.2233 | 61.818 | 0 | 47 | 45.9 | 47 | 45.9 | 5.0794 | 5.0794 | 5.0794 | 5.0794
63 | 5 | 315 | Rest | 00:05:00 | 2024-07-14 03:56:07 | 2024-07-14 04:01:06 | 0 | 0 | 0 | 0 | 0 | 0 | 0 | 0 | 0 | 0 | 0 | 0 | 0 | 0 | 0 | 4.1989 | 0 | 0 | 4.1955 | 0 | 0 | 0 | 0 | 0 | 0 | 25.07 | 45.9 | 45.8 | 45.9 | 45.8 | 5.0794 | 5.0794 | 5.0794 | 5.0794
63 | 6 | 316 | CC DChg | 00:52:55 | 2024-07-14 04:01:07 | 2024-07-14 04:54:01 | 2.7345 | 2734.45 | 0 | 0 | 2.7345 | 2734.45 | 2.7345 | 9.9857 | 9985.67 | 0 | 0 | 9.9857 | 9985.67 | 9.9857 | 6047.0159 | 4.1137 | 0 | 4.1137 | 2.4857 | 0 | 2.4857 | 0 | 3.6663 | -3100.4465 | -3100.4465 | 26.4 | 45.8 | 49.5 | 49.5 | 45.7 | 5.0794 | 5.0794 | 5.0794 | 5.0794
63 | 7 | 317 | Rest | 00:05:00 | 2024-07-14 04:54:02 | 2024-07-14 04:59:01 | 0 | 0 | 0 | 0 | 0 | 0 | 0 | 0 | 0 | 0 | 0 | 0 | 0 | 0 | 0 | 2.6296 | 0 | 0 | 3.0075 | 0 | 0 | 0 | 0 | 0 | 0 | 46.4 | 49.5 | 48.2 | 49.6 | 48.2 | 5.0794 | 5.0794 | 5.0794 | 5.0794
64 | 3 | 318 | CC Chg | 01:39:02 | 2024-07-14 04:59:02 | 2024-07-14 06:38:03 | 2.5585 | 2558.47 | 2.5585 | 2558.47 | 0 | 0 | -2.5585 | 9.8062 | 9806.2 | 9.8062 | 9806.2 | 0 | 0 | -9.8062 | 8012.2388 | 3.0506 | 3.0506 | 0 | 4.2001 | 4.2001 | 0 | 3.8368 | 0 | 1550.2233 | 1549.8512 | 27.8 | 48.1 | 46.9 | 48.1 | 46.2 | 5.0794 | 5.0794 | 5.0794 | 5.0794
64 | 4 | 319 | CV Chg | 00:21:31 | 2024-07-14 06:38:04 | 2024-07-14 06:59:34 | 0.1759 | 175.94 | 0.1759 | 175.94 | 0 | 0 | -0.1759 | 0.739 | 739.03 | 0.739 | 739.03 | 0 | 0 | -0.739 | 0 | 4.2001 | 4.2001 | 0 | 4.2005 | 4.2005 | 0 | 4.2005 | 0 | 1550.2233 | 61.9358 | 0 | 46.9 | 45.9 | 47 | 45.9 | 5.0794 | 5.0794 | 5.0794 | 5.0794
64 | 5 | 320 | Rest | 00:05:00 | 2024-07-14 06:59:35 | 2024-07-14 07:04:34 | 0 | 0 | 0 | 0 | 0 | 0 | 0 | 0 | 0 | 0 | 0 | 0 | 0 | 0 | 0 | 4.1989 | 0 | 0 | 4.1952 | 0 | 0 | 0 | 0 | 0 | 0 | 25.03 | 45.9 | 45.7 | 45.9 | 45.7 | 5.0794 | 5.0794 | 5.0794 | 5.0794
64 | 6 | 321 | CC DChg | 00:52:54 | 2024-07-14 07:04:35 | 2024-07-14 07:57:28 | 2.7336 | 2733.57 | 0 | 0 | 2.7336 | 2733.57 | 2.7336 | 9.9819 | 9981.88 | 0 | 0 | 9.9819 | 9981.88 | 9.9819 | 5992.5755 | 4.1133 | 0 | 4.1133 | 2.4712 | 0 | 2.4712 | 0 | 3.666 | -3100.4465 | -3100.0742 | 26.4 | 45.7 | 49.3 | 49.3 | 45.7 | 5.0794 | 5.0794 | 5.0794 | 5.0794
64 | 7 | 322 | Rest | 00:05:00 | 2024-07-14 07:57:29 | 2024-07-14 08:02:28 | 0 | 0 | 0 | 0 | 0 | 0 | 0 | 0 | 0 | 0 | 0 | 0 | 0 | 0 | 0 | 2.6163 | 0 | 0 | 3.0063 | 0 | 0 | 0 | 0 | 0 | 0 | 46.8 | 49.3 | 48 | 49.5 | 48 | 5.0794 | 5.0794 | 5.0794 | 5.0794
65 | 3 | 323 | CC Chg | 01:38:58 | 2024-07-14 08:02:30 | 2024-07-14 09:41:27 | 2.5568 | 2556.76 | 2.5568 | 2556.76 | 0 | 0 | -2.5568 | 9.7998 | 9799.79 | 9.7998 | 9799.79 | 0 | 0 | -9.7998 | 7998.2413 | 3.0494 | 3.0494 | 0 | 4.2001 | 4.2001 | 0 | 3.8371 | 0 | 1549.8512 | 1549.8512 | 27.8 | 48 | 46.8 | 48 | 46 | 5.0794 | 5.0794 | 5.0794 | 5.0794
65 | 4 | 324 | CV Chg | 00:21:42 | 2024-07-14 09:41:28 | 2024-07-14 10:03:08 | 0.177 | 176.97 | 0.177 | 176.97 | 0 | 0 | -0.177 | 0.7433 | 743.34 | 0.7433 | 743.34 | 0 | 0 | -0.7433 | 0 | 4.2001 | 4.2001 | 0 | 4.2005 | 4.2005 | 0 | 4.2005 | 0 | 1549.8512 | 61.8366 | 0 | 46.8 | 45.7 | 46.8 | 45.7 | 5.0794 | 5.0794 | 5.0794 | 5.0794
65 | 5 | 325 | Rest | 00:05:00 | 2024-07-14 10:03:09 | 2024-07-14 10:08:08 | 0 | 0 | 0 | 0 | 0 | 0 | 0 | 0 | 0 | 0 | 0 | 0 | 0 | 0 | 0 | 4.1989 | 0 | 0 | 4.1955 | 0 | 0 | 0 | 0 | 0 | 0 | 25.07 | 45.7 | 45.5 | 45.7 | 45.5 | 5.0794 | 5.0794 | 5.0794 | 5.0794
65 | 6 | 326 | CC DChg | 00:52:52 | 2024-07-14 10:08:09 | 2024-07-14 11:01:00 | 2.7318 | 2731.84 | 0 | 0 | 2.7318 | 2731.84 | 2.7318 | 9.9762 | 9976.25 | 0 | 0 | 9.9762 | 9976.25 | 9.9762 | 6068.9838 | 4.1133 | 0 | 4.1133 | 2.4929 | 0 | 2.4929 | 0 | 3.666 | -3100.4465 | -3100.4465 | 26.5 | 45.5 | 49.2 | 49.2 | 45.5 | 5.0794 | 5.0794 | 5.0794 | 5.0794
65 | 7 | 327 | Rest | 00:05:00 | 2024-07-14 11:01:01 | 2024-07-14 11:06:00 | 0 | 0 | 0 | 0 | 0 | 0 | 0 | 0 | 0 | 0 | 0 | 0 | 0 | 0 | 0 | 2.6333 | 0 | 0 | 3.0087 | 0 | 0 | 0 | 0 | 0 | 0 | 45.3 | 49.2 | 47.9 | 49.3 | 47.9 | 5.0794 | 5.0794 | 5.0794 | 5.0794
66 | 3 | 328 | CC Chg | 01:38:53 | 2024-07-14 11:06:02 | 2024-07-14 12:44:54 | 2.5546 | 2554.64 | 2.5546 | 2554.64 | 0 | 0 | -2.5546 | 9.7923 | 9792.26 | 9.7923 | 9792.26 | 0 | 0 | -9.7923 | 8008.8689 | 3.0518 | 3.0518 | 0 | 4.2001 | 4.2001 | 0 | 3.8377 | 0 | 1550.2233 | 1550.2233 | 27.8 | 47.9 | 46.8 | 47.9 | 45.9 | 5.0794 | 5.0794 | 5.0794 | 5.0794
66 | 4 | 329 | CV Chg | 00:21:44 | 2024-07-14 12:44:55 | 2024-07-14 13:06:38 | 0.1771 | 177.12 | 0.1771 | 177.12 | 0 | 0 | -0.1771 | 0.744 | 743.99 | 0.744 | 743.99 | 0 | 0 | -0.744 | 0 | 4.2001 | 4.2001 | 0 | 4.2005 | 4.2005 | 0 | 4.2005 | 0 | 1550.2233 | 61.9482 | 0 | 46.8 | 45.7 | 46.8 | 45.7 | 5.0794 | 5.0794 | 5.0794 | 5.0794
66 | 5 | 330 | Rest | 00:05:00 | 2024-07-14 13:06:39 | 2024-07-14 13:11:38 | 0 | 0 | 0 | 0 | 0 | 0 | 0 | 0 | 0 | 0 | 0 | 0 | 0 | 0 | 0 | 4.1989 | 0 | 0 | 4.1955 | 0 | 0 | 0 | 0 | 0 | 0 | 25.02 | 45.7 | 45.5 | 45.7 | 45.5 | 5.0794 | 5.0794 | 5.0794 | 5.0794
66 | 6 | 331 | CC DChg | 00:52:51 | 2024-07-14 13:11:39 | 2024-07-14 14:04:29 | 2.731 | 2731.02 | 0 | 0 | 2.731 | 2731.02 | 2.731 | 9.9729 | 9972.94 | 0 | 0 | 9.9729 | 9972.94 | 9.9729 | 5993.7597 | 4.1133 | 0 | 4.1133 | 2.473 | 0 | 2.473 | 0 | 3.6657 | -3100.4465 | -3100.4465 | 26.5 | 45.5 | 49.2 | 49.2 | 45.5 | 5.0794 | 5.0794 | 5.0794 | 5.0794
66 | 7 | 332 | Rest | 00:05:00 | 2024-07-14 14:04:30 | 2024-07-14 14:09:29 | 0 | 0 | 0 | 0 | 0 | 0 | 0 | 0 | 0 | 0 | 0 | 0 | 0 | 0 | 0 | 2.6178 | 0 | 0 | 3.0066 | 0 | 0 | 0 | 0 | 0 | 0 | 46.7 | 49.2 | 47.9 | 49.3 | 47.9 | 5.0794 | 5.0794 | 5.0794 | 5.0794
67 | 3 | 333 | CC Chg | 01:38:55 | 2024-07-14 14:09:30 | 2024-07-14 15:54:23 | 2.5555 | 2555.49 | 2.5555 | 2555.49 | 0 | 0 | -2.5555 | 9.7954 | 9795.4 | 9.7954 | 9795.4 | 0 | 0 | -9.7954 | 7996.4365 | 3.0497 | 3.0497 | 0 | 4.2001 | 4.2001 | 0 | 3.8377 | 0 | 1550.2233 | 1550.5953 | 27.8 | 47.9 | 46.6 | 47.9 | 46 | 5.0794 | 3.9696 | 5.0794 | 1.2649
67 | 4 | 334 | CV Chg | 00:21:48 | 2024-07-14 15:54:24 | 2024-07-14 16:16:11 | 0.1775 | 177.49 | 0.1775 | 177.49 | 0 | 0 | -0.1775 | 0.7455 | 745.55 | 0.7455 | 745.55 | 0 | 0 | -0.7455 | 0 | 4.2001 | 4.2001 | 0 | 4.2008 | 4.2008 | 0 | 4.2005 | 0 | 1550.2233 | 61.8552 | 0 | 46.6 | 45.6 | 46.6 | 45.5 | 3.9708 | 5.0794 | 5.0794 | 3.9708
67 | 5 | 335 | Rest | 00:05:00 | 2024-07-14 16:16:12 | 2024-07-14 16:21:11 | 0 | 0 | 0 | 0 | 0 | 0 | 0 | 0 | 0 | 0 | 0 | 0 | 0 | 0 | 0 | 4.1989 | 0 | 0 | 4.1955 | 0 | 0 | 0 | 0 | 0 | 0 | 30.07 | 45.6 | 45.4 | 45.6 | 45.4 | 5.0794 | 5.0794 | 5.0794 | 5.0794
67 | 6 | 336 | CC DChg | 00:52:49 | 2024-07-14 16:21:12 | 2024-07-14 17:14:00 | 2.7293 | 2729.3 | 0 | 0 | 2.7293 | 2729.3 | 2.7293 | 9.9677 | 9967.74 | 0 | 0 | 9.9677 | 9967.74 | 9.9677 | 6072.6313 | 4.1133 | 0 | 4.1133 | 2.4953 | 0 | 2.4953 | 0 | 3.6657 | -3100.0742 | -3100.8184 | 26.5 | 45.4 | 49.2 | 49.2 | 45.4 | 5.0794 | 5.0794 | 5.0794 | 5.0794
67 | 7 | 337 | Rest | 00:05:00 | 2024-07-14 17:14:01 | 2024-07-14 17:19:00 | 0 | 0 | 0 | 0 | 0 | 0 | 0 | 0 | 0 | 0 | 0 | 0 | 0 | 0 | 0 | 2.6364 | 0 | 0 | 3.0094 | 0 | 0 | 0 | 0 | 0 | 0 | 45.49 | 49.2 | 47.9 | 49.3 | 47.9 | 5.0794 | 5.0794 | 5.0794 | 5.0794
68 | 3 | 338 | CC Chg | 01:38:48 | 2024-07-14 17:19:01 | 2024-07-14 18:57:48 | 2.5525 | 2552.47 | 2.5525 | 2552.47 | 0 | 0 | -2.5525 | 9.7847 | 9784.67 | 9.7847 | 9784.67 | 0 | 0 | -9.7847 | 8004.2342 | 3.0521 | 3.0521 | 0 | 4.2001 | 4.2001 | 0 | 3.8387 | 0 | 1549.8512 | 1549.8512 | 27.6 | 47.9 | 46.8 | 47.9 | 45.9 | 5.0794 | 5.0794 | 5.0794 | 5.0794
68 | 4 | 339 | CV Chg | 00:21:39 | 2024-07-14 18:57:49 | 2024-07-14 19:19:26 | 0.1771 | 177.06 | 0.1771 | 177.06 | 0 | 0 | -0.1771 | 0.7437 | 743.73 | 0.7437 | 743.73 | 0 | 0 | -0.7437 | 0 | 4.2001 | 4.2001 | 0 | 4.2005 | 4.2005 | 0 | 4.2005 | 0 | 1549.8512 | 61.8428 | 0 | 46.8 | 45.7 | 46.8 | 45.7 | 5.0794 | 5.0794 | 5.0794 | 5.0794
68 | 5 | 340 | Rest | 00:05:00 | 2024-07-14 19:19:27 | 2024-07-14 19:24:26 | 0 | 0 | 0 | 0 | 0 | 0 | 0 | 0 | 0 | 0 | 0 | 0 | 0 | 0 | 0 | 4.1989 | 0 | 0 | 4.1952 | 0 | 0 | 0 | 0 | 0 | 0 | 25.06 | 45.7 | 45.6 | 45.7 | 45.6 | 5.0794 | 5.0794 | 5.0794 | 5.0794
68 | 6 | 341 | CC DChg | 00:52:48 | 2024-07-14 19:24:27 | 2024-07-14 20:17:14 | 2.7284 | 2728.43 | 0 | 0 | 2.7284 | 2728.43 | 2.7284 | 9.9652 | 9965.2 | 0 | 0 | 9.9652 | 9965.2 | 9.9652 | 6048.6774 | 4.1133 | 0 | 4.1133 | 2.4895 | 0 | 2.4895 | 0 | 3.6657 | -3100.8184 | -3100.8184 | 26.39 | 45.6 | 49.3 | 49.3 | 45.6 | 5.0794 | 5.0794 | 5.0794 | 5.0794
68 | 7 | 342 | Rest | 00:05:00 | 2024-07-14 20:17:15 | 2024-07-14 20:22:14 | 0 | 0 | 0 | 0 | 0 | 0 | 0 | 0 | 0 | 0 | 0 | 0 | 0 | 0 | 0 | 2.6321 | 0 | 0 | 3.0084 | 0 | 0 | 0 | 0 | 0 | 0 | 45.99 | 49.3 | 48 | 49.5 | 48 | 5.0794 | 5.0794 | 5.0794 | 5.0794
69 | 3 | 343 | CC Chg | 01:38:47 | 2024-07-14 20:22:15 | 2024-07-14 22:01:01 | 2.552 | 2552 | 2.552 | 2552 | 0 | 0 | -2.552 | 9.783 | 9782.98 | 9.783 | 9782.98 | 0 | 0 | -9.783 | 7996.2993 | 3.0512 | 3.0512 | 0 | 4.2001 | 4.2001 | 0 | 3.8387 | 0 | 1549.8512 | 1549.8512 | 27.6 | 48 | 46.9 | 48 | 46 | 5.0794 | 5.0794 | 5.0794 | 5.0794
69 | 4 | 344 | CV Chg | 00:21:38 | 2024-07-14 22:01:02 | 2024-07-14 22:22:39 | 0.1768 | 176.75 | 0.1768 | 176.75 | 0 | 0 | -0.1768 | 0.7425 | 742.45 | 0.7425 | 742.45 | 0 | 0 | -0.7425 | 0 | 4.2001 | 4.2001 | 0 | 4.2005 | 4.2005 | 0 | 4.2005 | 0 | 1549.8512 | 61.9172 | 0 | 46.9 | 45.8 | 46.9 | 45.8 | 5.0794 | 5.0794 | 5.0794 | 5.0794
69 | 5 | 345 | Rest | 00:05:00 | 2024-07-14 22:22:40 | 2024-07-14 22:27:39 | 0 | 0 | 0 | 0 | 0 | 0 | 0 | 0 | 0 | 0 | 0 | 0 | 0 | 0 | 0 | 4.1989 | 0 | 0 | 4.1952 | 0 | 0 | 0 | 0 | 0 | 0 | 25.03 | 45.8 | 45.7 | 45.8 | 45.6 | 5.0794 | 5.0794 | 5.0794 | 5.0794
69 | 6 | 346 | CC DChg | 00:52:47 | 2024-07-14 22:27:40 | 2024-07-14 23:20:26 | 2.7275 | 2727.54 | 0 | 0 | 2.7275 | 2727.54 | 2.7275 | 9.9621 | 9962.14 | 0 | 0 | 9.9621 | 9962.14 | 9.9621 | 6032.8832 | 4.1133 | 0 | 4.1133 | 2.4857 | 0 | 2.4857 | 0 | 3.6657 | -3100.8184 | -3100.4465 | 26.39 | 45.6 | 49.3 | 49.3 | 45.6 | 5.0794 | 5.0794 | 5.0794 | 5.0794
69 | 7 | 347 | Rest | 00:05:00 | 2024-07-14 23:20:27 | 2024-07-14 23:25:26 | 0 | 0 | 0 | 0 | 0 | 0 | 0 | 0 | 0 | 0 | 0 | 0 | 0 | 0 | 0 | 2.6296 | 0 | 0 | 3.0081 | 0 | 0 | 0 | 0 | 0 | 0 | 46.4 | 49.3 | 48 | 49.5 | 48 | 5.0794 | 5.0794 | 5.0794 | 5.0794
70 | 3 | 348 | CC Chg | 01:38:44 | 2024-07-14 23:25:27 | 2024-07-15 01:04:11 | 2.5507 | 2550.72 | 2.5507 | 2550.72 | 0 | 0 | -2.5507 | 9.7781 | 9778.1 | 9.7781 | 9778.1 | 0 | 0 | -9.7781 | 7990.1092 | 3.0509 | 3.0509 | 0 | 4.2001 | 4.2001 | 0 | 3.839 | 0 | 1550.2233 | 1549.8512 | 27.6 | 48 | 46.9 | 48 | 46 | 5.0794 | 5.0794 | 5.0794 | 5.0794
70 | 4 | 349 | CV Chg | 00:21:40 | 2024-07-15 01:04:12 | 2024-07-15 01:25:51 | 0.1771 | 177.06 | 0.1771 | 177.06 | 0 | 0 | -0.1771 | 0.7437 | 743.73 | 0.7437 | 743.73 | 0 | 0 | -0.7437 | 0 | 4.1998 | 4.1998 | 0 | 4.2005 | 4.2005 | 0 | 4.2008 | 0 | 1550.2233 | 61.8242 | 830.65 | 46.9 | 45.8 | 46.9 | 45.8 | 5.0794 | 5.0794 | 5.0794 | 5.0794
70 | 5 | 350 | Rest | 00:05:00 | 2024-07-15 01:25:52 | 2024-07-15 01:30:51 | 0 | 0 | 0 | 0 | 0 | 0 | 0 | 0 | 0 | 0 | 0 | 0 | 0 | 0 | 0 | 4.1989 | 0 | 0 | 4.1952 | 0 | 0 | 0 | 0 | 0 | 0 | 25.07 | 45.8 | 45.7 | 45.8 | 45.7 | 5.0794 | 5.0794 | 5.0794 | 5.0794
70 | 6 | 351 | CC DChg | 00:52:46 | 2024-07-15 01:30:52 | 2024-07-15 02:23:37 | 2.7267 | 2726.68 | 0 | 0 | 2.7267 | 2726.68 | 2.7267 | 9.959 | 9959.04 | 0 | 0 | 9.959 | 9959.04 | 9.959 | 5992.1654 | 4.113 | 0 | 4.113 | 2.4749 | 0 | 2.4749 | 0 | 3.6657 | -3100.0742 | -3100.0742 | 26.5 | 45.7 | 49.3 | 49.3 | 45.6 | 5.0794 | 5.0794 | 5.0794 | 5.0794
70 | 7 | 352 | Rest | 00:05:00 | 2024-07-15 02:23:38 | 2024-07-15 02:28:37 | 0 | 0 | 0 | 0 | 0 | 0 | 0 | 0 | 0 | 0 | 0 | 0 | 0 | 0 | 0 | 2.6215 | 0 | 0 | 3.0072 | 0 | 0 | 0 | 0 | 0 | 0 | 47.3 | 49.4 | 48 | 49.5 | 48 | 5.0794 | 5.0794 | 5.0794 | 5.0794
71 | 3 | 353 | CC Chg | 01:38:41 | 2024-07-15 02:28:38 | 2024-07-15 04:07:18 | 2.5494 | 2549.41 | 2.5494 | 2549.41 | 0 | 0 | -2.5494 | 9.7731 | 9773.14 | 9.7731 | 9773.14 | 0 | 0 | -9.7731 | 7981.7247 | 3.0503 | 3.0503 | 0 | 4.2001 | 4.2001 | 0 | 3.8393 | 0 | 1550.2233 | 1549.8512 | 27.8 | 48 | 46.9 | 48 | 46 | 5.0794 | 5.0794 | 5.0794 | 5.0794
71 | 4 | 354 | CV Chg | 00:21:42 | 2024-07-15 04:07:19 | 2024-07-15 04:29:00 | 0.1774 | 177.43 | 0.1774 | 177.43 | 0 | 0 | -0.1774 | 0.7453 | 745.29 | 0.7453 | 745.29 | 0 | 0 | -0.7453 | 0 | 4.1998 | 4.1998 | 0 | 4.2005 | 4.2005 | 0 | 4.2008 | 0 | 1549.8512 | 61.9544 | 0 | 46.9 | 45.8 | 46.9 | 45.8 | 5.0794 | 5.0794 | 5.0794 | 5.0794
71 | 5 | 355 | Rest | 00:05:00 | 2024-07-15 04:29:01 | 2024-07-15 04:34:00 | 0 | 0 | 0 | 0 | 0 | 0 | 0 | 0 | 0 | 0 | 0 | 0 | 0 | 0 | 0 | 4.1989 | 0 | 0 | 4.1955 | 0 | 0 | 0 | 0 | 0 | 0 | 25.02 | 45.8 | 45.7 | 45.8 | 45.7 | 5.0794 | 5.0794 | 5.0794 | 5.0794
71 | 6 | 356 | CC DChg | 00:52:45 | 2024-07-15 04:34:01 | 2024-07-15 05:26:45 | 2.7258 | 2725.81 | 0 | 0 | 2.7258 | 2725.81 | 2.7258 | 9.9564 | 9956.37 | 0 | 0 | 9.9564 | 9956.37 | 9.9564 | 5977.8253 | 4.113 | 0 | 4.113 | 2.4715 | 0 | 2.4715 | 0 | 3.666 | -3100.8184 | -3100.8184 | 26.59 | 45.7 | 49.5 | 49.5 | 45.7 | 5.0794 | 5.0794 | 5.0794 | 5.0794
71 | 7 | 357 | Rest | 00:05:00 | 2024-07-15 05:26:46 | 2024-07-15 05:31:45 | 0 | 0 | 0 | 0 | 0 | 0 | 0 | 0 | 0 | 0 | 0 | 0 | 0 | 0 | 0 | 2.6203 | 0 | 0 | 3.0069 | 0 | 0 | 0 | 0 | 0 | 0 | 47.99 | 49.5 | 48.1 | 49.6 | 48.1 | 5.0794 | 5.0794 | 5.0794 | 5.0794
72 | 3 | 358 | CC Chg | 01:38:40 | 2024-07-15 05:31:46 | 2024-07-15 07:10:25 | 2.549 | 2548.99 | 2.549 | 2548.99 | 0 | 0 | -2.549 | 9.7717 | 9771.71 | 9.7717 | 9771.71 | 0 | 0 | -9.7717 | 7978.2528 | 3.05 | 3.05 | 0 | 4.2001 | 4.2001 | 0 | 3.8396 | 0 | 1549.8512 | 1550.2233 | 27.8 | 48.1 | 47 | 48.1 | 46.1 | 5.0794 | 5.0794 | 5.0794 | 5.0794
72 | 4 | 359 | CV Chg | 00:21:41 | 2024-07-15 07:10:26 | 2024-07-15 07:32:06 | 0.177 | 176.98 | 0.177 | 176.98 | 0 | 0 | -0.177 | 0.7434 | 743.41 | 0.7434 | 743.41 | 0 | 0 | -0.7434 | 0 | 4.2001 | 4.2001 | 0 | 4.2005 | 4.2005 | 0 | 4.2005 | 0 | 1549.8512 | 61.9668 | 0 | 47 | 45.9 | 47 | 45.9 | 5.0794 | 5.0794 | 5.0794 | 5.0794
72 | 5 | 360 | Rest | 00:05:00 | 2024-07-15 07:32:07 | 2024-07-15 07:37:06 | 0 | 0 | 0 | 0 | 0 | 0 | 0 | 0 | 0 | 0 | 0 | 0 | 0 | 0 | 0 | 4.1989 | 0 | 0 | 4.1955 | 0 | 0 | 0 | 0 | 0 | 0 | 25.01 | 45.9 | 45.7 | 45.9 | 45.7 | 5.0794 | 5.0794 | 5.0794 | 5.0794
72 | 6 | 361 | CC DChg | 00:52:43 | 2024-07-15 07:37:07 | 2024-07-15 08:29:49 | 2.7241 | 2724.1 | 0 | 0 | 2.7241 | 2724.1 | 2.7241 | 9.9511 | 9951.08 | 0 | 0 | 9.9511 | 9951.08 | 9.9511 | 6047.1562 | 4.1133 | 0 | 4.1133 | 2.4916 | 0 | 2.4916 | 0 | 3.6657 | -3100.4465 | -3100.4465 | 26.5 | 45.7 | 49.4 | 49.4 | 45.7 | 5.0794 | 5.0794 | 5.0794 | 5.0794
72 | 7 | 362 | Rest | 00:05:00 | 2024-07-15 08:29:50 | 2024-07-15 08:34:49 | 0 | 0 | 0 | 0 | 0 | 0 | 0 | 0 | 0 | 0 | 0 | 0 | 0 | 0 | 0 | 2.6327 | 0 | 0 | 3.0091 | 0 | 0 | 0 | 0 | 0 | 0 | 45.5 | 49.4 | 48 | 49.5 | 48 | 5.0794 | 5.0794 | 5.0794 | 5.0794
73 | 3 | 363 | CC Chg | 01:38:35 | 2024-07-15 08:34:50 | 2024-07-15 10:13:24 | 2.5469 | 2546.86 | 2.5469 | 2546.86 | 0 | 0 | -2.5469 | 9.7641 | 9764.08 | 9.7641 | 9764.08 | 0 | 0 | -9.7641 | 7984.491 | 3.0518 | 3.0518 | 0 | 4.2001 | 4.2001 | 0 | 3.8399 | 0 | 1549.8512 | 1550.2233 | 27.6 | 48 | 46.9 | 48 | 46 | 5.0794 | 5.0794 | 5.0794 | 5.0794
73 | 4 | 364 | CV Chg | 00:21:43 | 2024-07-15 10:13:25 | 2024-07-15 10:35:07 | 0.1774 | 177.38 | 0.1774 | 177.38 | 0 | 0 | -0.1774 | 0.7451 | 745.07 | 0.7451 | 745.07 | 0 | 0 | -0.7451 | 0 | 4.2001 | 4.2001 | 0 | 4.2005 | 4.2005 | 0 | 4.2005 | 0 | 1550.2233 | 61.9792 | 0 | 46.9 | 45.8 | 46.9 | 45.8 | 5.0794 | 5.0794 | 5.0794 | 5.0794
73 | 5 | 365 | Rest | 00:05:00 | 2024-07-15 10:35:08 | 2024-07-15 10:40:07 | 0 | 0 | 0 | 0 | 0 | 0 | 0 | 0 | 0 | 0 | 0 | 0 | 0 | 0 | 0 | 4.1989 | 0 | 0 | 4.1955 | 0 | 0 | 0 | 0 | 0 | 0 | 25.01 | 45.8 | 45.7 | 45.8 | 45.7 | 5.0794 | 5.0794 | 5.0794 | 5.0794
73 | 6 | 366 | CC DChg | 00:52:42 | 2024-07-15 10:40:08 | 2024-07-15 11:32:49 | 2.7233 | 2723.28 | 0 | 0 | 2.7233 | 2723.28 | 2.7233 | 9.9478 | 9947.85 | 0 | 0 | 9.9478 | 9947.85 | 9.9478 | 5986.9573 | 4.113 | 0 | 4.113 | 2.4755 | 0 | 2.4755 | 0 | 3.6657 | -3100.4465 | -3100.4465 | 26.6 | 45.7 | 49.4 | 49.4 | 45.7 | 5.0794 | 5.0794 | 5.0794 | 5.0794
73 | 7 | 367 | Rest | 00:05:00 | 2024-07-15 11:32:50 | 2024-07-15 11:37:49 | 0 | 0 | 0 | 0 | 0 | 0 | 0 | 0 | 0 | 0 | 0 | 0 | 0 | 0 | 0 | 2.6225 | 0 | 0 | 3.0072 | 0 | 0 | 0 | 0 | 0 | 0 | 47.4 | 49.4 | 48.1 | 49.5 | 48.1 | 5.0794 | 5.0794 | 5.0794 | 5.0794
74 | 3 | 368 | CC Chg | 01:38:30 | 2024-07-15 11:37:50 | 2024-07-15 13:32:17 | 2.5448 | 2544.82 | 2.5448 | 2544.82 | 0 | 0 | -2.5448 | 9.7556 | 9755.55 | 9.7556 | 9755.55 | 0 | 0 | -9.7556 | 7967.3416 | 3.0503 | 3.0503 | 0 | 4.2001 | 4.2001 | 0 | 3.838 | 0 | 1549.8512 | 1550.2233 | 27.8 | 48 | 46.7 | 48 | 45.5 | 5.0794 | 5.0794 | 5.0794 | 1.4144
74 | 4 | 369 | CV Chg | 00:21:43 | 2024-07-15 13:32:18 | 2024-07-15 13:54:00 | 0.1778 | 177.81 | 0.1778 | 177.81 | 0 | 0 | -0.1778 | 0.7469 | 746.9 | 0.7469 | 746.9 | 0 | 0 | -0.7469 | 0 | 4.2001 | 4.2001 | 0 | 4.2005 | 4.2005 | 0 | 4.2005 | 0 | 1550.2233 | 61.9482 | 0 | 46.7 | 45.7 | 46.8 | 45.7 | 5.0794 | 5.0794 | 5.0794 | 5.0794
74 | 5 | 370 | Rest | 00:05:00 | 2024-07-15 13:54:01 | 2024-07-15 13:59:00 | 0 | 0 | 0 | 0 | 0 | 0 | 0 | 0 | 0 | 0 | 0 | 0 | 0 | 0 | 0 | 4.1989 | 0 | 0 | 4.1952 | 0 | 0 | 0 | 0 | 0 | 0 | 25.02 | 45.7 | 45.5 | 45.7 | 45.5 | 5.0794 | 5.0794 | 5.0794 | 5.0794
74 | 6 | 371 | CC DChg | 00:52:40 | 2024-07-15 13:59:01 | 2024-07-15 14:51:40 | 2.7216 | 2721.56 | 0 | 0 | 2.7216 | 2721.56 | 2.7216 | 9.9417 | 9941.71 | 0 | 0 | 9.9417 | 9941.71 | 9.9417 | 6021.9525 | 4.113 | 0 | 4.113 | 2.486 | 0 | 2.486 | 0 | 3.6654 | -3100.0742 | -3100.4465 | 26.5 | 45.5 | 49.3 | 49.3 | 45.5 | 5.0794 | 5.0794 | 5.0794 | 5.0794
74 | 7 | 372 | Rest | 00:05:00 | 2024-07-15 14:51:41 | 2024-07-15 14:56:40 | 0 | 0 | 0 | 0 | 0 | 0 | 0 | 0 | 0 | 0 | 0 | 0 | 0 | 0 | 0 | 2.6287 | 0 | 0 | 3.0084 | 0 | 0 | 0 | 0 | 0 | 0 | 46 | 49.3 | 47.9 | 49.4 | 47.9 | 5.0794 | 5.0794 | 5.0794 | 5.0794
75 | 3 | 373 | CC Chg | 01:38:28 | 2024-07-15 14:56:41 | 2024-07-15 16:35:08 | 2.544 | 2543.96 | 2.544 | 2543.96 | 0 | 0 | -2.544 | 9.7535 | 9753.55 | 9.7535 | 9753.55 | 0 | 0 | -9.7535 | 7973.2403 | 3.0515 | 3.0515 | 0 | 4.2001 | 4.2001 | 0 | 3.8365 | 0 | 1550.2233 | 1550.2233 | 27.8 | 47.9 | 46.8 | 47.9 | 45.8 | 5.0794 | 5.0794 | 5.0794 | 5.0794
75 | 4 | 374 | CV Chg | 00:21:51 | 2024-07-15 16:35:09 | 2024-07-15 16:56:59 | 0.178 | 178.01 | 0.178 | 178.01 | 0 | 0 | -0.178 | 0.7477 | 747.74 | 0.7477 | 747.74 | 0 | 0 | -0.7477 | 0 | 4.2001 | 4.2001 | 0 | 4.2005 | 4.2005 | 0 | 4.2005 | 0 | 1550.2233 | 61.849 | 0 | 46.8 | 45.7 | 46.8 | 45.7 | 5.0794 | 5.0794 | 5.0794 | 5.0794
75 | 5 | 375 | Rest | 00:05:00 | 2024-07-15 16:57:00 | 2024-07-15 17:01:59 | 0 | 0 | 0 | 0 | 0 | 0 | 0 | 0 | 0 | 0 | 0 | 0 | 0 | 0 | 0 | 4.1989 | 0 | 0 | 4.1955 | 0 | 0 | 0 | 0 | 0 | 0 | 25.06 | 45.7 | 45.6 | 45.7 | 45.6 | 5.0794 | 5.0794 | 5.0794 | 5.0794
75 | 6 | 376 | CC DChg | 00:52:39 | 2024-07-15 17:02:00 | 2024-07-15 17:54:38 | 2.7207 | 2720.7 | 0 | 0 | 2.7207 | 2720.7 | 2.7207 | 9.9393 | 9939.31 | 0 | 0 | 9.9393 | 9939.31 | 9.9393 | 6039.6145 | 4.113 | 0 | 4.113 | 2.4913 | 0 | 2.4913 | 0 | 3.6654 | -3100.8184 | -3100.4465 | 26.59 | 45.6 | 49.4 | 49.4 | 45.6 | 5.0794 | 5.0794 | 5.0794 | 5.0794
75 | 7 | 377 | Rest | 00:05:00 | 2024-07-15 17:54:39 | 2024-07-15 17:59:38 | 0 | 0 | 0 | 0 | 0 | 0 | 0 | 0 | 0 | 0 | 0 | 0 | 0 | 0 | 0 | 2.633 | 0 | 0 | 3.0091 | 0 | 0 | 0 | 0 | 0 | 0 | 45.7 | 49.4 | 48.1 | 49.5 | 48.1 | 5.0794 | 5.0794 | 5.0794 | 5.0794
76 | 3 | 378 | CC Chg | 01:38:28 | 2024-07-15 17:59:40 | 2024-07-15 19:38:07 | 2.5439 | 2543.94 | 2.5439 | 2543.94 | 0 | 0 | -2.5439 | 9.7537 | 9753.73 | 9.7537 | 9753.73 | 0 | 0 | -9.7537 | 7977.4863 | 3.0521 | 3.0521 | 0 | 4.2001 | 4.2001 | 0 | 3.8368 | 0 | 1550.2233 | 1550.2233 | 27.8 | 48.1 | 47 | 48.1 | 46 | 5.0794 | 5.0794 | 5.0794 | 5.0794
76 | 4 | 379 | CV Chg | 00:21:46 | 2024-07-15 19:38:08 | 2024-07-15 19:59:53 | 0.1771 | 177.09 | 0.1771 | 177.09 | 0 | 0 | -0.1771 | 0.7439 | 743.86 | 0.7439 | 743.86 | 0 | 0 | -0.7439 | 0 | 4.2001 | 4.2001 | 0 | 4.2005 | 4.2005 | 0 | 4.2005 | 0 | 1549.8512 | 61.9978 | 0 | 47 | 45.9 | 47 | 45.9 | 5.0794 | 5.0794 | 5.0794 | 5.0794
76 | 5 | 380 | Rest | 00:05:00 | 2024-07-15 19:59:54 | 2024-07-15 20:04:53 | 0 | 0 | 0 | 0 | 0 | 0 | 0 | 0 | 0 | 0 | 0 | 0 | 0 | 0 | 0 | 4.1989 | 0 | 0 | 4.1955 | 0 | 0 | 0 | 0 | 0 | 0 | 25 | 45.9 | 45.7 | 45.9 | 45.7 | 5.0794 | 5.0794 | 5.0794 | 5.0794
76 | 6 | 381 | CC DChg | 00:52:38 | 2024-07-15 20:04:54 | 2024-07-15 20:57:31 | 2.7198 | 2719.83 | 0 | 0 | 2.7198 | 2719.83 | 2.7198 | 9.9368 | 9936.84 | 0 | 0 | 9.9368 | 9936.84 | 9.9368 | 6035.3777 | 4.1133 | 0 | 4.1133 | 2.491 | 0 | 2.491 | 0 | 3.6657 | -3100.8184 | -3100.0742 | 26.49 | 45.7 | 49.5 | 49.5 | 45.7 | 5.0794 | 5.0794 | 5.0794 | 5.0794
76 | 7 | 382 | Rest | 00:05:00 | 2024-07-15 20:57:32 | 2024-07-15 21:02:31 | 0 | 0 | 0 | 0 | 0 | 0 | 0 | 0 | 0 | 0 | 0 | 0 | 0 | 0 | 0 | 2.6327 | 0 | 0 | 3.0087 | 0 | 0 | 0 | 0 | 0 | 0 | 45.7 | 49.5 | 48.1 | 49.6 | 48.1 | 5.0794 | 5.0794 | 5.0794 | 5.0794
77 | 3 | 383 | CC Chg | 01:38:26 | 2024-07-15 21:02:32 | 2024-07-15 22:40:57 | 2.543 | 2543.01 | 2.543 | 2543.01 | 0 | 0 | -2.543 | 9.7503 | 9750.31 | 9.7503 | 9750.31 | 0 | 0 | -9.7503 | 7972.4237 | 3.0518 | 3.0518 | 0 | 4.2001 | 4.2001 | 0 | 3.8371 | 0 | 1550.2233 | 1550.5953 | 27.8 | 48.1 | 47 | 48.1 | 46.1 | 5.0794 | 5.0794 | 5.0794 | 5.0794
77 | 4 | 384 | CV Chg | 00:21:36 | 2024-07-15 22:40:58 | 2024-07-15 23:02:33 | 0.1769 | 176.85 | 0.1769 | 176.85 | 0 | 0 | -0.1769 | 0.7429 | 742.87 | 0.7429 | 742.87 | 0 | 0 | -0.7429 | 0 | 4.2001 | 4.2001 | 0 | 4.2005 | 4.2005 | 0 | 4.2005 | 0 | 1549.8512 | 61.9482 | 0 | 47 | 45.9 | 47 | 45.9 | 5.0794 | 5.0794 | 5.0794 | 5.0794
77 | 5 | 385 | Rest | 00:05:00 | 2024-07-15 23:02:34 | 2024-07-15 23:07:33 | 0 | 0 | 0 | 0 | 0 | 0 | 0 | 0 | 0 | 0 | 0 | 0 | 0 | 0 | 0 | 4.1989 | 0 | 0 | 4.1952 | 0 | 0 | 0 | 0 | 0 | 0 | 25.02 | 45.9 | 45.7 | 45.9 | 45.7 | 5.0794 | 5.0794 | 5.0794 | 5.0794
77 | 6 | 386 | CC DChg | 00:52:37 | 2024-07-15 23:07:34 | 2024-07-16 00:00:10 | 2.719 | 2718.98 | 0 | 0 | 2.719 | 2718.98 | 2.719 | 9.9336 | 9933.62 | 0 | 0 | 9.9336 | 9933.62 | 9.9336 | 5989.9858 | 4.113 | 0 | 4.113 | 2.4789 | 0 | 2.4789 | 0 | 3.6654 | -3100.4465 | -3100.4465 | 26.5 | 45.7 | 49.5 | 49.5 | 45.7 | 5.0794 | 5.0794 | 5.0794 | 5.0794
77 | 7 | 387 | Rest | 00:05:00 | 2024-07-16 00:00:11 | 2024-07-16 00:05:10 | 0 | 0 | 0 | 0 | 0 | 0 | 0 | 0 | 0 | 0 | 0 | 0 | 0 | 0 | 0 | 2.6237 | 0 | 0 | 3.0078 | 0 | 0 | 0 | 0 | 0 | 0 | 46.7 | 49.5 | 48.1 | 49.6 | 48.1 | 5.0794 | 5.0794 | 5.0794 | 5.0794
78 | 3 | 388 | CC Chg | 01:38:24 | 2024-07-16 00:05:11 | 2024-07-16 01:43:34 | 2.5421 | 2542.14 | 2.5421 | 2542.14 | 0 | 0 | -2.5421 | 9.747 | 9746.98 | 9.747 | 9746.98 | 0 | 0 | -9.747 | 7961.0947 | 3.0506 | 3.0506 | 0 | 4.2001 | 4.2001 | 0 | 3.8371 | 0 | 1550.2233 | 1550.2233 | 27.6 | 48.1 | 47 | 48.1 | 46 | 5.0794 | 5.0794 | 5.0794 | 5.0794
78 | 4 | 389 | CV Chg | 00:21:43 | 2024-07-16 01:43:35 | 2024-07-16 02:05:17 | 0.1771 | 177.14 | 0.1771 | 177.14 | 0 | 0 | -0.1771 | 0.7441 | 744.09 | 0.7441 | 744.09 | 0 | 0 | -0.7441 | 0 | 4.2001 | 4.2001 | 0 | 4.2005 | 4.2005 | 0 | 4.2005 | 0 | 1549.8512 | 61.942 | 0 | 47 | 45.9 | 47 | 45.9 | 5.0794 | 5.0794 | 5.0794 | 5.0794
78 | 5 | 390 | Rest | 00:05:00 | 2024-07-16 02:05:18 | 2024-07-16 02:10:17 | 0 | 0 | 0 | 0 | 0 | 0 | 0 | 0 | 0 | 0 | 0 | 0 | 0 | 0 | 0 | 4.1989 | 0 | 0 | 4.1952 | 0 | 0 | 0 | 0 | 0 | 0 | 25.02 | 45.9 | 45.8 | 45.9 | 45.8 | 5.0794 | 5.0794 | 5.0794 | 5.0794
78 | 6 | 391 | CC DChg | 00:52:36 | 2024-07-16 02:10:18 | 2024-07-16 03:02:53 | 2.7181 | 2718.07 | 0 | 0 | 2.7181 | 2718.07 | 2.7181 | 9.9307 | 9930.72 | 0 | 0 | 9.9307 | 9930.72 | 9.9307 | 5998.231 | 4.113 | 0 | 4.113 | 2.4817 | 0 | 2.4817 | 0 | 3.6654 | -3100.0742 | -3100.0742 | 26.5 | 45.8 | 49.5 | 49.5 | 45.8 | 5.0794 | 5.0794 | 5.0794 | 5.0794
78 | 7 | 392 | Rest | 00:05:00 | 2024-07-16 03:02:54 | 2024-07-16 03:07:53 | 0 | 0 | 0 | 0 | 0 | 0 | 0 | 0 | 0 | 0 | 0 | 0 | 0 | 0 | 0 | 2.6259 | 0 | 0 | 3.0081 | 0 | 0 | 0 | 0 | 0 | 0 | 46.5 | 49.5 | 48.2 | 49.6 | 48.2 | 5.0794 | 5.0794 | 5.0794 | 5.0794
79 | 3 | 393 | CC Chg | 01:38:22 | 2024-07-16 03:07:54 | 2024-07-16 04:46:15 | 2.5412 | 2541.23 | 2.5412 | 2541.23 | 0 | 0 | -2.5412 | 9.7438 | 9743.8 | 9.7438 | 9743.8 | 0 | 0 | -9.7438 | 7962.5503 | 3.0512 | 3.0512 | 0 | 4.2001 | 4.2001 | 0 | 3.8374 | 0 | 1550.2233 | 1550.2233 | 27.8 | 48.2 | 47 | 48.2 | 46.1 | 5.0794 | 5.0794 | 5.0794 | 5.0794
79 | 4 | 394 | CV Chg | 00:21:35 | 2024-07-16 04:46:16 | 2024-07-16 05:07:50 | 0.1767 | 176.72 | 0.1767 | 176.72 | 0 | 0 | -0.1767 | 0.7423 | 742.33 | 0.7423 | 742.33 | 0 | 0 | -0.7423 | 0 | 4.2001 | 4.2001 | 0 | 4.2005 | 4.2005 | 0 | 4.2005 | 0 | 1549.8512 | 61.9482 | 0 | 47 | 45.9 | 47 | 45.9 | 5.0794 | 5.0794 | 5.0794 | 5.0794
79 | 5 | 395 | Rest | 00:05:00 | 2024-07-16 05:07:51 | 2024-07-16 05:12:50 | 0 | 0 | 0 | 0 | 0 | 0 | 0 | 0 | 0 | 0 | 0 | 0 | 0 | 0 | 0 | 4.1989 | 0 | 0 | 4.1952 | 0 | 0 | 0 | 0 | 0 | 0 | 25.02 | 45.9 | 45.7 | 45.9 | 45.7 | 5.0794 | 5.0794 | 5.0794 | 5.0794
79 | 6 | 396 | CC DChg | 00:52:35 | 2024-07-16 05:12:51 | 2024-07-16 06:05:25 | 2.7172 | 2717.2 | 0 | 0 | 2.7172 | 2717.2 | 2.7172 | 9.9273 | 9927.25 | 0 | 0 | 9.9273 | 9927.25 | 9.9273 | 5962.3142 | 4.113 | 0 | 4.113 | 2.4724 | 0 | 2.4724 | 0 | 3.6691 | -3100.4465 | -3100.0742 | 26.5 | 45.7 | 49.4 | 49.4 | 45.7 | 5.0794 | 5.0794 | 5.0794 | 5.0794
79 | 7 | 397 | Rest | 00:05:00 | 2024-07-16 06:05:26 | 2024-07-16 06:10:25 | 0 | 0 | 0 | 0 | 0 | 0 | 0 | 0 | 0 | 0 | 0 | 0 | 0 | 0 | 0 | 2.6203 | 0 | 0 | 3.0072 | 0 | 0 | 0 | 0 | 0 | 0 | 47.7 | 49.4 | 48.1 | 49.5 | 48.1 | 5.0794 | 5.0794 | 5.0794 | 5.0794
80 | 3 | 398 | CC Chg | 01:38:18 | 2024-07-16 06:10:26 | 2024-07-16 07:48:43 | 2.5395 | 2539.52 | 2.5395 | 2539.52 | 0 | 0 | -2.5395 | 9.7372 | 9737.17 | 9.7372 | 9737.17 | 0 | 0 | -9.7372 | 7950.7343 | 3.0503 | 3.0503 | 0 | 4.2001 | 4.2001 | 0 | 3.8377 | 0 | 1549.8512 | 1550.2233 | 27.8 | 48.1 | 46.8 | 48.1 | 45.9 | 5.0794 | 5.0794 | 5.0794 | 5.0794
80 | 4 | 399 | CV Chg | 00:21:50 | 2024-07-16 07:48:44 | 2024-07-16 08:10:33 | 0.1778 | 177.85 | 0.1778 | 177.85 | 0 | 0 | -0.1778 | 0.7471 | 747.05 | 0.7471 | 747.05 | 0 | 0 | -0.7471 | 0 | 4.2001 | 4.2001 | 0 | 4.2005 | 4.2005 | 0 | 4.2005 | 0 | 1549.8512 | 61.9172 | 0 | 46.8 | 45.7 | 46.8 | 45.7 | 5.0794 | 5.0794 | 5.0794 | 5.0794
80 | 5 | 400 | Rest | 00:05:00 | 2024-07-16 08:10:34 | 2024-07-16 08:15:33 | 0 | 0 | 0 | 0 | 0 | 0 | 0 | 0 | 0 | 0 | 0 | 0 | 0 | 0 | 0 | 4.1989 | 0 | 0 | 4.1952 | 0 | 0 | 0 | 0 | 0 | 0 | 25.03 | 45.7 | 45.5 | 45.7 | 45.5 | 5.0794 | 5.0794 | 5.0794 | 5.0794
80 | 6 | 401 | CC DChg | 00:52:34 | 2024-07-16 08:15:34 | 2024-07-16 09:08:07 | 2.7163 | 2716.33 | 0 | 0 | 2.7163 | 2716.33 | 2.7163 | 9.9236 | 9923.59 | 0 | 0 | 9.9236 | 9923.59 | 9.9236 | 5962.6511 | 4.1127 | 0 | 4.1127 | 2.4727 | 0 | 2.4727 | 0 | 3.6688 | -3100.0742 | -3100.0742 | 26.6 | 45.5 | 49.2 | 49.2 | 45.5 | 5.0794 | 5.0794 | 5.0794 | 5.0794
80 | 7 | 402 | Rest | 00:05:00 | 2024-07-16 09:08:08 | 2024-07-16 09:13:07 | 0 | 0 | 0 | 0 | 0 | 0 | 0 | 0 | 0 | 0 | 0 | 0 | 0 | 0 | 0 | 2.62 | 0 | 0 | 3.0072 | 0 | 0 | 0 | 0 | 0 | 0 | 47.5 | 49.2 | 47.9 | 49.3 | 47.9 | 5.0794 | 5.0794 | 5.0794 | 5.0794
81 | 3 | 403 | CC Chg | 01:38:14 | 2024-07-16 09:13:08 | 2024-07-16 10:51:20 | 2.5378 | 2537.79 | 2.5378 | 2537.79 | 0 | 0 | -2.5378 | 9.7307 | 9730.75 | 9.7307 | 9730.75 | 0 | 0 | -9.7307 | 7945.3204 | 3.0503 | 3.0503 | 0 | 4.2001 | 4.2001 | 0 | 3.8384 | 0 | 1549.8512 | 1550.2233 | 27.8 | 47.9 | 46.6 | 47.9 | 45.8 | 5.0794 | 5.0794 | 5.0794 | 5.0794
81 | 4 | 404 | CV Chg | 00:21:51 | 2024-07-16 10:51:21 | 2024-07-16 11:13:11 | 0.1785 | 178.51 | 0.1785 | 178.51 | 0 | 0 | -0.1785 | 0.7498 | 749.83 | 0.7498 | 749.83 | 0 | 0 | -0.7498 | 0 | 4.2001 | 4.2001 | 0 | 4.2005 | 4.2005 | 0 | 4.2005 | 0 | 1549.8512 | 61.8614 | 0 | 46.6 | 45.6 | 46.7 | 45.6 | 5.0794 | 5.0794 | 5.0794 | 5.0794
81 | 5 | 405 | Rest | 00:05:00 | 2024-07-16 11:13:12 | 2024-07-16 11:18:11 | 0 | 0 | 0 | 0 | 0 | 0 | 0 | 0 | 0 | 0 | 0 | 0 | 0 | 0 | 0 | 4.1989 | 0 | 0 | 4.1952 | 0 | 0 | 0 | 0 | 0 | 0 | 25.06 | 45.6 | 38.5 | 45.6 | 38.5 | 5.0794 | 5.0794 | 5.0794 | 5.0794
81 | 6 | 406 | CC DChg | 00:52:31 | 2024-07-16 11:18:12 | 2024-07-16 12:10:42 | 2.7138 | 2713.8 | 0 | 0 | 2.7138 | 2713.8 | 2.7138 | 9.9023 | 9902.34 | 0 | 0 | 9.9023 | 9902.34 | 9.9023 | 6027.7601 | 4.1099 | 0 | 4.1099 | 2.4891 | 0 | 2.4891 | 0 | 3.6632 | -3100.0742 | -3100.0742 | 27.5 | 38.5 | 46.7 | 46.7 | 36.1 | 5.0794 | 5.0794 | 5.0794 | 5.0794
81 | 7 | 407 | Rest | 00:05:00 | 2024-07-16 12:10:43 | 2024-07-16 12:15:42 | 0 | 0 | 0 | 0 | 0 | 0 | 0 | 0 | 0 | 0 | 0 | 0 | 0 | 0 | 0 | 2.6352 | 0 | 0 | 3.0103 | 0 | 0 | 0 | 0 | 0 | 0 | 47.1 | 46.7 | 45.6 | 46.8 | 45.6 | 5.0794 | 5.0794 | 5.0794 | 5.0794
82 | 3 | 408 | CC Chg | 01:38:07 | 2024-07-16 12:15:43 | 2024-07-16 13:53:49 | 2.5349 | 2534.88 | 2.5349 | 2534.88 | 0 | 0 | -2.5349 | 9.7219 | 9721.92 | 9.7219 | 9721.92 | 0 | 0 | -9.7219 | 7961.9732 | 3.054 | 3.054 | 0 | 4.2001 | 4.2001 | 0 | 3.8396 | 0 | 1549.8512 | 1550.5953 | 28.2 | 45.5 | 46.5 | 46.5 | 43.9 | 5.0794 | 5.0794 | 5.0794 | 5.0794
82 | 4 | 409 | CV Chg | 00:21:54 | 2024-07-16 13:53:50 | 2024-07-16 14:15:43 | 0.1792 | 179.2 | 0.1792 | 179.2 | 0 | 0 | -0.1792 | 0.7527 | 752.71 | 0.7527 | 752.71 | 0 | 0 | -0.7527 | 0 | 4.2001 | 4.2001 | 0 | 4.2005 | 4.2005 | 0 | 4.2005 | 0 | 1550.2233 | 61.9854 | 0 | 46.5 | 45.6 | 46.5 | 45.6 | 5.0794 | 5.0794 | 5.0794 | 5.0794
82 | 5 | 410 | Rest | 00:05:00 | 2024-07-16 14:15:44 | 2024-07-16 14:20:43 | 0 | 0 | 0 | 0 | 0 | 0 | 0 | 0 | 0 | 0 | 0 | 0 | 0 | 0 | 0 | 4.1989 | 0 | 0 | 4.1952 | 0 | 0 | 0 | 0 | 0 | 0 | 25.01 | 45.6 | 45.5 | 45.6 | 45.5 | 5.0794 | 5.0794 | 5.0794 | 5.0794
82 | 6 | 411 | CC DChg | 00:52:31 | 2024-07-16 14:20:44 | 2024-07-16 15:13:14 | 2.7138 | 2713.81 | 0 | 0 | 2.7138 | 2713.81 | 2.7138 | 9.917 | 9916.99 | 0 | 0 | 9.917 | 9916.99 | 9.917 | 6046.2868 | 4.1124 | 0 | 4.1124 | 2.4966 | 0 | 2.4966 | 0 | 3.6691 | -3100.4465 | -3100.4465 | 26.7 | 45.5 | 49.8 | 49.8 | 45.5 | 5.0794 | 5.0794 | 5.0794 | 5.0794
82 | 7 | 412 | Rest | 00:05:00 | 2024-07-16 15:13:15 | 2024-07-16 15:18:14 | 0 | 0 | 0 | 0 | 0 | 0 | 0 | 0 | 0 | 0 | 0 | 0 | 0 | 0 | 0 | 2.6355 | 0 | 0 | 3.0094 | 0 | 0 | 0 | 0 | 0 | 0 | 44.8 | 49.8 | 48.6 | 50 | 48.6 | 5.0794 | 5.0794 | 5.0794 | 5.0794
83 | 3 | 413 | CC Chg | 01:38:18 | 2024-07-16 15:18:15 | 2024-07-16 16:56:32 | 2.5397 | 2539.67 | 2.5397 | 2539.67 | 0 | 0 | -2.5397 | 9.7389 | 9738.9 | 9.7389 | 9738.9 | 0 | 0 | -9.7389 | 7964.0996 | 3.0521 | 3.0521 | 0 | 4.2001 | 4.2001 | 0 | 3.8387 | 0 | 1550.2233 | 1550.2233 | 27.6 | 48.6 | 47.8 | 48.6 | 46.5 | 5.0794 | 5.0794 | 5.0794 | 5.0794
83 | 4 | 414 | CV Chg | 00:21:25 | 2024-07-16 16:56:33 | 2024-07-16 17:17:57 | 0.1745 | 174.5 | 0.1745 | 174.5 | 0 | 0 | -0.1745 | 0.733 | 732.98 | 0.733 | 732.98 | 0 | 0 | -0.733 | 0 | 4.2001 | 4.2001 | 0 | 4.2005 | 4.2005 | 0 | 4.2005 | 0 | 1550.2233 | 61.9172 | 0 | 47.8 | 46.8 | 47.8 | 46.8 | 5.0794 | 5.0794 | 5.0794 | 5.0794
83 | 5 | 415 | Rest | 00:05:00 | 2024-07-16 17:17:58 | 2024-07-16 17:22:57 | 0 | 0 | 0 | 0 | 0 | 0 | 0 | 0 | 0 | 0 | 0 | 0 | 0 | 0 | 0 | 4.1989 | 0 | 0 | 4.1955 | 0 | 0 | 0 | 0 | 0 | 0 | 25.03 | 46.8 | 46.6 | 46.8 | 46.6 | 5.0794 | 5.0794 | 5.0794 | 5.0794
83 | 6 | 416 | CC DChg | 00:52:31 | 2024-07-16 17:22:58 | 2024-07-16 18:15:28 | 2.7138 | 2713.82 | 0 | 0 | 2.7138 | 2713.82 | 2.7138 | 9.9198 | 9919.82 | 0 | 0 | 9.9198 | 9919.82 | 9.9198 | 5956.0269 | 4.1137 | 0 | 4.1137 | 2.4733 | 0 | 2.4733 | 0 | 3.6703 | -3100.4465 | -3100.8184 | 26.4 | 46.6 | 50.5 | 50.5 | 46.6 | 5.0794 | 5.0794 | 5.0794 | 5.0794
83 | 7 | 417 | Rest | 00:05:00 | 2024-07-16 18:15:29 | 2024-07-16 18:20:28 | 0 | 0 | 0 | 0 | 0 | 0 | 0 | 0 | 0 | 0 | 0 | 0 | 0 | 0 | 0 | 2.6181 | 0 | 0 | 3.0069 | 0 | 0 | 0 | 0 | 0 | 0 | 46.69 | 50.5 | 49.3 | 50.7 | 49.3 | 5.0794 | 5.0794 | 5.0794 | 5.0794
84 | 3 | 418 | CC Chg | 01:38:20 | 2024-07-16 18:20:29 | 2024-07-16 19:58:48 | 2.5405 | 2540.55 | 2.5405 | 2540.55 | 0 | 0 | -2.5405 | 9.7417 | 9741.74 | 9.7417 | 9741.74 | 0 | 0 | -9.7417 | 7947.5441 | 3.0494 | 3.0494 | 0 | 4.2001 | 4.2001 | 0 | 3.8384 | 0 | 1549.8512 | 1550.5953 | 27.4 | 49.3 | 48.2 | 49.3 | 47 | 5.0794 | 5.0794 | 5.0794 | 5.0794
84 | 4 | 419 | CV Chg | 00:21:17 | 2024-07-16 19:58:49 | 2024-07-16 20:20:05 | 0.1736 | 173.62 | 0.1736 | 173.62 | 0 | 0 | -0.1736 | 0.7293 | 729.29 | 0.7293 | 729.29 | 0 | 0 | -0.7293 | 0 | 4.2001 | 4.2001 | 0 | 4.2005 | 4.2005 | 0 | 4.2005 | 0 | 1549.8512 | 61.9296 | 0 | 48.2 | 47.1 | 48.2 | 47.1 | 5.0794 | 5.0794 | 5.0794 | 5.0794
84 | 5 | 420 | Rest | 00:05:00 | 2024-07-16 20:20:06 | 2024-07-16 20:25:05 | 0 | 0 | 0 | 0 | 0 | 0 | 0 | 0 | 0 | 0 | 0 | 0 | 0 | 0 | 0 | 4.1989 | 0 | 0 | 4.1952 | 0 | 0 | 0 | 0 | 0 | 0 | 25.03 | 47.1 | 46.9 | 47.1 | 46.9 | 5.0794 | 5.0794 | 5.0794 | 5.0794
84 | 6 | 421 | CC DChg | 00:52:30 | 2024-07-16 20:25:06 | 2024-07-16 21:17:35 | 2.713 | 2712.95 | 0 | 0 | 2.713 | 2712.95 | 2.713 | 9.9181 | 9918.07 | 0 | 0 | 9.9181 | 9918.07 | 9.9181 | 5984.6543 | 4.114 | 0 | 4.114 | 2.482 | 0 | 2.482 | 0 | 3.6706 | -3100.4465 | -3100.4465 | 26.2 | 46.9 | 50.8 | 50.8 | 46.9 | 5.0794 | 5.0794 | 5.0794 | 5.0794
84 | 7 | 422 | Rest | 00:05:00 | 2024-07-16 21:17:36 | 2024-07-16 21:22:35 | 0 | 0 | 0 | 0 | 0 | 0 | 0 | 0 | 0 | 0 | 0 | 0 | 0 | 0 | 0 | 2.624 | 0 | 0 | 3.0075 | 0 | 0 | 0 | 0 | 0 | 0 | 45.8 | 50.8 | 49.5 | 50.9 | 49.5 | 5.0794 | 5.0794 | 5.0794 | 5.0794
85 | 3 | 423 | CC Chg | 01:38:20 | 2024-07-16 21:22:36 | 2024-07-16 23:00:55 | 2.5405 | 2540.46 | 2.5405 | 2540.46 | 0 | 0 | -2.5405 | 9.7417 | 9741.73 | 9.7417 | 9741.73 | 0 | 0 | -9.7417 | 7953.6927 | 3.0503 | 3.0503 | 0 | 4.2001 | 4.2001 | 0 | 3.8387 | 0 | 1549.8512 | 1549.8512 | 27.6 | 49.5 | 48.2 | 49.5 | 47.2 | 5.0794 | 5.0794 | 5.0794 | 5.0794
85 | 4 | 424 | CV Chg | 00:21:16 | 2024-07-16 23:00:56 | 2024-07-16 23:22:11 | 0.1729 | 172.92 | 0.1729 | 172.92 | 0 | 0 | -0.1729 | 0.7264 | 726.36 | 0.7264 | 726.36 | 0 | 0 | -0.7264 | 0 | 4.2001 | 4.2001 | 0 | 4.2005 | 4.2005 | 0 | 4.2008 | 0 | 1550.2233 | 61.9544 | 0 | 48.2 | 47.2 | 48.2 | 47.2 | 5.0794 | 5.0794 | 5.0794 | 5.0794
85 | 5 | 425 | Rest | 00:05:00 | 2024-07-16 23:22:12 | 2024-07-16 23:27:11 | 0 | 0 | 0 | 0 | 0 | 0 | 0 | 0 | 0 | 0 | 0 | 0 | 0 | 0 | 0 | 4.1989 | 0 | 0 | 4.1955 | 0 | 0 | 0 | 0 | 0 | 0 | 25.02 | 47.2 | 47 | 47.2 | 47 | 5.0794 | 5.0794 | 5.0794 | 5.0794
85 | 6 | 426 | CC DChg | 00:52:29 | 2024-07-16 23:27:12 | 2024-07-17 00:19:40 | 2.7121 | 2712.09 | 0 | 0 | 2.7121 | 2712.09 | 2.7121 | 9.9153 | 9915.25 | 0 | 0 | 9.9153 | 9915.25 | 9.9153 | 5994.135 | 4.114 | 0 | 4.114 | 2.4851 | 0 | 2.4851 | 0 | 3.6706 | -3100.0742 | -3100.8184 | 26.3 | 47 | 50.7 | 50.7 | 47 | 5.0794 | 5.0794 | 5.0794 | 5.0794
85 | 7 | 427 | Rest | 00:05:00 | 2024-07-17 00:19:41 | 2024-07-17 00:24:40 | 0 | 0 | 0 | 0 | 0 | 0 | 0 | 0 | 0 | 0 | 0 | 0 | 0 | 0 | 0 | 2.6262 | 0 | 0 | 3.0078 | 0 | 0 | 0 | 0 | 0 | 0 | 45.49 | 50.8 | 49.5 | 50.9 | 49.5 | 5.0794 | 5.0794 | 5.0794 | 5.0794
86 | 3 | 428 | CC Chg | 01:38:18 | 2024-07-17 00:24:41 | 2024-07-17 02:02:58 | 2.5395 | 2539.55 | 2.5395 | 2539.55 | 0 | 0 | -2.5395 | 9.7386 | 9738.63 | 9.7386 | 9738.63 | 0 | 0 | -9.7386 | 7952.98 | 3.0506 | 3.0506 | 0 | 4.2001 | 4.2001 | 0 | 3.839 | 0 | 1549.8512 | 1550.2233 | 27.6 | 49.5 | 48.2 | 49.5 | 47.2 | 5.0794 | 5.0794 | 5.0794 | 5.0794
86 | 4 | 429 | CV Chg | 00:21:14 | 2024-07-17 02:02:59 | 2024-07-17 02:24:12 | 0.1727 | 172.66 | 0.1727 | 172.66 | 0 | 0 | -0.1727 | 0.7253 | 725.27 | 0.7253 | 725.27 | 0 | 0 | -0.7253 | 0 | 4.2001 | 4.2001 | 0 | 4.2005 | 4.2005 | 0 | 4.2005 | 0 | 1549.8512 | 61.9234 | 0 | 48.2 | 47.2 | 48.2 | 47.2 | 5.0794 | 5.0794 | 5.0794 | 5.0794
86 | 5 | 430 | Rest | 00:05:00 | 2024-07-17 02:24:13 | 2024-07-17 02:29:12 | 0 | 0 | 0 | 0 | 0 | 0 | 0 | 0 | 0 | 0 | 0 | 0 | 0 | 0 | 0 | 4.1989 | 0 | 0 | 4.1955 | 0 | 0 | 0 | 0 | 0 | 0 | 25.03 | 47.2 | 47 | 47.2 | 47 | 5.0794 | 5.0794 | 5.0794 | 5.0794
86 | 6 | 431 | CC DChg | 00:52:28 | 2024-07-17 02:29:13 | 2024-07-17 03:21:40 | 2.7112 | 2711.19 | 0 | 0 | 2.7112 | 2711.19 | 2.7112 | 9.9119 | 9911.92 | 0 | 0 | 9.9119 | 9911.92 | 9.9119 | 5970.5559 | 4.1137 | 0 | 4.1137 | 2.4789 | 0 | 2.4789 | 0 | 3.6706 | -3100.4465 | -3100.4465 | 26.4 | 47 | 50.8 | 50.8 | 47 | 5.0794 | 5.0794 | 5.0794 | 5.0794
86 | 7 | 432 | Rest | 00:05:00 | 2024-07-17 03:21:41 | 2024-07-17 03:26:40 | 0 | 0 | 0 | 0 | 0 | 0 | 0 | 0 | 0 | 0 | 0 | 0 | 0 | 0 | 0 | 2.6209 | 0 | 0 | 3.0072 | 0 | 0 | 0 | 0 | 0 | 0 | 45.8 | 50.8 | 49.5 | 50.8 | 49.5 | 5.0794 | 5.0794 | 5.0794 | 5.0794
87 | 3 | 433 | CC Chg | 01:38:15 | 2024-07-17 03:26:41 | 2024-07-17 05:04:55 | 2.5383 | 2538.26 | 2.5383 | 2538.26 | 0 | 0 | -2.5383 | 9.7336 | 9733.61 | 9.7336 | 9733.61 | 0 | 0 | -9.7336 | 7944.6543 | 3.05 | 3.05 | 0 | 4.2001 | 4.2001 | 0 | 3.8393 | 0 | 1549.8512 | 1550.2233 | 27.6 | 49.5 | 48.2 | 49.5 | 47.2 | 5.0794 | 5.0794 | 5.0794 | 5.0794
87 | 4 | 434 | CV Chg | 00:21:22 | 2024-07-17 05:04:56 | 2024-07-17 05:26:17 | 0.1734 | 173.35 | 0.1734 | 173.35 | 0 | 0 | -0.1734 | 0.7282 | 728.16 | 0.7282 | 728.16 | 0 | 0 | -0.7282 | 0 | 4.2001 | 4.2001 | 0 | 4.2005 | 4.2005 | 0 | 4.2005 | 0 | 1549.8512 | 61.9668 | 0 | 48.1 | 47.1 | 48.2 | 47.1 | 5.0794 | 5.0794 | 5.0794 | 5.0794
87 | 5 | 435 | Rest | 00:05:00 | 2024-07-17 05:26:18 | 2024-07-17 05:31:17 | 0 | 0 | 0 | 0 | 0 | 0 | 0 | 0 | 0 | 0 | 0 | 0 | 0 | 0 | 0 | 4.1989 | 0 | 0 | 4.1955 | 0 | 0 | 0 | 0 | 0 | 0 | 25.01 | 47.1 | 46.9 | 47.1 | 46.9 | 5.0794 | 5.0794 | 5.0794 | 5.0794
87 | 6 | 436 | CC DChg | 00:52:27 | 2024-07-17 05:31:18 | 2024-07-17 06:23:44 | 2.7103 | 2710.33 | 0 | 0 | 2.7103 | 2710.33 | 2.7103 | 9.9086 | 9908.55 | 0 | 0 | 9.9086 | 9908.55 | 9.9086 | 5969.7925 | 4.1137 | 0 | 4.1137 | 2.4792 | 0 | 2.4792 | 0 | 3.6703 | -3100.0742 | -3100.8184 | 26.4 | 46.9 | 50.6 | 50.6 | 46.9 | 5.0794 | 5.0794 | 5.0794 | 5.0794
87 | 7 | 437 | Rest | 00:05:00 | 2024-07-17 06:23:45 | 2024-07-17 06:28:44 | 0 | 0 | 0 | 0 | 0 | 0 | 0 | 0 | 0 | 0 | 0 | 0 | 0 | 0 | 0 | 2.6221 | 0 | 0 | 3.0075 | 0 | 0 | 0 | 0 | 0 | 0 | 46.09 | 50.6 | 49.3 | 50.7 | 49.3 | 5.0794 | 5.0794 | 5.0794 | 5.0794
88 | 3 | 438 | CC Chg | 01:38:11 | 2024-07-17 06:28:45 | 2024-07-17 08:06:55 | 2.5365 | 2536.51 | 2.5365 | 2536.51 | 0 | 0 | -2.5365 | 9.7272 | 9727.17 | 9.7272 | 9727.17 | 0 | 0 | -9.7272 | 7939.1867 | 3.05 | 3.05 | 0 | 4.2001 | 4.2001 | 0 | 3.8396 | 0 | 1549.8512 | 1550.2233 | 27.4 | 49.3 | 48 | 49.3 | 47 | 5.0794 | 5.0794 | 5.0794 | 5.0794
88 | 4 | 439 | CV Chg | 00:21:21 | 2024-07-17 08:06:56 | 2024-07-17 08:28:16 | 0.1739 | 173.89 | 0.1739 | 173.89 | 0 | 0 | -0.1739 | 0.7304 | 730.43 | 0.7304 | 730.43 | 0 | 0 | -0.7304 | 0 | 4.2001 | 4.2001 | 0 | 4.2005 | 4.2005 | 0 | 4.2005 | 0 | 1549.8512 | 61.9606 | 0 | 48 | 47 | 48 | 47 | 5.0794 | 5.0794 | 5.0794 | 5.0794
88 | 5 | 440 | Rest | 00:05:00 | 2024-07-17 08:28:17 | 2024-07-17 08:33:16 | 0 | 0 | 0 | 0 | 0 | 0 | 0 | 0 | 0 | 0 | 0 | 0 | 0 | 0 | 0 | 4.1989 | 0 | 0 | 4.1952 | 0 | 0 | 0 | 0 | 0 | 0 | 25.02 | 47 | 46.8 | 47 | 46.8 | 5.0794 | 5.0794 | 5.0794 | 5.0794
88 | 6 | 441 | CC DChg | 00:52:26 | 2024-07-17 08:33:17 | 2024-07-17 09:25:42 | 2.7095 | 2709.45 | 0 | 0 | 2.7095 | 2709.45 | 2.7095 | 9.9048 | 9904.85 | 0 | 0 | 9.9048 | 9904.85 | 9.9048 | 5947.5635 | 4.1133 | 0 | 4.1133 | 2.4733 | 0 | 2.4733 | 0 | 3.67 | -3100.4465 | -3100.8184 | 26.4 | 46.8 | 50.5 | 50.5 | 46.7 | 5.0794 | 5.0794 | 5.0794 | 5.0794
88 | 7 | 442 | Rest | 00:05:00 | 2024-07-17 09:25:43 | 2024-07-17 09:30:42 | 0 | 0 | 0 | 0 | 0 | 0 | 0 | 0 | 0 | 0 | 0 | 0 | 0 | 0 | 0 | 2.6181 | 0 | 0 | 3.0069 | 0 | 0 | 0 | 0 | 0 | 0 | 46.69 | 50.5 | 49.2 | 50.6 | 49.2 | 5.0794 | 5.0794 | 5.0794 | 5.0794
89 | 3 | 443 | CC Chg | 01:38:07 | 2024-07-17 09:30:43 | 2024-07-17 11:08:49 | 2.5348 | 2534.77 | 2.5348 | 2534.77 | 0 | 0 | -2.5348 | 9.7204 | 9720.41 | 9.7204 | 9720.41 | 0 | 0 | -9.7204 | 7931.5922 | 3.0497 | 3.0497 | 0 | 4.2001 | 4.2001 | 0 | 3.8399 | 0 | 1549.8512 | 1549.8512 | 27.6 | 49.2 | 47.9 | 49.2 | 46.9 | 5.0794 | 5.0794 | 5.0794 | 5.0794
89 | 4 | 444 | CV Chg | 00:21:26 | 2024-07-17 11:08:50 | 2024-07-17 11:30:15 | 0.1748 | 174.83 | 0.1748 | 174.83 | 0 | 0 | -0.1748 | 0.7344 | 734.36 | 0.7344 | 734.36 | 0 | 0 | -0.7344 | 0 | 4.2001 | 4.2001 | 0 | 4.2005 | 4.2005 | 0 | 4.2005 | 0 | 1549.8512 | 61.9792 | 0 | 47.9 | 46.8 | 47.9 | 46.8 | 5.0794 | 5.0794 | 5.0794 | 5.0794
89 | 5 | 445 | Rest | 00:05:00 | 2024-07-17 11:30:16 | 2024-07-17 11:35:15 | 0 | 0 | 0 | 0 | 0 | 0 | 0 | 0 | 0 | 0 | 0 | 0 | 0 | 0 | 0 | 4.1989 | 0 | 0 | 4.1952 | 0 | 0 | 0 | 0 | 0 | 0 | 25.01 | 46.8 | 46.6 | 46.8 | 46.6 | 5.0794 | 5.0794 | 5.0794 | 5.0794
89 | 6 | 446 | CC DChg | 00:52:24 | 2024-07-17 11:35:16 | 2024-07-17 12:27:39 | 2.7077 | 2707.74 | 0 | 0 | 2.7077 | 2707.74 | 2.7077 | 9.8993 | 9899.35 | 0 | 0 | 9.8993 | 9899.35 | 9.8993 | 6032.7634 | 4.1133 | 0 | 4.1133 | 2.4975 | 0 | 2.4975 | 0 | 3.6697 | -3100.0742 | -3100.0742 | 26.4 | 46.6 | 50.4 | 50.4 | 46.6 | 5.0794 | 5.0794 | 5.0794 | 5.0794
89 | 7 | 447 | Rest | 00:05:00 | 2024-07-17 12:27:40 | 2024-07-17 12:32:39 | 0 | 0 | 0 | 0 | 0 | 0 | 0 | 0 | 0 | 0 | 0 | 0 | 0 | 0 | 0 | 2.6339 | 0 | 0 | 3.0097 | 0 | 0 | 0 | 0 | 0 | 0 | 44 | 50.4 | 49.2 | 50.5 | 49.2 | 5.0794 | 5.0794 | 5.0794 | 5.0794
90 | 3 | 448 | CC Chg | 01:38:05 | 2024-07-17 12:32:40 | 2024-07-17 14:10:44 | 2.534 | 2533.96 | 2.534 | 2533.96 | 0 | 0 | -2.534 | 9.7181 | 9718.13 | 9.7181 | 9718.13 | 0 | 0 | -9.7181 | 7948.3566 | 3.0525 | 3.0525 | 0 | 4.2001 | 4.2001 | 0 | 3.8402 | 0 | 1550.5953 | 1550.2233 | 27.59 | 49.2 | 48 | 49.2 | 46.9 | 5.0794 | 5.0794 | 5.0794 | 5.0794
90 | 4 | 449 | CV Chg | 00:21:22 | 2024-07-17 14:10:45 | 2024-07-17 14:32:06 | 0.1739 | 173.95 | 0.1739 | 173.95 | 0 | 0 | -0.1739 | 0.7307 | 730.67 | 0.7307 | 730.67 | 0 | 0 | -0.7307 | 0 | 4.2001 | 4.2001 | 0 | 4.2005 | 4.2005 | 0 | 4.2005 | 0 | 1549.8512 | 61.9544 | 0 | 48 | 47 | 48 | 47 | 5.0794 | 5.0794 | 5.0794 | 5.0794
90 | 5 | 450 | Rest | 00:05:00 | 2024-07-17 14:32:07 | 2024-07-17 14:37:06 | 0 | 0 | 0 | 0 | 0 | 0 | 0 | 0 | 0 | 0 | 0 | 0 | 0 | 0 | 0 | 4.1989 | 0 | 0 | 4.1955 | 0 | 0 | 0 | 0 | 0 | 0 | 25.02 | 47 | 46.8 | 47 | 46.8 | 5.0794 | 5.0794 | 5.0794 | 5.0794
90 | 6 | 451 | CC DChg | 00:52:23 | 2024-07-17 14:37:07 | 2024-07-17 15:29:29 | 2.7069 | 2706.91 | 0 | 0 | 2.7069 | 2706.91 | 2.7069 | 9.8968 | 9896.8 | 0 | 0 | 9.8968 | 9896.8 | 9.8968 | 5981.5496 | 4.1133 | 0 | 4.1133 | 2.4842 | 0 | 2.4842 | 0 | 3.67 | -3100.0742 | -3100.8184 | 26.5 | 46.8 | 50.6 | 50.6 | 46.8 | 5.0794 | 5.0794 | 5.0794 | 5.0794
90 | 7 | 452 | Rest | 00:05:00 | 2024-07-17 15:29:30 | 2024-07-17 15:34:29 | 0 | 0 | 0 | 0 | 0 | 0 | 0 | 0 | 0 | 0 | 0 | 0 | 0 | 0 | 0 | 2.6237 | 0 | 0 | 3.0078 | 0 | 0 | 0 | 0 | 0 | 0 | 44.99 | 50.6 | 49.4 | 50.7 | 49.4 | 5.0794 | 5.0794 | 5.0794 | 5.0794
91 | 3 | 453 | CC Chg | 01:38:02 | 2024-07-17 15:34:30 | 2024-07-17 17:35:17 | 2.5327 | 2532.7 | 2.5327 | 2532.7 | 0 | 0 | -2.5327 | 9.7129 | 9712.9 | 9.7129 | 9712.9 | 0 | 0 | -9.7129 | 7931.5379 | 3.0506 | 3.0506 | 0 | 4.2001 | 4.2001 | 0 | 3.8402 | 0 | 1549.8512 | 1550.2233 | 27.6 | 49.4 | 47.8 | 49.4 | 46.1 | 5.0794 | 5.0794 | 5.0794 | 0.8443
91 | 4 | 454 | CV Chg | 00:21:26 | 2024-07-17 17:35:18 | 2024-07-17 17:56:43 | 0.1746 | 174.63 | 0.1746 | 174.63 | 0 | 0 | -0.1746 | 0.7335 | 733.54 | 0.7335 | 733.54 | 0 | 0 | -0.7335 | 0 | 4.2001 | 4.2001 | 0 | 4.2005 | 4.2005 | 0 | 4.2005 | 0 | 1549.8512 | 61.8304 | 0 | 47.9 | 46.9 | 47.9 | 46.9 | 5.0794 | 5.0794 | 5.0794 | 5.0794
91 | 5 | 455 | Rest | 00:05:00 | 2024-07-17 17:56:44 | 2024-07-17 18:01:43 | 0 | 0 | 0 | 0 | 0 | 0 | 0 | 0 | 0 | 0 | 0 | 0 | 0 | 0 | 0 | 4.1989 | 0 | 0 | 4.1955 | 0 | 0 | 0 | 0 | 0 | 0 | 25.07 | 46.9 | 46.7 | 46.9 | 46.7 | 5.0794 | 5.0794 | 5.0794 | 5.0794
91 | 6 | 456 | CC DChg | 00:52:22 | 2024-07-17 18:01:44 | 2024-07-17 18:54:05 | 2.7061 | 2706.07 | 0 | 0 | 2.7061 | 2706.07 | 2.7061 | 9.8936 | 9893.55 | 0 | 0 | 9.8936 | 9893.55 | 9.8936 | 5984.2493 | 4.113 | 0 | 4.113 | 2.4851 | 0 | 2.4851 | 0 | 3.6697 | -3100.0742 | -3100.4465 | 26.6 | 46.7 | 50.5 | 50.5 | 46.7 | 5.0794 | 5.0794 | 5.0794 | 5.0794
91 | 7 | 457 | Rest | 00:05:00 | 2024-07-17 18:54:06 | 2024-07-17 18:59:05 | 0 | 0 | 0 | 0 | 0 | 0 | 0 | 0 | 0 | 0 | 0 | 0 | 0 | 0 | 0 | 2.6246 | 0 | 0 | 3.0078 | 0 | 0 | 0 | 0 | 0 | 0 | 45 | 50.5 | 49.3 | 50.7 | 49.3 | 5.0794 | 5.0794 | 5.0794 | 5.0794
92 | 3 | 458 | CC Chg | 01:38:01 | 2024-07-17 18:59:06 | 2024-07-17 20:37:06 | 2.5323 | 2532.26 | 2.5323 | 2532.26 | 0 | 0 | -2.5323 | 9.7117 | 9711.69 | 9.7117 | 9711.69 | 0 | 0 | -9.7117 | 7930.1693 | 3.0506 | 3.0506 | 0 | 4.2001 | 4.2001 | 0 | 3.8408 | 0 | 1550.2233 | 1550.2233 | 27.6 | 49.3 | 48 | 49.3 | 47 | 5.0794 | 5.0794 | 5.0794 | 5.0794
92 | 4 | 459 | CV Chg | 00:21:22 | 2024-07-17 20:37:07 | 2024-07-17 20:58:28 | 0.1743 | 174.27 | 0.1743 | 174.27 | 0 | 0 | -0.1743 | 0.732 | 732.03 | 0.732 | 732.03 | 0 | 0 | -0.732 | 0 | 4.2001 | 4.2001 | 0 | 4.2005 | 4.2005 | 0 | 4.2008 | 0 | 1550.2233 | 61.9234 | 0 | 48.1 | 47 | 48.1 | 47 | 5.0794 | 5.0794 | 5.0794 | 5.0794
92 | 5 | 460 | Rest | 00:05:00 | 2024-07-17 20:58:29 | 2024-07-17 21:03:28 | 0 | 0 | 0 | 0 | 0 | 0 | 0 | 0 | 0 | 0 | 0 | 0 | 0 | 0 | 0 | 4.1989 | 0 | 0 | 4.1955 | 0 | 0 | 0 | 0 | 0 | 0 | 25.03 | 47 | 46.8 | 47 | 46.8 | 5.0794 | 5.0794 | 5.0794 | 5.0794
92 | 6 | 461 | CC DChg | 00:52:21 | 2024-07-17 21:03:29 | 2024-07-17 21:55:49 | 2.7052 | 2705.18 | 0 | 0 | 2.7052 | 2705.18 | 2.7052 | 9.8909 | 9890.88 | 0 | 0 | 9.8909 | 9890.88 | 9.8909 | 6022.4276 | 4.1133 | 0 | 4.1133 | 2.4963 | 0 | 2.4963 | 0 | 3.6697 | -3100.8184 | -3100.4465 | 26.49 | 46.8 | 50.5 | 50.5 | 46.8 | 5.0794 | 5.0794 | 5.0794 | 5.0794
92 | 7 | 462 | Rest | 00:05:00 | 2024-07-17 21:55:50 | 2024-07-17 22:00:49 | 0 | 0 | 0 | 0 | 0 | 0 | 0 | 0 | 0 | 0 | 0 | 0 | 0 | 0 | 0 | 2.6333 | 0 | 0 | 3.0091 | 0 | 0 | 0 | 0 | 0 | 0 | 44.2 | 50.5 | 49.2 | 50.6 | 49.2 | 5.0794 | 5.0794 | 5.0794 | 5.0794
93 | 3 | 463 | CC Chg | 01:37:58 | 2024-07-17 22:00:50 | 2024-07-17 23:38:47 | 2.531 | 2530.97 | 2.531 | 2530.97 | 0 | 0 | -2.531 | 9.7071 | 9707.06 | 9.7071 | 9707.06 | 0 | 0 | -9.7071 | 7934.6857 | 3.0518 | 3.0518 | 0 | 4.2001 | 4.2001 | 0 | 3.8411 | 0 | 1549.8512 | 1549.8512 | 27.6 | 49.2 | 48 | 49.2 | 46.9 | 5.0794 | 5.0794 | 5.0794 | 5.0794
93 | 4 | 464 | CV Chg | 00:21:20 | 2024-07-17 23:38:48 | 2024-07-18 00:00:07 | 0.1744 | 174.37 | 0.1744 | 174.37 | 0 | 0 | -0.1744 | 0.7324 | 732.44 | 0.7324 | 732.44 | 0 | 0 | -0.7324 | 0 | 4.1998 | 4.1998 | 0 | 4.2005 | 4.2005 | 0 | 4.2005 | 0 | 1550.2233 | 61.8924 | 830.65 | 48 | 47 | 48 | 47 | 5.0794 | 5.0794 | 5.0794 | 5.0794
93 | 5 | 465 | Rest | 00:05:00 | 2024-07-18 00:00:08 | 2024-07-18 00:05:07 | 0 | 0 | 0 | 0 | 0 | 0 | 0 | 0 | 0 | 0 | 0 | 0 | 0 | 0 | 0 | 4.1989 | 0 | 0 | 4.1952 | 0 | 0 | 0 | 0 | 0 | 0 | 25.04 | 47 | 46.8 | 47 | 46.8 | 5.0794 | 5.0794 | 5.0794 | 5.0794
93 | 6 | 466 | CC DChg | 00:52:20 | 2024-07-18 00:05:08 | 2024-07-18 00:57:27 | 2.7043 | 2704.31 | 0 | 0 | 2.7043 | 2704.31 | 2.7043 | 9.8877 | 9887.74 | 0 | 0 | 9.8877 | 9887.74 | 9.8877 | 6005.5296 | 4.1133 | 0 | 4.1133 | 2.4922 | 0 | 2.4922 | 0 | 3.6697 | -3100.8184 | -3100.4465 | 26.39 | 46.8 | 50.5 | 50.5 | 46.8 | 5.0794 | 5.0794 | 5.0794 | 5.0794
93 | 7 | 467 | Rest | 00:05:00 | 2024-07-18 00:57:28 | 2024-07-18 01:02:26 | 0 | 0 | 0 | 0 | 0 | 0 | 0 | 0 | 0 | 0 | 0 | 0 | 0 | 0 | 0 | 2.6305 | 0 | 0 | 3.0084 | 0 | 0 | 0 | 0 | 0 | 0 | 44.6 | 50.5 | 49.3 | 50.6 | 49.3 | 5.0794 | 5.0794 | 5.0794 | 5.0794
94 | 3 | 468 | CC Chg | 01:37:57 | 2024-07-18 01:02:27 | 2024-07-18 02:40:23 | 2.5305 | 2530.51 | 2.5305 | 2530.51 | 0 | 0 | -2.5305 | 9.7053 | 9705.34 | 9.7053 | 9705.34 | 0 | 0 | -9.7053 | 7928.9446 | 3.0512 | 3.0512 | 0 | 4.2001 | 4.2001 | 0 | 3.8415 | 0 | 1549.8512 | 1550.2233 | 27.6 | 49.3 | 48.1 | 49.3 | 47 | 5.0794 | 5.0794 | 5.0794 | 5.0794
94 | 4 | 469 | CV Chg | 00:21:20 | 2024-07-18 02:40:24 | 2024-07-18 03:01:43 | 0.1741 | 174.05 | 0.1741 | 174.05 | 0 | 0 | -0.1741 | 0.7311 | 731.11 | 0.7311 | 731.11 | 0 | 0 | -0.7311 | 0 | 4.2001 | 4.2001 | 0 | 4.2005 | 4.2005 | 0 | 4.2005 | 0 | 1549.8512 | 61.8862 | 0 | 48.1 | 47.1 | 48.1 | 47.1 | 5.0794 | 5.0794 | 5.0794 | 5.0794
94 | 5 | 470 | Rest | 00:05:00 | 2024-07-18 03:01:44 | 2024-07-18 03:06:43 | 0 | 0 | 0 | 0 | 0 | 0 | 0 | 0 | 0 | 0 | 0 | 0 | 0 | 0 | 0 | 4.1989 | 0 | 0 | 4.1952 | 0 | 0 | 0 | 0 | 0 | 0 | 25.05 | 47.1 | 46.9 | 47.1 | 46.9 | 5.0794 | 5.0794 | 5.0794 | 5.0794
94 | 6 | 471 | CC DChg | 00:52:19 | 2024-07-18 03:06:44 | 2024-07-18 03:59:02 | 2.7034 | 2703.45 | 0 | 0 | 2.7034 | 2703.45 | 2.7034 | 9.8851 | 9885.12 | 0 | 0 | 9.8851 | 9885.12 | 9.8851 | 5999.018 | 4.1133 | 0 | 4.1133 | 2.491 | 0 | 2.491 | 0 | 3.6697 | -3100.0742 | -3100.8184 | 26.4 | 46.9 | 50.6 | 50.6 | 46.9 | 5.0794 | 5.0794 | 5.0794 | 5.0794
94 | 7 | 472 | Rest | 00:05:00 | 2024-07-18 03:59:03 | 2024-07-18 04:04:02 | 0 | 0 | 0 | 0 | 0 | 0 | 0 | 0 | 0 | 0 | 0 | 0 | 0 | 0 | 0 | 2.6296 | 0 | 0 | 3.0084 | 0 | 0 | 0 | 0 | 0 | 0 | 44.69 | 50.6 | 49.3 | 50.7 | 49.3 | 5.0794 | 5.0794 | 5.0794 | 5.0794
95 | 3 | 473 | CC Chg | 01:37:55 | 2024-07-18 04:04:03 | 2024-07-18 05:41:57 | 2.5296 | 2529.63 | 2.5296 | 2529.63 | 0 | 0 | -2.5296 | 9.7022 | 9702.15 | 9.7022 | 9702.15 | 0 | 0 | -9.7022 | 7928.3231 | 3.0515 | 3.0515 | 0 | 4.2001 | 4.2001 | 0 | 3.8415 | 0 | 1549.8512 | 1550.2233 | 27.8 | 49.3 | 48.1 | 49.3 | 47.1 | 5.0794 | 5.0794 | 5.0794 | 5.0794
95 | 4 | 474 | CV Chg | 00:21:22 | 2024-07-18 05:41:58 | 2024-07-18 06:03:19 | 0.174 | 174.04 | 0.174 | 174.04 | 0 | 0 | -0.174 | 0.731 | 731.04 | 0.731 | 731.04 | 0 | 0 | -0.731 | 0 | 4.2001 | 4.2001 | 0 | 4.2005 | 4.2005 | 0 | 4.2005 | 0 | 1550.2233 | 61.8862 | 0 | 48.1 | 47.1 | 48.1 | 47.1 | 5.0794 | 5.0794 | 5.0794 | 5.0794
95 | 5 | 475 | Rest | 00:05:00 | 2024-07-18 06:03:20 | 2024-07-18 06:08:19 | 0 | 0 | 0 | 0 | 0 | 0 | 0 | 0 | 0 | 0 | 0 | 0 | 0 | 0 | 0 | 4.1989 | 0 | 0 | 4.1955 | 0 | 0 | 0 | 0 | 0 | 0 | 25.05 | 47.1 | 46.9 | 47.1 | 46.9 | 5.0794 | 5.0794 | 5.0794 | 5.0794
95 | 6 | 476 | CC DChg | 00:52:18 | 2024-07-18 06:08:20 | 2024-07-18 07:00:37 | 2.7026 | 2702.57 | 0 | 0 | 2.7026 | 2702.57 | 2.7026 | 9.8821 | 9882.1 | 0 | 0 | 9.8821 | 9882.1 | 9.8821 | 6014.3232 | 4.1133 | 0 | 4.1133 | 2.4957 | 0 | 2.4957 | 0 | 3.6697 | -3100.4465 | -3100.0742 | 26.5 | 46.9 | 50.5 | 50.5 | 46.9 | 5.0794 | 5.0794 | 5.0794 | 5.0794
95 | 7 | 477 | Rest | 00:05:00 | 2024-07-18 07:00:38 | 2024-07-18 07:05:37 | 0 | 0 | 0 | 0 | 0 | 0 | 0 | 0 | 0 | 0 | 0 | 0 | 0 | 0 | 0 | 2.6333 | 0 | 0 | 3.0091 | 0 | 0 | 0 | 0 | 0 | 0 | 44.4 | 50.5 | 49.2 | 50.6 | 49.2 | 5.0794 | 5.0794 | 5.0794 | 5.0794
96 | 3 | 478 | CC Chg | 01:37:51 | 2024-07-18 07:05:38 | 2024-07-18 08:43:28 | 2.5279 | 2527.89 | 2.5279 | 2527.89 | 0 | 0 | -2.5279 | 9.6957 | 9695.66 | 9.6957 | 9695.66 | 0 | 0 | -9.6957 | 7922.8764 | 3.0515 | 3.0515 | 0 | 4.2001 | 4.2001 | 0 | 3.8421 | 0 | 1550.2233 | 1550.2233 | 27.4 | 49.2 | 47.9 | 49.2 | 46.9 | 5.0794 | 5.0794 | 5.0794 | 5.0794
96 | 4 | 479 | CV Chg | 00:21:21 | 2024-07-18 08:43:29 | 2024-07-18 09:04:49 | 0.1748 | 174.82 | 0.1748 | 174.82 | 0 | 0 | -0.1748 | 0.7343 | 734.34 | 0.7343 | 734.34 | 0 | 0 | -0.7343 | 0 | 4.2001 | 4.2001 | 0 | 4.2005 | 4.2005 | 0 | 4.2005 | 0 | 1549.8512 | 61.9854 | 0 | 47.9 | 46.9 | 47.9 | 46.9 | 5.0794 | 5.0794 | 5.0794 | 5.0794
96 | 5 | 480 | Rest | 00:05:00 | 2024-07-18 09:04:50 | 2024-07-18 09:09:49 | 0 | 0 | 0 | 0 | 0 | 0 | 0 | 0 | 0 | 0 | 0 | 0 | 0 | 0 | 0 | 4.1989 | 0 | 0 | 4.1952 | 0 | 0 | 0 | 0 | 0 | 0 | 25.01 | 46.9 | 46.7 | 46.9 | 46.7 | 5.0794 | 5.0794 | 5.0794 | 5.0794
96 | 6 | 481 | CC DChg | 00:52:17 | 2024-07-18 09:09:50 | 2024-07-18 10:02:06 | 2.7017 | 2701.7 | 0 | 0 | 2.7017 | 2701.7 | 2.7017 | 9.8783 | 9878.34 | 0 | 0 | 9.8783 | 9878.34 | 9.8783 | 6000.8786 | 4.113 | 0 | 4.113 | 2.4922 | 0 | 2.4922 | 0 | 3.6694 | -3100.0742 | -3100.4465 | 26.5 | 46.7 | 50.3 | 50.3 | 46.7 | 5.0794 | 5.0794 | 5.0794 | 5.0794
96 | 7 | 482 | Rest | 00:05:00 | 2024-07-18 10:02:07 | 2024-07-18 10:07:06 | 0 | 0 | 0 | 0 | 0 | 0 | 0 | 0 | 0 | 0 | 0 | 0 | 0 | 0 | 0 | 2.6305 | 0 | 0 | 3.0087 | 0 | 0 | 0 | 0 | 0 | 0 | 44.6 | 50.4 | 49.1 | 50.5 | 49.1 | 5.0794 | 5.0794 | 5.0794 | 5.0794
97 | 3 | 483 | CC Chg | 01:37:48 | 2024-07-18 10:07:07 | 2024-07-18 11:44:54 | 2.5266 | 2526.65 | 2.5266 | 2526.65 | 0 | 0 | -2.5266 | 9.6911 | 9691.08 | 9.6911 | 9691.08 | 0 | 0 | -9.6911 | 7918.9883 | 3.0515 | 3.0515 | 0 | 4.2001 | 4.2001 | 0 | 3.8421 | 0 | 1550.2233 | 1549.8512 | 27.6 | 49 | 47.9 | 49 | 46.8 | 5.0794 | 5.0794 | 5.0794 | 5.0794
97 | 4 | 484 | CV Chg | 00:21:28 | 2024-07-18 11:44:55 | 2024-07-18 12:06:22 | 0.1753 | 175.26 | 0.1753 | 175.26 | 0 | 0 | -0.1753 | 0.7362 | 736.17 | 0.7362 | 736.17 | 0 | 0 | -0.7362 | 0 | 4.1998 | 4.1998 | 0 | 4.2005 | 4.2005 | 0 | 4.2005 | 0 | 1550.2233 | 61.7498 | 830.65 | 47.9 | 46.9 | 47.9 | 46.9 | 5.0794 | 5.0794 | 5.0794 | 5.0794
97 | 5 | 485 | Rest | 00:05:00 | 2024-07-18 12:06:23 | 2024-07-18 12:11:22 | 0 | 0 | 0 | 0 | 0 | 0 | 0 | 0 | 0 | 0 | 0 | 0 | 0 | 0 | 0 | 4.1989 | 0 | 0 | 4.1952 | 0 | 0 | 0 | 0 | 0 | 0 | 25.1 | 46.9 | 46.8 | 46.9 | 46.8 | 5.0794 | 5.0794 | 5.0794 | 5.0794
97 | 6 | 486 | CC DChg | 00:52:16 | 2024-07-18 12:11:23 | 2024-07-18 13:03:38 | 2.7009 | 2700.86 | 0 | 0 | 2.7009 | 2700.86 | 2.7009 | 9.8757 | 9875.67 | 0 | 0 | 9.8757 | 9875.67 | 9.8757 | 5984.1239 | 4.113 | 0 | 4.113 | 2.4882 | 0 | 2.4882 | 0 | 3.6694 | -3100.4465 | -3100.4465 | 26.5 | 46.8 | 50.4 | 50.4 | 46.8 | 5.0794 | 5.0794 | 5.0794 | 5.0794
97 | 7 | 487 | Rest | 00:05:00 | 2024-07-18 13:03:39 | 2024-07-18 13:08:38 | 0 | 0 | 0 | 0 | 0 | 0 | 0 | 0 | 0 | 0 | 0 | 0 | 0 | 0 | 0 | 2.6283 | 0 | 0 | 3.0084 | 0 | 0 | 0 | 0 | 0 | 0 | 45.2 | 50.4 | 49.2 | 50.5 | 49.2 | 5.0794 | 5.0794 | 5.0794 | 5.0794
98 | 3 | 488 | CC Chg | 01:37:47 | 2024-07-18 13:08:39 | 2024-07-18 14:46:25 | 2.5262 | 2526.25 | 2.5262 | 2526.25 | 0 | 0 | -2.5262 | 9.6898 | 9689.77 | 9.6898 | 9689.77 | 0 | 0 | -9.6898 | 7915.5901 | 3.0512 | 3.0512 | 0 | 4.2001 | 4.2001 | 0 | 3.8427 | 0 | 1550.2233 | 1549.8512 | 27.6 | 49.2 | 48 | 49.2 | 46.9 | 5.0794 | 5.0794 | 5.0794 | 5.0794
98 | 4 | 489 | CV Chg | 00:21:30 | 2024-07-18 14:46:26 | 2024-07-18 15:07:55 | 0.1748 | 174.78 | 0.1748 | 174.78 | 0 | 0 | -0.1748 | 0.7341 | 734.15 | 0.7341 | 734.15 | 0 | 0 | -0.7341 | 0 | 4.2001 | 4.2001 | 0 | 4.2005 | 4.2005 | 0 | 4.2005 | 0 | 1550.2233 | 61.9854 | 0 | 48 | 47 | 48 | 47 | 5.0794 | 5.0794 | 5.0794 | 5.0794
98 | 5 | 490 | Rest | 00:05:00 | 2024-07-18 15:07:56 | 2024-07-18 15:12:55 | 0 | 0 | 0 | 0 | 0 | 0 | 0 | 0 | 0 | 0 | 0 | 0 | 0 | 0 | 0 | 4.1989 | 0 | 0 | 4.1952 | 0 | 0 | 0 | 0 | 0 | 0 | 25.01 | 47 | 46.9 | 47 | 46.9 | 5.0794 | 5.0794 | 5.0794 | 5.0794
98 | 6 | 491 | CC DChg | 00:52:15 | 2024-07-18 15:12:56 | 2024-07-18 16:05:10 | 2.7 | 2700.03 | 0 | 0 | 2.7 | 2700.03 | 2.7 | 9.8731 | 9873.13 | 0 | 0 | 9.8731 | 9873.13 | 9.8731 | 5975.4409 | 4.113 | 0 | 4.113 | 2.4864 | 0 | 2.4864 | 0 | 3.6694 | -3100.4465 | -3100.8184 | 26.5 | 46.9 | 50.5 | 50.5 | 46.9 | 5.0794 | 5.0794 | 5.0794 | 5.0794
98 | 7 | 492 | Rest | 00:05:00 | 2024-07-18 16:05:11 | 2024-07-18 16:10:10 | 0 | 0 | 0 | 0 | 0 | 0 | 0 | 0 | 0 | 0 | 0 | 0 | 0 | 0 | 0 | 2.6259 | 0 | 0 | 3.0084 | 0 | 0 | 0 | 0 | 0 | 0 | 44.99 | 50.5 | 49.2 | 50.6 | 49.2 | 5.0794 | 5.0794 | 5.0794 | 5.0794
99 | 3 | 493 | CC Chg | 01:37:45 | 2024-07-18 16:10:11 | 2024-07-18 17:47:55 | 2.5254 | 2525.4 | 2.5254 | 2525.4 | 0 | 0 | -2.5254 | 9.6866 | 9686.59 | 9.6866 | 9686.59 | 0 | 0 | -9.6866 | 7912.9564 | 3.0512 | 3.0512 | 0 | 4.2001 | 4.2001 | 0 | 3.843 | 0 | 1549.8512 | 1549.8512 | 27.6 | 49.2 | 48.1 | 49.2 | 47 | 5.0794 | 5.0794 | 5.0794 | 5.0794
99 | 4 | 494 | CV Chg | 00:21:25 | 2024-07-18 17:47:56 | 2024-07-18 18:09:20 | 0.1749 | 174.9 | 0.1749 | 174.9 | 0 | 0 | -0.1749 | 0.7347 | 734.65 | 0.7347 | 734.65 | 0 | 0 | -0.7347 | 0 | 4.2001 | 4.2001 | 0 | 4.2005 | 4.2005 | 0 | 4.2005 | 0 | 1550.2233 | 61.9544 | 0 | 48.1 | 47.1 | 48.1 | 47.1 | 5.0794 | 5.0794 | 5.0794 | 5.0794
99 | 5 | 495 | Rest | 00:05:00 | 2024-07-18 18:09:21 | 2024-07-18 18:14:20 | 0 | 0 | 0 | 0 | 0 | 0 | 0 | 0 | 0 | 0 | 0 | 0 | 0 | 0 | 0 | 4.1989 | 0 | 0 | 4.1955 | 0 | 0 | 0 | 0 | 0 | 0 | 25.02 | 47.1 | 47 | 47.1 | 47 | 5.0794 | 5.0794 | 5.0794 | 5.0794
99 | 6 | 496 | CC DChg | 00:52:14 | 2024-07-18 18:14:21 | 2024-07-18 19:06:34 | 2.6992 | 2699.2 | 0 | 0 | 2.6992 | 2699.2 | 2.6992 | 9.8708 | 9870.77 | 0 | 0 | 9.8708 | 9870.77 | 9.8708 | 5974.7466 | 4.113 | 0 | 4.113 | 2.4867 | 0 | 2.4867 | 0 | 3.6697 | -3100.4465 | -3100.4465 | 26.6 | 47 | 50.7 | 50.7 | 47 | 5.0794 | 5.0794 | 5.0794 | 5.0794
99 | 7 | 497 | Rest | 00:05:00 | 2024-07-18 19:06:35 | 2024-07-18 19:11:34 | 0 | 0 | 0 | 0 | 0 | 0 | 0 | 0 | 0 | 0 | 0 | 0 | 0 | 0 | 0 | 2.6265 | 0 | 0 | 3.0081 | 0 | 0 | 0 | 0 | 0 | 0 | 45.1 | 50.7 | 49.4 | 50.8 | 49.4 | 5.0794 | 5.0794 | 5.0794 | 5.0794
100 | 3 | 498 | CC Chg | 01:37:45 | 2024-07-18 19:11:35 | 2024-07-18 20:49:19 | 2.5254 | 2525.42 | 2.5254 | 2525.42 | 0 | 0 | -2.5254 | 9.6868 | 9686.83 | 9.6868 | 9686.83 | 0 | 0 | -9.6868 | 7910.8659 | 3.0509 | 3.0509 | 0 | 4.2001 | 4.2001 | 0 | 3.843 | 0 | 1550.2233 | 1549.8512 | 27.6 | 49.4 | 48.2 | 49.4 | 47.2 | 5.0794 | 5.0794 | 5.0794 | 5.0794
100 | 4 | 499 | CV Chg | 00:21:29 | 2024-07-18 20:49:20 | 2024-07-18 21:10:48 | 0.1743 | 174.31 | 0.1743 | 174.31 | 0 | 0 | -0.1743 | 0.7322 | 732.21 | 0.7322 | 732.21 | 0 | 0 | -0.7322 | 0 | 4.2001 | 4.2001 | 0 | 4.2005 | 4.2005 | 0 | 4.2005 | 0 | 1550.2233 | 61.9172 | 0 | 48.2 | 47.3 | 48.3 | 47.3 | 5.0794 | 5.0794 | 5.0794 | 5.0794
100 | 5 | 500 | Rest | 00:05:00 | 2024-07-18 21:10:49 | 2024-07-18 21:15:48 | 0 | 0 | 0 | 0 | 0 | 0 | 0 | 0 | 0 | 0 | 0 | 0 | 0 | 0 | 0 | 4.1989 | 0 | 0 | 4.1955 | 0 | 0 | 0 | 0 | 0 | 0 | 25.03 | 47.3 | 47.1 | 47.3 | 47.1 | 5.0794 | 5.0794 | 5.0794 | 5.0794
100 | 6 | 501 | CC DChg | 00:52:14 | 2024-07-18 21:15:49 | 2024-07-18 22:08:02 | 2.6992 | 2699.15 | 0 | 0 | 2.6992 | 2699.15 | 2.6992 | 9.8705 | 9870.53 | 0 | 0 | 9.8705 | 9870.53 | 9.8705 | 5902.6412 | 4.1133 | 0 | 4.1133 | 2.4671 | 0 | 2.4671 | 0 | 3.6697 | -3100.8184 | -3100.4465 | 26.49 | 47.1 | 50.7 | 50.7 | 47.1 | 5.0794 | 5.0794 | 5.0794 | 5.0794
100 | 7 | 502 | Rest | 00:05:00 | 2024-07-18 22:08:03 | 2024-07-18 22:13:02 | 0 | 0 | 0 | 0 | 0 | 0 | 0 | 0 | 0 | 0 | 0 | 0 | 0 | 0 | 0 | 2.6107 | 0 | 0 | 3.0066 | 0 | 0 | 0 | 0 | 0 | 0 | 46.3 | 50.7 | 49.4 | 50.8 | 49.4 | 5.0794 | 5.0794 | 5.0794 | 5.0794
101 | 3 | 503 | CC Chg | 01:37:44 | 2024-07-18 22:13:03 | 2024-07-18 23:50:46 | 2.525 | 2524.96 | 2.525 | 2524.96 | 0 | 0 | -2.525 | 9.685 | 9685.04 | 9.685 | 9685.04 | 0 | 0 | -9.685 | 7898.7827 | 3.0494 | 3.0494 | 0 | 4.2001 | 4.2001 | 0 | 3.8433 | 0 | 1550.2233 | 1550.2233 | 27.6 | 49.4 | 48.1 | 49.4 | 47.2 | 5.0794 | 5.0794 | 5.0794 | 5.0794
101 | 4 | 504 | CV Chg | 00:21:31 | 2024-07-18 23:50:47 | 2024-07-19 00:12:17 | 0.1745 | 174.52 | 0.1745 | 174.52 | 0 | 0 | -0.1745 | 0.7331 | 733.1 | 0.7331 | 733.1 | 0 | 0 | -0.7331 | 0 | 4.2001 | 4.2001 | 0 | 4.2005 | 4.2005 | 0 | 4.2008 | 0 | 1550.2233 | 61.942 | 0 | 48.2 | 47.2 | 48.2 | 47.2 | 5.0794 | 5.0794 | 5.0794 | 5.0794
101 | 5 | 505 | Rest | 00:05:00 | 2024-07-19 00:12:18 | 2024-07-19 00:17:17 | 0 | 0 | 0 | 0 | 0 | 0 | 0 | 0 | 0 | 0 | 0 | 0 | 0 | 0 | 0 | 4.1989 | 0 | 0 | 4.1955 | 0 | 0 | 0 | 0 | 0 | 0 | 25.02 | 47.1 | 47 | 47.2 | 47 | 5.0794 | 5.0794 | 5.0794 | 5.0794
101 | 6 | 506 | CC DChg | 00:52:13 | 2024-07-19 00:17:18 | 2024-07-19 01:09:30 | 2.6983 | 2698.29 | 0 | 0 | 2.6983 | 2698.29 | 2.6983 | 9.8675 | 9867.54 | 0 | 0 | 9.8675 | 9867.54 | 9.8675 | 5926.4282 | 4.1133 | 0 | 4.1133 | 2.4743 | 0 | 2.4743 | 0 | 3.6697 | -3100.4465 | -3100.8184 | 26.5 | 47 | 50.6 | 50.6 | 47 | 5.0794 | 5.0794 | 5.0794 | 5.0794
101 | 7 | 507 | Rest | 00:05:00 | 2024-07-19 01:09:31 | 2024-07-19 01:14:30 | 0 | 0 | 0 | 0 | 0 | 0 | 0 | 0 | 0 | 0 | 0 | 0 | 0 | 0 | 0 | 2.6169 | 0 | 0 | 3.0069 | 0 | 0 | 0 | 0 | 0 | 0 | 45.99 | 50.6 | 49.4 | 50.7 | 49.4 | 5.0794 | 5.0794 | 5.0794 | 5.0794
102 | 3 | 508 | CC Chg | 01:37:41 | 2024-07-19 01:14:31 | 2024-07-19 02:52:11 | 2.5236 | 2523.64 | 2.5236 | 2523.64 | 0 | 0 | -2.5236 | 9.6801 | 9680.1 | 9.6801 | 9680.1 | 0 | 0 | -9.6801 | 7896.766 | 3.0497 | 3.0497 | 0 | 4.2001 | 4.2001 | 0 | 3.8436 | 0 | 1549.8512 | 1549.8512 | 27.6 | 49.4 | 48.1 | 49.4 | 47.1 | 5.0794 | 5.0794 | 5.0794 | 5.0794
102 | 4 | 509 | CV Chg | 00:21:29 | 2024-07-19 02:52:12 | 2024-07-19 03:13:40 | 0.1747 | 174.74 | 0.1747 | 174.74 | 0 | 0 | -0.1747 | 0.734 | 733.99 | 0.734 | 733.99 | 0 | 0 | -0.734 | 0 | 4.2001 | 4.2001 | 0 | 4.2008 | 4.2008 | 0 | 4.2008 | 0 | 1550.2233 | 61.7994 | 0 | 48.1 | 47.1 | 48.1 | 47.1 | 5.0794 | 5.0794 | 5.0794 | 5.0794
102 | 5 | 510 | Rest | 00:05:00 | 2024-07-19 03:13:41 | 2024-07-19 03:18:40 | 0 | 0 | 0 | 0 | 0 | 0 | 0 | 0 | 0 | 0 | 0 | 0 | 0 | 0 | 0 | 4.1989 | 0 | 0 | 4.1955 | 0 | 0 | 0 | 0 | 0 | 0 | 30.1 | 47.1 | 47 | 47.1 | 47 | 5.0794 | 5.0794 | 5.0794 | 5.0794
102 | 6 | 511 | CC DChg | 00:52:12 | 2024-07-19 03:18:41 | 2024-07-19 04:10:52 | 2.6974 | 2697.42 | 0 | 0 | 2.6974 | 2697.42 | 2.6974 | 9.8643 | 9864.3 | 0 | 0 | 9.8643 | 9864.3 | 9.8643 | 5923.3787 | 4.113 | 0 | 4.113 | 2.4736 | 0 | 2.4736 | 0 | 3.6728 | -3100.0742 | -3100.8184 | 26.6 | 47 | 50.5 | 50.5 | 47 | 5.0794 | 5.0794 | 5.0794 | 5.0794
102 | 7 | 512 | Rest | 00:05:00 | 2024-07-19 04:10:53 | 2024-07-19 04:15:52 | 0 | 0 | 0 | 0 | 0 | 0 | 0 | 0 | 0 | 0 | 0 | 0 | 0 | 0 | 0 | 2.6172 | 0 | 0 | 3.0069 | 0 | 0 | 0 | 0 | 0 | 0 | 46.29 | 50.5 | 49.3 | 50.7 | 49.3 | 5.0794 | 5.0794 | 5.0794 | 5.0794
103 | 3 | 513 | CC Chg | 01:37:39 | 2024-07-19 04:15:53 | 2024-07-19 05:53:31 | 2.5227 | 2522.73 | 2.5227 | 2522.73 | 0 | 0 | -2.5227 | 9.6768 | 9676.77 | 9.6768 | 9676.77 | 0 | 0 | -9.6768 | 7893.9141 | 3.0497 | 3.0497 | 0 | 4.2001 | 4.2001 | 0 | 3.8436 | 0 | 1549.8512 | 1550.2233 | 27.6 | 49.3 | 48.1 | 49.3 | 47.1 | 5.0794 | 5.0794 | 5.0794 | 5.0794
103 | 4 | 514 | CV Chg | 00:21:34 | 2024-07-19 05:53:32 | 2024-07-19 06:15:05 | 0.175 | 174.98 | 0.175 | 174.98 | 0 | 0 | -0.175 | 0.735 | 735 | 0.735 | 735 | 0 | 0 | -0.735 | 0 | 4.2001 | 4.2001 | 0 | 4.2008 | 4.2008 | 0 | 4.2005 | 0 | 1550.5953 | 61.9172 | 0 | 48.1 | 47.1 | 48.1 | 47 | 5.0794 | 5.0794 | 5.0794 | 5.0794
103 | 5 | 515 | Rest | 00:05:00 | 2024-07-19 06:15:06 | 2024-07-19 06:20:05 | 0 | 0 | 0 | 0 | 0 | 0 | 0 | 0 | 0 | 0 | 0 | 0 | 0 | 0 | 0 | 4.1989 | 0 | 0 | 4.1955 | 0 | 0 | 0 | 0 | 0 | 0 | 30.04 | 47.1 | 47 | 47.1 | 47 | 5.0794 | 5.0794 | 5.0794 | 5.0794
103 | 6 | 516 | CC DChg | 00:52:11 | 2024-07-19 06:20:06 | 2024-07-19 07:12:16 | 2.6966 | 2696.55 | 0 | 0 | 2.6966 | 2696.55 | 2.6966 | 9.8612 | 9861.17 | 0 | 0 | 9.8612 | 9861.17 | 9.8612 | 5924.841 | 4.1127 | 0 | 4.1127 | 2.4743 | 0 | 2.4743 | 0 | 3.6728 | -3100.4465 | -3100.4465 | 26.7 | 46.9 | 50.5 | 50.5 | 46.9 | 5.0794 | 5.0794 | 5.0794 | 5.0794
103 | 7 | 517 | Rest | 00:05:00 | 2024-07-19 07:12:17 | 2024-07-19 07:17:16 | 0 | 0 | 0 | 0 | 0 | 0 | 0 | 0 | 0 | 0 | 0 | 0 | 0 | 0 | 0 | 2.6166 | 0 | 0 | 3.0069 | 0 | 0 | 0 | 0 | 0 | 0 | 45.9 | 50.5 | 49.2 | 50.6 | 49.2 | 5.0794 | 5.0794 | 5.0794 | 5.0794
104 | 3 | 518 | CC Chg | 01:37:34 | 2024-07-19 07:17:17 | 2024-07-19 08:54:50 | 2.5206 | 2520.56 | 2.5206 | 2520.56 | 0 | 0 | -2.5206 | 9.6684 | 9668.41 | 9.6684 | 9668.41 | 0 | 0 | -9.6684 | 7887.1281 | 3.0497 | 3.0497 | 0 | 4.2001 | 4.2001 | 0 | 3.8439 | 0 | 1549.8512 | 1549.8512 | 27.6 | 49.2 | 47.9 | 49.2 | 47 | 5.0794 | 5.0794 | 5.0794 | 5.0794
104 | 4 | 519 | CV Chg | 00:21:33 | 2024-07-19 08:54:51 | 2024-07-19 09:16:23 | 0.176 | 176.01 | 0.176 | 176.01 | 0 | 0 | -0.176 | 0.7393 | 739.33 | 0.7393 | 739.33 | 0 | 0 | -0.7393 | 0 | 4.2001 | 4.2001 | 0 | 4.2005 | 4.2005 | 0 | 4.2005 | 0 | 1550.2233 | 61.9792 | 0 | 47.9 | 46.9 | 47.9 | 46.9 | 5.0794 | 5.0794 | 5.0794 | 5.0794
104 | 5 | 520 | Rest | 00:05:00 | 2024-07-19 09:16:24 | 2024-07-19 09:21:23 | 0 | 0 | 0 | 0 | 0 | 0 | 0 | 0 | 0 | 0 | 0 | 0 | 0 | 0 | 0 | 4.1989 | 0 | 0 | 4.1955 | 0 | 0 | 0 | 0 | 0 | 0 | 25.01 | 46.9 | 46.8 | 46.9 | 46.8 | 5.0794 | 5.0794 | 5.0794 | 5.0794
104 | 6 | 521 | CC DChg | 00:52:10 | 2024-07-19 09:21:24 | 2024-07-19 10:13:32 | 2.6957 | 2695.66 | 0 | 0 | 2.6957 | 2695.66 | 2.6957 | 9.8574 | 9857.43 | 0 | 0 | 9.8574 | 9857.43 | 9.8574 | 5918.4123 | 4.1127 | 0 | 4.1127 | 2.473 | 0 | 2.473 | 0 | 3.6725 | -3100.4465 | -3100.4465 | 26.7 | 46.8 | 50.3 | 50.3 | 46.8 | 5.0794 | 5.0794 | 5.0794 | 5.0794
104 | 7 | 522 | Rest | 00:05:00 | 2024-07-19 10:13:33 | 2024-07-19 10:18:32 | 0 | 0 | 0 | 0 | 0 | 0 | 0 | 0 | 0 | 0 | 0 | 0 | 0 | 0 | 0 | 2.6163 | 0 | 0 | 3.0069 | 0 | 0 | 0 | 0 | 0 | 0 | 46.2 | 50.3 | 49 | 50.4 | 49 | 5.0794 | 5.0794 | 5.0794 | 5.0794
105 | 3 | 523 | CC Chg | 01:37:32 | 2024-07-19 10:18:33 | 2024-07-19 11:56:04 | 2.5197 | 2519.74 | 2.5197 | 2519.74 | 0 | 0 | -2.5197 | 9.6657 | 9665.75 | 9.6657 | 9665.75 | 0 | 0 | -9.6657 | 7886.7041 | 3.05 | 3.05 | 0 | 4.2001 | 4.2001 | 0 | 3.8446 | 0 | 1549.8512 | 1550.2233 | 27.8 | 49 | 47.9 | 49 | 46.8 | 5.0794 | 5.0794 | 5.0794 | 5.0794
105 | 4 | 524 | CV Chg | 00:21:33 | 2024-07-19 11:56:05 | 2024-07-19 12:17:37 | 0.1759 | 175.94 | 0.1759 | 175.94 | 0 | 0 | -0.1759 | 0.739 | 739.02 | 0.739 | 739.02 | 0 | 0 | -0.739 | 0 | 4.2001 | 4.2001 | 0 | 4.2005 | 4.2005 | 0 | 4.2005 | 0 | 1549.8512 | 61.88 | 0 | 47.9 | 46.9 | 47.9 | 46.9 | 5.0794 | 5.0794 | 5.0794 | 5.0794
105 | 5 | 525 | Rest | 00:05:00 | 2024-07-19 12:17:38 | 2024-07-19 12:22:37 | 0 | 0 | 0 | 0 | 0 | 0 | 0 | 0 | 0 | 0 | 0 | 0 | 0 | 0 | 0 | 4.1989 | 0 | 0 | 4.1952 | 0 | 0 | 0 | 0 | 0 | 0 | 25.05 | 46.9 | 46.9 | 46.9 | 46.9 | 5.0794 | 5.0794 | 5.0794 | 5.0794
105 | 6 | 526 | CC DChg | 00:52:09 | 2024-07-19 12:22:38 | 2024-07-19 13:14:46 | 2.6948 | 2694.84 | 0 | 0 | 2.6948 | 2694.84 | 2.6948 | 9.855 | 9854.98 | 0 | 0 | 9.855 | 9854.98 | 9.855 | 5900.9741 | 4.1127 | 0 | 4.1127 | 2.4687 | 0 | 2.4687 | 0 | 3.6725 | -3100.4465 | -3100.4465 | 26.6 | 46.9 | 50.4 | 50.4 | 46.9 | 5.0794 | 5.0794 | 5.0794 | 5.0794
105 | 7 | 527 | Rest | 00:05:00 | 2024-07-19 13:14:47 | 2024-07-19 13:19:46 | 0 | 0 | 0 | 0 | 0 | 0 | 0 | 0 | 0 | 0 | 0 | 0 | 0 | 0 | 0 | 2.6119 | 0 | 0 | 3.0066 | 0 | 0 | 0 | 0 | 0 | 0 | 46.2 | 50.4 | 49.2 | 50.6 | 49.2 | 5.0794 | 5.0794 | 5.0794 | 5.0794
106 | 3 | 528 | CC Chg | 01:37:31 | 2024-07-19 13:19:47 | 2024-07-19 14:57:17 | 2.5194 | 2519.36 | 2.5194 | 2519.36 | 0 | 0 | -2.5194 | 9.6643 | 9664.35 | 9.6643 | 9664.35 | 0 | 0 | -9.6643 | 7881.2611 | 3.0494 | 3.0494 | 0 | 4.2001 | 4.2001 | 0 | 3.8446 | 0 | 1549.8512 | 1550.2233 | 27.6 | 49.2 | 48.1 | 49.2 | 47 | 5.0794 | 5.0794 | 5.0794 | 5.0794
106 | 4 | 529 | CV Chg | 00:21:32 | 2024-07-19 14:57:18 | 2024-07-19 15:18:49 | 0.1757 | 175.66 | 0.1757 | 175.66 | 0 | 0 | -0.1757 | 0.7379 | 737.89 | 0.7379 | 737.89 | 0 | 0 | -0.7379 | 0 | 4.2001 | 4.2001 | 0 | 4.2005 | 4.2005 | 0 | 4.2005 | 0 | 1550.2233 | 61.9916 | 0 | 48.1 | 47.1 | 48.1 | 47.1 | 5.0794 | 5.0794 | 5.0794 | 5.0794
106 | 5 | 530 | Rest | 00:05:00 | 2024-07-19 15:18:50 | 2024-07-19 15:23:49 | 0 | 0 | 0 | 0 | 0 | 0 | 0 | 0 | 0 | 0 | 0 | 0 | 0 | 0 | 0 | 4.1989 | 0 | 0 | 4.1955 | 0 | 0 | 0 | 0 | 0 | 0 | 25 | 47.1 | 47 | 47.1 | 47 | 5.0794 | 5.0794 | 5.0794 | 5.0794
106 | 6 | 531 | CC DChg | 00:52:08 | 2024-07-19 15:23:51 | 2024-07-19 16:15:58 | 2.694 | 2693.98 | 0 | 0 | 2.694 | 2693.98 | 2.694 | 9.8527 | 9852.7 | 0 | 0 | 9.8527 | 9852.7 | 9.8527 | 5913.5933 | 4.1127 | 0 | 4.1127 | 2.4727 | 0 | 2.4727 | 0 | 3.6728 | -3100.0742 | -3100.0742 | 26.7 | 47 | 50.6 | 50.6 | 47 | 5.0794 | 5.0794 | 5.0794 | 5.0794
106 | 7 | 532 | Rest | 00:05:00 | 2024-07-19 16:15:59 | 2024-07-19 16:20:58 | 0 | 0 | 0 | 0 | 0 | 0 | 0 | 0 | 0 | 0 | 0 | 0 | 0 | 0 | 0 | 2.6159 | 0 | 0 | 3.0069 | 0 | 0 | 0 | 0 | 0 | 0 | 46.2 | 50.6 | 49.4 | 50.7 | 49.4 | 5.0794 | 5.0794 | 5.0794 | 5.0794
107 | 3 | 533 | CC Chg | 01:37:30 | 2024-07-19 16:20:59 | 2024-07-19 17:58:28 | 2.5189 | 2518.94 | 2.5189 | 2518.94 | 0 | 0 | -2.5189 | 9.6629 | 9662.89 | 9.6629 | 9662.89 | 0 | 0 | -9.6629 | 7882.0531 | 3.0497 | 3.0497 | 0 | 4.2001 | 4.2001 | 0 | 3.8446 | 0 | 1550.2233 | 1549.8512 | 27.6 | 49.3 | 48.1 | 49.3 | 47.1 | 5.0794 | 5.0794 | 5.0794 | 5.0794
107 | 4 | 534 | CV Chg | 00:21:26 | 2024-07-19 17:58:29 | 2024-07-19 18:19:54 | 0.1751 | 175.1 | 0.1751 | 175.1 | 0 | 0 | -0.1751 | 0.7355 | 735.51 | 0.7355 | 735.51 | 0 | 0 | -0.7355 | 0 | 4.2001 | 4.2001 | 0 | 4.2008 | 4.2008 | 0 | 4.2005 | 0 | 1550.2233 | 61.9916 | 0 | 48.1 | 47.1 | 48.1 | 47.1 | 5.0794 | 5.0794 | 5.0794 | 5.0794
107 | 5 | 535 | Rest | 00:05:00 | 2024-07-19 18:19:55 | 2024-07-19 18:24:54 | 0 | 0 | 0 | 0 | 0 | 0 | 0 | 0 | 0 | 0 | 0 | 0 | 0 | 0 | 0 | 4.1989 | 0 | 0 | 4.1955 | 0 | 0 | 0 | 0 | 0 | 0 | 30 | 47.1 | 47 | 47.1 | 47 | 5.0794 | 5.0794 | 5.0794 | 5.0794
107 | 6 | 536 | CC DChg | 00:52:07 | 2024-07-19 18:24:55 | 2024-07-19 19:17:00 | 2.6931 | 2693.11 | 0 | 0 | 2.6931 | 2693.11 | 2.6931 | 9.8497 | 9849.65 | 0 | 0 | 9.8497 | 9849.65 | 9.8497 | 5907.2154 | 4.1127 | 0 | 4.1127 | 2.4715 | 0 | 2.4715 | 0 | 3.6725 | -3100.0742 | -3100.4465 | 26.7 | 47 | 50.6 | 50.6 | 47 | 5.0794 | 5.0794 | 5.0794 | 5.0794
107 | 7 | 537 | Rest | 00:05:00 | 2024-07-19 19:17:01 | 2024-07-19 19:22:00 | 0 | 0 | 0 | 0 | 0 | 0 | 0 | 0 | 0 | 0 | 0 | 0 | 0 | 0 | 0 | 2.6147 | 0 | 0 | 3.0066 | 0 | 0 | 0 | 0 | 0 | 0 | 46.2 | 50.6 | 49.4 | 50.7 | 49.4 | 5.0794 | 5.0794 | 5.0794 | 5.0794
108 | 3 | 538 | CC Chg | 01:37:28 | 2024-07-19 19:22:01 | 2024-07-19 20:59:28 | 2.518 | 2518.02 | 2.518 | 2518.02 | 0 | 0 | -2.518 | 9.6593 | 9659.32 | 9.6593 | 9659.32 | 0 | 0 | -9.6593 | 7877.0668 | 3.0494 | 3.0494 | 0 | 4.2001 | 4.2001 | 0 | 3.8402 | 0 | 1549.8512 | 1550.2233 | 27.6 | 49.4 | 48.1 | 49.4 | 47.1 | 5.0794 | 5.0794 | 5.0794 | 5.0794
108 | 4 | 539 | CV Chg | 00:21:33 | 2024-07-19 20:59:29 | 2024-07-19 21:21:01 | 0.1756 | 175.56 | 0.1756 | 175.56 | 0 | 0 | -0.1756 | 0.7374 | 737.45 | 0.7374 | 737.45 | 0 | 0 | -0.7374 | 0 | 4.2001 | 4.2001 | 0 | 4.2005 | 4.2005 | 0 | 4.2005 | 0 | 1549.8512 | 61.8738 | 0 | 48.1 | 47.1 | 48.1 | 47.1 | 5.0794 | 5.0794 | 5.0794 | 5.0794
108 | 5 | 540 | Rest | 00:05:00 | 2024-07-19 21:21:02 | 2024-07-19 21:26:01 | 0 | 0 | 0 | 0 | 0 | 0 | 0 | 0 | 0 | 0 | 0 | 0 | 0 | 0 | 0 | 4.1989 | 0 | 0 | 4.1955 | 0 | 0 | 0 | 0 | 0 | 0 | 25.05 | 47.1 | 47 | 47.1 | 47 | 5.0794 | 5.0794 | 5.0794 | 5.0794
108 | 6 | 541 | CC DChg | 00:52:06 | 2024-07-19 21:26:02 | 2024-07-19 22:18:07 | 2.6922 | 2692.24 | 0 | 0 | 2.6922 | 2692.24 | 2.6922 | 9.8469 | 9846.94 | 0 | 0 | 9.8469 | 9846.94 | 9.8469 | 5952.533 | 4.1127 | 0 | 4.1127 | 2.4845 | 0 | 2.4845 | 0 | 3.6725 | -3100.8184 | -3100.8184 | 26.69 | 47 | 50.5 | 50.5 | 47 | 5.0794 | 5.0794 | 5.0794 | 5.0794
108 | 7 | 542 | Rest | 00:05:00 | 2024-07-19 22:18:08 | 2024-07-19 22:23:07 | 0 | 0 | 0 | 0 | 0 | 0 | 0 | 0 | 0 | 0 | 0 | 0 | 0 | 0 | 0 | 2.6231 | 0 | 0 | 3.0081 | 0 | 0 | 0 | 0 | 0 | 0 | 44.69 | 50.5 | 49.3 | 50.6 | 49.3 | 5.0794 | 5.0794 | 5.0794 | 5.0794
109 | 3 | 543 | CC Chg | 01:37:25 | 2024-07-19 22:23:08 | 2024-07-20 00:00:32 | 2.5167 | 2516.72 | 2.5167 | 2516.72 | 0 | 0 | -2.5167 | 9.6547 | 9654.72 | 9.6547 | 9654.72 | 0 | 0 | -9.6547 | 7883.6147 | 3.0509 | 3.0509 | 0 | 4.2001 | 4.2001 | 0 | 3.8408 | 0 | 1550.2233 | 1550.2233 | 27.6 | 49.3 | 48 | 49.3 | 47.1 | 5.0794 | 5.0794 | 5.0794 | 5.0794
109 | 4 | 544 | CV Chg | 00:21:31 | 2024-07-20 00:00:33 | 2024-07-20 00:22:03 | 0.1756 | 175.58 | 0.1756 | 175.58 | 0 | 0 | -0.1756 | 0.7375 | 737.51 | 0.7375 | 737.51 | 0 | 0 | -0.7375 | 0 | 4.2001 | 4.2001 | 0 | 4.2005 | 4.2005 | 0 | 4.2005 | 0 | 1550.2233 | 61.8056 | 0 | 48 | 47.1 | 48 | 47 | 5.0794 | 5.0794 | 5.0794 | 5.0794
109 | 5 | 545 | Rest | 00:05:00 | 2024-07-20 00:22:04 | 2024-07-20 00:27:03 | 0 | 0 | 0 | 0 | 0 | 0 | 0 | 0 | 0 | 0 | 0 | 0 | 0 | 0 | 0 | 4.1989 | 0 | 0 | 4.1952 | 0 | 0 | 0 | 0 | 0 | 0 | 25.08 | 47.1 | 46.9 | 47.1 | 46.9 | 5.0794 | 5.0794 | 5.0794 | 5.0794
109 | 6 | 546 | CC DChg | 00:52:05 | 2024-07-20 00:27:04 | 2024-07-20 01:19:08 | 2.6913 | 2691.35 | 0 | 0 | 2.6913 | 2691.35 | 2.6913 | 9.8436 | 9843.59 | 0 | 0 | 9.8436 | 9843.59 | 9.8436 | 5969.8913 | 4.1127 | 0 | 4.1127 | 2.4898 | 0 | 2.4898 | 0 | 3.6725 | -3100.0742 | -3100.0742 | 26.6 | 46.9 | 50.4 | 50.4 | 46.9 | 5.0794 | 5.0794 | 5.0794 | 5.0794
109 | 7 | 547 | Rest | 00:05:00 | 2024-07-20 01:19:09 | 2024-07-20 01:24:08 | 0 | 0 | 0 | 0 | 0 | 0 | 0 | 0 | 0 | 0 | 0 | 0 | 0 | 0 | 0 | 2.628 | 0 | 0 | 3.0084 | 0 | 0 | 0 | 0 | 0 | 0 | 44.6 | 50.4 | 49.2 | 50.5 | 49.2 | 5.0794 | 5.0794 | 5.0794 | 5.0794
110 | 3 | 548 | CC Chg | 01:37:23 | 2024-07-20 01:24:09 | 2024-07-20 03:01:31 | 2.5158 | 2515.82 | 2.5158 | 2515.82 | 0 | 0 | -2.5158 | 9.6515 | 9651.48 | 9.6515 | 9651.48 | 0 | 0 | -9.6515 | 7882.9097 | 3.0512 | 3.0512 | 0 | 4.2001 | 4.2001 | 0 | 3.8411 | 0 | 1550.2233 | 1550.2233 | 27.6 | 49.2 | 47.9 | 49.2 | 47 | 5.0794 | 5.0794 | 5.0794 | 5.0794
110 | 4 | 549 | CV Chg | 00:21:36 | 2024-07-20 03:01:32 | 2024-07-20 03:23:07 | 0.1759 | 175.85 | 0.1759 | 175.85 | 0 | 0 | -0.1759 | 0.7387 | 738.67 | 0.7387 | 738.67 | 0 | 0 | -0.7387 | 0 | 4.2001 | 4.2001 | 0 | 4.2008 | 4.2008 | 0 | 4.2005 | 0 | 1549.8512 | 61.8552 | 0 | 47.9 | 47 | 48 | 47 | 5.0794 | 5.0794 | 5.0794 | 5.0794
110 | 5 | 550 | Rest | 00:05:00 | 2024-07-20 03:23:08 | 2024-07-20 03:28:07 | 0 | 0 | 0 | 0 | 0 | 0 | 0 | 0 | 0 | 0 | 0 | 0 | 0 | 0 | 0 | 4.1989 | 0 | 0 | 4.1955 | 0 | 0 | 0 | 0 | 0 | 0 | 30.07 | 47 | 46.9 | 47 | 46.9 | 5.0794 | 5.0794 | 5.0794 | 5.0794
110 | 6 | 551 | CC DChg | 00:52:05 | 2024-07-20 03:28:08 | 2024-07-20 04:20:12 | 2.6913 | 2691.35 | 0 | 0 | 2.6913 | 2691.35 | 2.6913 | 9.843 | 9842.99 | 0 | 0 | 9.843 | 9842.99 | 9.843 | 5885.569 | 4.1127 | 0 | 4.1127 | 2.4665 | 0 | 2.4665 | 0 | 3.6722 | -3100.0742 | -3100.0742 | 26.7 | 46.9 | 50.4 | 50.4 | 46.9 | 5.0794 | 5.0794 | 5.0794 | 5.0794
110 | 7 | 552 | Rest | 00:05:00 | 2024-07-20 04:20:13 | 2024-07-20 04:25:12 | 0 | 0 | 0 | 0 | 0 | 0 | 0 | 0 | 0 | 0 | 0 | 0 | 0 | 0 | 0 | 2.6107 | 0 | 0 | 3.0063 | 0 | 0 | 0 | 0 | 0 | 0 | 46.5 | 50.4 | 49.2 | 50.6 | 49.2 | 5.0794 | 5.0794 | 5.0794 | 5.0794
111 | 3 | 553 | CC Chg | 01:37:22 | 2024-07-20 04:25:13 | 2024-07-20 06:02:34 | 2.5154 | 2515.39 | 2.5154 | 2515.39 | 0 | 0 | -2.5154 | 9.6496 | 9649.64 | 9.6496 | 9649.64 | 0 | 0 | -9.6496 | 7868.8312 | 3.0494 | 3.0494 | 0 | 4.2001 | 4.2001 | 0 | 3.8411 | 0 | 1549.8512 | 1549.8512 | 27.8 | 49.2 | 48 | 49.2 | 47 | 5.0794 | 5.0794 | 5.0794 | 5.0794
111 | 4 | 554 | CV Chg | 00:21:26 | 2024-07-20 06:02:35 | 2024-07-20 06:24:00 | 0.1758 | 175.83 | 0.1758 | 175.83 | 0 | 0 | -0.1758 | 0.7386 | 738.58 | 0.7386 | 738.58 | 0 | 0 | -0.7386 | 0 | 4.2001 | 4.2001 | 0 | 4.2005 | 4.2005 | 0 | 4.2005 | 0 | 1550.2233 | 61.942 | 0 | 48 | 47.1 | 48 | 47.1 | 5.0794 | 5.0794 | 5.0794 | 5.0794
111 | 5 | 555 | Rest | 00:05:00 | 2024-07-20 06:24:01 | 2024-07-20 06:29:00 | 0 | 0 | 0 | 0 | 0 | 0 | 0 | 0 | 0 | 0 | 0 | 0 | 0 | 0 | 0 | 4.1989 | 0 | 0 | 4.1952 | 0 | 0 | 0 | 0 | 0 | 0 | 25.02 | 47.1 | 47 | 47.1 | 47 | 5.0794 | 5.0794 | 5.0794 | 5.0794
111 | 6 | 556 | CC DChg | 00:52:03 | 2024-07-20 06:29:01 | 2024-07-20 07:21:03 | 2.6896 | 2689.62 | 0 | 0 | 2.6896 | 2689.62 | 2.6896 | 9.8379 | 9837.95 | 0 | 0 | 9.8379 | 9837.95 | 9.8379 | 5991.2402 | 4.1127 | 0 | 4.1127 | 2.4966 | 0 | 2.4966 | 0 | 3.6722 | -3100.8184 | -3100.0742 | 26.59 | 47 | 50.5 | 50.5 | 47 | 5.0794 | 5.0794 | 5.0794 | 5.0794
111 | 7 | 557 | Rest | 00:05:00 | 2024-07-20 07:21:04 | 2024-07-20 07:26:03 | 0 | 0 | 0 | 0 | 0 | 0 | 0 | 0 | 0 | 0 | 0 | 0 | 0 | 0 | 0 | 2.6324 | 0 | 0 | 3.0091 | 0 | 0 | 0 | 0 | 0 | 0 | 43.8 | 50.5 | 49.3 | 50.6 | 49.3 | 5.0794 | 5.0794 | 5.0794 | 5.0794
112 | 3 | 558 | CC Chg | 01:37:18 | 2024-07-20 07:26:04 | 2024-07-20 09:03:21 | 2.5137 | 2513.67 | 2.5137 | 2513.67 | 0 | 0 | -2.5137 | 9.6434 | 9643.41 | 9.6434 | 9643.41 | 0 | 0 | -9.6434 | 7880.4291 | 3.0518 | 3.0518 | 0 | 4.2001 | 4.2001 | 0 | 3.8415 | 0 | 1550.2233 | 1549.8512 | 27.6 | 49.3 | 47.9 | 49.3 | 47 | 5.0794 | 5.0794 | 5.0794 | 5.0794
112 | 4 | 559 | CV Chg | 00:21:37 | 2024-07-20 09:03:22 | 2024-07-20 09:24:58 | 0.1762 | 176.22 | 0.1762 | 176.22 | 0 | 0 | -0.1762 | 0.7402 | 740.22 | 0.7402 | 740.22 | 0 | 0 | -0.7402 | 0 | 4.1998 | 4.1998 | 0 | 4.2005 | 4.2005 | 0 | 4.2005 | 0 | 1550.5953 | 61.8552 | 415.32 | 47.9 | 47 | 48 | 46.9 | 5.0794 | 5.0794 | 5.0794 | 5.0794
112 | 5 | 560 | Rest | 00:05:00 | 2024-07-20 09:24:59 | 2024-07-20 09:29:58 | 0 | 0 | 0 | 0 | 0 | 0 | 0 | 0 | 0 | 0 | 0 | 0 | 0 | 0 | 0 | 4.1989 | 0 | 0 | 4.1952 | 0 | 0 | 0 | 0 | 0 | 0 | 25.06 | 47 | 46.9 | 47 | 46.9 | 5.0794 | 5.0794 | 5.0794 | 5.0794
112 | 6 | 561 | CC DChg | 00:52:03 | 2024-07-20 09:29:59 | 2024-07-20 10:22:00 | 2.6897 | 2689.65 | 0 | 0 | 2.6897 | 2689.65 | 2.6897 | 9.837 | 9837.03 | 0 | 0 | 9.837 | 9837.03 | 9.837 | 5880.7516 | 4.1127 | 0 | 4.1127 | 2.4662 | 0 | 2.4662 | 0 | 3.6722 | -3100.0742 | -3100.4465 | 26.6 | 46.9 | 50.4 | 50.4 | 46.9 | 5.0794 | 5.0794 | 5.0794 | 5.0794
112 | 7 | 562 | Rest | 00:05:00 | 2024-07-20 10:22:01 | 2024-07-20 10:27:00 | 0 | 0 | 0 | 0 | 0 | 0 | 0 | 0 | 0 | 0 | 0 | 0 | 0 | 0 | 0 | 2.611 | 0 | 0 | 3.0056 | 0 | 0 | 0 | 0 | 0 | 0 | 46.7 | 50.4 | 49.2 | 50.5 | 49.2 | 5.0794 | 5.0794 | 5.0794 | 5.0794
113 | 3 | 563 | CC Chg | 01:37:18 | 2024-07-20 10:27:01 | 2024-07-20 12:04:18 | 2.5137 | 2513.69 | 2.5137 | 2513.69 | 0 | 0 | -2.5137 | 9.6433 | 9643.33 | 9.6433 | 9643.33 | 0 | 0 | -9.6433 | 7859.2998 | 3.0487 | 3.0487 | 0 | 4.2001 | 4.2001 | 0 | 3.8415 | 0 | 1550.2233 | 1549.8512 | 27.8 | 49.1 | 47.9 | 49.1 | 46.9 | 5.0794 | 5.0794 | 5.0794 | 5.0794
113 | 4 | 564 | CV Chg | 00:21:33 | 2024-07-20 12:04:19 | 2024-07-20 12:25:51 | 0.1762 | 176.2 | 0.1762 | 176.2 | 0 | 0 | -0.1762 | 0.7401 | 740.14 | 0.7401 | 740.14 | 0 | 0 | -0.7401 | 0 | 4.2001 | 4.2001 | 0 | 4.2005 | 4.2005 | 0 | 4.2005 | 0 | 1550.2233 | 61.8552 | 0 | 47.9 | 46.9 | 47.9 | 46.9 | 5.0794 | 5.0794 | 5.0794 | 5.0794
113 | 5 | 565 | Rest | 00:05:00 | 2024-07-20 12:25:52 | 2024-07-20 12:30:51 | 0 | 0 | 0 | 0 | 0 | 0 | 0 | 0 | 0 | 0 | 0 | 0 | 0 | 0 | 0 | 4.1989 | 0 | 0 | 4.1952 | 0 | 0 | 0 | 0 | 0 | 0 | 25.06 | 46.9 | 46.9 | 46.9 | 46.9 | 5.0794 | 5.0794 | 5.0794 | 5.0794
113 | 6 | 566 | CC DChg | 00:52:02 | 2024-07-20 12:30:52 | 2024-07-20 13:22:53 | 2.6888 | 2688.78 | 0 | 0 | 2.6888 | 2688.78 | 2.6888 | 9.8341 | 9834.14 | 0 | 0 | 9.8341 | 9834.14 | 9.8341 | 5893.2777 | 4.1124 | 0 | 4.1124 | 2.4699 | 0 | 2.4699 | 0 | 3.6722 | -3100.0742 | -3100.8184 | 26.7 | 46.9 | 50.4 | 50.4 | 46.9 | 5.0794 | 5.0794 | 5.0794 | 5.0794
113 | 7 | 567 | Rest | 00:05:00 | 2024-07-20 13:22:54 | 2024-07-20 13:27:53 | 0 | 0 | 0 | 0 | 0 | 0 | 0 | 0 | 0 | 0 | 0 | 0 | 0 | 0 | 0 | 2.6132 | 0 | 0 | 3.0063 | 0 | 0 | 0 | 0 | 0 | 0 | 46.19 | 50.4 | 49.2 | 50.6 | 49.2 | 5.0794 | 5.0794 | 5.0794 | 5.0794
114 | 3 | 568 | CC Chg | 01:37:15 | 2024-07-20 13:27:54 | 2024-07-20 15:05:08 | 2.5124 | 2512.44 | 2.5124 | 2512.44 | 0 | 0 | -2.5124 | 9.6387 | 9638.67 | 9.6387 | 9638.67 | 0 | 0 | -9.6387 | 7857.5027 | 3.049 | 3.049 | 0 | 4.2001 | 4.2001 | 0 | 3.8418 | 0 | 1549.8512 | 1549.8512 | 27.6 | 49.2 | 47.9 | 49.2 | 47 | 5.0794 | 5.0794 | 5.0794 | 5.0794
114 | 4 | 569 | CV Chg | 00:21:38 | 2024-07-20 15:05:09 | 2024-07-20 15:26:46 | 0.1765 | 176.51 | 0.1765 | 176.51 | 0 | 0 | -0.1765 | 0.7414 | 741.45 | 0.7414 | 741.45 | 0 | 0 | -0.7414 | 0 | 4.2001 | 4.2001 | 0 | 4.2008 | 4.2008 | 0 | 4.2005 | 0 | 1549.8512 | 61.9482 | 0 | 47.9 | 47 | 47.9 | 47 | 5.0794 | 5.0794 | 5.0794 | 5.0794
114 | 5 | 570 | Rest | 00:05:00 | 2024-07-20 15:26:47 | 2024-07-20 15:31:46 | 0 | 0 | 0 | 0 | 0 | 0 | 0 | 0 | 0 | 0 | 0 | 0 | 0 | 0 | 0 | 4.1989 | 0 | 0 | 4.1952 | 0 | 0 | 0 | 0 | 0 | 0 | 30.03 | 47 | 46.9 | 47 | 46.9 | 5.0794 | 5.0794 | 5.0794 | 5.0794
114 | 6 | 571 | CC DChg | 00:52:01 | 2024-07-20 15:31:47 | 2024-07-20 16:23:47 | 2.6879 | 2687.93 | 0 | 0 | 2.6879 | 2687.93 | 2.6879 | 9.8315 | 9831.52 | 0 | 0 | 9.8315 | 9831.52 | 9.8315 | 5909.2526 | 4.1124 | 0 | 4.1124 | 2.4749 | 0 | 2.4749 | 0 | 3.6722 | -3100.8184 | -3100.8184 | 26.69 | 46.9 | 50.5 | 50.5 | 46.9 | 5.0794 | 5.0794 | 5.0794 | 5.0794
114 | 7 | 572 | Rest | 00:05:00 | 2024-07-20 16:23:48 | 2024-07-20 16:28:47 | 0 | 0 | 0 | 0 | 0 | 0 | 0 | 0 | 0 | 0 | 0 | 0 | 0 | 0 | 0 | 2.6166 | 0 | 0 | 3.0066 | 0 | 0 | 0 | 0 | 0 | 0 | 45.69 | 50.5 | 49.2 | 50.6 | 49.2 | 5.0794 | 5.0794 | 5.0794 | 5.0794
115 | 3 | 573 | CC Chg | 01:37:13 | 2024-07-20 16:28:49 | 2024-07-20 18:06:01 | 2.5116 | 2511.57 | 2.5116 | 2511.57 | 0 | 0 | -2.5116 | 9.6355 | 9635.52 | 9.6355 | 9635.52 | 0 | 0 | -9.6355 | 7858.9906 | 3.0497 | 3.0497 | 0 | 4.2001 | 4.2001 | 0 | 3.8421 | 0 | 1550.2233 | 1549.8512 | 27.8 | 49.2 | 47.9 | 49.2 | 47 | 5.0794 | 5.0794 | 5.0794 | 5.0794
115 | 4 | 574 | CV Chg | 00:21:34 | 2024-07-20 18:06:02 | 2024-07-20 18:27:35 | 0.1764 | 176.39 | 0.1764 | 176.39 | 0 | 0 | -0.1764 | 0.7409 | 740.94 | 0.7409 | 740.94 | 0 | 0 | -0.7409 | 0 | 4.2001 | 4.2001 | 0 | 4.2005 | 4.2005 | 0 | 4.2005 | 0 | 1550.2233 | 61.9296 | 0 | 47.9 | 47 | 47.9 | 47 | 5.0794 | 5.0794 | 5.0794 | 5.0794
115 | 5 | 575 | Rest | 00:05:00 | 2024-07-20 18:27:36 | 2024-07-20 18:32:35 | 0 | 0 | 0 | 0 | 0 | 0 | 0 | 0 | 0 | 0 | 0 | 0 | 0 | 0 | 0 | 4.1989 | 0 | 0 | 4.1955 | 0 | 0 | 0 | 0 | 0 | 0 | 25.03 | 47 | 46.9 | 47 | 46.9 | 5.0794 | 5.0794 | 5.0794 | 5.0794
115 | 6 | 576 | CC DChg | 00:52:00 | 2024-07-20 18:32:36 | 2024-07-20 19:24:35 | 2.6871 | 2687.07 | 0 | 0 | 2.6871 | 2687.07 | 2.6871 | 9.8285 | 9828.45 | 0 | 0 | 9.8285 | 9828.45 | 9.8285 | 5909.5982 | 4.1121 | 0 | 4.1121 | 2.4752 | 0 | 2.4752 | 0 | 3.6719 | -3100.4465 | -3100.8184 | 26.9 | 46.9 | 50.5 | 50.5 | 46.9 | 5.0794 | 5.0794 | 5.0794 | 5.0794
115 | 7 | 577 | Rest | 00:05:00 | 2024-07-20 19:24:36 | 2024-07-20 19:29:35 | 0 | 0 | 0 | 0 | 0 | 0 | 0 | 0 | 0 | 0 | 0 | 0 | 0 | 0 | 0 | 2.6156 | 0 | 0 | 3.0072 | 0 | 0 | 0 | 0 | 0 | 0 | 45.29 | 50.5 | 49.2 | 50.6 | 49.2 | 5.0794 | 5.0794 | 5.0794 | 5.0794
116 | 3 | 578 | CC Chg | 01:37:11 | 2024-07-20 19:29:36 | 2024-07-20 21:06:46 | 2.5107 | 2510.7 | 2.5107 | 2510.7 | 0 | 0 | -2.5107 | 9.6323 | 9632.25 | 9.6323 | 9632.25 | 0 | 0 | -9.6323 | 7858.4003 | 3.05 | 3.05 | 0 | 4.2001 | 4.2001 | 0 | 3.8421 | 0 | 1550.2233 | 1550.2233 | 27.6 | 49.2 | 47.9 | 49.2 | 47 | 5.0794 | 5.0794 | 5.0794 | 5.0794
116 | 4 | 579 | CV Chg | 00:21:39 | 2024-07-20 21:06:47 | 2024-07-20 21:28:25 | 0.1767 | 176.66 | 0.1767 | 176.66 | 0 | 0 | -0.1767 | 0.742 | 742.05 | 0.742 | 742.05 | 0 | 0 | -0.742 | 0 | 4.1998 | 4.1998 | 0 | 4.2005 | 4.2005 | 0 | 4.2008 | 0 | 1549.8512 | 61.8242 | 830.65 | 47.9 | 47 | 48 | 47 | 5.0794 | 5.0794 | 5.0794 | 5.0794
116 | 5 | 580 | Rest | 00:05:00 | 2024-07-20 21:28:26 | 2024-07-20 21:33:25 | 0 | 0 | 0 | 0 | 0 | 0 | 0 | 0 | 0 | 0 | 0 | 0 | 0 | 0 | 0 | 4.1989 | 0 | 0 | 4.1955 | 0 | 0 | 0 | 0 | 0 | 0 | 25.07 | 47 | 46.9 | 47 | 46.9 | 5.0794 | 5.0794 | 5.0794 | 5.0794
116 | 6 | 581 | CC DChg | 00:51:59 | 2024-07-20 21:33:26 | 2024-07-20 22:25:24 | 2.6862 | 2686.2 | 0 | 0 | 2.6862 | 2686.2 | 2.6862 | 9.8258 | 9825.79 | 0 | 0 | 9.8258 | 9825.79 | 9.8258 | 5938.0424 | 4.1124 | 0 | 4.1124 | 2.4839 | 0 | 2.4839 | 0 | 3.6719 | -3100.4465 | -3100.4465 | 26.8 | 46.9 | 50.5 | 50.5 | 46.9 | 5.0794 | 5.0794 | 5.0794 | 5.0794
116 | 7 | 582 | Rest | 00:05:00 | 2024-07-20 22:25:25 | 2024-07-20 22:30:24 | 0 | 0 | 0 | 0 | 0 | 0 | 0 | 0 | 0 | 0 | 0 | 0 | 0 | 0 | 0 | 2.6228 | 0 | 0 | 3.0081 | 0 | 0 | 0 | 0 | 0 | 0 | 44.8 | 50.5 | 49.2 | 50.6 | 49.2 | 5.0794 | 5.0794 | 5.0794 | 5.0794
117 | 3 | 583 | CC Chg | 01:37:10 | 2024-07-20 22:30:25 | 2024-07-21 00:07:34 | 2.5103 | 2510.26 | 2.5103 | 2510.26 | 0 | 0 | -2.5103 | 9.631 | 9630.97 | 9.631 | 9630.97 | 0 | 0 | -9.631 | 7863.3841 | 3.0509 | 3.0509 | 0 | 4.2001 | 4.2001 | 0 | 3.8427 | 0 | 1549.8512 | 1550.2233 | 27.6 | 49.3 | 47.9 | 49.3 | 47 | 5.0794 | 5.0794 | 5.0794 | 5.0794
117 | 4 | 584 | CV Chg | 00:21:34 | 2024-07-21 00:07:35 | 2024-07-21 00:29:08 | 0.1761 | 176.12 | 0.1761 | 176.12 | 0 | 0 | -0.1761 | 0.7398 | 739.78 | 0.7398 | 739.78 | 0 | 0 | -0.7398 | 0 | 4.2001 | 4.2001 | 0 | 4.2005 | 4.2005 | 0 | 4.2005 | 0 | 1549.8512 | 61.9544 | 0 | 47.9 | 47 | 48 | 47 | 5.0794 | 5.0794 | 5.0794 | 5.0794
117 | 5 | 585 | Rest | 00:05:00 | 2024-07-21 00:29:09 | 2024-07-21 00:34:08 | 0 | 0 | 0 | 0 | 0 | 0 | 0 | 0 | 0 | 0 | 0 | 0 | 0 | 0 | 0 | 4.1989 | 0 | 0 | 4.1952 | 0 | 0 | 0 | 0 | 0 | 0 | 25.02 | 47 | 46.9 | 47 | 46.9 | 5.0794 | 5.0794 | 5.0794 | 5.0794
117 | 6 | 586 | CC DChg | 00:51:58 | 2024-07-21 00:34:09 | 2024-07-21 01:26:05 | 2.6853 | 2685.34 | 0 | 0 | 2.6853 | 2685.34 | 2.6853 | 9.8229 | 9822.94 | 0 | 0 | 9.8229 | 9822.94 | 9.8229 | 5950.8787 | 4.1121 | 0 | 4.1121 | 2.4876 | 0 | 2.4876 | 0 | 3.6719 | -3100.8184 | -3100.0742 | 26.79 | 46.9 | 50.5 | 50.5 | 46.9 | 5.0794 | 5.0794 | 5.0794 | 5.0794
117 | 7 | 587 | Rest | 00:05:00 | 2024-07-21 01:26:06 | 2024-07-21 01:31:05 | 0 | 0 | 0 | 0 | 0 | 0 | 0 | 0 | 0 | 0 | 0 | 0 | 0 | 0 | 0 | 2.6262 | 0 | 0 | 3.0081 | 0 | 0 | 0 | 0 | 0 | 0 | 44.7 | 50.5 | 49.3 | 50.6 | 49.3 | 5.0794 | 5.0794 | 5.0794 | 5.0794
118 | 3 | 588 | CC Chg | 01:37:07 | 2024-07-21 01:31:06 | 2024-07-21 03:08:12 | 2.5089 | 2508.94 | 2.5089 | 2508.94 | 0 | 0 | -2.5089 | 9.626 | 9625.96 | 9.626 | 9625.96 | 0 | 0 | -9.626 | 7861.375 | 3.0512 | 3.0512 | 0 | 4.2001 | 4.2001 | 0 | 3.843 | 0 | 1550.2233 | 1549.8512 | 27.8 | 49.2 | 47.9 | 49.2 | 47 | 5.0794 | 5.0794 | 5.0794 | 5.0794
118 | 4 | 589 | CV Chg | 00:21:41 | 2024-07-21 03:08:13 | 2024-07-21 03:29:53 | 0.1767 | 176.67 | 0.1767 | 176.67 | 0 | 0 | -0.1767 | 0.7421 | 742.12 | 0.7421 | 742.12 | 0 | 0 | -0.7421 | 0 | 4.2001 | 4.2001 | 0 | 4.2005 | 4.2005 | 0 | 4.2005 | 0 | 1549.8512 | 61.9172 | 0 | 47.9 | 47 | 48 | 47 | 5.0794 | 5.0794 | 5.0794 | 5.0794
118 | 5 | 590 | Rest | 00:05:00 | 2024-07-21 03:29:54 | 2024-07-21 03:34:53 | 0 | 0 | 0 | 0 | 0 | 0 | 0 | 0 | 0 | 0 | 0 | 0 | 0 | 0 | 0 | 4.1989 | 0 | 0 | 4.1955 | 0 | 0 | 0 | 0 | 0 | 0 | 25.03 | 47 | 46.9 | 47 | 46.9 | 5.0794 | 5.0794 | 5.0794 | 5.0794
118 | 6 | 591 | CC DChg | 00:51:58 | 2024-07-21 03:34:54 | 2024-07-21 04:26:51 | 2.6853 | 2685.34 | 0 | 0 | 2.6853 | 2685.34 | 2.6853 | 9.8224 | 9822.39 | 0 | 0 | 9.8224 | 9822.39 | 9.8224 | 5869.1087 | 4.1124 | 0 | 4.1124 | 2.4653 | 0 | 2.4653 | 0 | 3.6719 | -3100.4465 | -3100.0742 | 26.8 | 46.9 | 50.5 | 50.5 | 46.9 | 5.0794 | 5.0794 | 5.0794 | 5.0794
118 | 7 | 592 | Rest | 00:05:00 | 2024-07-21 04:26:52 | 2024-07-21 04:31:51 | 0 | 0 | 0 | 0 | 0 | 0 | 0 | 0 | 0 | 0 | 0 | 0 | 0 | 0 | 0 | 2.6097 | 0 | 0 | 3.0056 | 0 | 0 | 0 | 0 | 0 | 0 | 46.6 | 50.5 | 49.3 | 50.6 | 49.3 | 5.0794 | 5.0794 | 5.0794 | 5.0794
119 | 3 | 593 | CC Chg | 01:37:07 | 2024-07-21 04:31:53 | 2024-07-21 06:08:59 | 2.5089 | 2508.93 | 2.5089 | 2508.93 | 0 | 0 | -2.5089 | 9.6259 | 9625.86 | 9.6259 | 9625.86 | 0 | 0 | -9.6259 | 7844.4145 | 3.0487 | 3.0487 | 0 | 4.2001 | 4.2001 | 0 | 3.843 | 0 | 1549.8512 | 1549.8512 | 27.8 | 49.2 | 47.9 | 49.2 | 47 | 5.0794 | 5.0794 | 5.0794 | 5.0794
119 | 4 | 594 | CV Chg | 00:21:38 | 2024-07-21 06:09:00 | 2024-07-21 06:30:37 | 0.1765 | 176.51 | 0.1765 | 176.51 | 0 | 0 | -0.1765 | 0.7414 | 741.45 | 0.7414 | 741.45 | 0 | 0 | -0.7414 | 0 | 4.2001 | 4.2001 | 0 | 4.2005 | 4.2005 | 0 | 4.2005 | 0 | 1549.8512 | 61.8676 | 0 | 47.9 | 47 | 48 | 47 | 5.0794 | 5.0794 | 5.0794 | 5.0794
119 | 5 | 595 | Rest | 00:05:00 | 2024-07-21 06:30:38 | 2024-07-21 06:35:37 | 0 | 0 | 0 | 0 | 0 | 0 | 0 | 0 | 0 | 0 | 0 | 0 | 0 | 0 | 0 | 4.1989 | 0 | 0 | 4.1952 | 0 | 0 | 0 | 0 | 0 | 0 | 25.05 | 47 | 46.9 | 47 | 46.9 | 5.0794 | 5.0794 | 5.0794 | 5.0794
119 | 6 | 596 | CC DChg | 00:51:57 | 2024-07-21 06:35:38 | 2024-07-21 07:27:34 | 2.6844 | 2684.45 | 0 | 0 | 2.6844 | 2684.45 | 2.6844 | 9.8194 | 9819.37 | 0 | 0 | 9.8194 | 9819.37 | 9.8194 | 5888.2207 | 4.1121 | 0 | 4.1121 | 2.4709 | 0 | 2.4709 | 0 | 3.6719 | -3100.8184 | -3100.8184 | 26.79 | 46.9 | 50.5 | 50.5 | 46.9 | 5.0794 | 5.0794 | 5.0794 | 5.0794
119 | 7 | 597 | Rest | 00:05:00 | 2024-07-21 07:27:35 | 2024-07-21 07:32:34 | 0 | 0 | 0 | 0 | 0 | 0 | 0 | 0 | 0 | 0 | 0 | 0 | 0 | 0 | 0 | 2.6122 | 0 | 0 | 3.0066 | 0 | 0 | 0 | 0 | 0 | 0 | 45.59 | 50.5 | 49.2 | 50.6 | 49.2 | 5.0794 | 5.0794 | 5.0794 | 5.0794
120 | 3 | 598 | CC Chg | 01:37:04 | 2024-07-21 07:32:35 | 2024-07-21 09:09:38 | 2.5076 | 2507.64 | 2.5076 | 2507.64 | 0 | 0 | -2.5076 | 9.621 | 9620.97 | 9.621 | 9620.97 | 0 | 0 | -9.621 | 7844.5804 | 3.0494 | 3.0494 | 0 | 4.2001 | 4.2001 | 0 | 3.8433 | 0 | 1550.2233 | 1549.8512 | 27.6 | 49.2 | 47.8 | 49.2 | 46.9 | 5.0794 | 5.0794 | 5.0794 | 5.0794
120 | 4 | 599 | CV Chg | 00:21:42 | 2024-07-21 09:09:39 | 2024-07-21 09:31:20 | 0.177 | 177.04 | 0.177 | 177.04 | 0 | 0 | -0.177 | 0.7437 | 743.68 | 0.7437 | 743.68 | 0 | 0 | -0.7437 | 0 | 4.2001 | 4.2001 | 0 | 4.2008 | 4.2008 | 0 | 4.2005 | 0 | 1549.8512 | 61.9916 | 0 | 47.8 | 46.9 | 47.9 | 46.9 | 5.0794 | 5.0794 | 5.0794 | 5.0794
120 | 5 | 600 | Rest | 00:05:00 | 2024-07-21 09:31:21 | 2024-07-21 09:36:20 | 0 | 0 | 0 | 0 | 0 | 0 | 0 | 0 | 0 | 0 | 0 | 0 | 0 | 0 | 0 | 4.1989 | 0 | 0 | 4.1955 | 0 | 0 | 0 | 0 | 0 | 0 | 30 | 46.9 | 46.8 | 46.9 | 46.8 | 5.0794 | 5.0794 | 5.0794 | 5.0794
120 | 6 | 601 | CC DChg | 00:51:56 | 2024-07-21 09:36:21 | 2024-07-21 10:28:15 | 2.6836 | 2683.6 | 0 | 0 | 2.6836 | 2683.6 | 2.6836 | 9.8163 | 9816.27 | 0 | 0 | 9.8163 | 9816.27 | 9.8163 | 5907.5692 | 4.1121 | 0 | 4.1121 | 2.4767 | 0 | 2.4767 | 0 | 3.6716 | -3100.0742 | -3100.0742 | 26.9 | 46.8 | 50.4 | 50.4 | 46.8 | 5.0794 | 5.0794 | 5.0794 | 5.0794
120 | 7 | 602 | Rest | 00:05:00 | 2024-07-21 10:28:16 | 2024-07-21 10:33:15 | 0 | 0 | 0 | 0 | 0 | 0 | 0 | 0 | 0 | 0 | 0 | 0 | 0 | 0 | 0 | 2.6178 | 0 | 0 | 3.0069 | 0 | 0 | 0 | 0 | 0 | 0 | 45.5 | 50.4 | 49.1 | 50.5 | 49.1 | 5.0794 | 5.0794 | 5.0794 | 5.0794
121 | 3 | 603 | CC Chg | 01:37:01 | 2024-07-21 10:33:16 | 2024-07-21 12:10:16 | 2.5064 | 2506.36 | 2.5064 | 2506.36 | 0 | 0 | -2.5064 | 9.6163 | 9616.3 | 9.6163 | 9616.3 | 0 | 0 | -9.6163 | 7842.7146 | 3.0497 | 3.0497 | 0 | 4.2001 | 4.2001 | 0 | 3.8436 | 0 | 1549.8512 | 1549.8512 | 27.6 | 49.1 | 47.7 | 49.1 | 46.8 | 5.0794 | 5.0794 | 5.0794 | 5.0794
121 | 4 | 604 | CV Chg | 00:21:41 | 2024-07-21 12:10:17 | 2024-07-21 12:31:57 | 0.1773 | 177.33 | 0.1773 | 177.33 | 0 | 0 | -0.1773 | 0.7449 | 744.89 | 0.7449 | 744.89 | 0 | 0 | -0.7449 | 0 | 4.2001 | 4.2001 | 0 | 4.2005 | 4.2005 | 0 | 4.2005 | 0 | 1550.2233 | 61.9234 | 0 | 47.7 | 46.8 | 47.8 | 46.8 | 5.0794 | 5.0794 | 5.0794 | 5.0794
121 | 5 | 605 | Rest | 00:05:00 | 2024-07-21 12:31:58 | 2024-07-21 12:36:57 | 0 | 0 | 0 | 0 | 0 | 0 | 0 | 0 | 0 | 0 | 0 | 0 | 0 | 0 | 0 | 4.1989 | 0 | 0 | 4.1955 | 0 | 0 | 0 | 0 | 0 | 0 | 25.03 | 46.8 | 46.7 | 46.8 | 46.7 | 5.0794 | 5.0794 | 5.0794 | 5.0794
121 | 6 | 606 | CC DChg | 00:51:55 | 2024-07-21 12:36:58 | 2024-07-21 13:28:52 | 2.6828 | 2682.77 | 0 | 0 | 2.6828 | 2682.77 | 2.6828 | 9.8131 | 9813.13 | 0 | 0 | 9.8131 | 9813.13 | 9.8131 | 5880.0865 | 4.1121 | 0 | 4.1121 | 2.4696 | 0 | 2.4696 | 0 | 3.6716 | -3100.4465 | -3100.4465 | 26.9 | 46.7 | 50.4 | 50.4 | 46.7 | 5.0794 | 5.0794 | 5.0794 | 5.0794
121 | 7 | 607 | Rest | 00:05:00 | 2024-07-21 13:28:53 | 2024-07-21 13:33:52 | 0 | 0 | 0 | 0 | 0 | 0 | 0 | 0 | 0 | 0 | 0 | 0 | 0 | 0 | 0 | 2.6125 | 0 | 0 | 3.0063 | 0 | 0 | 0 | 0 | 0 | 0 | 46.1 | 50.4 | 49.2 | 50.5 | 49.2 | 5.0794 | 5.0794 | 5.0794 | 5.0794
122 | 3 | 608 | CC Chg | 01:37:00 | 2024-07-21 13:33:53 | 2024-07-21 15:10:52 | 2.506 | 2505.96 | 2.506 | 2505.96 | 0 | 0 | -2.506 | 9.6149 | 9614.87 | 9.6149 | 9614.87 | 0 | 0 | -9.6149 | 7839.3334 | 3.0494 | 3.0494 | 0 | 4.2001 | 4.2001 | 0 | 3.8439 | 0 | 1549.8512 | 1550.2233 | 27.8 | 49.1 | 47.8 | 49.1 | 46.9 | 5.0794 | 5.0794 | 5.0794 | 5.0794
122 | 4 | 609 | CV Chg | 00:21:44 | 2024-07-21 15:10:53 | 2024-07-21 15:32:36 | 0.1772 | 177.2 | 0.1772 | 177.2 | 0 | 0 | -0.1772 | 0.7443 | 744.34 | 0.7443 | 744.34 | 0 | 0 | -0.7443 | 0 | 4.2001 | 4.2001 | 0 | 4.2008 | 4.2008 | 0 | 4.2005 | 0 | 1550.2233 | 61.9606 | 0 | 47.8 | 46.8 | 47.8 | 46.8 | 5.0794 | 5.0794 | 5.0794 | 5.0794
122 | 5 | 610 | Rest | 00:05:00 | 2024-07-21 15:32:37 | 2024-07-21 15:37:36 | 0 | 0 | 0 | 0 | 0 | 0 | 0 | 0 | 0 | 0 | 0 | 0 | 0 | 0 | 0 | 4.1989 | 0 | 0 | 4.1955 | 0 | 0 | 0 | 0 | 0 | 0 | 30.02 | 46.8 | 46.8 | 46.8 | 46.7 | 5.0794 | 5.0794 | 5.0794 | 5.0794
122 | 6 | 611 | CC DChg | 00:51:54 | 2024-07-21 15:37:37 | 2024-07-21 16:29:30 | 2.6819 | 2681.89 | 0 | 0 | 2.6819 | 2681.89 | 2.6819 | 9.8105 | 9810.47 | 0 | 0 | 9.8105 | 9810.47 | 9.8105 | 5925.1482 | 4.1118 | 0 | 4.1118 | 2.4823 | 0 | 2.4823 | 0 | 3.6716 | -3100.4465 | -3100.0742 | 27 | 46.8 | 50.4 | 50.4 | 46.7 | 5.0794 | 5.0794 | 5.0794 | 5.0794
122 | 7 | 612 | Rest | 00:05:00 | 2024-07-21 16:29:31 | 2024-07-21 16:34:30 | 0 | 0 | 0 | 0 | 0 | 0 | 0 | 0 | 0 | 0 | 0 | 0 | 0 | 0 | 0 | 2.6231 | 0 | 0 | 3.0075 | 0 | 0 | 0 | 0 | 0 | 0 | 45.4 | 50.4 | 49.1 | 50.5 | 49.1 | 5.0794 | 5.0794 | 5.0794 | 5.0794
123 | 3 | 613 | CC Chg | 01:36:56 | 2024-07-21 16:34:31 | 2024-07-21 18:11:26 | 2.5043 | 2504.25 | 2.5043 | 2504.25 | 0 | 0 | -2.5043 | 9.6085 | 9608.5 | 9.6085 | 9608.5 | 0 | 0 | -9.6085 | 7842.4474 | 3.0506 | 3.0506 | 0 | 4.2001 | 4.2001 | 0 | 3.8442 | 0 | 1549.8512 | 1550.2233 | 27.8 | 49.1 | 47.7 | 49.1 | 46.8 | 5.0794 | 5.0794 | 5.0794 | 5.0794
123 | 4 | 614 | CV Chg | 00:21:46 | 2024-07-21 18:11:27 | 2024-07-21 18:33:12 | 0.1779 | 177.86 | 0.1779 | 177.86 | 0 | 0 | -0.1779 | 0.7471 | 747.09 | 0.7471 | 747.09 | 0 | 0 | -0.7471 | 0 | 4.1998 | 4.1998 | 0 | 4.2005 | 4.2005 | 0 | 4.2005 | 0 | 1549.8512 | 61.787 | 830.65 | 47.7 | 46.8 | 47.7 | 46.7 | 5.0794 | 5.0794 | 5.0794 | 5.0794
123 | 5 | 615 | Rest | 00:05:00 | 2024-07-21 18:33:13 | 2024-07-21 18:38:12 | 0 | 0 | 0 | 0 | 0 | 0 | 0 | 0 | 0 | 0 | 0 | 0 | 0 | 0 | 0 | 4.1989 | 0 | 0 | 4.1952 | 0 | 0 | 0 | 0 | 0 | 0 | 25.09 | 46.7 | 46.7 | 46.7 | 46.7 | 5.0794 | 5.0794 | 5.0794 | 5.0794
123 | 6 | 616 | CC DChg | 00:51:53 | 2024-07-21 18:38:13 | 2024-07-21 19:30:05 | 2.681 | 2681.04 | 0 | 0 | 2.681 | 2681.04 | 2.681 | 9.8074 | 9807.44 | 0 | 0 | 9.8074 | 9807.44 | 9.8074 | 5954.9804 | 4.1118 | 0 | 4.1118 | 2.491 | 0 | 2.491 | 0 | 3.6713 | -3100.0742 | -3100.4465 | 26.9 | 46.7 | 50.3 | 50.3 | 46.7 | 5.0794 | 5.0794 | 5.0794 | 5.0794
123 | 7 | 617 | Rest | 00:05:00 | 2024-07-21 19:30:06 | 2024-07-21 19:35:05 | 0 | 0 | 0 | 0 | 0 | 0 | 0 | 0 | 0 | 0 | 0 | 0 | 0 | 0 | 0 | 2.629 | 0 | 0 | 3.0084 | 0 | 0 | 0 | 0 | 0 | 0 | 44.5 | 50.3 | 49.1 | 50.4 | 49.1 | 5.0794 | 5.0794 | 5.0794 | 5.0794
124 | 3 | 618 | CC Chg | 01:36:55 | 2024-07-21 19:35:06 | 2024-07-21 21:12:00 | 2.5038 | 2503.8 | 2.5038 | 2503.8 | 0 | 0 | -2.5038 | 9.6071 | 9607.1 | 9.6071 | 9607.1 | 0 | 0 | -9.6071 | 7845.2531 | 3.0512 | 3.0512 | 0 | 4.2001 | 4.2001 | 0 | 3.8442 | 0 | 1550.2233 | 1549.8512 | 27.6 | 49.1 | 47.8 | 49.1 | 46.8 | 5.0794 | 5.0794 | 5.0794 | 5.0794
124 | 4 | 619 | CV Chg | 00:21:49 | 2024-07-21 21:12:01 | 2024-07-21 21:33:49 | 0.1776 | 177.59 | 0.1776 | 177.59 | 0 | 0 | -0.1776 | 0.746 | 745.98 | 0.746 | 745.98 | 0 | 0 | -0.746 | 0 | 4.2001 | 4.2001 | 0 | 4.2005 | 4.2005 | 0 | 4.2005 | 0 | 1550.2233 | 61.9916 | 0 | 47.8 | 46.8 | 47.8 | 46.8 | 5.0794 | 5.0794 | 5.0794 | 5.0794
124 | 5 | 620 | Rest | 00:05:00 | 2024-07-21 21:33:50 | 2024-07-21 21:38:49 | 0 | 0 | 0 | 0 | 0 | 0 | 0 | 0 | 0 | 0 | 0 | 0 | 0 | 0 | 0 | 4.1989 | 0 | 0 | 4.1955 | 0 | 0 | 0 | 0 | 0 | 0 | 25 | 46.8 | 46.7 | 46.8 | 46.7 | 5.0794 | 5.0794 | 5.0794 | 5.0794
124 | 6 | 621 | CC DChg | 00:51:53 | 2024-07-21 21:38:50 | 2024-07-21 22:30:42 | 2.681 | 2681.02 | 0 | 0 | 2.681 | 2681.02 | 2.681 | 9.8072 | 9807.15 | 0 | 0 | 9.8072 | 9807.15 | 9.8072 | 5876.265 | 4.1118 | 0 | 4.1118 | 2.4693 | 0 | 2.4693 | 0 | 3.6716 | -3100.4465 | -3100.4465 | 27 | 46.7 | 50.3 | 50.3 | 46.7 | 5.0794 | 5.0794 | 5.0794 | 5.0794
124 | 7 | 622 | Rest | 00:05:00 | 2024-07-21 22:30:43 | 2024-07-21 22:35:42 | 0 | 0 | 0 | 0 | 0 | 0 | 0 | 0 | 0 | 0 | 0 | 0 | 0 | 0 | 0 | 2.6116 | 0 | 0 | 3.0063 | 0 | 0 | 0 | 0 | 0 | 0 | 45.9 | 50.4 | 49.1 | 50.5 | 49.1 | 5.0794 | 5.0794 | 5.0794 | 5.0794
125 | 3 | 623 | CC Chg | 01:36:55 | 2024-07-21 22:35:43 | 2024-07-22 00:12:37 | 2.5038 | 2503.8 | 2.5038 | 2503.8 | 0 | 0 | -2.5038 | 9.6069 | 9606.91 | 9.6069 | 9606.91 | 0 | 0 | -9.6069 | 7832.574 | 3.0494 | 3.0494 | 0 | 4.2001 | 4.2001 | 0 | 3.8442 | 0 | 1550.2233 | 1550.2233 | 27.8 | 49.1 | 47.8 | 49.1 | 46.8 | 5.0794 | 5.0794 | 5.0794 | 5.0794
125 | 4 | 624 | CV Chg | 00:21:41 | 2024-07-22 00:12:38 | 2024-07-22 00:34:18 | 0.1773 | 177.32 | 0.1773 | 177.32 | 0 | 0 | -0.1773 | 0.7448 | 744.82 | 0.7448 | 744.82 | 0 | 0 | -0.7448 | 0 | 4.2001 | 4.2001 | 0 | 4.2005 | 4.2005 | 0 | 4.2005 | 0 | 1549.8512 | 61.9668 | 0 | 47.8 | 46.9 | 47.8 | 46.9 | 5.0794 | 5.0794 | 5.0794 | 5.0794
125 | 5 | 625 | Rest | 00:05:00 | 2024-07-22 00:34:19 | 2024-07-22 00:39:18 | 0 | 0 | 0 | 0 | 0 | 0 | 0 | 0 | 0 | 0 | 0 | 0 | 0 | 0 | 0 | 4.1989 | 0 | 0 | 4.1955 | 0 | 0 | 0 | 0 | 0 | 0 | 25.01 | 46.9 | 46.8 | 46.9 | 46.8 | 5.0794 | 5.0794 | 5.0794 | 5.0794
125 | 6 | 626 | CC DChg | 00:51:52 | 2024-07-22 00:39:19 | 2024-07-22 01:31:10 | 2.6802 | 2680.17 | 0 | 0 | 2.6802 | 2680.17 | 2.6802 | 9.8044 | 9804.4 | 0 | 0 | 9.8044 | 9804.4 | 9.8044 | 5876.607 | 4.1118 | 0 | 4.1118 | 2.4699 | 0 | 2.4699 | 0 | 3.6716 | -3100.4465 | -3100.8184 | 27 | 46.8 | 50.5 | 50.5 | 46.8 | 5.0794 | 5.0794 | 5.0794 | 5.0794
125 | 7 | 627 | Rest | 00:05:00 | 2024-07-22 01:31:11 | 2024-07-22 01:36:10 | 0 | 0 | 0 | 0 | 0 | 0 | 0 | 0 | 0 | 0 | 0 | 0 | 0 | 0 | 0 | 2.6128 | 0 | 0 | 3.0063 | 0 | 0 | 0 | 0 | 0 | 0 | 46.09 | 50.5 | 49.2 | 50.6 | 49.2 | 5.0794 | 5.0794 | 5.0794 | 5.0794
126 | 3 | 628 | CC Chg | 01:36:54 | 2024-07-22 01:36:11 | 2024-07-22 03:13:04 | 2.5033 | 2503.31 | 2.5033 | 2503.31 | 0 | 0 | -2.5033 | 9.6052 | 9605.16 | 9.6052 | 9605.16 | 0 | 0 | -9.6052 | 7828.9485 | 3.049 | 3.049 | 0 | 4.2001 | 4.2001 | 0 | 3.8446 | 0 | 1550.2233 | 1549.8512 | 27.6 | 49.2 | 47.8 | 49.2 | 46.9 | 5.0794 | 5.0794 | 5.0794 | 5.0794
126 | 4 | 629 | CV Chg | 00:21:40 | 2024-07-22 03:13:05 | 2024-07-22 03:34:44 | 0.1771 | 177.12 | 0.1771 | 177.12 | 0 | 0 | -0.1771 | 0.744 | 744 | 0.744 | 744 | 0 | 0 | -0.744 | 0 | 4.2001 | 4.2001 | 0 | 4.2005 | 4.2005 | 0 | 4.2005 | 0 | 1549.8512 | 61.7994 | 0 | 47.8 | 46.9 | 47.8 | 46.9 | 5.0794 | 5.0794 | 5.0794 | 5.0794
126 | 5 | 630 | Rest | 00:05:00 | 2024-07-22 03:34:45 | 2024-07-22 03:39:44 | 0 | 0 | 0 | 0 | 0 | 0 | 0 | 0 | 0 | 0 | 0 | 0 | 0 | 0 | 0 | 4.1989 | 0 | 0 | 4.1952 | 0 | 0 | 0 | 0 | 0 | 0 | 25.08 | 46.9 | 46.7 | 46.9 | 46.7 | 5.0794 | 5.0794 | 5.0794 | 5.0794
126 | 6 | 631 | CC DChg | 00:51:51 | 2024-07-22 03:39:45 | 2024-07-22 04:31:35 | 2.6793 | 2679.29 | 0 | 0 | 2.6793 | 2679.29 | 2.6793 | 9.8013 | 9801.31 | 0 | 0 | 9.8013 | 9801.31 | 9.8013 | 5903.6631 | 4.1115 | 0 | 4.1115 | 2.4777 | 0 | 2.4777 | 0 | 3.6713 | -3100.4465 | -3100.4465 | 27 | 46.8 | 50.4 | 50.4 | 46.7 | 5.0794 | 5.0794 | 5.0794 | 5.0794
126 | 7 | 632 | Rest | 00:05:00 | 2024-07-22 04:31:36 | 2024-07-22 04:36:35 | 0 | 0 | 0 | 0 | 0 | 0 | 0 | 0 | 0 | 0 | 0 | 0 | 0 | 0 | 0 | 2.6172 | 0 | 0 | 3.0069 | 0 | 0 | 0 | 0 | 0 | 0 | 45 | 50.4 | 49.2 | 50.5 | 49.2 | 5.0794 | 5.0794 | 5.0794 | 5.0794
127 | 3 | 633 | CC Chg | 01:36:51 | 2024-07-22 04:36:36 | 2024-07-22 06:13:26 | 2.5021 | 2502.06 | 2.5021 | 2502.06 | 0 | 0 | -2.5021 | 9.6006 | 9600.59 | 9.6006 | 9600.59 | 0 | 0 | -9.6006 | 7831.3472 | 3.05 | 3.05 | 0 | 4.2001 | 4.2001 | 0 | 3.8449 | 0 | 1550.2233 | 1550.2233 | 27.8 | 49.1 | 47.8 | 49.1 | 46.9 | 5.0794 | 5.0794 | 5.0794 | 5.0794
127 | 4 | 634 | CV Chg | 00:21:40 | 2024-07-22 06:13:27 | 2024-07-22 06:35:06 | 0.1774 | 177.38 | 0.1774 | 177.38 | 0 | 0 | -0.1774 | 0.7451 | 745.09 | 0.7451 | 745.09 | 0 | 0 | -0.7451 | 0 | 4.2001 | 4.2001 | 0 | 4.2005 | 4.2005 | 0 | 4.2005 | 0 | 1549.8512 | 61.9482 | 0 | 47.8 | 46.9 | 47.8 | 46.8 | 5.0794 | 5.0794 | 5.0794 | 5.0794
127 | 5 | 635 | Rest | 00:05:00 | 2024-07-22 06:35:07 | 2024-07-22 06:40:06 | 0 | 0 | 0 | 0 | 0 | 0 | 0 | 0 | 0 | 0 | 0 | 0 | 0 | 0 | 0 | 4.1989 | 0 | 0 | 4.1952 | 0 | 0 | 0 | 0 | 0 | 0 | 25.02 | 46.8 | 46.7 | 46.8 | 46.7 | 5.0794 | 5.0794 | 5.0794 | 5.0794
127 | 6 | 636 | CC DChg | 00:51:50 | 2024-07-22 06:40:07 | 2024-07-22 07:31:56 | 2.6784 | 2678.44 | 0 | 0 | 2.6784 | 2678.44 | 2.6784 | 9.7985 | 9798.48 | 0 | 0 | 9.7985 | 9798.48 | 9.7985 | 5909.6566 | 4.1118 | 0 | 4.1118 | 2.4802 | 0 | 2.4802 | 0 | 3.6713 | -3100.0742 | -3100.4465 | 26.9 | 46.8 | 50.4 | 50.4 | 46.8 | 5.0794 | 5.0794 | 5.0794 | 5.0794
127 | 7 | 637 | Rest | 00:05:00 | 2024-07-22 07:31:57 | 2024-07-22 07:36:56 | 0 | 0 | 0 | 0 | 0 | 0 | 0 | 0 | 0 | 0 | 0 | 0 | 0 | 0 | 0 | 2.6203 | 0 | 0 | 3.0072 | 0 | 0 | 0 | 0 | 0 | 0 | 45.2 | 50.4 | 49.2 | 50.5 | 49.2 | 5.0794 | 5.0794 | 5.0794 | 5.0794
128 | 3 | 638 | CC Chg | 01:36:48 | 2024-07-22 07:36:57 | 2024-07-22 09:13:44 | 2.5007 | 2500.74 | 2.5007 | 2500.74 | 0 | 0 | -2.5007 | 9.5956 | 9595.6 | 9.5956 | 9595.6 | 0 | 0 | -9.5956 | 7827.2384 | 3.05 | 3.05 | 0 | 4.2001 | 4.2001 | 0 | 3.8452 | 0 | 1549.8512 | 1549.8512 | 27.6 | 49.2 | 47.7 | 49.2 | 46.9 | 5.0794 | 5.0794 | 5.0794 | 5.0794
128 | 4 | 639 | CV Chg | 00:21:48 | 2024-07-22 09:13:45 | 2024-07-22 09:35:32 | 0.178 | 177.95 | 0.178 | 177.95 | 0 | 0 | -0.178 | 0.7475 | 747.49 | 0.7475 | 747.49 | 0 | 0 | -0.7475 | 0 | 4.2001 | 4.2001 | 0 | 4.2005 | 4.2005 | 0 | 4.2005 | 0 | 1550.2233 | 61.818 | 0 | 47.7 | 46.8 | 47.7 | 46.8 | 5.0794 | 5.0794 | 5.0794 | 5.0794
128 | 5 | 640 | Rest | 00:05:00 | 2024-07-22 09:35:33 | 2024-07-22 09:40:32 | 0 | 0 | 0 | 0 | 0 | 0 | 0 | 0 | 0 | 0 | 0 | 0 | 0 | 0 | 0 | 4.1989 | 0 | 0 | 4.1952 | 0 | 0 | 0 | 0 | 0 | 0 | 25.07 | 46.8 | 46.6 | 46.8 | 46.6 | 5.0794 | 5.0794 | 5.0794 | 5.0794
128 | 6 | 641 | CC DChg | 00:51:49 | 2024-07-22 09:40:33 | 2024-07-22 10:32:20 | 2.6776 | 2677.58 | 0 | 0 | 2.6776 | 2677.58 | 2.6776 | 9.7956 | 9795.57 | 0 | 0 | 9.7956 | 9795.57 | 9.7956 | 5965.5608 | 4.1118 | 0 | 4.1118 | 2.496 | 0 | 2.496 | 0 | 3.6713 | -3100.0742 | -3100.4465 | 26.9 | 46.7 | 50.3 | 50.3 | 46.6 | 5.0794 | 5.0794 | 5.0794 | 5.0794
128 | 7 | 642 | Rest | 00:05:00 | 2024-07-22 10:32:21 | 2024-07-22 10:37:20 | 0 | 0 | 0 | 0 | 0 | 0 | 0 | 0 | 0 | 0 | 0 | 0 | 0 | 0 | 0 | 2.6318 | 0 | 0 | 3.0087 | 0 | 0 | 0 | 0 | 0 | 0 | 43.8 | 50.3 | 49 | 50.4 | 49 | 5.0794 | 5.0794 | 5.0794 | 5.0794
129 | 3 | 643 | CC Chg | 01:36:45 | 2024-07-22 10:37:21 | 2024-07-22 12:14:05 | 2.4995 | 2499.48 | 2.4995 | 2499.48 | 0 | 0 | -2.4995 | 9.5912 | 9591.17 | 9.5912 | 9591.17 | 0 | 0 | -9.5912 | 7833.8447 | 3.0515 | 3.0515 | 0 | 4.2001 | 4.2001 | 0 | 3.8455 | 0 | 1549.8512 | 1549.8512 | 27.6 | 49 | 47.6 | 49 | 46.7 | 5.0794 | 5.0794 | 5.0794 | 5.0794
129 | 4 | 644 | CV Chg | 00:21:50 | 2024-07-22 12:14:06 | 2024-07-22 12:35:55 | 0.1781 | 178.14 | 0.1781 | 178.14 | 0 | 0 | -0.1781 | 0.7483 | 748.28 | 0.7483 | 748.28 | 0 | 0 | -0.7483 | 0 | 4.2001 | 4.2001 | 0 | 4.2005 | 4.2005 | 0 | 4.2005 | 0 | 1549.8512 | 61.973 | 0 | 47.6 | 46.7 | 47.6 | 46.7 | 5.0794 | 5.0794 | 5.0794 | 5.0794
129 | 5 | 645 | Rest | 00:05:00 | 2024-07-22 12:35:56 | 2024-07-22 12:40:55 | 0 | 0 | 0 | 0 | 0 | 0 | 0 | 0 | 0 | 0 | 0 | 0 | 0 | 0 | 0 | 4.1989 | 0 | 0 | 4.1952 | 0 | 0 | 0 | 0 | 0 | 0 | 25.01 | 46.7 | 46.6 | 46.7 | 46.6 | 5.0794 | 5.0794 | 5.0794 | 5.0794
129 | 6 | 646 | CC DChg | 00:51:48 | 2024-07-22 12:40:56 | 2024-07-22 13:32:43 | 2.6768 | 2676.76 | 0 | 0 | 2.6768 | 2676.76 | 2.6768 | 9.7924 | 9792.44 | 0 | 0 | 9.7924 | 9792.44 | 9.7924 | 5939.798 | 4.1115 | 0 | 4.1115 | 2.4891 | 0 | 2.4891 | 0 | 3.6744 | -3100.4465 | -3100.4465 | 27 | 46.6 | 50.3 | 50.3 | 46.6 | 5.0794 | 5.0794 | 5.0794 | 5.0794
129 | 7 | 647 | Rest | 00:05:00 | 2024-07-22 13:32:44 | 2024-07-22 13:37:43 | 0 | 0 | 0 | 0 | 0 | 0 | 0 | 0 | 0 | 0 | 0 | 0 | 0 | 0 | 0 | 2.6262 | 0 | 0 | 3.0081 | 0 | 0 | 0 | 0 | 0 | 0 | 44.2 | 50.4 | 49.1 | 50.4 | 49.1 | 5.0794 | 5.0794 | 5.0794 | 5.0794
130 | 3 | 648 | CC Chg | 01:36:44 | 2024-07-22 13:37:44 | 2024-07-22 15:14:27 | 2.4991 | 2499.08 | 2.4991 | 2499.08 | 0 | 0 | -2.4991 | 9.5898 | 9589.75 | 9.5898 | 9589.75 | 0 | 0 | -9.5898 | 7828.373 | 3.0509 | 3.0509 | 0 | 4.2001 | 4.2001 | 0 | 3.8458 | 0 | 1549.8512 | 1550.2233 | 27.6 | 49.1 | 47.7 | 49.1 | 46.8 | 5.0794 | 5.0794 | 5.0794 | 5.0794
130 | 4 | 649 | CV Chg | 00:21:47 | 2024-07-22 15:14:28 | 2024-07-22 15:36:14 | 0.1779 | 177.94 | 0.1779 | 177.94 | 0 | 0 | -0.1779 | 0.7474 | 747.42 | 0.7474 | 747.42 | 0 | 0 | -0.7474 | 0 | 4.2001 | 4.2001 | 0 | 4.2005 | 4.2005 | 0 | 4.2005 | 0 | 1549.8512 | 61.8428 | 0 | 47.7 | 46.8 | 47.8 | 46.8 | 5.0794 | 5.0794 | 5.0794 | 5.0794
130 | 5 | 650 | Rest | 00:05:00 | 2024-07-22 15:36:15 | 2024-07-22 15:41:14 | 0 | 0 | 0 | 0 | 0 | 0 | 0 | 0 | 0 | 0 | 0 | 0 | 0 | 0 | 0 | 4.1989 | 0 | 0 | 4.1952 | 0 | 0 | 0 | 0 | 0 | 0 | 25.06 | 46.8 | 46.7 | 46.8 | 46.7 | 5.0794 | 5.0794 | 5.0794 | 5.0794
130 | 6 | 651 | CC DChg | 00:51:47 | 2024-07-22 15:41:15 | 2024-07-22 16:33:01 | 2.6759 | 2675.91 | 0 | 0 | 2.6759 | 2675.91 | 2.6759 | 9.7902 | 9790.24 | 0 | 0 | 9.7902 | 9790.24 | 9.7902 | 5972.1477 | 4.1118 | 0 | 4.1118 | 2.4988 | 0 | 2.4988 | 0 | 3.6747 | -3100.8184 | -3100.4465 | 26.89 | 46.7 | 50.5 | 50.5 | 46.7 | 5.0794 | 5.0794 | 5.0794 | 5.0794
130 | 7 | 652 | Rest | 00:05:00 | 2024-07-22 16:33:02 | 2024-07-22 16:38:01 | 0 | 0 | 0 | 0 | 0 | 0 | 0 | 0 | 0 | 0 | 0 | 0 | 0 | 0 | 0 | 2.6333 | 0 | 0 | 3.0091 | 0 | 0 | 0 | 0 | 0 | 0 | 43.4 | 50.4 | 49.2 | 50.5 | 49.2 | 5.0794 | 5.0794 | 5.0794 | 5.0794
131 | 3 | 653 | CC Chg | 01:35:58 | 2024-07-22 16:38:02 | 2024-07-22 18:13:59 | 2.4793 | 2479.31 | 2.4793 | 2479.31 | 0 | 0 | -2.4793 | 9.508 | 9507.97 | 9.508 | 9507.97 | 0 | 0 | -9.508 | 7774.8204 | 3.0521 | 3.0521 | 0 | 4.2001 | 4.2001 | 0 | 3.8415 | 0 | 1549.8512 | 1549.8512 | 27.8 | 49.2 | 43.5 | 49.2 | 39.5 | 5.0794 | 5.0794 | 5.0794 | 5.0794
131 | 4 | 654 | CV Chg | 00:23:31 | 2024-07-22 18:14:00 | 2024-07-22 18:37:30 | 0.1954 | 195.42 | 0.1954 | 195.42 | 0 | 0 | -0.1954 | 0.8209 | 820.85 | 0.8209 | 820.85 | 0 | 0 | -0.8209 | 0 | 4.2001 | 4.2001 | 0 | 4.2005 | 4.2005 | 0 | 4.2005 | 0 | 1550.2233 | 61.9792 | 0 | 43.5 | 43.1 | 43.6 | 43.1 | 5.0794 | 5.0794 | 5.0794 | 5.0794
131 | 5 | 655 | Rest | 00:05:00 | 2024-07-22 18:37:31 | 2024-07-22 18:42:30 | 0 | 0 | 0 | 0 | 0 | 0 | 0 | 0 | 0 | 0 | 0 | 0 | 0 | 0 | 0 | 4.1989 | 0 | 0 | 4.1949 | 0 | 0 | 0 | 0 | 0 | 0 | 25.01 | 43.1 | 43.2 | 43.2 | 43.1 | 5.0794 | 5.0794 | 5.0794 | 5.0794
131 | 6 | 656 | CC DChg | 00:51:45 | 2024-07-22 18:42:31 | 2024-07-22 19:34:15 | 2.6742 | 2674.2 | 0 | 0 | 2.6742 | 2674.2 | 2.6742 | 9.7738 | 9773.77 | 0 | 0 | 9.7738 | 9773.77 | 9.7738 | 5894.6836 | 4.1071 | 0 | 4.1071 | 2.474 | 0 | 2.474 | 0 | 3.6706 | -3100.4465 | -3100.4465 | 28.3 | 43.2 | 48.7 | 48.7 | 43.2 | 5.0794 | 5.0794 | 5.0794 | 5.0794
131 | 7 | 657 | Rest | 00:05:00 | 2024-07-22 19:34:16 | 2024-07-22 19:39:15 | 0 | 0 | 0 | 0 | 0 | 0 | 0 | 0 | 0 | 0 | 0 | 0 | 0 | 0 | 0 | 2.6178 | 0 | 0 | 3.0072 | 0 | 0 | 0 | 0 | 0 | 0 | 46.4 | 48.7 | 47.6 | 48.9 | 47.6 | 5.0794 | 5.0794 | 5.0794 | 5.0794
132 | 3 | 658 | CC Chg | 01:36:43 | 2024-07-22 19:39:16 | 2024-07-22 21:15:58 | 2.4987 | 2498.71 | 2.4987 | 2498.71 | 0 | 0 | -2.4987 | 9.5895 | 9589.53 | 9.5895 | 9589.53 | 0 | 0 | -9.5895 | 7825.09 | 3.0506 | 3.0506 | 0 | 4.2001 | 4.2001 | 0 | 3.8464 | 0 | 1550.2233 | 1549.8512 | 28 | 47.6 | 48.1 | 48.1 | 46.1 | 5.0794 | 5.0794 | 5.0794 | 5.0794
132 | 4 | 659 | CV Chg | 00:21:46 | 2024-07-22 21:15:59 | 2024-07-22 21:37:44 | 0.1771 | 177.06 | 0.1771 | 177.06 | 0 | 0 | -0.1771 | 0.7437 | 743.75 | 0.7437 | 743.75 | 0 | 0 | -0.7437 | 0 | 4.2001 | 4.2001 | 0 | 4.2005 | 4.2005 | 0 | 4.2005 | 0 | 1550.2233 | 61.88 | 0 | 48.1 | 47.8 | 48.2 | 47.8 | 5.0794 | 5.0794 | 5.0794 | 5.0794
132 | 5 | 660 | Rest | 00:05:00 | 2024-07-22 21:37:45 | 2024-07-22 21:42:44 | 0 | 0 | 0 | 0 | 0 | 0 | 0 | 0 | 0 | 0 | 0 | 0 | 0 | 0 | 0 | 4.1989 | 0 | 0 | 4.1952 | 0 | 0 | 0 | 0 | 0 | 0 | 25.05 | 47.8 | 47.8 | 47.8 | 47.8 | 5.0794 | 5.0794 | 5.0794 | 5.0794
132 | 6 | 661 | CC DChg | 00:51:46 | 2024-07-22 21:42:45 | 2024-07-22 22:34:30 | 2.675 | 2675.03 | 0 | 0 | 2.675 | 2675.03 | 2.675 | 9.7905 | 9790.54 | 0 | 0 | 9.7905 | 9790.54 | 9.7905 | 5961.0301 | 4.1124 | 0 | 4.1124 | 2.4969 | 0 | 2.4969 | 0 | 3.6759 | -3100.0742 | -3100.4465 | 26.7 | 47.8 | 51.3 | 51.3 | 47.8 | 5.0794 | 5.0794 | 5.0794 | 5.0794
132 | 7 | 662 | Rest | 00:05:00 | 2024-07-22 22:34:31 | 2024-07-22 22:39:30 | 0 | 0 | 0 | 0 | 0 | 0 | 0 | 0 | 0 | 0 | 0 | 0 | 0 | 0 | 0 | 2.6311 | 0 | 0 | 3.0084 | 0 | 0 | 0 | 0 | 0 | 0 | 43.3 | 51.3 | 50.1 | 51.3 | 50.1 | 5.0794 | 5.0794 | 5.0794 | 5.0794
133 | 3 | 663 | CC Chg | 01:36:46 | 2024-07-22 22:39:31 | 2024-07-23 00:16:16 | 2.4999 | 2499.94 | 2.4999 | 2499.94 | 0 | 0 | -2.4999 | 9.593 | 9593.04 | 9.593 | 9593.04 | 0 | 0 | -9.593 | 7831.06 | 3.0509 | 3.0509 | 0 | 4.2001 | 4.2001 | 0 | 3.8458 | 0 | 1549.8512 | 1549.8512 | 27.4 | 50 | 48.5 | 50 | 47.8 | 5.0794 | 5.0794 | 5.0794 | 5.0794
133 | 4 | 664 | CV Chg | 00:21:34 | 2024-07-23 00:16:17 | 2024-07-23 00:37:50 | 0.1755 | 175.45 | 0.1755 | 175.45 | 0 | 0 | -0.1755 | 0.737 | 736.99 | 0.737 | 736.99 | 0 | 0 | -0.737 | 0 | 4.2001 | 4.2001 | 0 | 4.2008 | 4.2008 | 0 | 4.2005 | 0 | 1550.2233 | 61.8986 | 0 | 48.5 | 47.6 | 48.6 | 47.6 | 5.0794 | 5.0794 | 5.0794 | 5.0794
133 | 5 | 665 | Rest | 00:05:00 | 2024-07-23 00:37:51 | 2024-07-23 00:42:50 | 0 | 0 | 0 | 0 | 0 | 0 | 0 | 0 | 0 | 0 | 0 | 0 | 0 | 0 | 0 | 4.1989 | 0 | 0 | 4.1955 | 0 | 0 | 0 | 0 | 0 | 0 | 30.05 | 47.6 | 47.5 | 47.6 | 47.5 | 5.0794 | 5.0794 | 5.0794 | 5.0794
133 | 6 | 666 | CC DChg | 00:51:46 | 2024-07-23 00:42:51 | 2024-07-23 01:34:37 | 2.675 | 2675.03 | 0 | 0 | 2.675 | 2675.03 | 2.675 | 9.7889 | 9788.86 | 0 | 0 | 9.7889 | 9788.86 | 9.7889 | 5867.5558 | 4.1124 | 0 | 4.1124 | 2.4712 | 0 | 2.4712 | 0 | 3.6753 | -3100.4465 | -3100.4465 | 26.8 | 47.5 | 51.1 | 51.1 | 47.5 | 5.0794 | 5.0794 | 5.0794 | 5.0794
133 | 7 | 667 | Rest | 00:05:00 | 2024-07-23 01:34:38 | 2024-07-23 01:39:37 | 0 | 0 | 0 | 0 | 0 | 0 | 0 | 0 | 0 | 0 | 0 | 0 | 0 | 0 | 0 | 2.6116 | 0 | 0 | 3.0056 | 0 | 0 | 0 | 0 | 0 | 0 | 45.3 | 51.1 | 49.9 | 51.2 | 49.9 | 5.0794 | 5.0794 | 5.0794 | 5.0794
134 | 3 | 668 | CC Chg | 01:36:44 | 2024-07-23 01:39:38 | 2024-07-23 03:16:21 | 2.4991 | 2499.06 | 2.4991 | 2499.06 | 0 | 0 | -2.4991 | 9.5895 | 9589.48 | 9.5895 | 9589.48 | 0 | 0 | -9.5895 | 7813.5491 | 3.0487 | 3.0487 | 0 | 4.2001 | 4.2001 | 0 | 3.8458 | 0 | 1549.8512 | 1549.8512 | 27.8 | 49.9 | 48.4 | 49.9 | 47.6 | 5.0794 | 5.0794 | 5.0794 | 5.0794
134 | 4 | 669 | CV Chg | 00:21:35 | 2024-07-23 03:16:22 | 2024-07-23 03:37:56 | 0.1761 | 176.11 | 0.1761 | 176.11 | 0 | 0 | -0.1761 | 0.7397 | 739.74 | 0.7397 | 739.74 | 0 | 0 | -0.7397 | 0 | 4.2001 | 4.2001 | 0 | 4.2005 | 4.2005 | 0 | 4.2005 | 0 | 1549.8512 | 61.9668 | 0 | 48.4 | 47.6 | 48.5 | 47.6 | 5.0794 | 5.0794 | 5.0794 | 5.0794
134 | 5 | 670 | Rest | 00:05:00 | 2024-07-23 03:37:57 | 2024-07-23 03:42:56 | 0 | 0 | 0 | 0 | 0 | 0 | 0 | 0 | 0 | 0 | 0 | 0 | 0 | 0 | 0 | 4.1989 | 0 | 0 | 4.1952 | 0 | 0 | 0 | 0 | 0 | 0 | 25.01 | 47.5 | 47.5 | 47.6 | 47.5 | 5.0794 | 5.0794 | 5.0794 | 5.0794
134 | 6 | 671 | CC DChg | 00:51:45 | 2024-07-23 03:42:57 | 2024-07-23 04:34:41 | 2.6741 | 2674.14 | 0 | 0 | 2.6741 | 2674.14 | 2.6741 | 9.7857 | 9785.73 | 0 | 0 | 9.7857 | 9785.73 | 9.7857 | 5897.9256 | 4.1121 | 0 | 4.1121 | 2.4798 | 0 | 2.4798 | 0 | 3.6753 | -3100.4465 | -3100.4465 | 26.8 | 47.5 | 51 | 51 | 47.5 | 5.0794 | 5.0794 | 5.0794 | 5.0794
134 | 7 | 672 | Rest | 00:05:00 | 2024-07-23 04:34:42 | 2024-07-23 04:39:41 | 0 | 0 | 0 | 0 | 0 | 0 | 0 | 0 | 0 | 0 | 0 | 0 | 0 | 0 | 0 | 2.6187 | 0 | 0 | 3.0069 | 0 | 0 | 0 | 0 | 0 | 0 | 44.8 | 51 | 49.7 | 51.1 | 49.7 | 5.0794 | 5.0794 | 5.0794 | 5.0794
135 | 3 | 673 | CC Chg | 01:36:42 | 2024-07-23 04:39:42 | 2024-07-23 06:16:23 | 2.4982 | 2498.16 | 2.4982 | 2498.16 | 0 | 0 | -2.4982 | 9.5864 | 9586.36 | 9.5864 | 9586.36 | 0 | 0 | -9.5864 | 7819.1386 | 3.05 | 3.05 | 0 | 4.2001 | 4.2001 | 0 | 3.8461 | 0 | 1549.8512 | 1550.2233 | 27.8 | 49.7 | 48.3 | 49.7 | 47.5 | 5.0794 | 5.0794 | 5.0794 | 5.0794
135 | 4 | 674 | CV Chg | 00:21:36 | 2024-07-23 06:16:24 | 2024-07-23 06:37:59 | 0.1762 | 176.22 | 0.1762 | 176.22 | 0 | 0 | -0.1762 | 0.7402 | 740.23 | 0.7402 | 740.23 | 0 | 0 | -0.7402 | 0 | 4.2001 | 4.2001 | 0 | 4.2005 | 4.2005 | 0 | 4.2005 | 0 | 1549.8512 | 61.9792 | 0 | 48.3 | 47.4 | 48.3 | 47.4 | 5.0794 | 5.0794 | 5.0794 | 5.0794
135 | 5 | 675 | Rest | 00:05:00 | 2024-07-23 06:38:00 | 2024-07-23 06:42:59 | 0 | 0 | 0 | 0 | 0 | 0 | 0 | 0 | 0 | 0 | 0 | 0 | 0 | 0 | 0 | 4.1989 | 0 | 0 | 4.1952 | 0 | 0 | 0 | 0 | 0 | 0 | 25.01 | 47.4 | 47.3 | 47.4 | 47.3 | 5.0794 | 5.0794 | 5.0794 | 5.0794
135 | 6 | 676 | CC DChg | 00:51:44 | 2024-07-23 06:43:00 | 2024-07-23 07:34:43 | 2.6733 | 2673.28 | 0 | 0 | 2.6733 | 2673.28 | 2.6733 | 9.7822 | 9782.17 | 0 | 0 | 9.7822 | 9782.17 | 9.7822 | 5932.0648 | 4.1118 | 0 | 4.1118 | 2.4895 | 0 | 2.4895 | 0 | 3.675 | -3100.8184 | -3100.0742 | 26.89 | 47.3 | 50.8 | 50.8 | 47.3 | 5.0794 | 5.0794 | 5.0794 | 5.0794
135 | 7 | 677 | Rest | 00:05:00 | 2024-07-23 07:34:44 | 2024-07-23 07:39:43 | 0 | 0 | 0 | 0 | 0 | 0 | 0 | 0 | 0 | 0 | 0 | 0 | 0 | 0 | 0 | 2.6256 | 0 | 0 | 3.0078 | 0 | 0 | 0 | 0 | 0 | 0 | 43.9 | 50.8 | 49.5 | 50.9 | 49.5 | 5.0794 | 5.0794 | 5.0794 | 5.0794
136 | 3 | 678 | CC Chg | 01:36:37 | 2024-07-23 07:39:44 | 2024-07-23 09:16:20 | 2.496 | 2496.01 | 2.496 | 2496.01 | 0 | 0 | -2.496 | 9.5783 | 9578.33 | 9.5783 | 9578.33 | 0 | 0 | -9.5783 | 7818.7336 | 3.0509 | 3.0509 | 0 | 4.2001 | 4.2001 | 0 | 3.8467 | 0 | 1549.8512 | 1550.2233 | 27.8 | 49.5 | 48 | 49.5 | 47.3 | 5.0794 | 5.0794 | 5.0794 | 5.0794
136 | 4 | 679 | CV Chg | 00:21:40 | 2024-07-23 09:16:21 | 2024-07-23 09:38:00 | 0.1772 | 177.23 | 0.1772 | 177.23 | 0 | 0 | -0.1772 | 0.7445 | 744.47 | 0.7445 | 744.47 | 0 | 0 | -0.7445 | 0 | 4.1998 | 4.1998 | 0 | 4.2005 | 4.2005 | 0 | 4.2005 | 0 | 1550.2233 | 61.7932 | 0 | 48 | 47.2 | 48.1 | 47.2 | 5.0794 | 5.0794 | 5.0794 | 5.0794
136 | 5 | 680 | Rest | 00:05:00 | 2024-07-23 09:38:01 | 2024-07-23 09:43:00 | 0 | 0 | 0 | 0 | 0 | 0 | 0 | 0 | 0 | 0 | 0 | 0 | 0 | 0 | 0 | 4.1989 | 0 | 0 | 4.1955 | 0 | 0 | 0 | 0 | 0 | 0 | 25.08 | 47.2 | 47.1 | 47.2 | 47.1 | 5.0794 | 5.0794 | 5.0794 | 5.0794
136 | 6 | 681 | CC DChg | 00:51:43 | 2024-07-23 09:43:01 | 2024-07-23 10:34:41 | 2.6724 | 2672.42 | 0 | 0 | 2.6724 | 2672.42 | 2.6724 | 9.7785 | 9778.53 | 0 | 0 | 9.7785 | 9778.53 | 9.7785 | 5923.371 | 4.1118 | 0 | 4.1118 | 2.4876 | 0 | 2.4876 | 0 | 3.6747 | -3100.0742 | -3100.0742 | 27 | 47 | 50.6 | 50.6 | 47 | 5.0794 | 5.0794 | 5.0794 | 5.0794
136 | 7 | 682 | Rest | 00:05:00 | 2024-07-23 10:34:42 | 2024-07-23 10:39:41 | 0 | 0 | 0 | 0 | 0 | 0 | 0 | 0 | 0 | 0 | 0 | 0 | 0 | 0 | 0 | 2.6246 | 0 | 0 | 3.0078 | 0 | 0 | 0 | 0 | 0 | 0 | 44.2 | 50.6 | 49.4 | 50.7 | 49.4 | 5.0794 | 5.0794 | 5.0794 | 5.0794
137 | 3 | 683 | CC Chg | 01:36:41 | 2024-07-23 10:39:42 | 2024-07-23 12:16:22 | 2.4978 | 2497.77 | 2.4978 | 2497.77 | 0 | 0 | -2.4978 | 9.5853 | 9585.34 | 9.5853 | 9585.34 | 0 | 0 | -9.5853 | 7822.1327 | 3.0506 | 3.0506 | 0 | 4.2001 | 4.2001 | 0 | 3.8464 | 0 | 1550.2233 | 1550.2233 | 27.6 | 49.4 | 48.7 | 49.4 | 47.6 | 5.0794 | 5.0794 | 5.0794 | 5.0794
137 | 4 | 684 | CV Chg | 00:21:33 | 2024-07-23 12:16:23 | 2024-07-23 12:37:55 | 0.175 | 174.97 | 0.175 | 174.97 | 0 | 0 | -0.175 | 0.735 | 734.96 | 0.735 | 734.96 | 0 | 0 | -0.735 | 0 | 4.2001 | 4.2001 | 0 | 4.2005 | 4.2005 | 0 | 4.2005 | 0 | 1549.8512 | 61.9482 | 0 | 48.7 | 47.7 | 48.7 | 47.7 | 5.0794 | 5.0794 | 5.0794 | 5.0794
137 | 5 | 685 | Rest | 00:05:00 | 2024-07-23 12:37:56 | 2024-07-23 12:42:55 | 0 | 0 | 0 | 0 | 0 | 0 | 0 | 0 | 0 | 0 | 0 | 0 | 0 | 0 | 0 | 4.1989 | 0 | 0 | 4.1952 | 0 | 0 | 0 | 0 | 0 | 0 | 25.02 | 47.7 | 47.6 | 47.7 | 47.6 | 5.0794 | 5.0794 | 5.0794 | 5.0794
137 | 6 | 686 | CC DChg | 00:51:43 | 2024-07-23 12:42:57 | 2024-07-23 13:34:39 | 2.6724 | 2672.44 | 0 | 0 | 2.6724 | 2672.44 | 2.6724 | 9.7799 | 9779.93 | 0 | 0 | 9.7799 | 9779.93 | 9.7799 | 5860.7667 | 4.1121 | 0 | 4.1121 | 2.4705 | 0 | 2.4705 | 0 | 3.6753 | -3100.4465 | -3100.4465 | 26.8 | 47.6 | 51.1 | 51.1 | 47.6 | 5.0794 | 5.0794 | 5.0794 | 5.0794
137 | 7 | 687 | Rest | 00:05:00 | 2024-07-23 13:34:40 | 2024-07-23 13:39:39 | 0 | 0 | 0 | 0 | 0 | 0 | 0 | 0 | 0 | 0 | 0 | 0 | 0 | 0 | 0 | 2.6116 | 0 | 0 | 3.0056 | 0 | 0 | 0 | 0 | 0 | 0 | 45.5 | 51.1 | 49.8 | 51.1 | 49.8 | 5.0794 | 5.0794 | 5.0794 | 5.0794
138 | 3 | 688 | CC Chg | 01:36:37 | 2024-07-23 13:39:40 | 2024-07-23 15:16:15 | 2.4961 | 2496.08 | 2.4961 | 2496.08 | 0 | 0 | -2.4961 | 9.5787 | 9578.68 | 9.5787 | 9578.68 | 0 | 0 | -9.5787 | 7806.3232 | 3.049 | 3.049 | 0 | 4.2001 | 4.2001 | 0 | 3.8467 | 0 | 1550.2233 | 1550.2233 | 28 | 49.8 | 48.3 | 49.8 | 47.6 | 5.0794 | 5.0794 | 5.0794 | 5.0794
138 | 4 | 689 | CV Chg | 00:21:41 | 2024-07-23 15:16:16 | 2024-07-23 15:37:56 | 0.1764 | 176.4 | 0.1764 | 176.4 | 0 | 0 | -0.1764 | 0.741 | 740.96 | 0.741 | 740.96 | 0 | 0 | -0.741 | 0 | 4.2001 | 4.2001 | 0 | 4.2008 | 4.2008 | 0 | 4.2005 | 0 | 1549.8512 | 61.9668 | 0 | 48.3 | 47.5 | 48.3 | 47.5 | 5.0794 | 5.0794 | 5.0794 | 5.0794
138 | 5 | 690 | Rest | 00:05:00 | 2024-07-23 15:37:57 | 2024-07-23 15:42:56 | 0 | 0 | 0 | 0 | 0 | 0 | 0 | 0 | 0 | 0 | 0 | 0 | 0 | 0 | 0 | 4.1989 | 0 | 0 | 4.1955 | 0 | 0 | 0 | 0 | 0 | 0 | 30.02 | 47.5 | 47.4 | 47.5 | 47.4 | 5.0794 | 5.0794 | 5.0794 | 5.0794
138 | 6 | 691 | CC DChg | 00:51:42 | 2024-07-23 15:42:57 | 2024-07-23 16:34:38 | 2.6716 | 2671.62 | 0 | 0 | 2.6716 | 2671.62 | 2.6716 | 9.7769 | 9776.95 | 0 | 0 | 9.7769 | 9776.95 | 9.7769 | 5873.3926 | 4.1118 | 0 | 4.1118 | 2.4743 | 0 | 2.4743 | 0 | 3.675 | -3100.4465 | -3100.8184 | 27 | 47.4 | 51.1 | 51.1 | 47.4 | 5.0794 | 5.0794 | 5.0794 | 5.0794
138 | 7 | 692 | Rest | 00:05:00 | 2024-07-23 16:34:39 | 2024-07-23 16:39:38 | 0 | 0 | 0 | 0 | 0 | 0 | 0 | 0 | 0 | 0 | 0 | 0 | 0 | 0 | 0 | 2.6132 | 0 | 0 | 3.0063 | 0 | 0 | 0 | 0 | 0 | 0 | 44.79 | 51.2 | 49.9 | 51.3 | 49.9 | 5.0794 | 5.0794 | 5.0794 | 5.0794
139 | 3 | 693 | CC Chg | 01:36:38 | 2024-07-23 16:39:39 | 2024-07-23 18:16:16 | 2.4966 | 2496.55 | 2.4966 | 2496.55 | 0 | 0 | -2.4966 | 9.5807 | 9580.68 | 9.5807 | 9580.68 | 0 | 0 | -9.5807 | 7807.8106 | 3.049 | 3.049 | 0 | 4.2001 | 4.2001 | 0 | 3.847 | 0 | 1549.8512 | 1550.2233 | 27.6 | 49.9 | 48.8 | 49.9 | 47.8 | 5.0794 | 5.0794 | 5.0794 | 5.0794
139 | 4 | 694 | CV Chg | 00:21:35 | 2024-07-23 18:16:17 | 2024-07-23 18:37:51 | 0.1753 | 175.34 | 0.1753 | 175.34 | 0 | 0 | -0.1753 | 0.7365 | 736.51 | 0.7365 | 736.51 | 0 | 0 | -0.7365 | 0 | 4.2001 | 4.2001 | 0 | 4.2005 | 4.2005 | 0 | 4.2005 | 0 | 1550.2233 | 61.9792 | 0 | 48.8 | 47.9 | 48.8 | 47.9 | 5.0794 | 5.0794 | 5.0794 | 5.0794
139 | 5 | 695 | Rest | 00:05:00 | 2024-07-23 18:37:52 | 2024-07-23 18:42:51 | 0 | 0 | 0 | 0 | 0 | 0 | 0 | 0 | 0 | 0 | 0 | 0 | 0 | 0 | 0 | 4.1989 | 0 | 0 | 4.1955 | 0 | 0 | 0 | 0 | 0 | 0 | 25.01 | 47.9 | 47.8 | 47.9 | 47.8 | 5.0794 | 5.0794 | 5.0794 | 5.0794
139 | 6 | 696 | CC DChg | 00:51:42 | 2024-07-23 18:42:52 | 2024-07-23 19:34:34 | 2.6716 | 2671.62 | 0 | 0 | 2.6716 | 2671.62 | 2.6716 | 9.7808 | 9780.81 | 0 | 0 | 9.7808 | 9780.81 | 9.7808 | 5871.1695 | 4.1121 | 0 | 4.1121 | 2.474 | 0 | 2.474 | 0 | 3.6771 | -3100.4465 | -3100.4465 | 26.9 | 47.8 | 52.8 | 52.8 | 47.8 | 5.0794 | 5.0794 | 5.0794 | 5.0794
139 | 7 | 697 | Rest | 00:05:00 | 2024-07-23 19:34:35 | 2024-07-23 19:39:34 | 0 | 0 | 0 | 0 | 0 | 0 | 0 | 0 | 0 | 0 | 0 | 0 | 0 | 0 | 0 | 2.6101 | 0 | 0 | 3.0053 | 0 | 0 | 0 | 0 | 0 | 0 | 43.9 | 52.8 | 51.6 | 52.9 | 51.6 | 5.0794 | 5.0794 | 5.0794 | 5.0794
140 | 3 | 698 | CC Chg | 01:36:42 | 2024-07-23 19:39:35 | 2024-07-23 21:16:15 | 2.4982 | 2498.24 | 2.4982 | 2498.24 | 0 | 0 | -2.4982 | 9.5863 | 9586.3 | 9.5863 | 9586.3 | 0 | 0 | -9.5863 | 7806.7866 | 3.0481 | 3.0481 | 0 | 4.2001 | 4.2001 | 0 | 3.8464 | 0 | 1549.8512 | 1549.8512 | 27.6 | 51.5 | 49.2 | 51.5 | 49 | 5.0794 | 5.0794 | 5.0794 | 5.0794
140 | 4 | 699 | CV Chg | 00:21:20 | 2024-07-23 21:16:16 | 2024-07-23 21:37:35 | 0.1736 | 173.64 | 0.1736 | 173.64 | 0 | 0 | -0.1736 | 0.7294 | 729.38 | 0.7294 | 729.38 | 0 | 0 | -0.7294 | 0 | 4.2001 | 4.2001 | 0 | 4.2005 | 4.2005 | 0 | 4.2005 | 0 | 1549.8512 | 61.8118 | 0 | 49.2 | 48.2 | 49.2 | 48.2 | 5.0794 | 5.0794 | 5.0794 | 5.0794
140 | 5 | 700 | Rest | 00:05:00 | 2024-07-23 21:37:36 | 2024-07-23 21:42:35 | 0 | 0 | 0 | 0 | 0 | 0 | 0 | 0 | 0 | 0 | 0 | 0 | 0 | 0 | 0 | 4.1989 | 0 | 0 | 4.1952 | 0 | 0 | 0 | 0 | 0 | 0 | 25.08 | 48.2 | 48.1 | 48.2 | 48.1 | 5.0794 | 5.0794 | 5.0794 | 5.0794
140 | 6 | 701 | CC DChg | 00:51:41 | 2024-07-23 21:42:36 | 2024-07-23 22:34:16 | 2.6707 | 2670.73 | 0 | 0 | 2.6707 | 2670.73 | 2.6707 | 9.7756 | 9775.63 | 0 | 0 | 9.7756 | 9775.63 | 9.7756 | 5876.9946 | 4.1124 | 0 | 4.1124 | 2.4764 | 0 | 2.4764 | 0 | 3.6756 | -3100.4465 | -3100.4465 | 26.7 | 48.1 | 51.9 | 51.9 | 48.1 | 5.0794 | 5.0794 | 5.0794 | 5.0794
140 | 7 | 702 | Rest | 00:05:00 | 2024-07-23 22:34:17 | 2024-07-23 22:39:16 | 0 | 0 | 0 | 0 | 0 | 0 | 0 | 0 | 0 | 0 | 0 | 0 | 0 | 0 | 0 | 2.6144 | 0 | 0 | 3.0056 | 0 | 0 | 0 | 0 | 0 | 0 | 44.5 | 51.9 | 50.9 | 52 | 50.9 | 5.0794 | 5.0794 | 5.0794 | 5.0794
141 | 3 | 703 | CC Chg | 01:36:39 | 2024-07-23 22:39:17 | 2024-07-24 00:15:56 | 2.4969 | 2496.91 | 2.4969 | 2496.91 | 0 | 0 | -2.4969 | 9.5816 | 9581.62 | 9.5816 | 9581.62 | 0 | 0 | -9.5816 | 7806.8224 | 3.0487 | 3.0487 | 0 | 4.2001 | 4.2001 | 0 | 3.8467 | 0 | 1550.2233 | 1550.2233 | 27.8 | 50.9 | 49.1 | 50.9 | 48.9 | 5.0794 | 5.0794 | 5.0794 | 5.0794
141 | 4 | 704 | CV Chg | 00:21:25 | 2024-07-24 00:15:57 | 2024-07-24 00:37:21 | 0.1741 | 174.06 | 0.1741 | 174.06 | 0 | 0 | -0.1741 | 0.7312 | 731.16 | 0.7312 | 731.16 | 0 | 0 | -0.7312 | 0 | 4.2001 | 4.2001 | 0 | 4.2008 | 4.2008 | 0 | 4.2005 | 0 | 1550.2233 | 61.8986 | 0 | 49.1 | 48.2 | 49.1 | 48.2 | 5.0794 | 5.0794 | 5.0794 | 5.0794
141 | 5 | 705 | Rest | 00:05:00 | 2024-07-24 00:37:22 | 2024-07-24 00:42:21 | 0 | 0 | 0 | 0 | 0 | 0 | 0 | 0 | 0 | 0 | 0 | 0 | 0 | 0 | 0 | 4.1989 | 0 | 0 | 4.1955 | 0 | 0 | 0 | 0 | 0 | 0 | 30.05 | 48.2 | 48 | 48.2 | 48 | 5.0794 | 5.0794 | 5.0794 | 5.0794
141 | 6 | 706 | CC DChg | 00:51:40 | 2024-07-24 00:42:22 | 2024-07-24 01:34:01 | 2.6698 | 2669.85 | 0 | 0 | 2.6698 | 2669.85 | 2.6698 | 9.7727 | 9772.68 | 0 | 0 | 9.7727 | 9772.68 | 9.7727 | 5927.8623 | 4.1124 | 0 | 4.1124 | 2.491 | 0 | 2.491 | 0 | 3.6756 | -3100.4465 | -3100.0742 | 26.8 | 48 | 51.3 | 51.3 | 48 | 5.0794 | 5.0794 | 5.0794 | 5.0794
141 | 7 | 707 | Rest | 00:05:00 | 2024-07-24 01:34:02 | 2024-07-24 01:39:01 | 0 | 0 | 0 | 0 | 0 | 0 | 0 | 0 | 0 | 0 | 0 | 0 | 0 | 0 | 0 | 2.6256 | 0 | 0 | 3.0075 | 0 | 0 | 0 | 0 | 0 | 0 | 43.4 | 51.3 | 50.1 | 51.5 | 50.1 | 5.0794 | 5.0794 | 5.0794 | 5.0794
142 | 3 | 708 | CC Chg | 01:36:38 | 2024-07-24 01:39:02 | 2024-07-24 03:15:38 | 2.4965 | 2496.49 | 2.4965 | 2496.49 | 0 | 0 | -2.4965 | 9.5808 | 9580.83 | 9.5808 | 9580.83 | 0 | 0 | -9.5808 | 7816.0251 | 3.0503 | 3.0503 | 0 | 4.2001 | 4.2001 | 0 | 3.847 | 0 | 1550.2233 | 1549.8512 | 27.6 | 50.1 | 49.2 | 50.1 | 48.2 | 5.0794 | 5.0794 | 5.0794 | 5.0794
142 | 4 | 709 | CV Chg | 00:21:23 | 2024-07-24 03:15:39 | 2024-07-24 03:37:01 | 0.1735 | 173.51 | 0.1735 | 173.51 | 0 | 0 | -0.1735 | 0.7288 | 728.84 | 0.7288 | 728.84 | 0 | 0 | -0.7288 | 0 | 4.2001 | 4.2001 | 0 | 4.2005 | 4.2005 | 0 | 4.2005 | 0 | 1550.2233 | 61.9792 | 0 | 49.2 | 48.2 | 49.2 | 48.2 | 5.0794 | 5.0794 | 5.0794 | 5.0794
142 | 5 | 710 | Rest | 00:05:00 | 2024-07-24 03:37:02 | 2024-07-24 03:42:01 | 0 | 0 | 0 | 0 | 0 | 0 | 0 | 0 | 0 | 0 | 0 | 0 | 0 | 0 | 0 | 4.1989 | 0 | 0 | 4.1955 | 0 | 0 | 0 | 0 | 0 | 0 | 25.01 | 48.3 | 48.1 | 48.3 | 48.1 | 5.0794 | 5.0794 | 5.0794 | 5.0794
142 | 6 | 711 | CC DChg | 00:51:39 | 2024-07-24 03:42:03 | 2024-07-24 04:33:41 | 2.669 | 2669.01 | 0 | 0 | 2.669 | 2669.01 | 2.669 | 9.7701 | 9770.07 | 0 | 0 | 9.7701 | 9770.07 | 9.7701 | 5924.8589 | 4.1124 | 0 | 4.1124 | 2.4907 | 0 | 2.4907 | 0 | 3.6756 | -3100.8184 | -3100.4465 | 26.79 | 48.2 | 51.5 | 51.5 | 48.1 | 5.0794 | 5.0794 | 5.0794 | 5.0794
142 | 7 | 712 | Rest | 00:05:00 | 2024-07-24 04:33:42 | 2024-07-24 04:38:41 | 0 | 0 | 0 | 0 | 0 | 0 | 0 | 0 | 0 | 0 | 0 | 0 | 0 | 0 | 0 | 2.6256 | 0 | 0 | 3.0075 | 0 | 0 | 0 | 0 | 0 | 0 | 43.5 | 51.4 | 50.3 | 51.6 | 50.3 | 5.0794 | 5.0794 | 5.0794 | 5.0794
143 | 3 | 713 | CC Chg | 01:36:39 | 2024-07-24 04:38:42 | 2024-07-24 06:15:19 | 2.4969 | 2496.89 | 2.4969 | 2496.89 | 0 | 0 | -2.4969 | 9.5831 | 9583.06 | 9.5831 | 9583.06 | 0 | 0 | -9.5831 | 7817.2841 | 3.0503 | 3.0503 | 0 | 4.2001 | 4.2001 | 0 | 3.8477 | 0 | 1549.8512 | 1549.8512 | 27.6 | 50.3 | 49.6 | 50.3 | 48.1 | 5.0794 | 5.0794 | 5.0794 | 5.0794
143 | 4 | 714 | CV Chg | 00:21:11 | 2024-07-24 06:15:20 | 2024-07-24 06:36:30 | 0.1724 | 172.38 | 0.1724 | 172.38 | 0 | 0 | -0.1724 | 0.7241 | 724.1 | 0.7241 | 724.1 | 0 | 0 | -0.7241 | 0 | 4.2001 | 4.2001 | 0 | 4.2005 | 4.2005 | 0 | 4.2005 | 0 | 1550.2233 | 61.9978 | 0 | 49.6 | 48.6 | 49.6 | 48.6 | 5.0794 | 5.0794 | 5.0794 | 5.0794
143 | 5 | 715 | Rest | 00:05:00 | 2024-07-24 06:36:31 | 2024-07-24 06:41:30 | 0 | 0 | 0 | 0 | 0 | 0 | 0 | 0 | 0 | 0 | 0 | 0 | 0 | 0 | 0 | 4.1989 | 0 | 0 | 4.1955 | 0 | 0 | 0 | 0 | 0 | 0 | 25 | 48.6 | 48.4 | 48.6 | 48.4 | 5.0794 | 5.0794 | 5.0794 | 5.0794
143 | 6 | 716 | CC DChg | 00:51:39 | 2024-07-24 06:41:31 | 2024-07-24 07:33:09 | 2.669 | 2668.97 | 0 | 0 | 2.669 | 2668.97 | 2.669 | 9.7701 | 9770.14 | 0 | 0 | 9.7701 | 9770.14 | 9.7701 | 5848.7475 | 4.1127 | 0 | 4.1127 | 2.4699 | 0 | 2.4699 | 0 | 3.6759 | -3100.8184 | -3100.0742 | 26.69 | 48.4 | 51.7 | 51.7 | 48.4 | 5.0794 | 5.0794 | 5.0794 | 5.0794
143 | 7 | 717 | Rest | 00:05:00 | 2024-07-24 07:33:10 | 2024-07-24 07:38:09 | 0 | 0 | 0 | 0 | 0 | 0 | 0 | 0 | 0 | 0 | 0 | 0 | 0 | 0 | 0 | 2.6097 | 0 | 0 | 3.0053 | 0 | 0 | 0 | 0 | 0 | 0 | 45.1 | 51.7 | 50.4 | 51.7 | 50.4 | 5.0794 | 5.0794 | 5.0794 | 5.0794
144 | 3 | 718 | CC Chg | 01:36:33 | 2024-07-24 07:38:10 | 2024-07-24 09:14:42 | 2.4943 | 2494.31 | 2.4943 | 2494.31 | 0 | 0 | -2.4943 | 9.5726 | 9572.58 | 9.5726 | 9572.58 | 0 | 0 | -9.5726 | 7796.6013 | 3.0484 | 3.0484 | 0 | 4.2001 | 4.2001 | 0 | 3.8477 | 0 | 1550.5953 | 1549.8512 | 27.79 | 50.4 | 49.3 | 50.4 | 48.2 | 5.0794 | 5.0794 | 5.0794 | 5.0794
144 | 4 | 719 | CV Chg | 00:21:21 | 2024-07-24 09:14:43 | 2024-07-24 09:36:03 | 0.1747 | 174.74 | 0.1747 | 174.74 | 0 | 0 | -0.1747 | 0.734 | 734.01 | 0.734 | 734.01 | 0 | 0 | -0.734 | 0 | 4.2001 | 4.2001 | 0 | 4.2005 | 4.2005 | 0 | 4.2005 | 0 | 1550.2233 | 61.9854 | 0 | 49.2 | 48.9 | 49.4 | 48.9 | 5.0794 | 5.0794 | 5.0794 | 5.0794
144 | 5 | 720 | Rest | 00:05:00 | 2024-07-24 09:36:04 | 2024-07-24 09:41:03 | 0 | 0 | 0 | 0 | 0 | 0 | 0 | 0 | 0 | 0 | 0 | 0 | 0 | 0 | 0 | 4.1989 | 0 | 0 | 4.1955 | 0 | 0 | 0 | 0 | 0 | 0 | 25.01 | 48.9 | 48.8 | 48.9 | 48.7 | 5.0794 | 5.0794 | 5.0794 | 5.0794
144 | 6 | 721 | CC DChg | 00:51:38 | 2024-07-24 09:41:04 | 2024-07-24 10:32:42 | 2.6681 | 2668.13 | 0 | 0 | 2.6681 | 2668.13 | 2.6681 | 9.7682 | 9768.23 | 0 | 0 | 9.7682 | 9768.23 | 9.7682 | 5881.3184 | 4.113 | 0 | 4.113 | 2.4798 | 0 | 2.4798 | 0 | 3.6759 | -3100.4465 | -3100.0742 | 26.6 | 48.7 | 51.7 | 51.8 | 48.7 | 5.0794 | 5.0794 | 5.0794 | 5.0794
144 | 7 | 722 | Rest | 00:05:00 | 2024-07-24 10:32:43 | 2024-07-24 10:37:42 | 0 | 0 | 0 | 0 | 0 | 0 | 0 | 0 | 0 | 0 | 0 | 0 | 0 | 0 | 0 | 2.6166 | 0 | 0 | 3.0066 | 0 | 0 | 0 | 0 | 0 | 0 | 44.1 | 51.7 | 50.5 | 51.8 | 50.5 | 5.0794 | 5.0794 | 5.0794 | 5.0794
145 | 3 | 723 | CC Chg | 01:36:28 | 2024-07-24 10:37:43 | 2024-07-24 12:14:09 | 2.4922 | 2492.22 | 2.4922 | 2492.22 | 0 | 0 | -2.4922 | 9.5643 | 9564.35 | 9.5643 | 9564.35 | 0 | 0 | -9.5643 | 7796.3448 | 3.0494 | 3.0494 | 0 | 4.2001 | 4.2001 | 0 | 3.8436 | 0 | 1549.8512 | 1550.2233 | 27.6 | 50.5 | 48.7 | 50.5 | 48.2 | 5.0794 | 5.0794 | 5.0794 | 5.0794
145 | 4 | 724 | CV Chg | 00:21:34 | 2024-07-24 12:14:10 | 2024-07-24 12:35:43 | 0.1758 | 175.79 | 0.1758 | 175.79 | 0 | 0 | -0.1758 | 0.7384 | 738.41 | 0.7384 | 738.41 | 0 | 0 | -0.7384 | 0 | 4.2001 | 4.2001 | 0 | 4.2008 | 4.2008 | 0 | 4.2005 | 0 | 1550.2233 | 61.9358 | 0 | 48.7 | 48.1 | 48.8 | 48.1 | 5.0794 | 5.0794 | 5.0794 | 5.0794
145 | 5 | 725 | Rest | 00:05:00 | 2024-07-24 12:35:44 | 2024-07-24 12:40:43 | 0 | 0 | 0 | 0 | 0 | 0 | 0 | 0 | 0 | 0 | 0 | 0 | 0 | 0 | 0 | 4.1989 | 0 | 0 | 4.1955 | 0 | 0 | 0 | 0 | 0 | 0 | 30.03 | 48.1 | 48.2 | 48.2 | 48.1 | 5.0794 | 5.0794 | 5.0794 | 5.0794
145 | 6 | 726 | CC DChg | 00:51:37 | 2024-07-24 12:40:44 | 2024-07-24 13:32:20 | 2.6673 | 2667.3 | 0 | 0 | 2.6673 | 2667.3 | 2.6673 | 9.7658 | 9765.81 | 0 | 0 | 9.7658 | 9765.81 | 9.7658 | 5883.9506 | 4.1121 | 0 | 4.1121 | 2.4802 | 0 | 2.4802 | 0 | 3.6768 | -3100.4465 | -3100.4465 | 26.9 | 48.2 | 52.3 | 52.3 | 48.2 | 5.0794 | 5.0794 | 5.0794 | 5.0794
145 | 7 | 727 | Rest | 00:05:00 | 2024-07-24 13:32:21 | 2024-07-24 13:37:20 | 0 | 0 | 0 | 0 | 0 | 0 | 0 | 0 | 0 | 0 | 0 | 0 | 0 | 0 | 0 | 2.6153 | 0 | 0 | 3.0066 | 0 | 0 | 0 | 0 | 0 | 0 | 43.6 | 52.3 | 51.1 | 52.4 | 51.1 | 5.0794 | 5.0794 | 5.0794 | 5.0794
146 | 3 | 728 | CC Chg | 01:36:35 | 2024-07-24 13:37:21 | 2024-07-24 15:13:55 | 2.4952 | 2495.23 | 2.4952 | 2495.23 | 0 | 0 | -2.4952 | 9.5764 | 9576.36 | 9.5764 | 9576.36 | 0 | 0 | -9.5764 | 7803.6838 | 3.049 | 3.049 | 0 | 4.2001 | 4.2001 | 0 | 3.8477 | 0 | 1550.2233 | 1550.2233 | 27.4 | 51.1 | 49.6 | 51.1 | 48.8 | 5.0794 | 5.0794 | 5.0794 | 5.0794
146 | 4 | 729 | CV Chg | 00:21:15 | 2024-07-24 15:13:56 | 2024-07-24 15:35:10 | 0.1726 | 172.62 | 0.1726 | 172.62 | 0 | 0 | -0.1726 | 0.7251 | 725.09 | 0.7251 | 725.09 | 0 | 0 | -0.7251 | 0 | 4.2001 | 4.2001 | 0 | 4.2005 | 4.2005 | 0 | 4.2005 | 0 | 1549.8512 | 61.973 | 0 | 49.6 | 48.8 | 49.7 | 48.8 | 5.0794 | 5.0794 | 5.0794 | 5.0794
146 | 5 | 730 | Rest | 00:05:00 | 2024-07-24 15:35:11 | 2024-07-24 15:40:10 | 0 | 0 | 0 | 0 | 0 | 0 | 0 | 0 | 0 | 0 | 0 | 0 | 0 | 0 | 0 | 4.1989 | 0 | 0 | 4.1952 | 0 | 0 | 0 | 0 | 0 | 0 | 25.01 | 48.8 | 48.7 | 48.8 | 48.7 | 5.0794 | 5.0794 | 5.0794 | 5.0794
146 | 6 | 731 | CC DChg | 00:51:37 | 2024-07-24 15:40:11 | 2024-07-24 16:31:47 | 2.6673 | 2667.28 | 0 | 0 | 2.6673 | 2667.28 | 2.6673 | 9.7656 | 9765.58 | 0 | 0 | 9.7656 | 9765.58 | 9.7656 | 5843.9383 | 4.1127 | 0 | 4.1127 | 2.4696 | 0 | 2.4696 | 0 | 3.6759 | -3100.4465 | -3100.8184 | 26.6 | 48.7 | 52.9 | 52.9 | 48.7 | 5.0794 | 5.0794 | 5.0794 | 5.0794
146 | 7 | 732 | Rest | 00:05:00 | 2024-07-24 16:31:48 | 2024-07-24 16:36:47 | 0 | 0 | 0 | 0 | 0 | 0 | 0 | 0 | 0 | 0 | 0 | 0 | 0 | 0 | 0 | 2.6079 | 0 | 0 | 3.0047 | 0 | 0 | 0 | 0 | 0 | 0 | 44.59 | 52.9 | 51.7 | 53 | 51.7 | 5.0794 | 5.0794 | 5.0794 | 5.0794
147 | 3 | 733 | CC Chg | 01:36:27 | 2024-07-24 16:36:48 | 2024-07-24 18:13:14 | 2.4918 | 2491.79 | 2.4918 | 2491.79 | 0 | 0 | -2.4918 | 9.5617 | 9561.74 | 9.5617 | 9561.74 | 0 | 0 | -9.5617 | 7784.5156 | 3.0478 | 3.0478 | 0 | 4.2001 | 4.2001 | 0 | 3.8433 | 0 | 1550.2233 | 1550.2233 | 27.8 | 51.8 | 48.8 | 51.8 | 46 | 5.0794 | 5.0794 | 5.0794 | 5.0794
147 | 4 | 734 | CV Chg | 00:21:31 | 2024-07-24 18:13:15 | 2024-07-24 18:34:45 | 0.1755 | 175.53 | 0.1755 | 175.53 | 0 | 0 | -0.1755 | 0.7373 | 737.31 | 0.7373 | 737.31 | 0 | 0 | -0.7373 | 0 | 4.2001 | 4.2001 | 0 | 4.2005 | 4.2005 | 0 | 4.2005 | 0 | 1549.8512 | 61.9792 | 0 | 48.8 | 48.3 | 48.8 | 48.3 | 5.0794 | 5.0794 | 5.0794 | 5.0794
147 | 5 | 735 | Rest | 00:05:00 | 2024-07-24 18:34:46 | 2024-07-24 18:39:45 | 0 | 0 | 0 | 0 | 0 | 0 | 0 | 0 | 0 | 0 | 0 | 0 | 0 | 0 | 0 | 4.1989 | 0 | 0 | 4.1952 | 0 | 0 | 0 | 0 | 0 | 0 | 25.01 | 48.3 | 48.3 | 48.3 | 48.3 | 5.0794 | 5.0794 | 5.0794 | 5.0794
147 | 6 | 736 | CC DChg | 00:51:36 | 2024-07-24 18:39:46 | 2024-07-24 19:31:21 | 2.6664 | 2666.41 | 0 | 0 | 2.6664 | 2666.41 | 2.6664 | 9.7618 | 9761.85 | 0 | 0 | 9.7618 | 9761.85 | 9.7618 | 5840.939 | 4.1121 | 0 | 4.1121 | 2.4687 | 0 | 2.4687 | 0 | 3.6759 | -3100.0742 | -3100.4465 | 26.8 | 48.3 | 51.8 | 51.8 | 48.3 | 5.0794 | 5.0794 | 5.0794 | 5.0794
147 | 7 | 737 | Rest | 00:05:00 | 2024-07-24 19:31:22 | 2024-07-24 19:36:21 | 0 | 0 | 0 | 0 | 0 | 0 | 0 | 0 | 0 | 0 | 0 | 0 | 0 | 0 | 0 | 2.6085 | 0 | 0 | 3.0047 | 0 | 0 | 0 | 0 | 0 | 0 | 45.1 | 51.8 | 50.7 | 51.9 | 50.7 | 5.0794 | 5.0794 | 5.0794 | 5.0794
148 | 3 | 738 | CC Chg | 01:36:34 | 2024-07-24 19:36:22 | 2024-07-24 21:12:55 | 2.4947 | 2494.75 | 2.4947 | 2494.75 | 0 | 0 | -2.4947 | 9.5741 | 9574.14 | 9.5741 | 9574.14 | 0 | 0 | -9.5741 | 7793.7654 | 3.0478 | 3.0478 | 0 | 4.2001 | 4.2001 | 0 | 3.8477 | 0 | 1549.8512 | 1550.2233 | 27.8 | 50.7 | 49.7 | 50.7 | 49.4 | 5.0794 | 5.0794 | 5.0794 | 5.0794
148 | 4 | 739 | CV Chg | 00:21:14 | 2024-07-24 21:12:56 | 2024-07-24 21:34:09 | 0.1722 | 172.21 | 0.1722 | 172.21 | 0 | 0 | -0.1722 | 0.7234 | 723.35 | 0.7234 | 723.35 | 0 | 0 | -0.7234 | 0 | 4.2001 | 4.2001 | 0 | 4.2005 | 4.2005 | 0 | 4.2005 | 0 | 1549.8512 | 61.9916 | 0 | 49.7 | 48.8 | 49.7 | 48.8 | 5.0794 | 5.0794 | 5.0794 | 5.0794
148 | 5 | 740 | Rest | 00:05:00 | 2024-07-24 21:34:10 | 2024-07-24 21:39:09 | 0 | 0 | 0 | 0 | 0 | 0 | 0 | 0 | 0 | 0 | 0 | 0 | 0 | 0 | 0 | 4.1989 | 0 | 0 | 4.1952 | 0 | 0 | 0 | 0 | 0 | 0 | 25 | 48.8 | 48.7 | 48.8 | 48.7 | 5.0794 | 5.0794 | 5.0794 | 5.0794
148 | 6 | 741 | CC DChg | 00:51:35 | 2024-07-24 21:39:10 | 2024-07-24 22:30:44 | 2.6655 | 2665.52 | 0 | 0 | 2.6655 | 2665.52 | 2.6655 | 9.7602 | 9760.21 | 0 | 0 | 9.7602 | 9760.21 | 9.7602 | 5936.404 | 4.1124 | 0 | 4.1124 | 2.496 | 0 | 2.496 | 0 | 3.6765 | -3100.8184 | -3100.4465 | 26.69 | 48.7 | 52.3 | 52.3 | 48.7 | 5.0794 | 5.0794 | 5.0794 | 5.0794
148 | 7 | 742 | Rest | 00:05:00 | 2024-07-24 22:30:45 | 2024-07-24 22:35:44 | 0 | 0 | 0 | 0 | 0 | 0 | 0 | 0 | 0 | 0 | 0 | 0 | 0 | 0 | 0 | 2.6265 | 0 | 0 | 3.0075 | 0 | 0 | 0 | 0 | 0 | 0 | 42.1 | 52.3 | 51.2 | 52.4 | 51.2 | 5.0794 | 5.0794 | 5.0794 | 5.0794
149 | 3 | 743 | CC Chg | 01:36:34 | 2024-07-24 22:35:45 | 2024-07-25 00:12:18 | 2.4948 | 2494.75 | 2.4948 | 2494.75 | 0 | 0 | -2.4948 | 9.5749 | 9574.9 | 9.5749 | 9574.9 | 0 | 0 | -9.5749 | 7808.4838 | 3.05 | 3.05 | 0 | 4.2001 | 4.2001 | 0 | 3.8483 | 0 | 1550.2233 | 1549.8512 | 27.4 | 51.2 | 50.1 | 51.2 | 48.9 | 5.0794 | 5.0794 | 5.0794 | 5.0794
149 | 4 | 744 | CV Chg | 00:21:09 | 2024-07-25 00:12:19 | 2024-07-25 00:33:27 | 0.1709 | 170.95 | 0.1709 | 170.95 | 0 | 0 | -0.1709 | 0.7181 | 718.07 | 0.7181 | 718.07 | 0 | 0 | -0.7181 | 0 | 4.2001 | 4.2001 | 0 | 4.2005 | 4.2005 | 0 | 4.2005 | 0 | 1550.2233 | 61.9978 | 0 | 50.1 | 49.1 | 50.1 | 49.1 | 5.0794 | 5.0794 | 5.0794 | 5.0794
149 | 5 | 745 | Rest | 00:05:00 | 2024-07-25 00:33:28 | 2024-07-25 00:38:27 | 0 | 0 | 0 | 0 | 0 | 0 | 0 | 0 | 0 | 0 | 0 | 0 | 0 | 0 | 0 | 4.1989 | 0 | 0 | 4.1955 | 0 | 0 | 0 | 0 | 0 | 0 | 25 | 49.1 | 49 | 49.1 | 49 | 5.0794 | 5.0794 | 5.0794 | 5.0794
149 | 6 | 746 | CC DChg | 00:51:35 | 2024-07-25 00:38:28 | 2024-07-25 01:30:02 | 2.6655 | 2665.55 | 0 | 0 | 2.6655 | 2665.55 | 2.6655 | 9.7599 | 9759.86 | 0 | 0 | 9.7599 | 9759.86 | 9.7599 | 5822.569 | 4.1127 | 0 | 4.1127 | 2.4647 | 0 | 2.4647 | 0 | 3.6765 | -3100.4465 | -3100.4465 | 26.7 | 49 | 52.2 | 52.2 | 49 | 5.0794 | 5.0794 | 5.0794 | 5.0794
149 | 7 | 747 | Rest | 00:05:00 | 2024-07-25 01:30:03 | 2024-07-25 01:35:02 | 0 | 0 | 0 | 0 | 0 | 0 | 0 | 0 | 0 | 0 | 0 | 0 | 0 | 0 | 0 | 2.6042 | 0 | 0 | 3.0044 | 0 | 0 | 0 | 0 | 0 | 0 | 45 | 52.2 | 51.2 | 52.3 | 51.2 | 5.0794 | 5.0794 | 5.0794 | 5.0794
150 | 3 | 748 | CC Chg | 01:36:36 | 2024-07-25 01:35:03 | 2024-07-25 03:11:38 | 2.4956 | 2495.61 | 2.4956 | 2495.61 | 0 | 0 | -2.4956 | 9.5783 | 9578.35 | 9.5783 | 9578.35 | 0 | 0 | -9.5783 | 7792.2821 | 3.0472 | 3.0472 | 0 | 4.2001 | 4.2001 | 0 | 3.848 | 0 | 1549.4791 | 1549.8512 | 27.61 | 51.1 | 50.5 | 51.1 | 49.3 | 5.0794 | 5.0794 | 5.0794 | 5.0794
150 | 4 | 749 | CV Chg | 00:21:04 | 2024-07-25 03:11:39 | 2024-07-25 03:32:42 | 0.1703 | 170.32 | 0.1703 | 170.32 | 0 | 0 | -0.1703 | 0.7154 | 715.41 | 0.7154 | 715.41 | 0 | 0 | -0.7154 | 0 | 4.2001 | 4.2001 | 0 | 4.2005 | 4.2005 | 0 | 4.2005 | 0 | 1550.2233 | 61.7994 | 0 | 50.6 | 49.6 | 50.6 | 49.6 | 5.0794 | 5.0794 | 5.0794 | 5.0794
150 | 5 | 750 | Rest | 00:05:00 | 2024-07-25 03:32:43 | 2024-07-25 03:37:42 | 0 | 0 | 0 | 0 | 0 | 0 | 0 | 0 | 0 | 0 | 0 | 0 | 0 | 0 | 0 | 4.1989 | 0 | 0 | 4.1955 | 0 | 0 | 0 | 0 | 0 | 0 | 25.08 | 49.6 | 49.4 | 49.6 | 49.4 | 5.0794 | 5.0794 | 5.0794 | 5.0794
150 | 6 | 751 | CC DChg | 00:51:34 | 2024-07-25 03:37:43 | 2024-07-25 04:29:16 | 2.6647 | 2664.68 | 0 | 0 | 2.6647 | 2664.68 | 2.6647 | 9.7584 | 9758.38 | 0 | 0 | 9.7584 | 9758.38 | 9.7584 | 5881.5186 | 4.113 | 0 | 4.113 | 2.482 | 0 | 2.482 | 0 | 3.6768 | -3100.8184 | -3100.4465 | 26.59 | 49.4 | 52.3 | 52.3 | 49.4 | 5.0794 | 5.0794 | 5.0794 | 5.0794
150 | 7 | 752 | Rest | 00:05:00 | 2024-07-25 04:29:17 | 2024-07-25 04:34:16 | 0 | 0 | 0 | 0 | 0 | 0 | 0 | 0 | 0 | 0 | 0 | 0 | 0 | 0 | 0 | 2.6163 | 0 | 0 | 3.0066 | 0 | 0 | 0 | 0 | 0 | 0 | 43.3 | 52.3 | 51.1 | 52.3 | 51.1 | 5.0794 | 5.0794 | 5.0794 | 5.0794
151 | 3 | 753 | CC Chg | 01:36:27 | 2024-07-25 04:34:17 | 2024-07-25 06:10:43 | 2.4917 | 2491.72 | 2.4917 | 2491.72 | 0 | 0 | -2.4917 | 9.563 | 9562.99 | 9.563 | 9562.99 | 0 | 0 | -9.563 | 7792.6953 | 3.049 | 3.049 | 0 | 4.2001 | 4.2001 | 0 | 3.8442 | 0 | 1550.2233 | 1550.2233 | 27.4 | 51.1 | 49.7 | 51.1 | 49.1 | 5.0794 | 5.0794 | 5.0794 | 5.0794
151 | 4 | 754 | CV Chg | 00:21:12 | 2024-07-25 06:10:44 | 2024-07-25 06:31:55 | 0.1728 | 172.81 | 0.1728 | 172.81 | 0 | 0 | -0.1728 | 0.7259 | 725.88 | 0.7259 | 725.88 | 0 | 0 | -0.7259 | 0 | 4.2001 | 4.2001 | 0 | 4.2005 | 4.2005 | 0 | 4.2008 | 0 | 1549.8512 | 61.9296 | 0 | 49.7 | 49.6 | 49.8 | 49.5 | 5.0794 | 5.0794 | 5.0794 | 5.0794
151 | 5 | 755 | Rest | 00:05:00 | 2024-07-25 06:31:56 | 2024-07-25 06:36:55 | 0 | 0 | 0 | 0 | 0 | 0 | 0 | 0 | 0 | 0 | 0 | 0 | 0 | 0 | 0 | 4.1989 | 0 | 0 | 4.1952 | 0 | 0 | 0 | 0 | 0 | 0 | 25.03 | 49.6 | 49.7 | 49.7 | 49.6 | 5.0794 | 5.0794 | 5.0794 | 5.0794
151 | 6 | 756 | CC DChg | 00:51:33 | 2024-07-25 06:36:56 | 2024-07-25 07:28:28 | 2.6638 | 2663.8 | 0 | 0 | 2.6638 | 2663.8 | 2.6638 | 9.7562 | 9756.18 | 0 | 0 | 9.7562 | 9756.18 | 9.7562 | 5882.9312 | 4.113 | 0 | 4.113 | 2.4829 | 0 | 2.4829 | 0 | 3.6771 | -3100.4465 | -3100.0742 | 26.5 | 49.7 | 52.6 | 52.6 | 49.7 | 5.0794 | 5.0794 | 5.0794 | 5.0794
151 | 7 | 757 | Rest | 00:05:00 | 2024-07-25 07:28:29 | 2024-07-25 07:33:28 | 0 | 0 | 0 | 0 | 0 | 0 | 0 | 0 | 0 | 0 | 0 | 0 | 0 | 0 | 0 | 2.6169 | 0 | 0 | 3.0063 | 0 | 0 | 0 | 0 | 0 | 0 | 43.2 | 52.6 | 51.4 | 52.6 | 51.4 | 5.0794 | 5.0794 | 5.0794 | 5.0794
152 | 3 | 758 | CC Chg | 01:36:28 | 2024-07-25 07:33:29 | 2024-07-25 09:09:56 | 2.4921 | 2492.13 | 2.4921 | 2492.13 | 0 | 0 | -2.4921 | 9.5649 | 9564.88 | 9.5649 | 9564.88 | 0 | 0 | -9.5649 | 7793.9855 | 3.049 | 3.049 | 0 | 4.2001 | 4.2001 | 0 | 3.8442 | 0 | 1549.8512 | 1549.8512 | 27.6 | 51.4 | 50 | 51.4 | 49.1 | 5.0794 | 5.0794 | 5.0794 | 5.0794
152 | 4 | 759 | CV Chg | 00:21:16 | 2024-07-25 09:09:57 | 2024-07-25 09:31:12 | 0.172 | 171.98 | 0.172 | 171.98 | 0 | 0 | -0.172 | 0.7224 | 722.39 | 0.7224 | 722.39 | 0 | 0 | -0.7224 | 0 | 4.2001 | 4.2001 | 0 | 4.2005 | 4.2005 | 0 | 4.2005 | 0 | 1549.8512 | 61.9172 | 0 | 50 | 49 | 50 | 49 | 5.0794 | 5.0794 | 5.0794 | 5.0794
152 | 5 | 760 | Rest | 00:05:00 | 2024-07-25 09:31:13 | 2024-07-25 09:36:12 | 0 | 0 | 0 | 0 | 0 | 0 | 0 | 0 | 0 | 0 | 0 | 0 | 0 | 0 | 0 | 4.1989 | 0 | 0 | 4.1955 | 0 | 0 | 0 | 0 | 0 | 0 | 25.03 | 49 | 48.9 | 49 | 48.9 | 5.0794 | 5.0794 | 5.0794 | 5.0794
152 | 6 | 761 | CC DChg | 00:51:32 | 2024-07-25 09:36:13 | 2024-07-25 10:27:44 | 2.6629 | 2662.95 | 0 | 0 | 2.6629 | 2662.95 | 2.6629 | 9.7529 | 9752.91 | 0 | 0 | 9.7529 | 9752.91 | 9.7529 | 5944.3574 | 4.1127 | 0 | 4.1127 | 2.5 | 0 | 2.5 | 0 | 3.6768 | -3100.0742 | -3100.4465 | 26.7 | 48.9 | 53 | 53 | 48.9 | 5.0794 | 5.0794 | 5.0794 | 5.0794
152 | 7 | 762 | Rest | 00:05:00 | 2024-07-25 10:27:45 | 2024-07-25 10:32:44 | 0 | 0 | 0 | 0 | 0 | 0 | 0 | 0 | 0 | 0 | 0 | 0 | 0 | 0 | 0 | 2.6293 | 0 | 0 | 3.0075 | 0 | 0 | 0 | 0 | 0 | 0 | 41.7 | 53 | 51.8 | 53 | 51.8 | 5.0794 | 5.0794 | 5.0794 | 5.0794
153 | 3 | 763 | CC Chg | 01:36:21 | 2024-07-25 10:32:45 | 2024-07-25 12:13:04 | 2.4892 | 2489.17 | 2.4892 | 2489.17 | 0 | 0 | -2.4892 | 9.5521 | 9552.07 | 9.5521 | 9552.07 | 0 | 0 | -9.5521 | 7790.9985 | 3.05 | 3.05 | 0 | 4.2001 | 4.2001 | 0 | 3.8446 | 0 | 1550.2233 | 1549.8512 | 27.4 | 51.8 | 49.5 | 51.8 | 49 | 5.0794 | 5.0794 | 5.0794 | 5.0794
153 | 4 | 764 | CV Chg | 00:21:22 | 2024-07-25 12:13:05 | 2024-07-25 12:34:26 | 0.1737 | 173.71 | 0.1737 | 173.71 | 0 | 0 | -0.1737 | 0.7297 | 729.68 | 0.7297 | 729.68 | 0 | 0 | -0.7297 | 0 | 4.2001 | 4.2001 | 0 | 4.2005 | 4.2005 | 0 | 4.2005 | 0 | 1549.8512 | 61.9296 | 0 | 49.5 | 49 | 49.6 | 49 | 5.0794 | 5.0794 | 5.0794 | 5.0794
153 | 5 | 765 | Rest | 00:05:00 | 2024-07-25 12:34:28 | 2024-07-25 12:39:27 | 0 | 0 | 0 | 0 | 0 | 0 | 0 | 0 | 0 | 0 | 0 | 0 | 0 | 0 | 0 | 4.1989 | 0 | 0 | 4.1952 | 0 | 0 | 0 | 0 | 0 | 0 | 25.03 | 49 | 48.9 | 49 | 48.9 | 5.0794 | 5.0794 | 5.0794 | 5.0794
153 | 6 | 766 | CC DChg | 00:51:31 | 2024-07-25 12:39:28 | 2024-07-25 13:30:58 | 2.6621 | 2662.11 | 0 | 0 | 2.6621 | 2662.11 | 2.6621 | 9.7484 | 9748.35 | 0 | 0 | 9.7484 | 9748.35 | 9.7484 | 5906.1612 | 4.1124 | 0 | 4.1124 | 2.4898 | 0 | 2.4898 | 0 | 3.6759 | -3100.4465 | -3100.4465 | 26.7 | 48.9 | 52.3 | 52.3 | 48.9 | 5.0794 | 5.0794 | 5.0794 | 5.0794
153 | 7 | 767 | Rest | 00:05:00 | 2024-07-25 13:30:59 | 2024-07-25 13:35:58 | 0 | 0 | 0 | 0 | 0 | 0 | 0 | 0 | 0 | 0 | 0 | 0 | 0 | 0 | 0 | 2.6212 | 0 | 0 | 3.0069 | 0 | 0 | 0 | 0 | 0 | 0 | 42.4 | 52.3 | 51.2 | 52.4 | 51.2 | 5.0794 | 5.0794 | 5.0794 | 5.0794
154 | 3 | 768 | CC Chg | 01:36:18 | 2024-07-25 13:35:59 | 2024-07-25 15:12:16 | 2.4879 | 2487.86 | 2.4879 | 2487.86 | 0 | 0 | -2.4879 | 9.5483 | 9548.27 | 9.5483 | 9548.27 | 0 | 0 | -9.5483 | 7782.7195 | 3.0494 | 3.0494 | 0 | 4.2001 | 4.2001 | 0 | 3.8449 | 0 | 1549.8512 | 1550.2233 | 27.4 | 51.2 | 49.2 | 51.2 | 49.1 | 5.0794 | 5.0794 | 5.0794 | 5.0794
154 | 4 | 769 | CV Chg | 00:21:27 | 2024-07-25 15:12:17 | 2024-07-25 15:33:43 | 0.1743 | 174.34 | 0.1743 | 174.34 | 0 | 0 | -0.1743 | 0.7323 | 732.33 | 0.7323 | 732.33 | 0 | 0 | -0.7323 | 0 | 4.2001 | 4.2001 | 0 | 4.2005 | 4.2005 | 0 | 4.2005 | 0 | 1549.8512 | 61.911 | 0 | 49.2 | 48.4 | 49.2 | 48.3 | 5.0794 | 5.0794 | 5.0794 | 5.0794
154 | 5 | 770 | Rest | 00:05:00 | 2024-07-25 15:33:44 | 2024-07-25 15:38:43 | 0 | 0 | 0 | 0 | 0 | 0 | 0 | 0 | 0 | 0 | 0 | 0 | 0 | 0 | 0 | 4.1989 | 0 | 0 | 4.1952 | 0 | 0 | 0 | 0 | 0 | 0 | 25.04 | 48.3 | 48.3 | 48.3 | 48.3 | 5.0794 | 5.0794 | 5.0794 | 5.0794
154 | 6 | 771 | CC DChg | 00:51:31 | 2024-07-25 15:38:44 | 2024-07-25 16:30:14 | 2.6621 | 2662.07 | 0 | 0 | 2.6621 | 2662.07 | 2.6621 | 9.7465 | 9746.51 | 0 | 0 | 9.7465 | 9746.51 | 9.7465 | 5804.0494 | 4.1121 | 0 | 4.1121 | 2.4609 | 0 | 2.4609 | 0 | 3.6756 | -3100.4465 | -3100.8184 | 26.8 | 48.3 | 52 | 52 | 48.3 | 5.0794 | 5.0794 | 5.0794 | 5.0794
154 | 7 | 772 | Rest | 00:05:00 | 2024-07-25 16:30:15 | 2024-07-25 16:35:14 | 0 | 0 | 0 | 0 | 0 | 0 | 0 | 0 | 0 | 0 | 0 | 0 | 0 | 0 | 0 | 2.6008 | 0 | 0 | 3.0038 | 0 | 0 | 0 | 0 | 0 | 0 | 45.09 | 51.9 | 50.7 | 52 | 50.7 | 5.0794 | 5.0794 | 5.0794 | 5.0794
155 | 3 | 773 | CC Chg | 01:36:21 | 2024-07-25 16:35:15 | 2024-07-25 18:11:35 | 2.4892 | 2489.16 | 2.4892 | 2489.16 | 0 | 0 | -2.4892 | 9.5536 | 9553.55 | 9.5536 | 9553.55 | 0 | 0 | -9.5536 | 7770.0403 | 3.0469 | 3.0469 | 0 | 4.2001 | 4.2001 | 0 | 3.8449 | 0 | 1549.8512 | 1549.8512 | 27.8 | 50.7 | 49.5 | 50.7 | 49 | 5.0794 | 5.0794 | 5.0794 | 5.0794
155 | 4 | 774 | CV Chg | 00:21:22 | 2024-07-25 18:11:36 | 2024-07-25 18:32:57 | 0.1731 | 173.14 | 0.1731 | 173.14 | 0 | 0 | -0.1731 | 0.7273 | 727.29 | 0.7273 | 727.29 | 0 | 0 | -0.7273 | 0 | 4.2001 | 4.2001 | 0 | 4.2005 | 4.2005 | 0 | 4.2005 | 0 | 1550.2233 | 61.9668 | 0 | 49.5 | 48.6 | 49.5 | 48.6 | 5.0794 | 5.0794 | 5.0794 | 5.0794
155 | 5 | 775 | Rest | 00:05:00 | 2024-07-25 18:32:58 | 2024-07-25 18:37:57 | 0 | 0 | 0 | 0 | 0 | 0 | 0 | 0 | 0 | 0 | 0 | 0 | 0 | 0 | 0 | 4.1989 | 0 | 0 | 4.1955 | 0 | 0 | 0 | 0 | 0 | 0 | 25.01 | 48.6 | 48.5 | 48.6 | 48.5 | 5.0794 | 5.0794 | 5.0794 | 5.0794
155 | 6 | 776 | CC DChg | 00:51:30 | 2024-07-25 18:37:58 | 2024-07-25 19:29:26 | 2.6612 | 2661.22 | 0 | 0 | 2.6612 | 2661.22 | 2.6612 | 9.7437 | 9743.7 | 0 | 0 | 9.7437 | 9743.7 | 9.7437 | 5853.8506 | 4.1121 | 0 | 4.1121 | 2.4755 | 0 | 2.4755 | 0 | 3.6753 | -3100.4465 | -3100.8184 | 26.9 | 48.5 | 52.1 | 52.1 | 48.5 | 5.0794 | 5.0794 | 5.0794 | 5.0794
155 | 7 | 777 | Rest | 00:05:00 | 2024-07-25 19:29:27 | 2024-07-25 19:34:26 | 0 | 0 | 0 | 0 | 0 | 0 | 0 | 0 | 0 | 0 | 0 | 0 | 0 | 0 | 0 | 2.611 | 0 | 0 | 3.0053 | 0 | 0 | 0 | 0 | 0 | 0 | 43.69 | 52.1 | 51 | 52.2 | 51 | 5.0794 | 5.0794 | 5.0794 | 5.0794
156 | 3 | 778 | CC Chg | 01:36:21 | 2024-07-25 19:34:27 | 2024-07-25 21:10:47 | 2.4891 | 2489.14 | 2.4891 | 2489.14 | 0 | 0 | -2.4891 | 9.5539 | 9553.91 | 9.5539 | 9553.91 | 0 | 0 | -9.5539 | 7778.3404 | 3.0481 | 3.0481 | 0 | 4.2001 | 4.2001 | 0 | 3.8452 | 0 | 1550.2233 | 1550.2233 | 27.6 | 51 | 49.8 | 51 | 49 | 5.0794 | 5.0794 | 5.0794 | 5.0794
156 | 4 | 779 | CV Chg | 00:21:16 | 2024-07-25 21:10:48 | 2024-07-25 21:32:03 | 0.1724 | 172.43 | 0.1724 | 172.43 | 0 | 0 | -0.1724 | 0.7243 | 724.29 | 0.7243 | 724.29 | 0 | 0 | -0.7243 | 0 | 4.2001 | 4.2001 | 0 | 4.2005 | 4.2005 | 0 | 4.2005 | 0 | 1549.8512 | 61.9544 | 0 | 49.8 | 48.8 | 49.9 | 48.8 | 5.0794 | 5.0794 | 5.0794 | 5.0794
156 | 5 | 780 | Rest | 00:05:00 | 2024-07-25 21:32:04 | 2024-07-25 21:37:03 | 0 | 0 | 0 | 0 | 0 | 0 | 0 | 0 | 0 | 0 | 0 | 0 | 0 | 0 | 0 | 4.1989 | 0 | 0 | 4.1952 | 0 | 0 | 0 | 0 | 0 | 0 | 25.02 | 48.9 | 48.8 | 48.9 | 48.8 | 5.0794 | 5.0794 | 5.0794 | 5.0794
156 | 6 | 781 | CC DChg | 00:51:29 | 2024-07-25 21:37:04 | 2024-07-25 22:28:32 | 2.6604 | 2660.36 | 0 | 0 | 2.6604 | 2660.36 | 2.6604 | 9.7416 | 9741.56 | 0 | 0 | 9.7416 | 9741.56 | 9.7416 | 5900.0279 | 4.1124 | 0 | 4.1124 | 2.4891 | 0 | 2.4891 | 0 | 3.6756 | -3100.4465 | -3100.8184 | 26.7 | 48.8 | 51.9 | 51.9 | 48.7 | 5.0794 | 5.0794 | 5.0794 | 5.0794
156 | 7 | 782 | Rest | 00:05:00 | 2024-07-25 22:28:33 | 2024-07-25 22:33:32 | 0 | 0 | 0 | 0 | 0 | 0 | 0 | 0 | 0 | 0 | 0 | 0 | 0 | 0 | 0 | 2.6215 | 0 | 0 | 3.0072 | 0 | 0 | 0 | 0 | 0 | 0 | 42.69 | 51.9 | 50.8 | 52 | 50.8 | 5.0794 | 5.0794 | 5.0794 | 5.0794
157 | 3 | 783 | CC Chg | 01:36:18 | 2024-07-25 22:33:33 | 2024-07-26 00:09:50 | 2.4878 | 2487.84 | 2.4878 | 2487.84 | 0 | 0 | -2.4878 | 9.5493 | 9549.25 | 9.5493 | 9549.25 | 0 | 0 | -9.5493 | 7786.8462 | 3.05 | 3.05 | 0 | 4.2001 | 4.2001 | 0 | 3.8455 | 0 | 1549.8512 | 1549.8512 | 27.6 | 50.7 | 49.9 | 50.7 | 49 | 5.0794 | 5.0794 | 5.0794 | 5.0794
157 | 4 | 784 | CV Chg | 00:21:12 | 2024-07-26 00:09:51 | 2024-07-26 00:31:02 | 0.1727 | 172.73 | 0.1727 | 172.73 | 0 | 0 | -0.1727 | 0.7255 | 725.54 | 0.7255 | 725.54 | 0 | 0 | -0.7255 | 0 | 4.2001 | 4.2001 | 0 | 4.2005 | 4.2005 | 0 | 4.2005 | 0 | 1550.2233 | 61.9234 | 0 | 49.9 | 49.3 | 50 | 49.3 | 5.0794 | 5.0794 | 5.0794 | 5.0794
157 | 5 | 785 | Rest | 00:05:00 | 2024-07-26 00:31:03 | 2024-07-26 00:36:02 | 0 | 0 | 0 | 0 | 0 | 0 | 0 | 0 | 0 | 0 | 0 | 0 | 0 | 0 | 0 | 4.1989 | 0 | 0 | 4.1952 | 0 | 0 | 0 | 0 | 0 | 0 | 25.03 | 49.3 | 49.1 | 49.3 | 49.1 | 5.0794 | 5.0794 | 5.0794 | 5.0794
157 | 6 | 786 | CC DChg | 00:51:29 | 2024-07-26 00:36:03 | 2024-07-26 01:27:31 | 2.6603 | 2660.35 | 0 | 0 | 2.6603 | 2660.35 | 2.6603 | 9.7421 | 9742.12 | 0 | 0 | 9.7421 | 9742.12 | 9.7421 | 5822.165 | 4.1127 | 0 | 4.1127 | 2.4678 | 0 | 2.4678 | 0 | 3.6759 | -3100.0742 | -3100.4465 | 26.6 | 49.1 | 52.1 | 52.1 | 49.1 | 5.0794 | 5.0794 | 5.0794 | 5.0794
157 | 7 | 787 | Rest | 00:05:00 | 2024-07-26 01:27:32 | 2024-07-26 01:32:31 | 0 | 0 | 0 | 0 | 0 | 0 | 0 | 0 | 0 | 0 | 0 | 0 | 0 | 0 | 0 | 2.6066 | 0 | 0 | 3.0044 | 0 | 0 | 0 | 0 | 0 | 0 | 44.8 | 52.1 | 51 | 52.2 | 51 | 5.0794 | 5.0794 | 5.0794 | 5.0794
158 | 3 | 788 | CC Chg | 01:36:17 | 2024-07-26 01:32:32 | 2024-07-26 03:08:48 | 2.4874 | 2487.4 | 2.4874 | 2487.4 | 0 | 0 | -2.4874 | 9.5473 | 9547.33 | 9.5473 | 9547.33 | 0 | 0 | -9.5473 | 7766.636 | 3.0472 | 3.0472 | 0 | 4.2001 | 4.2001 | 0 | 3.8455 | 0 | 1550.2233 | 1549.8512 | 27.6 | 51 | 49.7 | 51 | 48.8 | 5.0794 | 5.0794 | 5.0794 | 5.0794
158 | 4 | 789 | CV Chg | 00:21:16 | 2024-07-26 03:08:49 | 2024-07-26 03:30:04 | 0.173 | 173.04 | 0.173 | 173.04 | 0 | 0 | -0.173 | 0.7268 | 726.84 | 0.7268 | 726.84 | 0 | 0 | -0.7268 | 0 | 4.2001 | 4.2001 | 0 | 4.2005 | 4.2005 | 0 | 4.2005 | 0 | 1549.8512 | 61.818 | 0 | 49.7 | 48.9 | 49.7 | 48.9 | 5.0794 | 5.0794 | 5.0794 | 5.0794
158 | 5 | 790 | Rest | 00:05:00 | 2024-07-26 03:30:05 | 2024-07-26 03:35:04 | 0 | 0 | 0 | 0 | 0 | 0 | 0 | 0 | 0 | 0 | 0 | 0 | 0 | 0 | 0 | 4.1989 | 0 | 0 | 4.1952 | 0 | 0 | 0 | 0 | 0 | 0 | 25.07 | 48.9 | 48.9 | 48.9 | 48.9 | 5.0794 | 5.0794 | 5.0794 | 5.0794
158 | 6 | 791 | CC DChg | 00:51:28 | 2024-07-26 03:35:05 | 2024-07-26 04:26:32 | 2.6595 | 2659.48 | 0 | 0 | 2.6595 | 2659.48 | 2.6595 | 9.7397 | 9739.71 | 0 | 0 | 9.7397 | 9739.71 | 9.7397 | 5862.2438 | 4.1121 | 0 | 4.1121 | 2.4789 | 0 | 2.4789 | 0 | 3.6765 | -3100.0742 | -3100.4465 | 26.8 | 48.9 | 52.4 | 52.4 | 48.9 | 5.0794 | 5.0794 | 5.0794 | 5.0794
158 | 7 | 792 | Rest | 00:05:00 | 2024-07-26 04:26:33 | 2024-07-26 04:31:32 | 0 | 0 | 0 | 0 | 0 | 0 | 0 | 0 | 0 | 0 | 0 | 0 | 0 | 0 | 0 | 2.6141 | 0 | 0 | 3.0053 | 0 | 0 | 0 | 0 | 0 | 0 | 43.6 | 52.4 | 51.2 | 52.4 | 51.2 | 5.0794 | 5.0794 | 5.0794 | 5.0794
159 | 3 | 793 | CC Chg | 01:36:14 | 2024-07-26 04:31:33 | 2024-07-26 06:07:46 | 2.4861 | 2486.1 | 2.4861 | 2486.1 | 0 | 0 | -2.4861 | 9.5424 | 9542.36 | 9.5424 | 9542.36 | 0 | 0 | -9.5424 | 7770.9327 | 3.0484 | 3.0484 | 0 | 4.2001 | 4.2001 | 0 | 3.8458 | 0 | 1550.2233 | 1550.5953 | 27.8 | 51.2 | 49.7 | 51.2 | 49 | 5.0794 | 5.0794 | 5.0794 | 5.0794
159 | 4 | 794 | CV Chg | 00:21:22 | 2024-07-26 06:07:47 | 2024-07-26 06:29:08 | 0.1737 | 173.7 | 0.1737 | 173.7 | 0 | 0 | -0.1737 | 0.7297 | 729.65 | 0.7297 | 729.65 | 0 | 0 | -0.7297 | 0 | 4.2001 | 4.2001 | 0 | 4.2005 | 4.2005 | 0 | 4.2005 | 0 | 1549.8512 | 61.9358 | 0 | 49.7 | 48.9 | 49.7 | 48.9 | 5.0794 | 5.0794 | 5.0794 | 5.0794
159 | 5 | 795 | Rest | 00:05:00 | 2024-07-26 06:29:09 | 2024-07-26 06:34:08 | 0 | 0 | 0 | 0 | 0 | 0 | 0 | 0 | 0 | 0 | 0 | 0 | 0 | 0 | 0 | 4.1989 | 0 | 0 | 4.1955 | 0 | 0 | 0 | 0 | 0 | 0 | 25.03 | 48.9 | 48.8 | 48.9 | 48.8 | 5.0794 | 5.0794 | 5.0794 | 5.0794
159 | 6 | 796 | CC DChg | 00:51:27 | 2024-07-26 06:34:09 | 2024-07-26 07:25:35 | 2.6586 | 2658.62 | 0 | 0 | 2.6586 | 2658.62 | 2.6586 | 9.7363 | 9736.3 | 0 | 0 | 9.7363 | 9736.3 | 9.7363 | 5918.7645 | 4.1121 | 0 | 4.1121 | 2.495 | 0 | 2.495 | 0 | 3.6756 | -3100.4465 | -3100.8184 | 26.9 | 48.8 | 52.6 | 52.6 | 48.8 | 5.0794 | 5.0794 | 5.0794 | 5.0794
159 | 7 | 797 | Rest | 00:05:00 | 2024-07-26 07:25:36 | 2024-07-26 07:30:35 | 0 | 0 | 0 | 0 | 0 | 0 | 0 | 0 | 0 | 0 | 0 | 0 | 0 | 0 | 0 | 2.6259 | 0 | 0 | 3.0072 | 0 | 0 | 0 | 0 | 0 | 0 | 42.19 | 52.6 | 51.5 | 52.7 | 51.5 | 5.0794 | 5.0794 | 5.0794 | 5.0794
160 | 3 | 798 | CC Chg | 01:36:09 | 2024-07-26 07:30:36 | 2024-07-26 09:06:44 | 2.4839 | 2483.94 | 2.4839 | 2483.94 | 0 | 0 | -2.4839 | 9.5338 | 9533.8 | 9.5338 | 9533.8 | 0 | 0 | -9.5338 | 7774.6355 | 3.05 | 3.05 | 0 | 4.2001 | 4.2001 | 0 | 3.8461 | 0 | 1549.8512 | 1549.8512 | 27.6 | 51.4 | 49.3 | 51.4 | 49.2 | 5.0794 | 5.0794 | 5.0794 | 5.0794
160 | 4 | 799 | CV Chg | 00:21:30 | 2024-07-26 09:06:45 | 2024-07-26 09:28:14 | 0.1747 | 174.74 | 0.1747 | 174.74 | 0 | 0 | -0.1747 | 0.734 | 734.01 | 0.734 | 734.01 | 0 | 0 | -0.734 | 0 | 4.2001 | 4.2001 | 0 | 4.2005 | 4.2005 | 0 | 4.2005 | 0 | 1550.2233 | 61.9358 | 0 | 49.3 | 48.7 | 49.3 | 48.7 | 5.0794 | 5.0794 | 5.0794 | 5.0794
160 | 5 | 800 | Rest | 00:05:00 | 2024-07-26 09:28:15 | 2024-07-26 09:33:14 | 0 | 0 | 0 | 0 | 0 | 0 | 0 | 0 | 0 | 0 | 0 | 0 | 0 | 0 | 0 | 4.1989 | 0 | 0 | 4.1955 | 0 | 0 | 0 | 0 | 0 | 0 | 25.03 | 48.7 | 48.7 | 48.7 | 48.7 | 5.0794 | 5.0794 | 5.0794 | 5.0794
160 | 6 | 801 | CC DChg | 00:51:26 | 2024-07-26 09:33:15 | 2024-07-26 10:24:40 | 2.6578 | 2657.75 | 0 | 0 | 2.6578 | 2657.75 | 2.6578 | 9.7331 | 9733.13 | 0 | 0 | 9.7331 | 9733.13 | 9.7331 | 5919.1096 | 4.1121 | 0 | 4.1121 | 2.4957 | 0 | 2.4957 | 0 | 3.6756 | -3100.4465 | -3100.4465 | 26.9 | 48.7 | 52.1 | 52.1 | 48.7 | 5.0794 | 5.0794 | 5.0794 | 5.0794
160 | 7 | 802 | Rest | 00:05:00 | 2024-07-26 10:24:41 | 2024-07-26 10:29:40 | 0 | 0 | 0 | 0 | 0 | 0 | 0 | 0 | 0 | 0 | 0 | 0 | 0 | 0 | 0 | 2.6256 | 0 | 0 | 3.0075 | 0 | 0 | 0 | 0 | 0 | 0 | 41.9 | 52.1 | 51 | 52.2 | 51 | 5.0794 | 5.0794 | 5.0794 | 5.0794
161 | 3 | 803 | CC Chg | 01:36:08 | 2024-07-26 10:29:41 | 2024-07-26 12:05:48 | 2.4835 | 2483.54 | 2.4835 | 2483.54 | 0 | 0 | -2.4835 | 9.5326 | 9532.62 | 9.5326 | 9532.62 | 0 | 0 | -9.5326 | 7775.4778 | 3.0503 | 3.0503 | 0 | 4.2001 | 4.2001 | 0 | 3.8461 | 0 | 1550.2233 | 1550.2233 | 27.6 | 51 | 49.4 | 51 | 49.3 | 5.0794 | 5.0794 | 5.0794 | 5.0794
161 | 4 | 804 | CV Chg | 00:21:22 | 2024-07-26 12:05:49 | 2024-07-26 12:27:10 | 0.1742 | 174.17 | 0.1742 | 174.17 | 0 | 0 | -0.1742 | 0.7316 | 731.59 | 0.7316 | 731.59 | 0 | 0 | -0.7316 | 0 | 4.2001 | 4.2001 | 0 | 4.2005 | 4.2005 | 0 | 4.2005 | 0 | 1550.2233 | 61.8862 | 0 | 49.4 | 48.5 | 49.4 | 48.5 | 5.0794 | 5.0794 | 5.0794 | 5.0794
161 | 5 | 805 | Rest | 00:05:00 | 2024-07-26 12:27:11 | 2024-07-26 12:32:10 | 0 | 0 | 0 | 0 | 0 | 0 | 0 | 0 | 0 | 0 | 0 | 0 | 0 | 0 | 0 | 4.1989 | 0 | 0 | 4.1952 | 0 | 0 | 0 | 0 | 0 | 0 | 25.05 | 48.5 | 48.3 | 48.5 | 48.3 | 5.0794 | 5.0794 | 5.0794 | 5.0794
161 | 6 | 806 | CC DChg | 00:51:25 | 2024-07-26 12:32:11 | 2024-07-26 13:23:35 | 2.6569 | 2656.93 | 0 | 0 | 2.6569 | 2656.93 | 2.6569 | 9.7293 | 9729.32 | 0 | 0 | 9.7293 | 9729.32 | 9.7293 | 5921.8335 | 4.1115 | 0 | 4.1115 | 2.4963 | 0 | 2.4963 | 0 | 3.675 | -3100.0742 | -3100.0742 | 27 | 48.3 | 52.2 | 52.2 | 48.3 | 5.0794 | 5.0794 | 5.0794 | 5.0794
161 | 7 | 807 | Rest | 00:05:00 | 2024-07-26 13:23:36 | 2024-07-26 13:28:35 | 0 | 0 | 0 | 0 | 0 | 0 | 0 | 0 | 0 | 0 | 0 | 0 | 0 | 0 | 0 | 2.6271 | 0 | 0 | 3.0072 | 0 | 0 | 0 | 0 | 0 | 0 | 42.2 | 52.2 | 51.1 | 52.3 | 51.1 | 5.0794 | 5.0794 | 5.0794 | 5.0794
162 | 3 | 808 | CC Chg | 01:36:09 | 2024-07-26 13:28:36 | 2024-07-26 15:04:44 | 2.484 | 2484.02 | 2.484 | 2484.02 | 0 | 0 | -2.484 | 9.5348 | 9534.83 | 9.5348 | 9534.83 | 0 | 0 | -9.5348 | 7774.8992 | 3.05 | 3.05 | 0 | 4.2001 | 4.2001 | 0 | 3.8464 | 0 | 1549.8512 | 1550.2233 | 27.6 | 51.1 | 49.8 | 51.1 | 49.1 | 5.0794 | 5.0794 | 5.0794 | 5.0794
162 | 4 | 809 | CV Chg | 00:21:21 | 2024-07-26 15:04:45 | 2024-07-26 15:26:05 | 0.1732 | 173.25 | 0.1732 | 173.25 | 0 | 0 | -0.1732 | 0.7277 | 727.73 | 0.7277 | 727.73 | 0 | 0 | -0.7277 | 0 | 4.2001 | 4.2001 | 0 | 4.2005 | 4.2005 | 0 | 4.2005 | 0 | 1549.8512 | 61.7435 | 0 | 49.8 | 48.8 | 49.8 | 48.8 | 5.0794 | 5.0794 | 5.0794 | 5.0794
162 | 5 | 810 | Rest | 00:05:00 | 2024-07-26 15:26:06 | 2024-07-26 15:31:05 | 0 | 0 | 0 | 0 | 0 | 0 | 0 | 0 | 0 | 0 | 0 | 0 | 0 | 0 | 0 | 4.1989 | 0 | 0 | 4.1952 | 0 | 0 | 0 | 0 | 0 | 0 | 25.1 | 48.8 | 48.7 | 48.8 | 48.7 | 5.0794 | 5.0794 | 5.0794 | 5.0794
162 | 6 | 811 | CC DChg | 00:51:25 | 2024-07-26 15:31:06 | 2024-07-26 16:22:30 | 2.6569 | 2656.93 | 0 | 0 | 2.6569 | 2656.93 | 2.6569 | 9.7296 | 9729.61 | 0 | 0 | 9.7296 | 9729.61 | 9.7296 | 5856.6246 | 4.1121 | 0 | 4.1121 | 2.4789 | 0 | 2.4789 | 0 | 3.6753 | -3100.4465 | -3100.4465 | 26.8 | 48.7 | 52.3 | 52.3 | 48.7 | 5.0794 | 5.0794 | 5.0794 | 5.0794
162 | 7 | 812 | Rest | 00:05:00 | 2024-07-26 16:22:31 | 2024-07-26 16:27:30 | 0 | 0 | 0 | 0 | 0 | 0 | 0 | 0 | 0 | 0 | 0 | 0 | 0 | 0 | 0 | 2.6135 | 0 | 0 | 3.005 | 0 | 0 | 0 | 0 | 0 | 0 | 43.4 | 52.3 | 51.3 | 52.4 | 51.3 | 5.0794 | 5.0794 | 5.0794 | 5.0794
163 | 3 | 813 | CC Chg | 01:36:11 | 2024-07-26 16:27:31 | 2024-07-26 18:03:41 | 2.4849 | 2484.91 | 2.4849 | 2484.91 | 0 | 0 | -2.4849 | 9.5384 | 9538.4 | 9.5384 | 9538.4 | 0 | 0 | -9.5384 | 7765.1354 | 3.0481 | 3.0481 | 0 | 4.2001 | 4.2001 | 0 | 3.8464 | 0 | 1549.8512 | 1549.8512 | 27.8 | 51.3 | 50.2 | 51.3 | 49.5 | 5.0794 | 5.0794 | 5.0794 | 5.0794
163 | 4 | 814 | CV Chg | 00:21:11 | 2024-07-26 18:03:42 | 2024-07-26 18:24:52 | 0.172 | 172.05 | 0.172 | 172.05 | 0 | 0 | -0.172 | 0.7227 | 722.68 | 0.7227 | 722.68 | 0 | 0 | -0.7227 | 0 | 4.2001 | 4.2001 | 0 | 4.2005 | 4.2005 | 0 | 4.2005 | 0 | 1550.2233 | 61.9606 | 0 | 50.2 | 49.2 | 50.2 | 49.2 | 5.0794 | 5.0794 | 5.0794 | 5.0794
163 | 5 | 815 | Rest | 00:05:00 | 2024-07-26 18:24:53 | 2024-07-26 18:29:52 | 0 | 0 | 0 | 0 | 0 | 0 | 0 | 0 | 0 | 0 | 0 | 0 | 0 | 0 | 0 | 4.1989 | 0 | 0 | 4.1955 | 0 | 0 | 0 | 0 | 0 | 0 | 25.02 | 49.2 | 49.1 | 49.2 | 49.1 | 5.0794 | 5.0794 | 5.0794 | 5.0794
163 | 6 | 816 | CC DChg | 00:51:24 | 2024-07-26 18:29:53 | 2024-07-26 19:21:16 | 2.6561 | 2656.07 | 0 | 0 | 2.6561 | 2656.07 | 2.6561 | 9.7274 | 9727.37 | 0 | 0 | 9.7274 | 9727.37 | 9.7274 | 5869.2065 | 4.1121 | 0 | 4.1121 | 2.4829 | 0 | 2.4829 | 0 | 3.6793 | -3100.4465 | -3100.8184 | 26.9 | 49.1 | 52.2 | 52.2 | 49.1 | 5.0794 | 5.0794 | 5.0794 | 5.0794
163 | 7 | 817 | Rest | 00:05:00 | 2024-07-26 19:21:17 | 2024-07-26 19:26:16 | 0 | 0 | 0 | 0 | 0 | 0 | 0 | 0 | 0 | 0 | 0 | 0 | 0 | 0 | 0 | 2.6163 | 0 | 0 | 3.0056 | 0 | 0 | 0 | 0 | 0 | 0 | 42.99 | 52.2 | 51.1 | 52.4 | 51.1 | 5.0794 | 5.0794 | 5.0794 | 5.0794
164 | 3 | 818 | CC Chg | 01:36:07 | 2024-07-26 19:26:17 | 2024-07-26 21:02:23 | 2.4831 | 2483.14 | 2.4831 | 2483.14 | 0 | 0 | -2.4831 | 9.5314 | 9531.42 | 9.5314 | 9531.42 | 0 | 0 | -9.5314 | 7763.7596 | 3.0487 | 3.0487 | 0 | 4.2001 | 4.2001 | 0 | 3.8467 | 0 | 1549.8512 | 1549.8512 | 27.8 | 51.1 | 50 | 51.1 | 49.3 | 5.0794 | 5.0794 | 5.0794 | 5.0794
164 | 4 | 819 | CV Chg | 00:21:21 | 2024-07-26 21:02:24 | 2024-07-26 21:23:44 | 0.1732 | 173.21 | 0.1732 | 173.21 | 0 | 0 | -0.1732 | 0.7276 | 727.55 | 0.7276 | 727.55 | 0 | 0 | -0.7276 | 0 | 4.2001 | 4.2001 | 0 | 4.2005 | 4.2005 | 0 | 4.2005 | 0 | 1550.2233 | 61.7808 | 0 | 50 | 49.4 | 50 | 49.4 | 5.0794 | 5.0794 | 5.0794 | 5.0794
164 | 5 | 820 | Rest | 00:05:00 | 2024-07-26 21:23:45 | 2024-07-26 21:28:44 | 0 | 0 | 0 | 0 | 0 | 0 | 0 | 0 | 0 | 0 | 0 | 0 | 0 | 0 | 0 | 4.1989 | 0 | 0 | 4.1955 | 0 | 0 | 0 | 0 | 0 | 0 | 25.09 | 49.4 | 49.4 | 49.4 | 49.4 | 5.0794 | 5.0794 | 5.0794 | 5.0794
164 | 6 | 821 | CC DChg | 00:51:24 | 2024-07-26 21:28:45 | 2024-07-26 22:20:08 | 2.6561 | 2656.06 | 0 | 0 | 2.6561 | 2656.06 | 2.6561 | 9.7281 | 9728.14 | 0 | 0 | 9.7281 | 9728.14 | 9.7281 | 5809.5012 | 4.1124 | 0 | 4.1124 | 2.4665 | 0 | 2.4665 | 0 | 3.6799 | -3100.8184 | -3100.8184 | 26.79 | 49.4 | 52.4 | 52.4 | 49.4 | 5.0794 | 5.0794 | 5.0794 | 5.0794
164 | 7 | 822 | Rest | 00:05:00 | 2024-07-26 22:20:09 | 2024-07-26 22:25:08 | 0 | 0 | 0 | 0 | 0 | 0 | 0 | 0 | 0 | 0 | 0 | 0 | 0 | 0 | 0 | 2.6042 | 0 | 0 | 3.0041 | 0 | 0 | 0 | 0 | 0 | 0 | 44.39 | 52.5 | 51.3 | 52.6 | 51.3 | 5.0794 | 5.0794 | 5.0794 | 5.0794
165 | 3 | 823 | CC Chg | 01:36:09 | 2024-07-26 22:25:09 | 2024-07-27 00:01:17 | 2.484 | 2483.96 | 2.484 | 2483.96 | 0 | 0 | -2.484 | 9.5349 | 9534.87 | 9.5349 | 9534.87 | 0 | 0 | -9.5349 | 7755.9066 | 3.0472 | 3.0472 | 0 | 4.2001 | 4.2001 | 0 | 3.8467 | 0 | 1550.2233 | 1549.8512 | 27.8 | 51.3 | 50.2 | 51.3 | 49.1 | 5.0794 | 5.0794 | 5.0794 | 5.0794
165 | 4 | 824 | CV Chg | 00:21:18 | 2024-07-27 00:01:18 | 2024-07-27 00:22:35 | 0.1723 | 172.3 | 0.1723 | 172.3 | 0 | 0 | -0.1723 | 0.7237 | 723.75 | 0.7237 | 723.75 | 0 | 0 | -0.7237 | 0 | 4.2001 | 4.2001 | 0 | 4.2005 | 4.2005 | 0 | 4.2005 | 0 | 1550.2233 | 61.88 | 0 | 50.2 | 49.2 | 50.2 | 49.2 | 5.0794 | 5.0794 | 5.0794 | 5.0794
165 | 5 | 825 | Rest | 00:05:00 | 2024-07-27 00:22:36 | 2024-07-27 00:27:35 | 0 | 0 | 0 | 0 | 0 | 0 | 0 | 0 | 0 | 0 | 0 | 0 | 0 | 0 | 0 | 4.1989 | 0 | 0 | 4.1955 | 0 | 0 | 0 | 0 | 0 | 0 | 25.05 | 49.2 | 49.1 | 49.2 | 49.1 | 5.0794 | 5.0794 | 5.0794 | 5.0794
165 | 6 | 826 | CC DChg | 00:51:23 | 2024-07-27 00:27:36 | 2024-07-27 01:18:57 | 2.6552 | 2655.17 | 0 | 0 | 2.6552 | 2655.17 | 2.6552 | 9.7256 | 9725.56 | 0 | 0 | 9.7256 | 9725.56 | 9.7256 | 5904.3052 | 4.1121 | 0 | 4.1121 | 2.4932 | 0 | 2.4932 | 0 | 3.6796 | -3100.4465 | -3100.4465 | 26.9 | 49.1 | 52.8 | 52.8 | 49.1 | 5.0794 | 5.0794 | 5.0794 | 5.0794
165 | 7 | 827 | Rest | 00:05:00 | 2024-07-27 01:18:58 | 2024-07-27 01:23:57 | 0 | 0 | 0 | 0 | 0 | 0 | 0 | 0 | 0 | 0 | 0 | 0 | 0 | 0 | 0 | 2.6234 | 0 | 0 | 3.0066 | 0 | 0 | 0 | 0 | 0 | 0 | 42 | 52.8 | 51.7 | 52.9 | 51.7 | 5.0794 | 5.0794 | 5.0794 | 5.0794
166 | 3 | 828 | CC Chg | 01:36:05 | 2024-07-27 01:23:58 | 2024-07-27 03:00:02 | 2.4822 | 2482.23 | 2.4822 | 2482.23 | 0 | 0 | -2.4822 | 9.5282 | 9528.25 | 9.5282 | 9528.25 | 0 | 0 | -9.5282 | 7763.028 | 3.049 | 3.049 | 0 | 4.2001 | 4.2001 | 0 | 3.847 | 0 | 1549.8512 | 1550.2233 | 27.4 | 51.7 | 49.9 | 51.7 | 49.4 | 5.0794 | 5.0794 | 5.0794 | 5.0794
166 | 4 | 829 | CV Chg | 00:21:23 | 2024-07-27 03:00:03 | 2024-07-27 03:21:25 | 0.173 | 173.03 | 0.173 | 173.03 | 0 | 0 | -0.173 | 0.7268 | 726.8 | 0.7268 | 726.8 | 0 | 0 | -0.7268 | 0 | 4.2001 | 4.2001 | 0 | 4.2005 | 4.2005 | 0 | 4.2005 | 0 | 1549.8512 | 61.7622 | 0 | 49.9 | 49.4 | 50 | 49.4 | 5.0794 | 5.0794 | 5.0794 | 5.0794
166 | 5 | 830 | Rest | 00:05:00 | 2024-07-27 03:21:26 | 2024-07-27 03:26:25 | 0 | 0 | 0 | 0 | 0 | 0 | 0 | 0 | 0 | 0 | 0 | 0 | 0 | 0 | 0 | 4.1989 | 0 | 0 | 4.1955 | 0 | 0 | 0 | 0 | 0 | 0 | 25.1 | 49.4 | 49.3 | 49.4 | 49.3 | 5.0794 | 5.0794 | 5.0794 | 5.0794
166 | 6 | 831 | CC DChg | 00:51:23 | 2024-07-27 03:26:26 | 2024-07-27 04:17:48 | 2.6552 | 2655.16 | 0 | 0 | 2.6552 | 2655.16 | 2.6552 | 9.7245 | 9724.5 | 0 | 0 | 9.7245 | 9724.5 | 9.7245 | 5798.7835 | 4.1124 | 0 | 4.1124 | 2.464 | 0 | 2.464 | 0 | 3.6793 | -3100.4465 | -3100.4465 | 26.8 | 49.3 | 52.7 | 52.7 | 49.3 | 5.0794 | 5.0794 | 5.0794 | 5.0794
166 | 7 | 832 | Rest | 00:05:00 | 2024-07-27 04:17:49 | 2024-07-27 04:22:48 | 0 | 0 | 0 | 0 | 0 | 0 | 0 | 0 | 0 | 0 | 0 | 0 | 0 | 0 | 0 | 2.602 | 0 | 0 | 3.0038 | 0 | 0 | 0 | 0 | 0 | 0 | 44.5 | 52.8 | 51.6 | 52.9 | 51.6 | 5.0794 | 5.0794 | 5.0794 | 5.0794
167 | 3 | 833 | CC Chg | 01:36:03 | 2024-07-27 04:22:49 | 2024-07-27 05:58:51 | 2.4813 | 2481.34 | 2.4813 | 2481.34 | 0 | 0 | -2.4813 | 9.5242 | 9524.19 | 9.5242 | 9524.19 | 0 | 0 | -9.5242 | 7743.5484 | 3.0466 | 3.0466 | 0 | 4.2001 | 4.2001 | 0 | 3.8467 | 0 | 1550.2233 | 1550.2233 | 27.6 | 51.7 | 49.7 | 51.7 | 49.5 | 5.0794 | 5.0794 | 5.0794 | 5.0794
167 | 4 | 834 | CV Chg | 00:21:25 | 2024-07-27 05:58:52 | 2024-07-27 06:20:16 | 0.1738 | 173.81 | 0.1738 | 173.81 | 0 | 0 | -0.1738 | 0.7301 | 730.09 | 0.7301 | 730.09 | 0 | 0 | -0.7301 | 0 | 4.2001 | 4.2001 | 0 | 4.2005 | 4.2005 | 0 | 4.2005 | 0 | 1549.8512 | 61.9358 | 0 | 49.7 | 49 | 49.7 | 49 | 5.0794 | 5.0794 | 5.0794 | 5.0794
167 | 5 | 835 | Rest | 00:05:00 | 2024-07-27 06:20:17 | 2024-07-27 06:25:16 | 0 | 0 | 0 | 0 | 0 | 0 | 0 | 0 | 0 | 0 | 0 | 0 | 0 | 0 | 0 | 4.1989 | 0 | 0 | 4.1952 | 0 | 0 | 0 | 0 | 0 | 0 | 25.03 | 49 | 48.9 | 49 | 48.9 | 5.0794 | 5.0794 | 5.0794 | 5.0794
167 | 6 | 836 | CC DChg | 00:51:22 | 2024-07-27 06:25:17 | 2024-07-27 07:16:38 | 2.6543 | 2654.29 | 0 | 0 | 2.6543 | 2654.29 | 2.6543 | 9.7214 | 9721.43 | 0 | 0 | 9.7214 | 9721.43 | 9.7214 | 5822.0667 | 4.1118 | 0 | 4.1118 | 2.4705 | 0 | 2.4705 | 0 | 3.6793 | -3100.4465 | -3100.4465 | 26.9 | 48.9 | 52.7 | 52.7 | 48.9 | 5.0794 | 5.0794 | 5.0794 | 5.0794
167 | 7 | 837 | Rest | 00:05:00 | 2024-07-27 07:16:39 | 2024-07-27 07:21:38 | 0 | 0 | 0 | 0 | 0 | 0 | 0 | 0 | 0 | 0 | 0 | 0 | 0 | 0 | 0 | 2.606 | 0 | 0 | 3.0041 | 0 | 0 | 0 | 0 | 0 | 0 | 43.7 | 52.6 | 51.5 | 52.7 | 51.5 | 5.0794 | 5.0794 | 5.0794 | 5.0794
168 | 3 | 838 | CC Chg | 01:36:02 | 2024-07-27 07:21:39 | 2024-07-27 08:57:40 | 2.4809 | 2480.93 | 2.4809 | 2480.93 | 0 | 0 | -2.4809 | 9.5228 | 9522.83 | 9.5228 | 9522.83 | 0 | 0 | -9.5228 | 7746.4228 | 3.0472 | 3.0472 | 0 | 4.2001 | 4.2001 | 0 | 3.847 | 0 | 1550.2233 | 1550.2233 | 27.8 | 51.5 | 49.8 | 51.5 | 49.6 | 5.0794 | 5.0794 | 5.0794 | 5.0794
168 | 4 | 839 | CV Chg | 00:21:28 | 2024-07-27 08:57:41 | 2024-07-27 09:19:08 | 0.1737 | 173.67 | 0.1737 | 173.67 | 0 | 0 | -0.1737 | 0.7295 | 729.49 | 0.7295 | 729.49 | 0 | 0 | -0.7295 | 0 | 4.2001 | 4.2001 | 0 | 4.2005 | 4.2005 | 0 | 4.2008 | 0 | 1550.2233 | 61.9916 | 0 | 49.8 | 48.7 | 49.8 | 48.7 | 5.0794 | 5.0794 | 5.0794 | 5.0794
168 | 5 | 840 | Rest | 00:05:00 | 2024-07-27 09:19:09 | 2024-07-27 09:24:08 | 0 | 0 | 0 | 0 | 0 | 0 | 0 | 0 | 0 | 0 | 0 | 0 | 0 | 0 | 0 | 4.1989 | 0 | 0 | 4.1955 | 0 | 0 | 0 | 0 | 0 | 0 | 25 | 48.7 | 48.6 | 48.7 | 48.6 | 5.0794 | 5.0794 | 5.0794 | 5.0794
168 | 6 | 841 | CC DChg | 00:51:21 | 2024-07-27 09:24:09 | 2024-07-27 10:15:29 | 2.6535 | 2653.46 | 0 | 0 | 2.6535 | 2653.46 | 2.6535 | 9.7174 | 9717.41 | 0 | 0 | 9.7174 | 9717.41 | 9.7174 | 5848.9702 | 4.1115 | 0 | 4.1115 | 2.4783 | 0 | 2.4783 | 0 | 3.6787 | -3100.4465 | -3100.4465 | 27.1 | 48.6 | 52.6 | 52.6 | 48.6 | 5.0794 | 5.0794 | 5.0794 | 5.0794
168 | 7 | 842 | Rest | 00:05:00 | 2024-07-27 10:15:30 | 2024-07-27 10:20:29 | 0 | 0 | 0 | 0 | 0 | 0 | 0 | 0 | 0 | 0 | 0 | 0 | 0 | 0 | 0 | 2.6122 | 0 | 0 | 3.005 | 0 | 0 | 0 | 0 | 0 | 0 | 43.2 | 52.5 | 51.4 | 52.7 | 51.4 | 5.0794 | 5.0794 | 5.0794 | 5.0794
169 | 3 | 843 | CC Chg | 01:36:02 | 2024-07-27 10:20:30 | 2024-07-27 11:56:31 | 2.4809 | 2480.93 | 2.4809 | 2480.93 | 0 | 0 | -2.4809 | 9.5235 | 9523.47 | 9.5235 | 9523.47 | 0 | 0 | -9.5235 | 7752.6948 | 3.0481 | 3.0481 | 0 | 4.2001 | 4.2001 | 0 | 3.8473 | 0 | 1550.2233 | 1550.2233 | 27.8 | 51.5 | 50.1 | 51.5 | 49.3 | 5.0794 | 5.0794 | 5.0794 | 5.0794
169 | 4 | 844 | CV Chg | 00:21:21 | 2024-07-27 11:56:32 | 2024-07-27 12:17:52 | 0.1727 | 172.71 | 0.1727 | 172.71 | 0 | 0 | -0.1727 | 0.7255 | 725.48 | 0.7255 | 725.48 | 0 | 0 | -0.7255 | 0 | 4.2001 | 4.2001 | 0 | 4.2005 | 4.2005 | 0 | 4.2005 | 0 | 1550.2233 | 61.8614 | 0 | 50.1 | 49 | 50.1 | 49 | 5.0794 | 5.0794 | 5.0794 | 5.0794
169 | 5 | 845 | Rest | 00:05:00 | 2024-07-27 12:17:53 | 2024-07-27 12:22:52 | 0 | 0 | 0 | 0 | 0 | 0 | 0 | 0 | 0 | 0 | 0 | 0 | 0 | 0 | 0 | 4.1989 | 0 | 0 | 4.1955 | 0 | 0 | 0 | 0 | 0 | 0 | 25.06 | 49 | 48.9 | 49 | 48.9 | 5.0794 | 5.0794 | 5.0794 | 5.0794
169 | 6 | 846 | CC DChg | 00:51:20 | 2024-07-27 12:22:53 | 2024-07-27 13:14:12 | 2.6526 | 2652.58 | 0 | 0 | 2.6526 | 2652.58 | 2.6526 | 9.7145 | 9714.5 | 0 | 0 | 9.7145 | 9714.5 | 9.7145 | 5883.884 | 4.1118 | 0 | 4.1118 | 2.4888 | 0 | 2.4888 | 0 | 3.6787 | -3100.0742 | -3100.4465 | 27 | 48.9 | 52.2 | 52.2 | 48.9 | 5.0794 | 5.0794 | 5.0794 | 5.0794
169 | 7 | 847 | Rest | 00:05:00 | 2024-07-27 13:14:13 | 2024-07-27 13:19:12 | 0 | 0 | 0 | 0 | 0 | 0 | 0 | 0 | 0 | 0 | 0 | 0 | 0 | 0 | 0 | 2.62 | 0 | 0 | 3.0066 | 0 | 0 | 0 | 0 | 0 | 0 | 42.3 | 52.2 | 51.2 | 52.3 | 51.2 | 5.0794 | 5.0794 | 5.0794 | 5.0794
170 | 3 | 848 | CC Chg | 01:36:00 | 2024-07-27 13:19:13 | 2024-07-27 14:55:12 | 2.4801 | 2480.09 | 2.4801 | 2480.09 | 0 | 0 | -2.4801 | 9.5206 | 9520.59 | 9.5206 | 9520.59 | 0 | 0 | -9.5206 | 7756.3208 | 3.049 | 3.049 | 0 | 4.2001 | 4.2001 | 0 | 3.8477 | 0 | 1549.8512 | 1550.2233 | 27.4 | 51.2 | 50.2 | 51.2 | 49.4 | 5.0794 | 5.0794 | 5.0794 | 5.0794
170 | 4 | 849 | CV Chg | 00:21:15 | 2024-07-27 14:55:13 | 2024-07-27 15:16:27 | 0.1726 | 172.6 | 0.1726 | 172.6 | 0 | 0 | -0.1726 | 0.725 | 725 | 0.725 | 725 | 0 | 0 | -0.725 | 0 | 4.2001 | 4.2001 | 0 | 4.2005 | 4.2005 | 0 | 4.2005 | 0 | 1550.2233 | 61.9358 | 0 | 50.2 | 49.5 | 50.2 | 49.5 | 5.0794 | 5.0794 | 5.0794 | 5.0794
170 | 5 | 850 | Rest | 00:05:00 | 2024-07-27 15:16:28 | 2024-07-27 15:21:27 | 0 | 0 | 0 | 0 | 0 | 0 | 0 | 0 | 0 | 0 | 0 | 0 | 0 | 0 | 0 | 4.1989 | 0 | 0 | 4.1952 | 0 | 0 | 0 | 0 | 0 | 0 | 25.03 | 49.5 | 49.3 | 49.5 | 49.3 | 5.0794 | 5.0794 | 5.0794 | 5.0794
170 | 6 | 851 | CC DChg | 00:51:20 | 2024-07-27 15:21:28 | 2024-07-27 16:12:47 | 2.6526 | 2652.58 | 0 | 0 | 2.6526 | 2652.58 | 2.6526 | 9.715 | 9715.03 | 0 | 0 | 9.715 | 9715.03 | 9.715 | 5787.7012 | 4.1121 | 0 | 4.1121 | 2.4622 | 0 | 2.4622 | 0 | 3.679 | -3100.0742 | -3100.0742 | 26.8 | 49.3 | 52.4 | 52.4 | 49.3 | 5.0794 | 5.0794 | 5.0794 | 5.0794
170 | 7 | 852 | Rest | 00:05:00 | 2024-07-27 16:12:48 | 2024-07-27 16:17:47 | 0 | 0 | 0 | 0 | 0 | 0 | 0 | 0 | 0 | 0 | 0 | 0 | 0 | 0 | 0 | 2.5992 | 0 | 0 | 3.0035 | 0 | 0 | 0 | 0 | 0 | 0 | 44.2 | 52.4 | 51.2 | 52.4 | 51.2 | 5.0794 | 5.0794 | 5.0794 | 5.0794
171 | 3 | 853 | CC Chg | 01:35:58 | 2024-07-27 16:17:48 | 2024-07-27 17:53:45 | 2.4792 | 2479.24 | 2.4792 | 2479.24 | 0 | 0 | -2.4792 | 9.5169 | 9516.92 | 9.5169 | 9516.92 | 0 | 0 | -9.5169 | 7737.003 | 3.0466 | 3.0466 | 0 | 4.2001 | 4.2001 | 0 | 3.8477 | 0 | 1550.2233 | 1549.8512 | 27.8 | 51.1 | 50.1 | 51.1 | 49.2 | 5.0794 | 5.0794 | 5.0794 | 5.0794
171 | 4 | 854 | CV Chg | 00:21:22 | 2024-07-27 17:53:46 | 2024-07-27 18:15:07 | 0.1735 | 173.52 | 0.1735 | 173.52 | 0 | 0 | -0.1735 | 0.7289 | 728.85 | 0.7289 | 728.85 | 0 | 0 | -0.7289 | 0 | 4.1998 | 4.1998 | 0 | 4.2005 | 4.2005 | 0 | 4.2005 | 0 | 1550.2233 | 61.8304 | 830.65 | 50.1 | 49.3 | 50.1 | 49.3 | 5.0794 | 5.0794 | 5.0794 | 5.0794
171 | 5 | 855 | Rest | 00:05:00 | 2024-07-27 18:15:08 | 2024-07-27 18:20:07 | 0 | 0 | 0 | 0 | 0 | 0 | 0 | 0 | 0 | 0 | 0 | 0 | 0 | 0 | 0 | 4.1989 | 0 | 0 | 4.1952 | 0 | 0 | 0 | 0 | 0 | 0 | 25.07 | 49.3 | 49.2 | 49.3 | 49.2 | 5.0794 | 5.0794 | 5.0794 | 5.0794
171 | 6 | 856 | CC DChg | 00:51:19 | 2024-07-27 18:20:08 | 2024-07-27 19:11:26 | 2.6517 | 2651.74 | 0 | 0 | 2.6517 | 2651.74 | 2.6517 | 9.713 | 9713.04 | 0 | 0 | 9.713 | 9713.04 | 9.713 | 5844.0858 | 4.1118 | 0 | 4.1118 | 2.4783 | 0 | 2.4783 | 0 | 3.6793 | -3100.8184 | -3100.4465 | 26.89 | 49.3 | 52.6 | 52.6 | 49.3 | 5.0794 | 5.0794 | 5.0794 | 5.0794
171 | 7 | 857 | Rest | 00:05:00 | 2024-07-27 19:11:27 | 2024-07-27 19:16:26 | 0 | 0 | 0 | 0 | 0 | 0 | 0 | 0 | 0 | 0 | 0 | 0 | 0 | 0 | 0 | 2.611 | 0 | 0 | 3.005 | 0 | 0 | 0 | 0 | 0 | 0 | 42.8 | 52.6 | 51.4 | 52.7 | 51.4 | 5.0794 | 5.0794 | 5.0794 | 5.0794
172 | 3 | 858 | CC Chg | 01:35:56 | 2024-07-27 19:16:27 | 2024-07-27 20:52:22 | 2.4784 | 2478.38 | 2.4784 | 2478.38 | 0 | 0 | -2.4784 | 9.5139 | 9513.94 | 9.5139 | 9513.94 | 0 | 0 | -9.5139 | 7744.7245 | 3.0481 | 3.0481 | 0 | 4.2001 | 4.2001 | 0 | 3.848 | 0 | 1549.8512 | 1550.2233 | 27.8 | 51.4 | 50.1 | 51.4 | 49.2 | 5.0794 | 5.0794 | 5.0794 | 5.0794
172 | 4 | 859 | CV Chg | 00:21:16 | 2024-07-27 20:52:23 | 2024-07-27 21:13:38 | 0.1735 | 173.46 | 0.1735 | 173.46 | 0 | 0 | -0.1735 | 0.7286 | 728.62 | 0.7286 | 728.62 | 0 | 0 | -0.7286 | 0 | 4.2001 | 4.2001 | 0 | 4.2005 | 4.2005 | 0 | 4.2008 | 0 | 1550.2233 | 61.9854 | 0 | 50.1 | 49.3 | 50.2 | 49.3 | 5.0794 | 5.0794 | 5.0794 | 5.0794
172 | 5 | 860 | Rest | 00:05:00 | 2024-07-27 21:13:39 | 2024-07-27 21:18:38 | 0 | 0 | 0 | 0 | 0 | 0 | 0 | 0 | 0 | 0 | 0 | 0 | 0 | 0 | 0 | 4.1989 | 0 | 0 | 4.1952 | 0 | 0 | 0 | 0 | 0 | 0 | 25.01 | 49.3 | 49.2 | 49.3 | 49.2 | 5.0794 | 5.0794 | 5.0794 | 5.0794
172 | 6 | 861 | CC DChg | 00:51:18 | 2024-07-27 21:18:39 | 2024-07-27 22:09:56 | 2.6509 | 2650.88 | 0 | 0 | 2.6509 | 2650.88 | 2.6509 | 9.7099 | 9709.91 | 0 | 0 | 9.7099 | 9709.91 | 9.7099 | 5862.2054 | 4.1121 | 0 | 4.1121 | 2.4842 | 0 | 2.4842 | 0 | 3.679 | -3100.8184 | -3100.8184 | 26.79 | 49.2 | 52.8 | 52.8 | 49.2 | 5.0794 | 5.0794 | 5.0794 | 5.0794
172 | 7 | 862 | Rest | 00:05:00 | 2024-07-27 22:09:57 | 2024-07-27 22:14:56 | 0 | 0 | 0 | 0 | 0 | 0 | 0 | 0 | 0 | 0 | 0 | 0 | 0 | 0 | 0 | 2.6159 | 0 | 0 | 3.0053 | 0 | 0 | 0 | 0 | 0 | 0 | 42.49 | 52.9 | 51.8 | 53 | 51.8 | 5.0794 | 5.0794 | 5.0794 | 5.0794
173 | 3 | 863 | CC Chg | 01:35:52 | 2024-07-27 22:14:57 | 2024-07-27 23:50:48 | 2.4766 | 2476.62 | 2.4766 | 2476.62 | 0 | 0 | -2.4766 | 9.5069 | 9506.89 | 9.5069 | 9506.89 | 0 | 0 | -9.5069 | 7741.3135 | 3.0484 | 3.0484 | 0 | 4.2001 | 4.2001 | 0 | 3.848 | 0 | 1549.8512 | 1549.8512 | 27.8 | 51.8 | 49.7 | 51.8 | 49.5 | 5.0794 | 5.0794 | 5.0794 | 5.0794
173 | 4 | 864 | CV Chg | 00:21:26 | 2024-07-27 23:50:49 | 2024-07-28 00:12:14 | 0.1744 | 174.38 | 0.1744 | 174.38 | 0 | 0 | -0.1744 | 0.7325 | 732.5 | 0.7325 | 732.5 | 0 | 0 | -0.7325 | 0 | 4.2001 | 4.2001 | 0 | 4.2005 | 4.2005 | 0 | 4.2005 | 0 | 1550.2233 | 61.8676 | 0 | 49.7 | 49 | 49.7 | 49 | 5.0794 | 5.0794 | 5.0794 | 5.0794
173 | 5 | 865 | Rest | 00:05:00 | 2024-07-28 00:12:15 | 2024-07-28 00:17:14 | 0 | 0 | 0 | 0 | 0 | 0 | 0 | 0 | 0 | 0 | 0 | 0 | 0 | 0 | 0 | 4.1989 | 0 | 0 | 4.1952 | 0 | 0 | 0 | 0 | 0 | 0 | 25.05 | 49 | 49 | 49 | 49 | 5.0794 | 5.0794 | 5.0794 | 5.0794
173 | 6 | 866 | CC DChg | 00:51:17 | 2024-07-28 00:17:15 | 2024-07-28 01:08:31 | 2.65 | 2650.01 | 0 | 0 | 2.65 | 2650.01 | 2.65 | 9.7067 | 9706.74 | 0 | 0 | 9.7067 | 9706.74 | 9.7067 | 5906.4033 | 4.1115 | 0 | 4.1115 | 2.4963 | 0 | 2.4963 | 0 | 3.679 | -3100.8184 | -3100.4465 | 26.99 | 49 | 52.7 | 52.7 | 49 | 5.0794 | 5.0794 | 5.0794 | 5.0794
173 | 7 | 867 | Rest | 00:05:00 | 2024-07-28 01:08:32 | 2024-07-28 01:13:31 | 0 | 0 | 0 | 0 | 0 | 0 | 0 | 0 | 0 | 0 | 0 | 0 | 0 | 0 | 0 | 2.6249 | 0 | 0 | 3.0069 | 0 | 0 | 0 | 0 | 0 | 0 | 41.5 | 52.7 | 51.6 | 52.7 | 51.6 | 5.0794 | 5.0794 | 5.0794 | 5.0794
174 | 3 | 868 | CC Chg | 01:35:50 | 2024-07-28 01:13:32 | 2024-07-28 02:49:21 | 2.4758 | 2475.77 | 2.4758 | 2475.77 | 0 | 0 | -2.4758 | 9.5037 | 9503.71 | 9.5037 | 9503.71 | 0 | 0 | -9.5037 | 7744.9021 | 3.0494 | 3.0494 | 0 | 4.2001 | 4.2001 | 0 | 3.8483 | 0 | 1549.8512 | 1550.2233 | 27.4 | 51.6 | 49.7 | 51.6 | 49.6 | 5.0794 | 5.0794 | 5.0794 | 5.0794
174 | 4 | 869 | CV Chg | 00:21:30 | 2024-07-28 02:49:22 | 2024-07-28 03:10:51 | 0.1744 | 174.45 | 0.1744 | 174.45 | 0 | 0 | -0.1744 | 0.7328 | 732.76 | 0.7328 | 732.76 | 0 | 0 | -0.7328 | 0 | 4.2001 | 4.2001 | 0 | 4.2005 | 4.2005 | 0 | 4.2005 | 0 | 1550.2233 | 61.9544 | 0 | 49.7 | 48.8 | 49.7 | 48.8 | 5.0794 | 5.0794 | 5.0794 | 5.0794
174 | 5 | 870 | Rest | 00:05:00 | 2024-07-28 03:10:52 | 2024-07-28 03:15:51 | 0 | 0 | 0 | 0 | 0 | 0 | 0 | 0 | 0 | 0 | 0 | 0 | 0 | 0 | 0 | 4.1989 | 0 | 0 | 4.1955 | 0 | 0 | 0 | 0 | 0 | 0 | 25.02 | 48.8 | 48.8 | 48.8 | 48.8 | 5.0794 | 5.0794 | 5.0794 | 5.0794
174 | 6 | 871 | CC DChg | 00:51:17 | 2024-07-28 03:15:52 | 2024-07-28 04:07:08 | 2.65 | 2650.01 | 0 | 0 | 2.65 | 2650.01 | 2.65 | 9.7058 | 9705.76 | 0 | 0 | 9.7058 | 9705.76 | 9.7058 | 5830.3053 | 4.1115 | 0 | 4.1115 | 2.4752 | 0 | 2.4752 | 0 | 3.6787 | -3100.0742 | -3100.4465 | 27.1 | 48.8 | 52.9 | 52.9 | 48.8 | 5.0794 | 5.0794 | 5.0794 | 5.0794
174 | 7 | 872 | Rest | 00:05:00 | 2024-07-28 04:07:09 | 2024-07-28 04:12:08 | 0 | 0 | 0 | 0 | 0 | 0 | 0 | 0 | 0 | 0 | 0 | 0 | 0 | 0 | 0 | 2.6094 | 0 | 0 | 3.0044 | 0 | 0 | 0 | 0 | 0 | 0 | 43.3 | 52.8 | 51.7 | 52.9 | 51.7 | 5.0794 | 5.0794 | 5.0794 | 5.0794
175 | 3 | 873 | CC Chg | 01:35:52 | 2024-07-28 04:12:09 | 2024-07-28 05:48:00 | 2.4766 | 2476.62 | 2.4766 | 2476.62 | 0 | 0 | -2.4766 | 9.507 | 9506.99 | 9.507 | 9506.99 | 0 | 0 | -9.507 | 7732.9818 | 3.0472 | 3.0472 | 0 | 4.2001 | 4.2001 | 0 | 3.8483 | 0 | 1550.2233 | 1549.8512 | 27.6 | 51.7 | 50 | 51.7 | 49.7 | 5.0794 | 5.0794 | 5.0794 | 5.0794
175 | 4 | 874 | CV Chg | 00:21:26 | 2024-07-28 05:48:01 | 2024-07-28 06:09:26 | 0.1735 | 173.54 | 0.1735 | 173.54 | 0 | 0 | -0.1735 | 0.7289 | 728.95 | 0.7289 | 728.95 | 0 | 0 | -0.7289 | 0 | 4.2001 | 4.2001 | 0 | 4.2005 | 4.2005 | 0 | 4.2005 | 0 | 1550.2233 | 61.9916 | 0 | 50 | 49 | 50 | 49 | 5.0794 | 5.0794 | 5.0794 | 5.0794
175 | 5 | 875 | Rest | 00:05:00 | 2024-07-28 06:09:27 | 2024-07-28 06:14:26 | 0 | 0 | 0 | 0 | 0 | 0 | 0 | 0 | 0 | 0 | 0 | 0 | 0 | 0 | 0 | 4.1989 | 0 | 0 | 4.1952 | 0 | 0 | 0 | 0 | 0 | 0 | 25 | 49 | 48.9 | 49 | 48.9 | 5.0794 | 5.0794 | 5.0794 | 5.0794
175 | 6 | 876 | CC DChg | 00:51:16 | 2024-07-28 06:14:27 | 2024-07-28 07:05:42 | 2.6491 | 2649.14 | 0 | 0 | 2.6491 | 2649.14 | 2.6491 | 9.7024 | 9702.38 | 0 | 0 | 9.7024 | 9702.38 | 9.7024 | 5863.9473 | 4.1115 | 0 | 4.1115 | 2.4851 | 0 | 2.4851 | 0 | 3.6784 | -3100.4465 | -3100.4465 | 27 | 48.9 | 52.5 | 52.5 | 48.8 | 5.0794 | 5.0794 | 5.0794 | 5.0794
175 | 7 | 877 | Rest | 00:05:00 | 2024-07-28 07:05:43 | 2024-07-28 07:10:42 | 0 | 0 | 0 | 0 | 0 | 0 | 0 | 0 | 0 | 0 | 0 | 0 | 0 | 0 | 0 | 2.6178 | 0 | 0 | 3.0056 | 0 | 0 | 0 | 0 | 0 | 0 | 42.8 | 52.5 | 51.4 | 52.6 | 51.4 | 5.0794 | 5.0794 | 5.0794 | 5.0794
176 | 3 | 878 | CC Chg | 01:35:51 | 2024-07-28 07:10:43 | 2024-07-28 08:46:33 | 2.4762 | 2476.18 | 2.4762 | 2476.18 | 0 | 0 | -2.4762 | 9.5058 | 9505.75 | 9.5058 | 9505.75 | 0 | 0 | -9.5058 | 7741.9996 | 3.0487 | 3.0487 | 0 | 4.2001 | 4.2001 | 0 | 3.8486 | 0 | 1549.8512 | 1550.2233 | 27.8 | 51.5 | 50.2 | 51.5 | 49.7 | 5.0794 | 5.0794 | 5.0794 | 5.0794
176 | 4 | 879 | CV Chg | 00:21:26 | 2024-07-28 08:46:34 | 2024-07-28 09:07:59 | 0.1732 | 173.17 | 0.1732 | 173.17 | 0 | 0 | -0.1732 | 0.7274 | 727.42 | 0.7274 | 727.42 | 0 | 0 | -0.7274 | 0 | 4.2001 | 4.2001 | 0 | 4.2005 | 4.2005 | 0 | 4.2008 | 0 | 1549.8512 | 61.88 | 0 | 50.2 | 49.2 | 50.3 | 49.2 | 5.0794 | 5.0794 | 5.0794 | 5.0794
176 | 5 | 880 | Rest | 00:05:00 | 2024-07-28 09:08:00 | 2024-07-28 09:12:59 | 0 | 0 | 0 | 0 | 0 | 0 | 0 | 0 | 0 | 0 | 0 | 0 | 0 | 0 | 0 | 4.1989 | 0 | 0 | 4.1955 | 0 | 0 | 0 | 0 | 0 | 0 | 25.05 | 49.2 | 49.1 | 49.2 | 49.1 | 5.0794 | 5.0794 | 5.0794 | 5.0794
176 | 6 | 881 | CC DChg | 00:51:15 | 2024-07-28 09:13:00 | 2024-07-28 10:04:13 | 2.6483 | 2648.28 | 0 | 0 | 2.6483 | 2648.28 | 2.6483 | 9.7 | 9700.03 | 0 | 0 | 9.7 | 9700.03 | 9.7 | 5911.6109 | 4.1118 | 0 | 4.1118 | 2.4991 | 0 | 2.4991 | 0 | 3.6784 | -3100.4465 | -3100.0742 | 27 | 49.1 | 52.1 | 52.1 | 49.1 | 5.0794 | 5.0794 | 5.0794 | 5.0794
176 | 7 | 882 | Rest | 00:05:00 | 2024-07-28 10:04:14 | 2024-07-28 10:09:13 | 0 | 0 | 0 | 0 | 0 | 0 | 0 | 0 | 0 | 0 | 0 | 0 | 0 | 0 | 0 | 2.6283 | 0 | 0 | 3.0075 | 0 | 0 | 0 | 0 | 0 | 0 | 41.7 | 52.1 | 51.1 | 52.2 | 51.1 | 5.0794 | 5.0794 | 5.0794 | 5.0794
177 | 3 | 883 | CC Chg | 01:35:48 | 2024-07-28 10:09:14 | 2024-07-28 11:45:01 | 2.4749 | 2474.89 | 2.4749 | 2474.89 | 0 | 0 | -2.4749 | 9.5013 | 9501.31 | 9.5013 | 9501.31 | 0 | 0 | -9.5013 | 7746.3009 | 3.05 | 3.05 | 0 | 4.2001 | 4.2001 | 0 | 3.8489 | 0 | 1549.8512 | 1549.8512 | 27.4 | 51 | 50.1 | 51 | 49.2 | 5.0794 | 5.0794 | 5.0794 | 5.0794
177 | 4 | 884 | CV Chg | 00:21:23 | 2024-07-28 11:45:02 | 2024-07-28 12:06:24 | 0.1734 | 173.44 | 0.1734 | 173.44 | 0 | 0 | -0.1734 | 0.7285 | 728.52 | 0.7285 | 728.52 | 0 | 0 | -0.7285 | 0 | 4.2001 | 4.2001 | 0 | 4.2005 | 4.2005 | 0 | 4.2005 | 0 | 1550.2233 | 61.9916 | 0 | 50.1 | 49.3 | 50.1 | 49.2 | 5.0794 | 5.0794 | 5.0794 | 5.0794
177 | 5 | 885 | Rest | 00:05:00 | 2024-07-28 12:06:25 | 2024-07-28 12:11:24 | 0 | 0 | 0 | 0 | 0 | 0 | 0 | 0 | 0 | 0 | 0 | 0 | 0 | 0 | 0 | 4.1989 | 0 | 0 | 4.1955 | 0 | 0 | 0 | 0 | 0 | 0 | 25 | 49.3 | 49.2 | 49.3 | 49.2 | 5.0794 | 5.0794 | 5.0794 | 5.0794
177 | 6 | 886 | CC DChg | 00:51:15 | 2024-07-28 12:11:25 | 2024-07-28 13:02:39 | 2.6483 | 2648.29 | 0 | 0 | 2.6483 | 2648.29 | 2.6483 | 9.7 | 9699.97 | 0 | 0 | 9.7 | 9699.97 | 9.7 | 5800.1388 | 4.1118 | 0 | 4.1118 | 2.4681 | 0 | 2.4681 | 0 | 3.6787 | -3100.8184 | -3100.0742 | 26.99 | 49.2 | 52.4 | 52.4 | 49.2 | 5.0794 | 5.0794 | 5.0794 | 5.0794
177 | 7 | 887 | Rest | 00:05:00 | 2024-07-28 13:02:40 | 2024-07-28 13:07:39 | 0 | 0 | 0 | 0 | 0 | 0 | 0 | 0 | 0 | 0 | 0 | 0 | 0 | 0 | 0 | 2.6042 | 0 | 0 | 3.0041 | 0 | 0 | 0 | 0 | 0 | 0 | 43.9 | 52.4 | 51.2 | 52.5 | 51.2 | 5.0794 | 5.0794 | 5.0794 | 5.0794
178 | 3 | 888 | CC Chg | 01:35:48 | 2024-07-28 13:07:40 | 2024-07-28 14:43:27 | 2.4749 | 2474.9 | 2.4749 | 2474.9 | 0 | 0 | -2.4749 | 9.5013 | 9501.3 | 9.5013 | 9501.3 | 0 | 0 | -9.5013 | 7727.6027 | 3.0472 | 3.0472 | 0 | 4.2001 | 4.2001 | 0 | 3.8492 | 0 | 1549.8512 | 1550.2233 | 27.8 | 51.2 | 50 | 51.2 | 49 | 5.0794 | 5.0794 | 5.0794 | 5.0794
178 | 4 | 889 | CV Chg | 00:21:23 | 2024-07-28 14:43:28 | 2024-07-28 15:04:50 | 0.1735 | 173.5 | 0.1735 | 173.5 | 0 | 0 | -0.1735 | 0.7288 | 728.78 | 0.7288 | 728.78 | 0 | 0 | -0.7288 | 0 | 4.2001 | 4.2001 | 0 | 4.2005 | 4.2005 | 0 | 4.2005 | 0 | 1549.8512 | 61.9668 | 0 | 50 | 49.3 | 50.1 | 49.3 | 5.0794 | 5.0794 | 5.0794 | 5.0794
178 | 5 | 890 | Rest | 00:05:00 | 2024-07-28 15:04:51 | 2024-07-28 15:09:50 | 0 | 0 | 0 | 0 | 0 | 0 | 0 | 0 | 0 | 0 | 0 | 0 | 0 | 0 | 0 | 4.1989 | 0 | 0 | 4.1952 | 0 | 0 | 0 | 0 | 0 | 0 | 25.01 | 49.3 | 49.2 | 49.3 | 49.2 | 5.0794 | 5.0794 | 5.0794 | 5.0794
178 | 6 | 891 | CC DChg | 00:51:14 | 2024-07-28 15:09:51 | 2024-07-28 16:01:04 | 2.6474 | 2647.44 | 0 | 0 | 2.6474 | 2647.44 | 2.6474 | 9.6976 | 9697.55 | 0 | 0 | 9.6976 | 9697.55 | 9.6976 | 5852.3668 | 4.1118 | 0 | 4.1118 | 2.4833 | 0 | 2.4833 | 0 | 3.6787 | -3100.4465 | -3100.8184 | 26.9 | 49.2 | 52.7 | 52.8 | 49.2 | 5.0794 | 5.0794 | 5.0794 | 5.0794
178 | 7 | 892 | Rest | 00:05:00 | 2024-07-28 16:01:05 | 2024-07-28 16:06:04 | 0 | 0 | 0 | 0 | 0 | 0 | 0 | 0 | 0 | 0 | 0 | 0 | 0 | 0 | 0 | 2.615 | 0 | 0 | 3.0056 | 0 | 0 | 0 | 0 | 0 | 0 | 42.49 | 52.8 | 51.6 | 52.8 | 51.6 | 5.0794 | 5.0794 | 5.0794 | 5.0794
179 | 3 | 893 | CC Chg | 01:35:43 | 2024-07-28 16:06:05 | 2024-07-28 17:41:47 | 2.4728 | 2472.79 | 2.4728 | 2472.79 | 0 | 0 | -2.4728 | 9.493 | 9492.98 | 9.493 | 9492.98 | 0 | 0 | -9.493 | 7731.3935 | 3.0487 | 3.0487 | 0 | 4.2001 | 4.2001 | 0 | 3.8492 | 0 | 1550.2233 | 1550.2233 | 27.8 | 51.6 | 49.8 | 51.6 | 49.3 | 5.0794 | 5.0794 | 5.0794 | 5.0794
179 | 4 | 894 | CV Chg | 00:21:36 | 2024-07-28 17:41:48 | 2024-07-28 18:03:23 | 0.1748 | 174.79 | 0.1748 | 174.79 | 0 | 0 | -0.1748 | 0.7342 | 734.22 | 0.7342 | 734.22 | 0 | 0 | -0.7342 | 0 | 4.2001 | 4.2001 | 0 | 4.2005 | 4.2005 | 0 | 4.2005 | 0 | 1550.2233 | 61.9296 | 0 | 49.8 | 49.3 | 49.8 | 49.2 | 5.0794 | 5.0794 | 5.0794 | 5.0794
179 | 5 | 895 | Rest | 00:05:00 | 2024-07-28 18:03:24 | 2024-07-28 18:08:23 | 0 | 0 | 0 | 0 | 0 | 0 | 0 | 0 | 0 | 0 | 0 | 0 | 0 | 0 | 0 | 4.1989 | 0 | 0 | 4.1952 | 0 | 0 | 0 | 0 | 0 | 0 | 25.03 | 49.3 | 49.2 | 49.3 | 49.2 | 5.0794 | 5.0794 | 5.0794 | 5.0794
179 | 6 | 896 | CC DChg | 00:51:13 | 2024-07-28 18:08:24 | 2024-07-28 18:59:36 | 2.6466 | 2646.57 | 0 | 0 | 2.6466 | 2646.57 | 2.6466 | 9.6949 | 9694.91 | 0 | 0 | 9.6949 | 9694.91 | 9.6949 | 5907.8139 | 4.1115 | 0 | 4.1115 | 2.4988 | 0 | 2.4988 | 0 | 3.6787 | -3100.4465 | -3100.8184 | 27 | 49.2 | 52.7 | 52.7 | 49.2 | 5.0794 | 5.0794 | 5.0794 | 5.0794
179 | 7 | 897 | Rest | 00:05:00 | 2024-07-28 18:59:37 | 2024-07-28 19:04:36 | 0 | 0 | 0 | 0 | 0 | 0 | 0 | 0 | 0 | 0 | 0 | 0 | 0 | 0 | 0 | 2.6265 | 0 | 0 | 3.0069 | 0 | 0 | 0 | 0 | 0 | 0 | 41.19 | 52.8 | 51.6 | 52.8 | 51.6 | 5.0794 | 5.0794 | 5.0794 | 5.0794
180 | 3 | 898 | CC Chg | 01:35:40 | 2024-07-28 19:04:37 | 2024-07-28 20:40:16 | 2.4715 | 2471.47 | 2.4715 | 2471.47 | 0 | 0 | -2.4715 | 9.4878 | 9487.8 | 9.4878 | 9487.8 | 0 | 0 | -9.4878 | 7733.5117 | 3.0497 | 3.0497 | 0 | 4.2001 | 4.2001 | 0 | 3.8492 | 0 | 1549.8512 | 1549.8512 | 27.6 | 51.6 | 49.6 | 51.6 | 49.5 | 5.0794 | 5.0794 | 5.0794 | 5.0794
180 | 4 | 899 | CV Chg | 00:21:42 | 2024-07-28 20:40:17 | 2024-07-28 21:01:58 | 0.1752 | 175.23 | 0.1752 | 175.23 | 0 | 0 | -0.1752 | 0.736 | 736.05 | 0.736 | 736.05 | 0 | 0 | -0.736 | 0 | 4.2001 | 4.2001 | 0 | 4.2005 | 4.2005 | 0 | 4.2005 | 0 | 1550.2233 | 61.9234 | 0 | 49.6 | 49 | 49.6 | 49 | 5.0794 | 5.0794 | 5.0794 | 5.0794
180 | 5 | 900 | Rest | 00:05:00 | 2024-07-28 21:01:59 | 2024-07-28 21:06:58 | 0 | 0 | 0 | 0 | 0 | 0 | 0 | 0 | 0 | 0 | 0 | 0 | 0 | 0 | 0 | 4.1989 | 0 | 0 | 4.1952 | 0 | 0 | 0 | 0 | 0 | 0 | 25.03 | 49 | 48.9 | 49 | 48.9 | 5.0794 | 5.0794 | 5.0794 | 5.0794
180 | 6 | 901 | CC DChg | 00:51:13 | 2024-07-28 21:06:59 | 2024-07-28 21:58:11 | 2.6466 | 2646.57 | 0 | 0 | 2.6466 | 2646.57 | 2.6466 | 9.694 | 9693.99 | 0 | 0 | 9.694 | 9693.99 | 9.694 | 5824.9446 | 4.1109 | 0 | 4.1109 | 2.4752 | 0 | 2.4752 | 0 | 3.6784 | -3100.0742 | -3100.4465 | 27.2 | 49 | 52.9 | 52.9 | 48.9 | 5.0794 | 5.0794 | 5.0794 | 5.0794
180 | 7 | 902 | Rest | 00:05:00 | 2024-07-28 21:58:12 | 2024-07-28 22:03:11 | 0 | 0 | 0 | 0 | 0 | 0 | 0 | 0 | 0 | 0 | 0 | 0 | 0 | 0 | 0 | 2.6085 | 0 | 0 | 3.0041 | 0 | 0 | 0 | 0 | 0 | 0 | 43 | 52.9 | 51.7 | 52.9 | 51.7 | 5.0794 | 5.0794 | 5.0794 | 5.0794
181 | 3 | 903 | CC Chg | 01:35:42 | 2024-07-28 22:03:12 | 2024-07-28 23:38:53 | 2.4723 | 2472.33 | 2.4723 | 2472.33 | 0 | 0 | -2.4723 | 9.4909 | 9490.93 | 9.4909 | 9490.93 | 0 | 0 | -9.4909 | 7719.5756 | 3.0472 | 3.0472 | 0 | 4.2001 | 4.2001 | 0 | 3.8492 | 0 | 1550.2233 | 1550.2233 | 27.8 | 51.7 | 49.8 | 51.7 | 49.6 | 5.0794 | 5.0794 | 5.0794 | 5.0794
181 | 4 | 904 | CV Chg | 00:21:33 | 2024-07-28 23:38:54 | 2024-07-29 00:00:26 | 0.1744 | 174.38 | 0.1744 | 174.38 | 0 | 0 | -0.1744 | 0.7325 | 732.5 | 0.7325 | 732.5 | 0 | 0 | -0.7325 | 0 | 4.2001 | 4.2001 | 0 | 4.2005 | 4.2005 | 0 | 4.2005 | 0 | 1549.8512 | 61.9668 | 0 | 49.8 | 48.8 | 49.8 | 48.8 | 5.0794 | 5.0794 | 5.0794 | 5.0794
181 | 5 | 905 | Rest | 00:05:00 | 2024-07-29 00:00:27 | 2024-07-29 00:05:26 | 0 | 0 | 0 | 0 | 0 | 0 | 0 | 0 | 0 | 0 | 0 | 0 | 0 | 0 | 0 | 4.1989 | 0 | 0 | 4.1952 | 0 | 0 | 0 | 0 | 0 | 0 | 25.01 | 48.8 | 48.7 | 48.8 | 48.7 | 5.0794 | 5.0794 | 5.0794 | 5.0794
181 | 6 | 906 | CC DChg | 00:51:12 | 2024-07-29 00:05:27 | 2024-07-29 00:56:38 | 2.6457 | 2645.72 | 0 | 0 | 2.6457 | 2645.72 | 2.6457 | 9.6901 | 9690.12 | 0 | 0 | 9.6901 | 9690.12 | 9.6901 | 5834.1376 | 4.1106 | 0 | 4.1106 | 2.478 | 0 | 2.478 | 0 | 3.6781 | -3100.8184 | -3100.4465 | 27.29 | 48.7 | 52.7 | 52.7 | 48.7 | 5.0794 | 5.0794 | 5.0794 | 5.0794
181 | 7 | 907 | Rest | 00:05:00 | 2024-07-29 00:56:39 | 2024-07-29 01:01:37 | 0 | 0 | 0 | 0 | 0 | 0 | 0 | 0 | 0 | 0 | 0 | 0 | 0 | 0 | 0 | 2.6104 | 0 | 0 | 3.0047 | 0 | 0 | 0 | 0 | 0 | 0 | 42.7 | 52.7 | 51.6 | 52.8 | 51.6 | 5.0794 | 5.0794 | 5.0794 | 5.0794
182 | 3 | 908 | CC Chg | 01:35:43 | 2024-07-29 01:01:38 | 2024-07-29 02:37:20 | 2.4728 | 2472.78 | 2.4728 | 2472.78 | 0 | 0 | -2.4728 | 9.4932 | 9493.19 | 9.4932 | 9493.19 | 0 | 0 | -9.4932 | 7725.1512 | 3.0478 | 3.0478 | 0 | 4.2001 | 4.2001 | 0 | 3.8492 | 0 | 1549.8512 | 1550.2233 | 27.8 | 51.6 | 50.1 | 51.6 | 49.7 | 5.0794 | 5.0794 | 5.0794 | 5.0794
182 | 4 | 909 | CV Chg | 00:21:27 | 2024-07-29 02:37:21 | 2024-07-29 02:58:47 | 0.1733 | 173.27 | 0.1733 | 173.27 | 0 | 0 | -0.1733 | 0.7278 | 727.8 | 0.7278 | 727.8 | 0 | 0 | -0.7278 | 0 | 4.2001 | 4.2001 | 0 | 4.2005 | 4.2005 | 0 | 4.2005 | 0 | 1549.8512 | 61.973 | 0 | 50.1 | 49.1 | 50.1 | 49.1 | 5.0794 | 5.0794 | 5.0794 | 5.0794
182 | 5 | 910 | Rest | 00:05:00 | 2024-07-29 02:58:48 | 2024-07-29 03:03:47 | 0 | 0 | 0 | 0 | 0 | 0 | 0 | 0 | 0 | 0 | 0 | 0 | 0 | 0 | 0 | 4.1989 | 0 | 0 | 4.1955 | 0 | 0 | 0 | 0 | 0 | 0 | 25.01 | 49.1 | 49 | 49.1 | 49 | 5.0794 | 5.0794 | 5.0794 | 5.0794
182 | 6 | 911 | CC DChg | 00:51:11 | 2024-07-29 03:03:48 | 2024-07-29 03:54:58 | 2.6448 | 2644.83 | 0 | 0 | 2.6448 | 2644.83 | 2.6448 | 9.6873 | 9687.26 | 0 | 0 | 9.6873 | 9687.26 | 9.6873 | 5899.3925 | 4.1109 | 0 | 4.1109 | 2.4969 | 0 | 2.4969 | 0 | 3.6778 | -3100.4465 | -3100.4465 | 27.3 | 49 | 52.3 | 52.3 | 49 | 5.0794 | 5.0794 | 5.0794 | 5.0794
182 | 7 | 912 | Rest | 00:05:00 | 2024-07-29 03:54:59 | 2024-07-29 03:59:58 | 0 | 0 | 0 | 0 | 0 | 0 | 0 | 0 | 0 | 0 | 0 | 0 | 0 | 0 | 0 | 2.6262 | 0 | 0 | 3.0069 | 0 | 0 | 0 | 0 | 0 | 0 | 41.7 | 52.3 | 51.2 | 52.4 | 51.2 | 5.0794 | 5.0794 | 5.0794 | 5.0794
183 | 3 | 913 | CC Chg | 01:35:39 | 2024-07-29 03:59:59 | 2024-07-29 05:35:37 | 2.471 | 2471.05 | 2.471 | 2471.05 | 0 | 0 | -2.471 | 9.4869 | 9486.85 | 9.4869 | 9486.85 | 0 | 0 | -9.4869 | 7732.203 | 3.0497 | 3.0497 | 0 | 4.2001 | 4.2001 | 0 | 3.8498 | 0 | 1549.8512 | 1550.5953 | 27.6 | 51.2 | 50.1 | 51.2 | 49.5 | 5.0794 | 5.0794 | 5.0794 | 5.0794
183 | 4 | 914 | CV Chg | 00:21:27 | 2024-07-29 05:35:38 | 2024-07-29 05:57:04 | 0.1739 | 173.88 | 0.1739 | 173.88 | 0 | 0 | -0.1739 | 0.7304 | 730.39 | 0.7304 | 730.39 | 0 | 0 | -0.7304 | 0 | 4.2001 | 4.2001 | 0 | 4.2005 | 4.2005 | 0 | 4.2005 | 0 | 1549.8512 | 61.9978 | 0 | 50.1 | 49.3 | 50.1 | 49.3 | 5.0794 | 5.0794 | 5.0794 | 5.0794
183 | 5 | 915 | Rest | 00:05:00 | 2024-07-29 05:57:05 | 2024-07-29 06:02:04 | 0 | 0 | 0 | 0 | 0 | 0 | 0 | 0 | 0 | 0 | 0 | 0 | 0 | 0 | 0 | 4.1989 | 0 | 0 | 4.1952 | 0 | 0 | 0 | 0 | 0 | 0 | 25 | 49.4 | 49.2 | 49.4 | 49.2 | 5.0794 | 5.0794 | 5.0794 | 5.0794
183 | 6 | 916 | CC DChg | 00:51:11 | 2024-07-29 06:02:05 | 2024-07-29 06:53:15 | 2.6448 | 2644.83 | 0 | 0 | 2.6448 | 2644.83 | 2.6448 | 9.6873 | 9687.25 | 0 | 0 | 9.6873 | 9687.25 | 9.6873 | 5802.4141 | 4.1115 | 0 | 4.1115 | 2.4705 | 0 | 2.4705 | 0 | 3.6781 | -3100.4465 | -3100.4465 | 27 | 49.2 | 52.3 | 52.3 | 49.2 | 5.0794 | 5.0794 | 5.0794 | 5.0794
183 | 7 | 917 | Rest | 00:05:00 | 2024-07-29 06:53:17 | 2024-07-29 06:58:16 | 0 | 0 | 0 | 0 | 0 | 0 | 0 | 0 | 0 | 0 | 0 | 0 | 0 | 0 | 0 | 2.6063 | 0 | 0 | 3.0044 | 0 | 0 | 0 | 0 | 0 | 0 | 43.8 | 52.3 | 51.1 | 52.3 | 51.1 | 5.0794 | 5.0794 | 5.0794 | 5.0794
184 | 3 | 918 | CC Chg | 01:35:39 | 2024-07-29 06:58:17 | 2024-07-29 08:33:55 | 2.471 | 2471.04 | 2.471 | 2471.04 | 0 | 0 | -2.471 | 9.487 | 9486.99 | 9.487 | 9486.99 | 0 | 0 | -9.487 | 7715.5615 | 3.0472 | 3.0472 | 0 | 4.2001 | 4.2001 | 0 | 3.8504 | 0 | 1550.2233 | 1550.2233 | 27.6 | 51.1 | 50.1 | 51.1 | 49.1 | 5.0794 | 5.0794 | 5.0794 | 5.0794
184 | 4 | 919 | CV Chg | 00:21:27 | 2024-07-29 08:33:56 | 2024-07-29 08:55:22 | 0.1738 | 173.78 | 0.1738 | 173.78 | 0 | 0 | -0.1738 | 0.73 | 729.97 | 0.73 | 729.97 | 0 | 0 | -0.73 | 0 | 4.2001 | 4.2001 | 0 | 4.2005 | 4.2005 | 0 | 4.2005 | 0 | 1550.2233 | 61.9234 | 0 | 50.2 | 49.2 | 50.2 | 49.2 | 5.0794 | 5.0794 | 5.0794 | 5.0794
184 | 5 | 920 | Rest | 00:05:00 | 2024-07-29 08:55:23 | 2024-07-29 09:00:22 | 0 | 0 | 0 | 0 | 0 | 0 | 0 | 0 | 0 | 0 | 0 | 0 | 0 | 0 | 0 | 4.1989 | 0 | 0 | 4.1952 | 0 | 0 | 0 | 0 | 0 | 0 | 25.03 | 49.2 | 49.1 | 49.2 | 49.1 | 5.0794 | 5.0794 | 5.0794 | 5.0794
184 | 6 | 921 | CC DChg | 00:51:10 | 2024-07-29 09:00:23 | 2024-07-29 09:51:32 | 2.644 | 2643.99 | 0 | 0 | 2.644 | 2643.99 | 2.644 | 9.685 | 9685.02 | 0 | 0 | 9.685 | 9685.02 | 9.685 | 5845.867 | 4.1115 | 0 | 4.1115 | 2.4833 | 0 | 2.4833 | 0 | 3.6784 | -3100.8184 | -3100.4465 | 26.99 | 49.1 | 52.5 | 52.5 | 49.1 | 5.0794 | 5.0794 | 5.0794 | 5.0794
184 | 7 | 922 | Rest | 00:05:00 | 2024-07-29 09:51:33 | 2024-07-29 09:56:32 | 0 | 0 | 0 | 0 | 0 | 0 | 0 | 0 | 0 | 0 | 0 | 0 | 0 | 0 | 0 | 2.6159 | 0 | 0 | 3.0053 | 0 | 0 | 0 | 0 | 0 | 0 | 42.8 | 52.5 | 51.3 | 52.6 | 51.3 | 5.0794 | 5.0794 | 5.0794 | 5.0794
185 | 3 | 923 | CC Chg | 01:35:35 | 2024-07-29 09:56:33 | 2024-07-29 11:32:06 | 2.4693 | 2469.33 | 2.4693 | 2469.33 | 0 | 0 | -2.4693 | 9.4805 | 9480.54 | 9.4805 | 9480.54 | 0 | 0 | -9.4805 | 7718.5121 | 3.0484 | 3.0484 | 0 | 4.2001 | 4.2001 | 0 | 3.8508 | 0 | 1550.2233 | 1549.8512 | 27.8 | 51.3 | 49.9 | 51.3 | 49.1 | 5.0794 | 5.0794 | 5.0794 | 5.0794
185 | 4 | 924 | CV Chg | 00:21:32 | 2024-07-29 11:32:08 | 2024-07-29 11:53:39 | 0.1746 | 174.55 | 0.1746 | 174.55 | 0 | 0 | -0.1746 | 0.7332 | 733.2 | 0.7332 | 733.2 | 0 | 0 | -0.7332 | 0 | 4.2001 | 4.2001 | 0 | 4.2005 | 4.2005 | 0 | 4.2005 | 0 | 1550.2233 | 61.973 | 0 | 50 | 49.3 | 50 | 49.3 | 5.0794 | 5.0794 | 5.0794 | 5.0794
185 | 5 | 925 | Rest | 00:05:00 | 2024-07-29 11:53:40 | 2024-07-29 11:58:39 | 0 | 0 | 0 | 0 | 0 | 0 | 0 | 0 | 0 | 0 | 0 | 0 | 0 | 0 | 0 | 4.1989 | 0 | 0 | 4.1955 | 0 | 0 | 0 | 0 | 0 | 0 | 25.01 | 49.3 | 49.3 | 49.3 | 49.3 | 5.0794 | 5.0794 | 5.0794 | 5.0794
185 | 6 | 926 | CC DChg | 00:51:09 | 2024-07-29 11:58:40 | 2024-07-29 12:49:48 | 2.6432 | 2643.16 | 0 | 0 | 2.6432 | 2643.16 | 2.6432 | 9.6824 | 9682.42 | 0 | 0 | 9.6824 | 9682.42 | 9.6824 | 5851.8175 | 4.1115 | 0 | 4.1115 | 2.4854 | 0 | 2.4854 | 0 | 3.6784 | -3100.4465 | -3100.0742 | 27.1 | 49.3 | 52.7 | 52.7 | 49.3 | 5.0794 | 5.0794 | 5.0794 | 5.0794
185 | 7 | 927 | Rest | 00:05:00 | 2024-07-29 12:49:49 | 2024-07-29 12:54:48 | 0 | 0 | 0 | 0 | 0 | 0 | 0 | 0 | 0 | 0 | 0 | 0 | 0 | 0 | 0 | 2.6163 | 0 | 0 | 3.0053 | 0 | 0 | 0 | 0 | 0 | 0 | 42.2 | 52.7 | 51.7 | 52.8 | 51.7 | 5.0794 | 5.0794 | 5.0794 | 5.0794
186 | 3 | 928 | CC Chg | 01:35:31 | 2024-07-29 12:54:49 | 2024-07-29 14:30:19 | 2.4676 | 2467.64 | 2.4676 | 2467.64 | 0 | 0 | -2.4676 | 9.4736 | 9473.61 | 9.4736 | 9473.61 | 0 | 0 | -9.4736 | 7713.2436 | 3.0484 | 3.0484 | 0 | 4.2001 | 4.2001 | 0 | 3.8508 | 0 | 1549.8512 | 1550.2233 | 27.8 | 51.6 | 49.7 | 51.6 | 49.4 | 5.0794 | 5.0794 | 5.0794 | 5.0794
186 | 4 | 929 | CV Chg | 00:21:35 | 2024-07-29 14:30:20 | 2024-07-29 14:51:54 | 0.1755 | 175.52 | 0.1755 | 175.52 | 0 | 0 | -0.1755 | 0.7373 | 737.29 | 0.7373 | 737.29 | 0 | 0 | -0.7373 | 0 | 4.2001 | 4.2001 | 0 | 4.2005 | 4.2005 | 0 | 4.2005 | 0 | 1550.2233 | 61.8862 | 0 | 49.7 | 49.1 | 49.7 | 49 | 5.0794 | 5.0794 | 5.0794 | 5.0794
186 | 5 | 930 | Rest | 00:05:00 | 2024-07-29 14:51:55 | 2024-07-29 14:56:54 | 0 | 0 | 0 | 0 | 0 | 0 | 0 | 0 | 0 | 0 | 0 | 0 | 0 | 0 | 0 | 4.1989 | 0 | 0 | 4.1952 | 0 | 0 | 0 | 0 | 0 | 0 | 25.05 | 49.1 | 49 | 49.1 | 49 | 5.0794 | 5.0794 | 5.0794 | 5.0794
186 | 6 | 931 | CC DChg | 00:51:09 | 2024-07-29 14:56:55 | 2024-07-29 15:48:03 | 2.6431 | 2643.14 | 0 | 0 | 2.6431 | 2643.14 | 2.6431 | 9.6817 | 9681.66 | 0 | 0 | 9.6817 | 9681.66 | 9.6817 | 5774.7082 | 4.1109 | 0 | 4.1109 | 2.4631 | 0 | 2.4631 | 0 | 3.6781 | -3100.4465 | -3100.8184 | 27.2 | 49 | 52.8 | 52.8 | 49 | 5.0794 | 5.0794 | 5.0794 | 5.0794
186 | 7 | 932 | Rest | 00:05:00 | 2024-07-29 15:48:04 | 2024-07-29 15:53:03 | 0 | 0 | 0 | 0 | 0 | 0 | 0 | 0 | 0 | 0 | 0 | 0 | 0 | 0 | 0 | 2.6001 | 0 | 0 | 3.0032 | 0 | 0 | 0 | 0 | 0 | 0 | 44.19 | 52.8 | 51.6 | 52.9 | 51.6 | 5.0794 | 5.0794 | 5.0794 | 5.0794
187 | 3 | 933 | CC Chg | 01:35:31 | 2024-07-29 15:53:04 | 2024-07-29 17:28:34 | 2.4676 | 2467.64 | 2.4676 | 2467.64 | 0 | 0 | -2.4676 | 9.4733 | 9473.27 | 9.4733 | 9473.27 | 0 | 0 | -9.4733 | 7698.7372 | 3.0463 | 3.0463 | 0 | 4.2001 | 4.2001 | 0 | 3.8504 | 0 | 1550.2233 | 1550.2233 | 27.8 | 51.6 | 49.6 | 51.6 | 49.6 | 5.0794 | 5.0794 | 5.0794 | 5.0794
187 | 4 | 934 | CV Chg | 00:21:44 | 2024-07-29 17:28:35 | 2024-07-29 17:50:18 | 0.1757 | 175.69 | 0.1757 | 175.69 | 0 | 0 | -0.1757 | 0.738 | 738 | 0.738 | 738 | 0 | 0 | -0.738 | 0 | 4.2001 | 4.2001 | 0 | 4.2005 | 4.2005 | 0 | 4.2005 | 0 | 1549.8512 | 61.9172 | 0 | 49.6 | 48.7 | 49.6 | 48.7 | 5.0794 | 5.0794 | 5.0794 | 5.0794
187 | 5 | 935 | Rest | 00:05:00 | 2024-07-29 17:50:19 | 2024-07-29 17:55:18 | 0 | 0 | 0 | 0 | 0 | 0 | 0 | 0 | 0 | 0 | 0 | 0 | 0 | 0 | 0 | 4.1989 | 0 | 0 | 4.1952 | 0 | 0 | 0 | 0 | 0 | 0 | 25.03 | 48.7 | 48.7 | 48.8 | 48.7 | 5.0794 | 5.0794 | 5.0794 | 5.0794
187 | 6 | 936 | CC DChg | 00:51:08 | 2024-07-29 17:55:19 | 2024-07-29 18:46:26 | 2.6423 | 2642.27 | 0 | 0 | 2.6423 | 2642.27 | 2.6423 | 9.6782 | 9678.22 | 0 | 0 | 9.6782 | 9678.22 | 9.6782 | 5863.2724 | 4.1102 | 0 | 4.1102 | 2.4879 | 0 | 2.4879 | 0 | 3.6778 | -3100.8184 | -3100.0742 | 27.39 | 48.7 | 52.8 | 52.8 | 48.7 | 5.0794 | 5.0794 | 5.0794 | 5.0794
187 | 7 | 937 | Rest | 00:05:00 | 2024-07-29 18:46:27 | 2024-07-29 18:51:26 | 0 | 0 | 0 | 0 | 0 | 0 | 0 | 0 | 0 | 0 | 0 | 0 | 0 | 0 | 0 | 2.6178 | 0 | 0 | 3.0056 | 0 | 0 | 0 | 0 | 0 | 0 | 41.9 | 52.8 | 51.7 | 52.8 | 51.7 | 5.0794 | 5.0794 | 5.0794 | 5.0794
188 | 3 | 938 | CC Chg | 01:35:31 | 2024-07-29 18:51:27 | 2024-07-29 20:26:57 | 2.4676 | 2467.63 | 2.4676 | 2467.63 | 0 | 0 | -2.4676 | 9.4737 | 9473.67 | 9.4737 | 9473.67 | 0 | 0 | -9.4737 | 7713.1827 | 3.0484 | 3.0484 | 0 | 4.2001 | 4.2001 | 0 | 3.8508 | 0 | 1549.8512 | 1549.8512 | 27.6 | 51.7 | 49.8 | 51.7 | 49.7 | 5.0794 | 5.0794 | 5.0794 | 5.0794
188 | 4 | 939 | CV Chg | 00:21:35 | 2024-07-29 20:26:58 | 2024-07-29 20:48:32 | 0.1747 | 174.75 | 0.1747 | 174.75 | 0 | 0 | -0.1747 | 0.734 | 734.03 | 0.734 | 734.03 | 0 | 0 | -0.734 | 0 | 4.2001 | 4.2001 | 0 | 4.2005 | 4.2005 | 0 | 4.2005 | 0 | 1549.8512 | 61.9296 | 0 | 49.8 | 48.8 | 49.8 | 48.8 | 5.0794 | 5.0794 | 5.0794 | 5.0794
188 | 5 | 940 | Rest | 00:05:00 | 2024-07-29 20:48:33 | 2024-07-29 20:53:32 | 0 | 0 | 0 | 0 | 0 | 0 | 0 | 0 | 0 | 0 | 0 | 0 | 0 | 0 | 0 | 4.1989 | 0 | 0 | 4.1952 | 0 | 0 | 0 | 0 | 0 | 0 | 25.03 | 48.8 | 48.7 | 48.8 | 48.7 | 5.0794 | 5.0794 | 5.0794 | 5.0794
188 | 6 | 941 | CC DChg | 00:51:07 | 2024-07-29 20:53:33 | 2024-07-29 21:44:39 | 2.6414 | 2641.39 | 0 | 0 | 2.6414 | 2641.39 | 2.6414 | 9.6743 | 9674.26 | 0 | 0 | 9.6743 | 9674.26 | 9.6743 | 5882.6767 | 4.1106 | 0 | 4.1106 | 2.4941 | 0 | 2.4941 | 0 | 3.6771 | -3100.0742 | -3100.0742 | 27.3 | 48.7 | 52.3 | 52.3 | 48.7 | 5.0794 | 5.0794 | 5.0794 | 5.0794
188 | 7 | 942 | Rest | 00:05:00 | 2024-07-29 21:44:40 | 2024-07-29 21:49:39 | 0 | 0 | 0 | 0 | 0 | 0 | 0 | 0 | 0 | 0 | 0 | 0 | 0 | 0 | 0 | 2.624 | 0 | 0 | 3.0066 | 0 | 0 | 0 | 0 | 0 | 0 | 41.9 | 52.4 | 51.2 | 52.4 | 51.2 | 5.0794 | 5.0794 | 5.0794 | 5.0794
189 | 3 | 943 | CC Chg | 01:35:30 | 2024-07-29 21:49:40 | 2024-07-29 23:25:09 | 2.4672 | 2467.18 | 2.4672 | 2467.18 | 0 | 0 | -2.4672 | 9.4725 | 9472.46 | 9.4725 | 9472.46 | 0 | 0 | -9.4725 | 7718.036 | 3.0494 | 3.0494 | 0 | 4.2001 | 4.2001 | 0 | 3.8511 | 0 | 1549.8512 | 1549.8512 | 27.6 | 51.2 | 50 | 51.2 | 49.5 | 5.0794 | 5.0794 | 5.0794 | 5.0794
189 | 4 | 944 | CV Chg | 00:21:27 | 2024-07-29 23:25:10 | 2024-07-29 23:46:36 | 0.1744 | 174.39 | 0.1744 | 174.39 | 0 | 0 | -0.1744 | 0.7325 | 732.54 | 0.7325 | 732.54 | 0 | 0 | -0.7325 | 0 | 4.2001 | 4.2001 | 0 | 4.2005 | 4.2005 | 0 | 4.2005 | 0 | 1549.8512 | 61.9792 | 0 | 50 | 49 | 50 | 49 | 5.0794 | 5.0794 | 5.0794 | 5.0794
189 | 5 | 945 | Rest | 00:05:00 | 2024-07-29 23:46:37 | 2024-07-29 23:51:36 | 0 | 0 | 0 | 0 | 0 | 0 | 0 | 0 | 0 | 0 | 0 | 0 | 0 | 0 | 0 | 4.1989 | 0 | 0 | 4.1952 | 0 | 0 | 0 | 0 | 0 | 0 | 25.01 | 49 | 48.9 | 49 | 48.9 | 5.0794 | 5.0794 | 5.0794 | 5.0794
189 | 6 | 946 | CC DChg | 00:51:07 | 2024-07-29 23:51:37 | 2024-07-30 00:42:43 | 2.6414 | 2641.39 | 0 | 0 | 2.6414 | 2641.39 | 2.6414 | 9.674 | 9674 | 0 | 0 | 9.674 | 9674 | 9.674 | 5785.0419 | 4.1106 | 0 | 4.1106 | 2.4668 | 0 | 2.4668 | 0 | 3.6775 | -3100.4465 | -3100.0742 | 27.3 | 48.9 | 52.1 | 52.1 | 48.9 | 5.0794 | 5.0794 | 5.0794 | 5.0794
189 | 7 | 947 | Rest | 00:05:00 | 2024-07-30 00:42:44 | 2024-07-30 00:47:43 | 0 | 0 | 0 | 0 | 0 | 0 | 0 | 0 | 0 | 0 | 0 | 0 | 0 | 0 | 0 | 2.6026 | 0 | 0 | 3.0035 | 0 | 0 | 0 | 0 | 0 | 0 | 43.8 | 52.1 | 51 | 52.1 | 51 | 5.0794 | 5.0794 | 5.0794 | 5.0794
190 | 3 | 948 | CC Chg | 01:35:30 | 2024-07-30 00:47:44 | 2024-07-30 02:23:12 | 2.4672 | 2467.18 | 2.4672 | 2467.18 | 0 | 0 | -2.4672 | 9.4724 | 9472.38 | 9.4724 | 9472.38 | 0 | 0 | -9.4724 | 7701.4298 | 3.0469 | 3.0469 | 0 | 4.2001 | 4.2001 | 0 | 3.8464 | 0 | 1549.8512 | 1549.8512 | 28 | 50.9 | 50 | 50.9 | 49.3 | 5.0794 | 5.0794 | 5.0794 | 5.0794
190 | 4 | 949 | CV Chg | 00:21:34 | 2024-07-30 02:23:13 | 2024-07-30 02:44:46 | 0.1746 | 174.59 | 0.1746 | 174.59 | 0 | 0 | -0.1746 | 0.7334 | 733.38 | 0.7334 | 733.38 | 0 | 0 | -0.7334 | 0 | 4.2001 | 4.2001 | 0 | 4.2005 | 4.2005 | 0 | 4.2005 | 0 | 1550.2233 | 61.9792 | 0 | 50 | 49.1 | 50 | 49.1 | 5.0794 | 5.0794 | 5.0794 | 5.0794
190 | 5 | 950 | Rest | 00:05:00 | 2024-07-30 02:44:47 | 2024-07-30 02:49:46 | 0 | 0 | 0 | 0 | 0 | 0 | 0 | 0 | 0 | 0 | 0 | 0 | 0 | 0 | 0 | 4.1989 | 0 | 0 | 4.1955 | 0 | 0 | 0 | 0 | 0 | 0 | 25.01 | 49.1 | 49.1 | 49.1 | 49.1 | 5.0794 | 5.0794 | 5.0794 | 5.0794
190 | 6 | 951 | CC DChg | 00:51:06 | 2024-07-30 02:49:47 | 2024-07-30 03:40:52 | 2.6405 | 2640.55 | 0 | 0 | 2.6405 | 2640.55 | 2.6405 | 9.6723 | 9672.32 | 0 | 0 | 9.6723 | 9672.32 | 9.6723 | 5858.3199 | 4.1109 | 0 | 4.1109 | 2.4882 | 0 | 2.4882 | 0 | 3.6778 | -3100.8184 | -3100.4465 | 27.29 | 49.1 | 52.3 | 52.3 | 49.1 | 5.0794 | 5.0794 | 5.0794 | 5.0794
190 | 7 | 952 | Rest | 00:05:00 | 2024-07-30 03:40:53 | 2024-07-30 03:45:52 | 0 | 0 | 0 | 0 | 0 | 0 | 0 | 0 | 0 | 0 | 0 | 0 | 0 | 0 | 0 | 2.6187 | 0 | 0 | 3.0056 | 0 | 0 | 0 | 0 | 0 | 0 | 42.1 | 52.3 | 51.1 | 52.3 | 51.1 | 5.0794 | 5.0794 | 5.0794 | 5.0794
191 | 3 | 953 | CC Chg | 01:35:27 | 2024-07-30 03:45:53 | 2024-07-30 05:21:19 | 2.4659 | 2465.9 | 2.4659 | 2465.9 | 0 | 0 | -2.4659 | 9.468 | 9467.99 | 9.468 | 9467.99 | 0 | 0 | -9.468 | 7709.8557 | 3.0487 | 3.0487 | 0 | 4.2001 | 4.2001 | 0 | 3.847 | 0 | 1549.8512 | 1550.2233 | 27.8 | 51.1 | 50.1 | 51.1 | 49 | 5.0794 | 5.0794 | 5.0794 | 5.0794
191 | 4 | 954 | CV Chg | 00:21:29 | 2024-07-30 05:21:20 | 2024-07-30 05:42:48 | 0.1748 | 174.81 | 0.1748 | 174.81 | 0 | 0 | -0.1748 | 0.7343 | 734.29 | 0.7343 | 734.29 | 0 | 0 | -0.7343 | 0 | 4.2001 | 4.2001 | 0 | 4.2005 | 4.2005 | 0 | 4.2005 | 0 | 1550.2233 | 61.9482 | 0 | 50.1 | 49.3 | 50.2 | 49.3 | 5.0794 | 5.0794 | 5.0794 | 5.0794
191 | 5 | 955 | Rest | 00:05:00 | 2024-07-30 05:42:49 | 2024-07-30 05:47:48 | 0 | 0 | 0 | 0 | 0 | 0 | 0 | 0 | 0 | 0 | 0 | 0 | 0 | 0 | 0 | 4.1989 | 0 | 0 | 4.1952 | 0 | 0 | 0 | 0 | 0 | 0 | 25.02 | 49.3 | 49.2 | 49.3 | 49.2 | 5.0794 | 5.0794 | 5.0794 | 5.0794
191 | 6 | 956 | CC DChg | 00:51:06 | 2024-07-30 05:47:49 | 2024-07-30 06:38:54 | 2.6405 | 2640.52 | 0 | 0 | 2.6405 | 2640.52 | 2.6405 | 9.672 | 9672.04 | 0 | 0 | 9.672 | 9672.04 | 9.672 | 5773.3279 | 4.1109 | 0 | 4.1109 | 2.4643 | 0 | 2.4643 | 0 | 3.6778 | -3100.0742 | -3100.0742 | 27.2 | 49.2 | 52.6 | 52.6 | 49.2 | 5.0794 | 5.0794 | 5.0794 | 5.0794
191 | 7 | 957 | Rest | 00:05:00 | 2024-07-30 06:38:55 | 2024-07-30 06:43:54 | 0 | 0 | 0 | 0 | 0 | 0 | 0 | 0 | 0 | 0 | 0 | 0 | 0 | 0 | 0 | 2.5995 | 0 | 0 | 3.0032 | 0 | 0 | 0 | 0 | 0 | 0 | 43.6 | 52.6 | 51.4 | 52.7 | 51.4 | 5.0794 | 5.0794 | 5.0794 | 5.0794
192 | 3 | 958 | CC Chg | 01:35:24 | 2024-07-30 06:43:55 | 2024-07-30 08:19:18 | 2.4646 | 2464.58 | 2.4646 | 2464.58 | 0 | 0 | -2.4646 | 9.4623 | 9462.32 | 9.4623 | 9462.32 | 0 | 0 | -9.4623 | 7691.2384 | 3.0466 | 3.0466 | 0 | 4.2001 | 4.2001 | 0 | 3.847 | 0 | 1550.2233 | 1549.8512 | 28 | 51.4 | 49.7 | 51.4 | 49.2 | 5.0794 | 5.0794 | 5.0794 | 5.0794
192 | 4 | 959 | CV Chg | 00:21:40 | 2024-07-30 08:19:19 | 2024-07-30 08:40:58 | 0.176 | 176 | 0.176 | 176 | 0 | 0 | -0.176 | 0.7393 | 739.29 | 0.7393 | 739.29 | 0 | 0 | -0.7393 | 0 | 4.2001 | 4.2001 | 0 | 4.2005 | 4.2005 | 0 | 4.2005 | 0 | 1550.2233 | 61.9606 | 0 | 49.7 | 49 | 49.8 | 49 | 5.0794 | 5.0794 | 5.0794 | 5.0794
192 | 5 | 960 | Rest | 00:05:00 | 2024-07-30 08:40:59 | 2024-07-30 08:45:58 | 0 | 0 | 0 | 0 | 0 | 0 | 0 | 0 | 0 | 0 | 0 | 0 | 0 | 0 | 0 | 4.1989 | 0 | 0 | 4.1952 | 0 | 0 | 0 | 0 | 0 | 0 | 25.02 | 49 | 49 | 49 | 49 | 5.0794 | 5.0794 | 5.0794 | 5.0794
192 | 6 | 961 | CC DChg | 00:51:05 | 2024-07-30 08:45:59 | 2024-07-30 09:37:03 | 2.6397 | 2639.67 | 0 | 0 | 2.6397 | 2639.67 | 2.6397 | 9.6694 | 9669.35 | 0 | 0 | 9.6694 | 9669.35 | 9.6694 | 5830.7594 | 4.1106 | 0 | 4.1106 | 2.4808 | 0 | 2.4808 | 0 | 3.6778 | -3100.8184 | -3100.0742 | 27.29 | 49 | 52.6 | 52.6 | 49 | 5.0794 | 5.0794 | 5.0794 | 5.0794
192 | 7 | 962 | Rest | 00:05:00 | 2024-07-30 09:37:04 | 2024-07-30 09:42:03 | 0 | 0 | 0 | 0 | 0 | 0 | 0 | 0 | 0 | 0 | 0 | 0 | 0 | 0 | 0 | 2.6125 | 0 | 0 | 3.0047 | 0 | 0 | 0 | 0 | 0 | 0 | 42.5 | 52.6 | 51.4 | 52.6 | 51.4 | 5.0794 | 5.0794 | 5.0794 | 5.0794
193 | 3 | 963 | CC Chg | 01:35:19 | 2024-07-30 09:42:04 | 2024-07-30 11:17:22 | 2.4624 | 2462.45 | 2.4624 | 2462.45 | 0 | 0 | -2.4624 | 9.4538 | 9453.82 | 9.4538 | 9453.82 | 0 | 0 | -9.4538 | 7692.8517 | 3.0478 | 3.0478 | 0 | 4.2001 | 4.2001 | 0 | 3.847 | 0 | 1550.2233 | 1550.2233 | 27.8 | 51.4 | 49.3 | 51.4 | 49.2 | 5.0794 | 5.0794 | 5.0794 | 5.0794
193 | 4 | 964 | CV Chg | 00:21:53 | 2024-07-30 11:17:23 | 2024-07-30 11:39:15 | 0.1773 | 177.33 | 0.1773 | 177.33 | 0 | 0 | -0.1773 | 0.7449 | 744.86 | 0.7449 | 744.86 | 0 | 0 | -0.7449 | 0 | 4.2001 | 4.2001 | 0 | 4.2005 | 4.2005 | 0 | 4.2005 | 0 | 1550.2233 | 61.9792 | 0 | 49.3 | 48.8 | 49.4 | 48.8 | 5.0794 | 5.0794 | 5.0794 | 5.0794
193 | 5 | 965 | Rest | 00:05:00 | 2024-07-30 11:39:16 | 2024-07-30 11:44:15 | 0 | 0 | 0 | 0 | 0 | 0 | 0 | 0 | 0 | 0 | 0 | 0 | 0 | 0 | 0 | 4.1989 | 0 | 0 | 4.1952 | 0 | 0 | 0 | 0 | 0 | 0 | 25.01 | 48.8 | 48.8 | 48.8 | 48.7 | 5.0794 | 5.0794 | 5.0794 | 5.0794
193 | 6 | 966 | CC DChg | 00:51:04 | 2024-07-30 11:44:16 | 2024-07-30 12:35:19 | 2.6389 | 2638.87 | 0 | 0 | 2.6389 | 2638.87 | 2.6389 | 9.6659 | 9665.9 | 0 | 0 | 9.6659 | 9665.9 | 9.6659 | 5836.758 | 4.1102 | 0 | 4.1102 | 2.4826 | 0 | 2.4826 | 0 | 3.6771 | -3100.0742 | -3100.4465 | 27.4 | 48.7 | 52.7 | 52.7 | 48.7 | 5.0794 | 5.0794 | 5.0794 | 5.0794
193 | 7 | 967 | Rest | 00:05:00 | 2024-07-30 12:35:20 | 2024-07-30 12:40:19 | 0 | 0 | 0 | 0 | 0 | 0 | 0 | 0 | 0 | 0 | 0 | 0 | 0 | 0 | 0 | 2.6144 | 0 | 0 | 3.0044 | 0 | 0 | 0 | 0 | 0 | 0 | 42.5 | 52.7 | 51.6 | 52.9 | 51.6 | 5.0794 | 5.0794 | 5.0794 | 5.0794
194 | 3 | 968 | CC Chg | 01:35:20 | 2024-07-30 12:40:20 | 2024-07-30 14:15:39 | 2.4629 | 2462.95 | 2.4629 | 2462.95 | 0 | 0 | -2.4629 | 9.4561 | 9456.05 | 9.4561 | 9456.05 | 0 | 0 | -9.4561 | 7694.4261 | 3.0478 | 3.0478 | 0 | 4.2001 | 4.2001 | 0 | 3.8473 | 0 | 1550.2233 | 1550.2233 | 28 | 51.6 | 49.6 | 51.6 | 49.5 | 5.0794 | 5.0794 | 5.0794 | 5.0794
194 | 4 | 969 | CV Chg | 00:21:37 | 2024-07-30 14:15:40 | 2024-07-30 14:37:16 | 0.1759 | 175.87 | 0.1759 | 175.87 | 0 | 0 | -0.1759 | 0.7387 | 738.74 | 0.7387 | 738.74 | 0 | 0 | -0.7387 | 0 | 4.2001 | 4.2001 | 0 | 4.2005 | 4.2005 | 0 | 4.2005 | 0 | 1550.2233 | 61.9978 | 0 | 49.6 | 48.7 | 49.7 | 48.7 | 5.0794 | 5.0794 | 5.0794 | 5.0794
194 | 5 | 970 | Rest | 00:05:00 | 2024-07-30 14:37:17 | 2024-07-30 14:42:16 | 0 | 0 | 0 | 0 | 0 | 0 | 0 | 0 | 0 | 0 | 0 | 0 | 0 | 0 | 0 | 4.1989 | 0 | 0 | 4.1952 | 0 | 0 | 0 | 0 | 0 | 0 | 25 | 48.7 | 48.5 | 48.7 | 48.5 | 5.0794 | 5.0794 | 5.0794 | 5.0794
194 | 6 | 971 | CC DChg | 00:51:03 | 2024-07-30 14:42:17 | 2024-07-30 15:33:19 | 2.638 | 2638.01 | 0 | 0 | 2.638 | 2638.01 | 2.638 | 9.6623 | 9662.3 | 0 | 0 | 9.6623 | 9662.3 | 9.6623 | 5841.5232 | 4.1099 | 0 | 4.1099 | 2.4842 | 0 | 2.4842 | 0 | 3.6768 | -3100.0742 | -3100.4465 | 27.5 | 48.6 | 52.5 | 52.5 | 48.5 | 5.0794 | 5.0794 | 5.0794 | 5.0794
194 | 7 | 972 | Rest | 00:05:00 | 2024-07-30 15:33:20 | 2024-07-30 15:38:19 | 0 | 0 | 0 | 0 | 0 | 0 | 0 | 0 | 0 | 0 | 0 | 0 | 0 | 0 | 0 | 2.615 | 0 | 0 | 3.005 | 0 | 0 | 0 | 0 | 0 | 0 | 42.2 | 52.5 | 51.4 | 52.6 | 51.4 | 5.0794 | 5.0794 | 5.0794 | 5.0794
195 | 3 | 973 | CC Chg | 01:35:21 | 2024-07-30 15:38:20 | 2024-07-30 17:13:40 | 2.4634 | 2463.39 | 2.4634 | 2463.39 | 0 | 0 | -2.4634 | 9.4581 | 9458.1 | 9.4581 | 9458.1 | 0 | 0 | -9.4581 | 7695.7998 | 3.0478 | 3.0478 | 0 | 4.2001 | 4.2001 | 0 | 3.8473 | 0 | 1550.2233 | 1550.2233 | 27.6 | 51.5 | 50 | 51.5 | 49.8 | 5.0794 | 5.0794 | 5.0794 | 5.0794
195 | 4 | 974 | CV Chg | 00:21:43 | 2024-07-30 17:13:41 | 2024-07-30 17:35:23 | 0.1751 | 175.05 | 0.1751 | 175.05 | 0 | 0 | -0.1751 | 0.7353 | 735.31 | 0.7353 | 735.31 | 0 | 0 | -0.7353 | 0 | 4.2001 | 4.2001 | 0 | 4.2005 | 4.2005 | 0 | 4.2005 | 0 | 1550.2233 | 61.8676 | 0 | 50 | 49 | 50 | 49 | 5.0794 | 5.0794 | 5.0794 | 5.0794
195 | 5 | 975 | Rest | 00:05:00 | 2024-07-30 17:35:24 | 2024-07-30 17:40:23 | 0 | 0 | 0 | 0 | 0 | 0 | 0 | 0 | 0 | 0 | 0 | 0 | 0 | 0 | 0 | 4.1989 | 0 | 0 | 4.1955 | 0 | 0 | 0 | 0 | 0 | 0 | 25.05 | 49 | 48.9 | 49 | 48.9 | 5.0794 | 5.0794 | 5.0794 | 5.0794
195 | 6 | 976 | CC DChg | 00:51:03 | 2024-07-30 17:40:24 | 2024-07-30 18:31:26 | 2.638 | 2638 | 0 | 0 | 2.638 | 2638 | 2.638 | 9.662 | 9661.99 | 0 | 0 | 9.662 | 9661.99 | 9.662 | 5788.5153 | 4.1102 | 0 | 4.1102 | 2.4696 | 0 | 2.4696 | 0 | 3.6768 | -3100.4465 | -3100.0742 | 27.5 | 48.9 | 52.3 | 52.3 | 48.8 | 5.0794 | 5.0794 | 5.0794 | 5.0794
195 | 7 | 977 | Rest | 00:05:00 | 2024-07-30 18:31:27 | 2024-07-30 18:36:26 | 0 | 0 | 0 | 0 | 0 | 0 | 0 | 0 | 0 | 0 | 0 | 0 | 0 | 0 | 0 | 2.6054 | 0 | 0 | 3.0038 | 0 | 0 | 0 | 0 | 0 | 0 | 43.8 | 52.3 | 51.2 | 52.4 | 51.2 | 5.0794 | 5.0794 | 5.0794 | 5.0794
196 | 3 | 978 | CC Chg | 01:35:21 | 2024-07-30 18:36:27 | 2024-07-30 20:11:47 | 2.4634 | 2463.42 | 2.4634 | 2463.42 | 0 | 0 | -2.4634 | 9.4584 | 9458.41 | 9.4584 | 9458.41 | 0 | 0 | -9.4584 | 7691.7673 | 3.0472 | 3.0472 | 0 | 4.2001 | 4.2001 | 0 | 3.8473 | 0 | 1550.2233 | 1550.2233 | 28 | 51.2 | 50.2 | 51.2 | 49.5 | 5.0794 | 5.0794 | 5.0794 | 5.0794
196 | 4 | 979 | CV Chg | 00:21:36 | 2024-07-30 20:11:48 | 2024-07-30 20:33:23 | 0.1746 | 174.56 | 0.1746 | 174.56 | 0 | 0 | -0.1746 | 0.7332 | 733.23 | 0.7332 | 733.23 | 0 | 0 | -0.7332 | 0 | 4.2001 | 4.2001 | 0 | 4.2005 | 4.2005 | 0 | 4.2005 | 0 | 1549.8512 | 61.9978 | 0 | 50.1 | 49.4 | 50.2 | 49.4 | 5.0794 | 5.0794 | 5.0794 | 5.0794
196 | 5 | 980 | Rest | 00:05:00 | 2024-07-30 20:33:24 | 2024-07-30 20:38:23 | 0 | 0 | 0 | 0 | 0 | 0 | 0 | 0 | 0 | 0 | 0 | 0 | 0 | 0 | 0 | 4.1989 | 0 | 0 | 4.1952 | 0 | 0 | 0 | 0 | 0 | 0 | 25 | 49.4 | 49.3 | 49.4 | 49.3 | 5.0794 | 5.0794 | 5.0794 | 5.0794
196 | 6 | 981 | CC DChg | 00:51:02 | 2024-07-30 20:38:24 | 2024-07-30 21:29:25 | 2.6371 | 2637.14 | 0 | 0 | 2.6371 | 2637.14 | 2.6371 | 9.6606 | 9660.64 | 0 | 0 | 9.6606 | 9660.64 | 9.6606 | 5855.2438 | 4.1109 | 0 | 4.1109 | 2.4895 | 0 | 2.4895 | 0 | 3.6775 | -3100.0742 | -3100.4465 | 27.2 | 49.3 | 52.5 | 52.5 | 49.3 | 5.0794 | 5.0794 | 5.0794 | 5.0794
196 | 7 | 982 | Rest | 00:05:00 | 2024-07-30 21:29:26 | 2024-07-30 21:34:25 | 0 | 0 | 0 | 0 | 0 | 0 | 0 | 0 | 0 | 0 | 0 | 0 | 0 | 0 | 0 | 2.6187 | 0 | 0 | 3.0053 | 0 | 0 | 0 | 0 | 0 | 0 | 41.7 | 52.5 | 51.3 | 52.6 | 51.3 | 5.0794 | 5.0794 | 5.0794 | 5.0794
197 | 3 | 983 | CC Chg | 01:35:21 | 2024-07-30 21:34:26 | 2024-07-30 23:09:46 | 2.4634 | 2463.38 | 2.4634 | 2463.38 | 0 | 0 | -2.4634 | 9.4587 | 9458.68 | 9.4587 | 9458.68 | 0 | 0 | -9.4587 | 7699.9009 | 3.0484 | 3.0484 | 0 | 4.2001 | 4.2001 | 0 | 3.8477 | 0 | 1550.2233 | 1550.2233 | 27.8 | 51.3 | 50.4 | 51.3 | 49.4 | 5.0794 | 5.0794 | 5.0794 | 5.0794
197 | 4 | 984 | CV Chg | 00:21:33 | 2024-07-30 23:09:47 | 2024-07-30 23:31:19 | 0.1739 | 173.92 | 0.1739 | 173.92 | 0 | 0 | -0.1739 | 0.7306 | 730.57 | 0.7306 | 730.57 | 0 | 0 | -0.7306 | 0 | 4.2001 | 4.2001 | 0 | 4.2005 | 4.2005 | 0 | 4.2005 | 0 | 1549.8512 | 61.8118 | 0 | 50.4 | 49.4 | 50.4 | 49.4 | 5.0794 | 5.0794 | 5.0794 | 5.0794
197 | 5 | 985 | Rest | 00:05:00 | 2024-07-30 23:31:20 | 2024-07-30 23:36:19 | 0 | 0 | 0 | 0 | 0 | 0 | 0 | 0 | 0 | 0 | 0 | 0 | 0 | 0 | 0 | 4.1989 | 0 | 0 | 4.1952 | 0 | 0 | 0 | 0 | 0 | 0 | 25.08 | 49.4 | 49.3 | 49.4 | 49.3 | 5.0794 | 5.0794 | 5.0794 | 5.0794
197 | 6 | 986 | CC DChg | 00:51:02 | 2024-07-30 23:36:20 | 2024-07-31 00:27:21 | 2.6371 | 2637.11 | 0 | 0 | 2.6371 | 2637.11 | 2.6371 | 9.6606 | 9660.56 | 0 | 0 | 9.6606 | 9660.56 | 9.6606 | 5786.5692 | 4.1106 | 0 | 4.1106 | 2.4699 | 0 | 2.4699 | 0 | 3.6778 | -3100.0742 | -3100.8184 | 27.3 | 49.3 | 52.6 | 52.6 | 49.3 | 5.0794 | 5.0794 | 5.0794 | 5.0794
197 | 7 | 987 | Rest | 00:05:00 | 2024-07-31 00:27:22 | 2024-07-31 00:32:21 | 0 | 0 | 0 | 0 | 0 | 0 | 0 | 0 | 0 | 0 | 0 | 0 | 0 | 0 | 0 | 2.6042 | 0 | 0 | 3.0035 | 0 | 0 | 0 | 0 | 0 | 0 | 43.29 | 52.6 | 51.4 | 52.7 | 51.4 | 5.0794 | 5.0794 | 5.0794 | 5.0794
198 | 3 | 988 | CC Chg | 01:35:17 | 2024-07-31 00:32:22 | 2024-07-31 02:07:37 | 2.4616 | 2461.59 | 2.4616 | 2461.59 | 0 | 0 | -2.4616 | 9.4514 | 9451.39 | 9.4514 | 9451.39 | 0 | 0 | -9.4514 | 7681.9016 | 3.0466 | 3.0466 | 0 | 4.2001 | 4.2001 | 0 | 3.848 | 0 | 1549.8512 | 1549.8512 | 27.8 | 51.4 | 49.8 | 51.4 | 49.2 | 5.0794 | 5.0794 | 5.0794 | 5.0794
198 | 4 | 989 | CV Chg | 00:21:44 | 2024-07-31 02:07:38 | 2024-07-31 02:29:21 | 0.1756 | 175.61 | 0.1756 | 175.61 | 0 | 0 | -0.1756 | 0.7376 | 737.63 | 0.7376 | 737.63 | 0 | 0 | -0.7376 | 0 | 4.2001 | 4.2001 | 0 | 4.2005 | 4.2005 | 0 | 4.2005 | 0 | 1550.2233 | 61.8304 | 0 | 49.8 | 49 | 49.8 | 48.9 | 5.0794 | 5.0794 | 5.0794 | 5.0794
198 | 5 | 990 | Rest | 00:05:00 | 2024-07-31 02:29:22 | 2024-07-31 02:34:21 | 0 | 0 | 0 | 0 | 0 | 0 | 0 | 0 | 0 | 0 | 0 | 0 | 0 | 0 | 0 | 4.1989 | 0 | 0 | 4.1952 | 0 | 0 | 0 | 0 | 0 | 0 | 25.07 | 48.9 | 48.9 | 48.9 | 48.9 | 5.0794 | 5.0794 | 5.0794 | 5.0794
198 | 6 | 991 | CC DChg | 00:51:01 | 2024-07-31 02:34:22 | 2024-07-31 03:25:22 | 2.6363 | 2636.25 | 0 | 0 | 2.6363 | 2636.25 | 2.6363 | 9.6559 | 9655.88 | 0 | 0 | 9.6559 | 9655.88 | 9.6559 | 5804.4324 | 4.1102 | 0 | 4.1102 | 2.4752 | 0 | 2.4752 | 0 | 3.6768 | -3100.4465 | -3100.8184 | 27.4 | 48.9 | 52.1 | 52.1 | 48.9 | 5.0794 | 5.0794 | 5.0794 | 5.0794
198 | 7 | 992 | Rest | 00:05:00 | 2024-07-31 03:25:23 | 2024-07-31 03:30:22 | 0 | 0 | 0 | 0 | 0 | 0 | 0 | 0 | 0 | 0 | 0 | 0 | 0 | 0 | 0 | 2.6097 | 0 | 0 | 3.0044 | 0 | 0 | 0 | 0 | 0 | 0 | 43.39 | 52.1 | 50.8 | 52.1 | 50.8 | 5.0794 | 5.0794 | 5.0794 | 5.0794
199 | 3 | 993 | CC Chg | 01:35:09 | 2024-07-31 03:30:23 | 2024-07-31 05:05:31 | 2.4581 | 2458.15 | 2.4581 | 2458.15 | 0 | 0 | -2.4581 | 9.4382 | 9438.21 | 9.4382 | 9438.21 | 0 | 0 | -9.4382 | 7679.4281 | 3.0478 | 3.0478 | 0 | 4.2001 | 4.2001 | 0 | 3.8483 | 0 | 1550.2233 | 1549.8512 | 28 | 50.8 | 49.3 | 50.8 | 48.8 | 5.0794 | 5.0794 | 5.0794 | 5.0794
199 | 4 | 994 | CV Chg | 00:21:58 | 2024-07-31 05:05:32 | 2024-07-31 05:27:29 | 0.1781 | 178.14 | 0.1781 | 178.14 | 0 | 0 | -0.1781 | 0.7483 | 748.27 | 0.7483 | 748.27 | 0 | 0 | -0.7483 | 0 | 4.2001 | 4.2001 | 0 | 4.2005 | 4.2005 | 0 | 4.2005 | 0 | 1550.2233 | 61.9792 | 0 | 49.3 | 48.7 | 49.4 | 48.7 | 5.0794 | 5.0794 | 5.0794 | 5.0794
199 | 5 | 995 | Rest | 00:05:00 | 2024-07-31 05:27:30 | 2024-07-31 05:32:29 | 0 | 0 | 0 | 0 | 0 | 0 | 0 | 0 | 0 | 0 | 0 | 0 | 0 | 0 | 0 | 4.1989 | 0 | 0 | 4.1952 | 0 | 0 | 0 | 0 | 0 | 0 | 25.01 | 48.7 | 48.6 | 48.7 | 48.6 | 5.0794 | 5.0794 | 5.0794 | 5.0794
199 | 6 | 996 | CC DChg | 00:51:00 | 2024-07-31 05:32:30 | 2024-07-31 06:23:29 | 2.6354 | 2635.39 | 0 | 0 | 2.6354 | 2635.39 | 2.6354 | 9.6528 | 9652.82 | 0 | 0 | 9.6528 | 9652.82 | 9.6528 | 5869.312 | 4.1099 | 0 | 4.1099 | 2.4935 | 0 | 2.4935 | 0 | 3.6799 | -3100.0742 | -3100.4465 | 27.5 | 48.6 | 52.1 | 52.1 | 48.6 | 5.0794 | 5.0794 | 5.0794 | 5.0794
199 | 7 | 997 | Rest | 00:05:00 | 2024-07-31 06:23:30 | 2024-07-31 06:28:29 | 0 | 0 | 0 | 0 | 0 | 0 | 0 | 0 | 0 | 0 | 0 | 0 | 0 | 0 | 0 | 2.6215 | 0 | 0 | 3.0063 | 0 | 0 | 0 | 0 | 0 | 0 | 41.3 | 52.1 | 50.9 | 52.2 | 50.9 | 5.0794 | 5.0794 | 5.0794 | 5.0794
200 | 3 | 998 | CC Chg | 01:35:05 | 2024-07-31 06:28:30 | 2024-07-31 08:03:34 | 2.4564 | 2456.44 | 2.4564 | 2456.44 | 0 | 0 | -2.4564 | 9.4317 | 9431.71 | 9.4317 | 9431.71 | 0 | 0 | -9.4317 | 7682.3613 | 3.049 | 3.049 | 0 | 4.2001 | 4.2001 | 0 | 3.8486 | 0 | 1550.2233 | 1550.2233 | 27.6 | 50.9 | 49 | 50.9 | 48.9 | 5.0794 | 5.0794 | 5.0794 | 5.0794
200 | 4 | 999 | CV Chg | 00:21:59 | 2024-07-31 08:03:35 | 2024-07-31 08:25:33 | 0.1786 | 178.56 | 0.1786 | 178.56 | 0 | 0 | -0.1786 | 0.75 | 750.04 | 0.75 | 750.04 | 0 | 0 | -0.75 | 0 | 4.2001 | 4.2001 | 0 | 4.2005 | 4.2005 | 0 | 4.2005 | 0 | 1549.8512 | 61.9606 | 0 | 49 | 48.2 | 49 | 48.2 | 5.0794 | 5.0794 | 5.0794 | 5.0794
200 | 5 | 1000 | Rest | 00:05:00 | 2024-07-31 08:25:34 | 2024-07-31 08:30:33 | 0 | 0 | 0 | 0 | 0 | 0 | 0 | 0 | 0 | 0 | 0 | 0 | 0 | 0 | 0 | 4.1989 | 0 | 0 | 4.1952 | 0 | 0 | 0 | 0 | 0 | 0 | 25.02 | 48.2 | 48.2 | 48.2 | 48.2 | 5.0794 | 5.0794 | 5.0794 | 5.0794
200 | 6 | 1001 | CC DChg | 00:50:59 | 2024-07-31 08:30:34 | 2024-07-31 09:21:32 | 2.6345 | 2634.55 | 0 | 0 | 2.6345 | 2634.55 | 2.6345 | 9.649 | 9649.03 | 0 | 0 | 9.649 | 9649.03 | 9.649 | 5864.0563 | 4.1093 | 0 | 4.1093 | 2.4919 | 0 | 2.4919 | 0 | 3.6799 | -3100.4465 | -3100.8184 | 27.7 | 48.2 | 52 | 52 | 48.2 | 5.0794 | 5.0794 | 5.0794 | 5.0794
200 | 7 | 1002 | Rest | 00:05:00 | 2024-07-31 09:21:33 | 2024-07-31 09:26:32 | 0 | 0 | 0 | 0 | 0 | 0 | 0 | 0 | 0 | 0 | 0 | 0 | 0 | 0 | 0 | 2.6212 | 0 | 0 | 3.0056 | 0 | 0 | 0 | 0 | 0 | 0 | 41.69 | 52 | 50.8 | 52 | 50.8 | 5.0794 | 5.0794 | 5.0794 | 5.0794
201 | 3 | 1003 | CC Chg | 01:35:03 | 2024-07-31 09:26:33 | 2024-07-31 11:01:36 | 2.4556 | 2455.59 | 2.4556 | 2455.59 | 0 | 0 | -2.4556 | 9.4284 | 9428.35 | 9.4284 | 9428.35 | 0 | 0 | -9.4284 | 7679.6959 | 3.049 | 3.049 | 0 | 4.2001 | 4.2001 | 0 | 3.8486 | 0 | 1550.2233 | 1549.8512 | 28 | 50.8 | 48.9 | 50.8 | 48.9 | 5.0794 | 5.0794 | 5.0794 | 5.0794
201 | 4 | 1004 | CV Chg | 00:21:59 | 2024-07-31 11:01:37 | 2024-07-31 11:23:35 | 0.1789 | 178.92 | 0.1789 | 178.92 | 0 | 0 | -0.1789 | 0.7516 | 751.55 | 0.7516 | 751.55 | 0 | 0 | -0.7516 | 0 | 4.2001 | 4.2001 | 0 | 4.2005 | 4.2005 | 0 | 4.2005 | 0 | 1550.2233 | 61.9482 | 0 | 48.9 | 48 | 49 | 48 | 5.0794 | 5.0794 | 5.0794 | 5.0794
201 | 5 | 1005 | Rest | 00:05:00 | 2024-07-31 11:23:36 | 2024-07-31 11:28:35 | 0 | 0 | 0 | 0 | 0 | 0 | 0 | 0 | 0 | 0 | 0 | 0 | 0 | 0 | 0 | 4.1989 | 0 | 0 | 4.1952 | 0 | 0 | 0 | 0 | 0 | 0 | 25.02 | 48 | 47.9 | 48 | 47.9 | 5.0794 | 5.0794 | 5.0794 | 5.0794
201 | 6 | 1006 | CC DChg | 00:50:58 | 2024-07-31 11:28:36 | 2024-07-31 12:19:32 | 2.6337 | 2633.71 | 0 | 0 | 2.6337 | 2633.71 | 2.6337 | 9.6449 | 9644.89 | 0 | 0 | 9.6449 | 9644.89 | 9.6449 | 5887.0139 | 4.109 | 0 | 4.109 | 2.4984 | 0 | 2.4984 | 0 | 3.679 | -3100.4465 | -3100.4465 | 27.8 | 47.9 | 52 | 52 | 47.9 | 5.0794 | 5.0794 | 5.0794 | 5.0794
201 | 7 | 1007 | Rest | 00:05:00 | 2024-07-31 12:19:33 | 2024-07-31 12:24:32 | 0 | 0 | 0 | 0 | 0 | 0 | 0 | 0 | 0 | 0 | 0 | 0 | 0 | 0 | 0 | 2.6271 | 0 | 0 | 3.0066 | 0 | 0 | 0 | 0 | 0 | 0 | 41.5 | 52 | 50.9 | 52.1 | 50.9 | 5.0794 | 5.0794 | 5.0794 | 5.0794
202 | 3 | 1008 | CC Chg | 01:35:03 | 2024-07-31 12:24:33 | 2024-07-31 13:59:36 | 2.4556 | 2455.64 | 2.4556 | 2455.64 | 0 | 0 | -2.4556 | 9.4289 | 9428.9 | 9.4289 | 9428.9 | 0 | 0 | -9.4289 | 7681.9343 | 3.0494 | 3.0494 | 0 | 4.2001 | 4.2001 | 0 | 3.8489 | 0 | 1550.5953 | 1550.2233 | 27.59 | 50.9 | 49.2 | 50.9 | 48.8 | 5.0794 | 5.0794 | 5.0794 | 5.0794
202 | 4 | 1009 | CV Chg | 00:21:52 | 2024-07-31 13:59:37 | 2024-07-31 14:21:28 | 0.1781 | 178.1 | 0.1781 | 178.1 | 0 | 0 | -0.1781 | 0.7481 | 748.11 | 0.7481 | 748.11 | 0 | 0 | -0.7481 | 0 | 4.2001 | 4.2001 | 0 | 4.2005 | 4.2005 | 0 | 4.2005 | 0 | 1550.2233 | 61.9792 | 0 | 49.2 | 48.2 | 49.2 | 48.2 | 5.0794 | 5.0794 | 5.0794 | 5.0794
202 | 5 | 1010 | Rest | 00:05:00 | 2024-07-31 14:21:29 | 2024-07-31 14:26:28 | 0 | 0 | 0 | 0 | 0 | 0 | 0 | 0 | 0 | 0 | 0 | 0 | 0 | 0 | 0 | 4.1989 | 0 | 0 | 4.1952 | 0 | 0 | 0 | 0 | 0 | 0 | 25.01 | 48.2 | 48.1 | 48.2 | 48.1 | 5.0794 | 5.0794 | 5.0794 | 5.0794
202 | 6 | 1011 | CC DChg | 00:50:58 | 2024-07-31 14:26:29 | 2024-07-31 15:17:26 | 2.6337 | 2633.73 | 0 | 0 | 2.6337 | 2633.73 | 2.6337 | 9.6442 | 9644.23 | 0 | 0 | 9.6442 | 9644.23 | 9.6442 | 5748.7283 | 4.1093 | 0 | 4.1093 | 2.46 | 0 | 2.46 | 0 | 3.679 | -3100.4465 | -3100.4465 | 27.7 | 48.1 | 51.5 | 51.5 | 48.1 | 5.0794 | 5.0794 | 5.0794 | 5.0794
202 | 7 | 1012 | Rest | 00:05:00 | 2024-07-31 15:17:27 | 2024-07-31 15:22:26 | 0 | 0 | 0 | 0 | 0 | 0 | 0 | 0 | 0 | 0 | 0 | 0 | 0 | 0 | 0 | 2.5989 | 0 | 0 | 3.0029 | 0 | 0 | 0 | 0 | 0 | 0 | 44.8 | 51.5 | 50.4 | 51.7 | 50.4 | 5.0794 | 5.0794 | 5.0794 | 5.0794
203 | 3 | 1013 | CC Chg | 01:35:05 | 2024-07-31 15:22:27 | 2024-07-31 16:57:31 | 2.4566 | 2456.61 | 2.4566 | 2456.61 | 0 | 0 | -2.4566 | 9.4328 | 9432.76 | 9.4328 | 9432.76 | 0 | 0 | -9.4328 | 7664.3139 | 3.0463 | 3.0463 | 0 | 4.2001 | 4.2001 | 0 | 3.8489 | 0 | 1550.2233 | 1550.2233 | 28 | 50.4 | 49.5 | 50.4 | 49 | 5.0794 | 5.0794 | 5.0794 | 5.0794
203 | 4 | 1014 | CV Chg | 00:21:50 | 2024-07-31 16:57:32 | 2024-07-31 17:19:21 | 0.1774 | 177.41 | 0.1774 | 177.41 | 0 | 0 | -0.1774 | 0.7452 | 745.2 | 0.7452 | 745.2 | 0 | 0 | -0.7452 | 0 | 4.2001 | 4.2001 | 0 | 4.2005 | 4.2005 | 0 | 4.2005 | 0 | 1550.2233 | 61.9482 | 0 | 49.5 | 48.5 | 49.5 | 48.5 | 5.0794 | 5.0794 | 5.0794 | 5.0794
203 | 5 | 1015 | Rest | 00:05:00 | 2024-07-31 17:19:22 | 2024-07-31 17:24:21 | 0 | 0 | 0 | 0 | 0 | 0 | 0 | 0 | 0 | 0 | 0 | 0 | 0 | 0 | 0 | 4.1989 | 0 | 0 | 4.1952 | 0 | 0 | 0 | 0 | 0 | 0 | 25.02 | 48.5 | 48.4 | 48.5 | 48.4 | 5.0794 | 5.0794 | 5.0794 | 5.0794
203 | 6 | 1016 | CC DChg | 00:50:57 | 2024-07-31 17:24:22 | 2024-07-31 18:15:18 | 2.6329 | 2632.87 | 0 | 0 | 2.6329 | 2632.87 | 2.6329 | 9.643 | 9643 | 0 | 0 | 9.643 | 9643 | 9.643 | 5865.9395 | 4.1093 | 0 | 4.1093 | 2.4935 | 0 | 2.4935 | 0 | 3.6793 | -3100.8184 | -3100.8184 | 27.69 | 48.4 | 51.9 | 51.9 | 48.4 | 5.0794 | 5.0794 | 5.0794 | 5.0794
203 | 7 | 1017 | Rest | 00:05:00 | 2024-07-31 18:15:19 | 2024-07-31 18:20:18 | 0 | 0 | 0 | 0 | 0 | 0 | 0 | 0 | 0 | 0 | 0 | 0 | 0 | 0 | 0 | 2.6221 | 0 | 0 | 3.0056 | 0 | 0 | 0 | 0 | 0 | 0 | 41.49 | 51.9 | 50.7 | 51.9 | 50.7 | 5.0794 | 5.0794 | 5.0794 | 5.0794
204 | 3 | 1018 | CC Chg | 01:35:04 | 2024-07-31 18:20:19 | 2024-07-31 19:55:21 | 2.4561 | 2456.05 | 2.4561 | 2456.05 | 0 | 0 | -2.4561 | 9.431 | 9431.03 | 9.431 | 9431.03 | 0 | 0 | -9.431 | 7683.2159 | 3.0494 | 3.0494 | 0 | 4.2001 | 4.2001 | 0 | 3.8492 | 0 | 1549.8512 | 1550.2233 | 28.2 | 50.7 | 49.5 | 50.7 | 48.7 | 5.0794 | 5.0794 | 5.0794 | 5.0794
204 | 4 | 1019 | CV Chg | 00:21:54 | 2024-07-31 19:55:22 | 2024-07-31 20:17:15 | 0.1771 | 177.11 | 0.1771 | 177.11 | 0 | 0 | -0.1771 | 0.744 | 743.97 | 0.744 | 743.97 | 0 | 0 | -0.744 | 0 | 4.2001 | 4.2001 | 0 | 4.2005 | 4.2005 | 0 | 4.2005 | 0 | 1549.8512 | 61.88 | 0 | 49.5 | 48.7 | 49.6 | 48.7 | 5.0794 | 5.0794 | 5.0794 | 5.0794
204 | 5 | 1020 | Rest | 00:05:00 | 2024-07-31 20:17:16 | 2024-07-31 20:22:15 | 0 | 0 | 0 | 0 | 0 | 0 | 0 | 0 | 0 | 0 | 0 | 0 | 0 | 0 | 0 | 4.1989 | 0 | 0 | 4.1952 | 0 | 0 | 0 | 0 | 0 | 0 | 25.05 | 48.7 | 48.6 | 48.7 | 48.6 | 5.0794 | 5.0794 | 5.0794 | 5.0794
204 | 6 | 1021 | CC DChg | 00:50:57 | 2024-07-31 20:22:16 | 2024-07-31 21:13:12 | 2.6328 | 2632.82 | 0 | 0 | 2.6328 | 2632.82 | 2.6328 | 9.6431 | 9643.07 | 0 | 0 | 9.6431 | 9643.07 | 9.6431 | 5828.9234 | 4.1099 | 0 | 4.1099 | 2.4839 | 0 | 2.4839 | 0 | 3.6796 | -3100.4465 | -3100.4465 | 27.5 | 48.6 | 51.9 | 51.9 | 48.6 | 5.0794 | 5.0794 | 5.0794 | 5.0794
204 | 7 | 1022 | Rest | 00:05:00 | 2024-07-31 21:13:13 | 2024-07-31 21:18:12 | 0 | 0 | 0 | 0 | 0 | 0 | 0 | 0 | 0 | 0 | 0 | 0 | 0 | 0 | 0 | 2.6144 | 0 | 0 | 3.0047 | 0 | 0 | 0 | 0 | 0 | 0 | 42.1 | 51.9 | 50.7 | 51.9 | 50.7 | 5.0794 | 5.0794 | 5.0794 | 5.0794
205 | 3 | 1023 | CC Chg | 01:35:01 | 2024-07-31 21:18:13 | 2024-07-31 22:53:13 | 2.4547 | 2454.71 | 2.4547 | 2454.71 | 0 | 0 | -2.4547 | 9.4258 | 9425.81 | 9.4258 | 9425.81 | 0 | 0 | -9.4258 | 7668.6961 | 3.0478 | 3.0478 | 0 | 4.2001 | 4.2001 | 0 | 3.8492 | 0 | 1549.8512 | 1549.8512 | 27.8 | 50.7 | 49.2 | 50.7 | 48.6 | 5.0794 | 5.0794 | 5.0794 | 5.0794
205 | 4 | 1024 | CV Chg | 00:21:58 | 2024-07-31 22:53:14 | 2024-07-31 23:15:11 | 0.1781 | 178.05 | 0.1781 | 178.05 | 0 | 0 | -0.1781 | 0.7479 | 747.91 | 0.7479 | 747.91 | 0 | 0 | -0.7479 | 0 | 4.2001 | 4.2001 | 0 | 4.2005 | 4.2005 | 0 | 4.2005 | 0 | 1550.2233 | 61.942 | 0 | 49.2 | 48.1 | 49.2 | 48.1 | 5.0794 | 5.0794 | 5.0794 | 5.0794
205 | 5 | 1025 | Rest | 00:05:00 | 2024-07-31 23:15:12 | 2024-07-31 23:20:11 | 0 | 0 | 0 | 0 | 0 | 0 | 0 | 0 | 0 | 0 | 0 | 0 | 0 | 0 | 0 | 4.1989 | 0 | 0 | 4.1952 | 0 | 0 | 0 | 0 | 0 | 0 | 25.02 | 48.1 | 48.1 | 48.2 | 48.1 | 5.0794 | 5.0794 | 5.0794 | 5.0794
205 | 6 | 1026 | CC DChg | 00:50:56 | 2024-07-31 23:20:12 | 2024-08-01 00:11:07 | 2.632 | 2631.96 | 0 | 0 | 2.632 | 2631.96 | 2.632 | 9.6384 | 9638.45 | 0 | 0 | 9.6384 | 9638.45 | 9.6384 | 5850.4402 | 4.109 | 0 | 4.109 | 2.4895 | 0 | 2.4895 | 0 | 3.6787 | -3100.4465 | -3100.0742 | 27.8 | 48.1 | 51.5 | 51.5 | 48.1 | 5.0794 | 5.0794 | 5.0794 | 5.0794
205 | 7 | 1027 | Rest | 00:05:00 | 2024-08-01 00:11:09 | 2024-08-01 00:16:08 | 0 | 0 | 0 | 0 | 0 | 0 | 0 | 0 | 0 | 0 | 0 | 0 | 0 | 0 | 0 | 2.6206 | 0 | 0 | 3.0053 | 0 | 0 | 0 | 0 | 0 | 0 | 42.3 | 51.5 | 50.4 | 51.6 | 50.4 | 5.0794 | 5.0794 | 5.0794 | 5.0794
206 | 3 | 1028 | CC Chg | 01:34:55 | 2024-08-01 00:16:09 | 2024-08-01 01:51:01 | 2.4521 | 2452.13 | 2.4521 | 2452.13 | 0 | 0 | -2.4521 | 9.4158 | 9415.8 | 9.4158 | 9415.8 | 0 | 0 | -9.4158 | 7666.8078 | 3.0487 | 3.0487 | 0 | 4.2001 | 4.2001 | 0 | 3.8495 | 0 | 1550.2233 | 1550.2233 | 28 | 50.3 | 48.8 | 50.3 | 48.3 | 5.0794 | 5.0794 | 5.0794 | 5.0794
206 | 4 | 1029 | CV Chg | 00:22:15 | 2024-08-01 01:51:02 | 2024-08-01 02:13:16 | 0.1799 | 179.9 | 0.1799 | 179.9 | 0 | 0 | -0.1799 | 0.7557 | 755.65 | 0.7557 | 755.65 | 0 | 0 | -0.7557 | 0 | 4.2001 | 4.2001 | 0 | 4.2005 | 4.2005 | 0 | 4.2005 | 0 | 1550.2233 | 61.8986 | 0 | 48.8 | 48.1 | 48.8 | 48.1 | 5.0794 | 5.0794 | 5.0794 | 5.0794
206 | 5 | 1030 | Rest | 00:05:00 | 2024-08-01 02:13:17 | 2024-08-01 02:18:16 | 0 | 0 | 0 | 0 | 0 | 0 | 0 | 0 | 0 | 0 | 0 | 0 | 0 | 0 | 0 | 4.1989 | 0 | 0 | 4.1952 | 0 | 0 | 0 | 0 | 0 | 0 | 25.04 | 48.1 | 48.1 | 48.1 | 48 | 5.0794 | 5.0794 | 5.0794 | 5.0794
206 | 6 | 1031 | CC DChg | 00:50:56 | 2024-08-01 02:18:18 | 2024-08-01 03:09:13 | 2.632 | 2631.97 | 0 | 0 | 2.632 | 2631.97 | 2.632 | 9.6378 | 9637.84 | 0 | 0 | 9.6378 | 9637.84 | 9.6378 | 5765.4902 | 4.109 | 0 | 4.109 | 2.4656 | 0 | 2.4656 | 0 | 3.6787 | -3100.4465 | -3100.4465 | 27.8 | 48.1 | 51.5 | 51.5 | 48.1 | 5.0794 | 5.0794 | 5.0794 | 5.0794
206 | 7 | 1032 | Rest | 00:05:00 | 2024-08-01 03:09:14 | 2024-08-01 03:14:13 | 0 | 0 | 0 | 0 | 0 | 0 | 0 | 0 | 0 | 0 | 0 | 0 | 0 | 0 | 0 | 2.6017 | 0 | 0 | 3.0035 | 0 | 0 | 0 | 0 | 0 | 0 | 43.9 | 51.6 | 50.4 | 51.6 | 50.4 | 5.0794 | 5.0794 | 5.0794 | 5.0794
207 | 3 | 1033 | CC Chg | 01:34:54 | 2024-08-01 03:14:14 | 2024-08-01 04:49:07 | 2.4517 | 2451.7 | 2.4517 | 2451.7 | 0 | 0 | -2.4517 | 9.4138 | 9413.84 | 9.4138 | 9413.84 | 0 | 0 | -9.4138 | 7653.1036 | 3.0469 | 3.0469 | 0 | 4.2001 | 4.2001 | 0 | 3.8495 | 0 | 1550.2233 | 1550.2233 | 28 | 50.4 | 48.6 | 50.4 | 48.3 | 5.0794 | 5.0794 | 5.0794 | 5.0794
207 | 4 | 1034 | CV Chg | 00:22:12 | 2024-08-01 04:49:08 | 2024-08-01 05:11:19 | 0.1803 | 180.3 | 0.1803 | 180.3 | 0 | 0 | -0.1803 | 0.7574 | 757.35 | 0.7574 | 757.35 | 0 | 0 | -0.7574 | 0 | 4.2001 | 4.2001 | 0 | 4.2005 | 4.2005 | 0 | 4.2005 | 0 | 1549.8512 | 61.9978 | 0 | 48.6 | 47.7 | 48.7 | 47.7 | 5.0794 | 5.0794 | 5.0794 | 5.0794
207 | 5 | 1035 | Rest | 00:05:00 | 2024-08-01 05:11:20 | 2024-08-01 05:16:19 | 0 | 0 | 0 | 0 | 0 | 0 | 0 | 0 | 0 | 0 | 0 | 0 | 0 | 0 | 0 | 4.1989 | 0 | 0 | 4.1952 | 0 | 0 | 0 | 0 | 0 | 0 | 25 | 47.7 | 47.7 | 47.7 | 47.6 | 5.0794 | 5.0794 | 5.0794 | 5.0794
207 | 6 | 1036 | CC DChg | 00:50:55 | 2024-08-01 05:16:20 | 2024-08-01 06:07:14 | 2.6311 | 2631.1 | 0 | 0 | 2.6311 | 2631.1 | 2.6311 | 9.6345 | 9634.53 | 0 | 0 | 9.6345 | 9634.53 | 9.6345 | 5826.2221 | 4.1087 | 0 | 4.1087 | 2.4829 | 0 | 2.4829 | 0 | 3.6784 | -3100.0742 | -3100.4465 | 27.9 | 47.6 | 51.6 | 51.6 | 47.6 | 5.0794 | 5.0794 | 5.0794 | 5.0794
207 | 7 | 1037 | Rest | 00:05:00 | 2024-08-01 06:07:15 | 2024-08-01 06:12:14 | 0 | 0 | 0 | 0 | 0 | 0 | 0 | 0 | 0 | 0 | 0 | 0 | 0 | 0 | 0 | 2.6156 | 0 | 0 | 3.0047 | 0 | 0 | 0 | 0 | 0 | 0 | 42.8 | 51.6 | 50.4 | 51.6 | 50.4 | 5.0794 | 5.0794 | 5.0794 | 5.0794
208 | 3 | 1038 | CC Chg | 01:34:52 | 2024-08-01 06:12:15 | 2024-08-01 07:47:06 | 2.4508 | 2450.82 | 2.4508 | 2450.82 | 0 | 0 | -2.4508 | 9.4108 | 9410.76 | 9.4108 | 9410.76 | 0 | 0 | -9.4108 | 7660.6536 | 3.0484 | 3.0484 | 0 | 4.2001 | 4.2001 | 0 | 3.8498 | 0 | 1549.8512 | 1549.8512 | 28.2 | 50.4 | 48.6 | 50.4 | 48.3 | 5.0794 | 5.0794 | 5.0794 | 5.0794
208 | 4 | 1039 | CV Chg | 00:22:16 | 2024-08-01 07:47:07 | 2024-08-01 08:09:22 | 0.1802 | 180.23 | 0.1802 | 180.23 | 0 | 0 | -0.1802 | 0.757 | 757.05 | 0.757 | 757.05 | 0 | 0 | -0.757 | 0 | 4.2001 | 4.2001 | 0 | 4.2005 | 4.2005 | 0 | 4.2005 | 0 | 1550.2233 | 61.9296 | 0 | 48.6 | 47.6 | 48.6 | 47.6 | 5.0794 | 5.0794 | 5.0794 | 5.0794
208 | 5 | 1040 | Rest | 00:05:00 | 2024-08-01 08:09:23 | 2024-08-01 08:14:22 | 0 | 0 | 0 | 0 | 0 | 0 | 0 | 0 | 0 | 0 | 0 | 0 | 0 | 0 | 0 | 4.1989 | 0 | 0 | 4.1952 | 0 | 0 | 0 | 0 | 0 | 0 | 25.03 | 47.6 | 47.6 | 47.6 | 47.6 | 5.0794 | 5.0794 | 5.0794 | 5.0794
208 | 6 | 1041 | CC DChg | 00:50:54 | 2024-08-01 08:14:23 | 2024-08-01 09:05:16 | 2.6302 | 2630.21 | 0 | 0 | 2.6302 | 2630.21 | 2.6302 | 9.6307 | 9630.66 | 0 | 0 | 9.6307 | 9630.66 | 9.6307 | 5856.6523 | 4.1084 | 0 | 4.1084 | 2.4916 | 0 | 2.4916 | 0 | 3.6781 | -3100.4465 | -3100.4465 | 28 | 47.5 | 51.3 | 51.3 | 47.5 | 5.0794 | 5.0794 | 5.0794 | 5.0794
208 | 7 | 1042 | Rest | 00:05:00 | 2024-08-01 09:05:17 | 2024-08-01 09:10:16 | 0 | 0 | 0 | 0 | 0 | 0 | 0 | 0 | 0 | 0 | 0 | 0 | 0 | 0 | 0 | 2.6218 | 0 | 0 | 3.0056 | 0 | 0 | 0 | 0 | 0 | 0 | 42 | 51.3 | 50.2 | 51.4 | 50.2 | 5.0794 | 5.0794 | 5.0794 | 5.0794
209 | 3 | 1043 | CC Chg | 01:34:48 | 2024-08-01 09:10:17 | 2024-08-01 10:45:03 | 2.4491 | 2449.12 | 2.4491 | 2449.12 | 0 | 0 | -2.4491 | 9.4043 | 9404.27 | 9.4043 | 9404.27 | 0 | 0 | -9.4043 | 7659.4642 | 3.049 | 3.049 | 0 | 4.2001 | 4.2001 | 0 | 3.8504 | 0 | 1549.8512 | 1550.2233 | 28 | 50.2 | 48.4 | 50.2 | 48.2 | 5.0794 | 5.0794 | 5.0794 | 5.0794
209 | 4 | 1044 | CV Chg | 00:22:15 | 2024-08-01 10:45:04 | 2024-08-01 11:07:18 | 0.181 | 180.96 | 0.181 | 180.96 | 0 | 0 | -0.181 | 0.7601 | 760.12 | 0.7601 | 760.12 | 0 | 0 | -0.7601 | 0 | 4.2001 | 4.2001 | 0 | 4.2005 | 4.2005 | 0 | 4.2005 | 0 | 1549.8512 | 61.8552 | 0 | 48.4 | 47.5 | 48.5 | 47.5 | 5.0794 | 5.0794 | 5.0794 | 5.0794
209 | 5 | 1045 | Rest | 00:05:00 | 2024-08-01 11:07:19 | 2024-08-01 11:12:18 | 0 | 0 | 0 | 0 | 0 | 0 | 0 | 0 | 0 | 0 | 0 | 0 | 0 | 0 | 0 | 4.1989 | 0 | 0 | 4.1949 | 0 | 0 | 0 | 0 | 0 | 0 | 25.06 | 47.5 | 47.4 | 47.5 | 47.4 | 5.0794 | 5.0794 | 5.0794 | 5.0794
209 | 6 | 1046 | CC DChg | 00:50:53 | 2024-08-01 11:12:19 | 2024-08-01 12:03:11 | 2.6294 | 2629.38 | 0 | 0 | 2.6294 | 2629.38 | 2.6294 | 9.6275 | 9627.46 | 0 | 0 | 9.6275 | 9627.46 | 9.6275 | 5863.7983 | 4.1084 | 0 | 4.1084 | 2.4941 | 0 | 2.4941 | 0 | 3.6778 | -3100.8184 | -3100.4465 | 27.89 | 47.4 | 51.1 | 51.1 | 47.4 | 5.0794 | 5.0794 | 5.0794 | 5.0794
209 | 7 | 1047 | Rest | 00:05:00 | 2024-08-01 12:03:12 | 2024-08-01 12:08:11 | 0 | 0 | 0 | 0 | 0 | 0 | 0 | 0 | 0 | 0 | 0 | 0 | 0 | 0 | 0 | 2.6237 | 0 | 0 | 3.0066 | 0 | 0 | 0 | 0 | 0 | 0 | 41.8 | 51.2 | 49.9 | 51.2 | 49.9 | 5.0794 | 5.0794 | 5.0794 | 5.0794
210 | 3 | 1048 | CC Chg | 01:34:47 | 2024-08-01 12:08:13 | 2024-08-01 13:42:59 | 2.4487 | 2448.74 | 2.4487 | 2448.74 | 0 | 0 | -2.4487 | 9.4033 | 9403.25 | 9.4033 | 9403.25 | 0 | 0 | -9.4033 | 7662.4123 | 3.0497 | 3.0497 | 0 | 4.2001 | 4.2001 | 0 | 3.8508 | 0 | 1550.2233 | 1550.2233 | 27.8 | 49.9 | 48.6 | 49.9 | 48.1 | 5.0794 | 5.0794 | 5.0794 | 5.0794
210 | 4 | 1049 | CV Chg | 00:20:31 | 2024-08-01 13:43:00 | 2024-08-01 14:25:40 | 0.1845 | 184.48 | 0.1845 | 184.48 | 0 | 0 | -0.1845 | 0.7749 | 774.89 | 0.7749 | 774.89 | 0 | 0 | -0.7749 | 0 | 4.2001 | 4.2001 | 0 | 4.2005 | 4.2005 | 0 | 4.2005 | 0 | 1550.2233 | 61.9854 | 0 | 48.6 | 47.1 | 48.6 | 47 | 5.0794 | 5.0794 | 5.0794 | 5.0794
210 | 5 | 1050 | Rest | 00:05:00 | 2024-08-01 14:25:41 | 2024-08-01 14:30:40 | 0 | 0 | 0 | 0 | 0 | 0 | 0 | 0 | 0 | 0 | 0 | 0 | 0 | 0 | 0 | 4.1989 | 0 | 0 | 4.1961 | 0 | 0 | 0 | 0 | 0 | 0 | 25.01 | 47.1 | 47 | 47.1 | 47 | 5.0794 | 5.0794 | 5.0794 | 5.0794
210 | 6 | 1051 | CC DChg | 00:50:56 | 2024-08-01 14:30:41 | 2024-08-01 15:21:36 | 2.632 | 2632.03 | 0 | 0 | 2.632 | 2632.03 | 2.632 | 9.6368 | 9636.8 | 0 | 0 | 9.6368 | 9636.8 | 9.6368 | 5885.5255 | 4.1081 | 0 | 4.1081 | 2.4981 | 0 | 2.4981 | 0 | 3.6784 | -3100.4465 | -3100.8184 | 28.4 | 47 | 50.9 | 50.9 | 47 | 5.0794 | 5.0794 | 5.0794 | 5.0794
210 | 7 | 1052 | Rest | 00:05:00 | 2024-08-01 15:21:37 | 2024-08-01 15:26:36 | 0 | 0 | 0 | 0 | 0 | 0 | 0 | 0 | 0 | 0 | 0 | 0 | 0 | 0 | 0 | 2.628 | 0 | 0 | 3.0075 | 0 | 0 | 0 | 0 | 0 | 0 | 41.89 | 50.9 | 49.8 | 51.1 | 49.8 | 5.0794 | 5.0794 | 5.0794 | 5.0794
211 | 3 | 1053 | CC Chg | 01:34:31 | 2024-08-01 15:26:37 | 2024-08-01 17:01:07 | 2.442 | 2442.01 | 2.442 | 2442.01 | 0 | 0 | -2.442 | 9.3773 | 9377.3 | 9.3773 | 9377.3 | 0 | 0 | -9.3773 | 7647.5361 | 3.0506 | 3.0506 | 0 | 4.2001 | 4.2001 | 0 | 3.8514 | 0 | 1550.2233 | 1550.2233 | 27.8 | 49.8 | 47.3 | 49.8 | 41.4 | 5.0794 | 5.0794 | 5.0794 | 5.0794
211 | 4 | 1054 | CV Chg | 00:22:50 | 2024-08-01 17:01:08 | 2024-08-01 17:23:57 | 0.1861 | 186.09 | 0.1861 | 186.09 | 0 | 0 | -0.1861 | 0.7817 | 781.67 | 0.7817 | 781.67 | 0 | 0 | -0.7817 | 0 | 4.2001 | 4.2001 | 0 | 4.2008 | 4.2008 | 0 | 4.2005 | 0 | 1550.2233 | 61.9172 | 0 | 47.3 | 46.5 | 47.3 | 46.5 | 5.0794 | 5.0794 | 5.0794 | 5.0794
211 | 5 | 1055 | Rest | 00:05:00 | 2024-08-01 17:23:58 | 2024-08-01 17:28:57 | 0 | 0 | 0 | 0 | 0 | 0 | 0 | 0 | 0 | 0 | 0 | 0 | 0 | 0 | 0 | 4.1989 | 0 | 0 | 4.1952 | 0 | 0 | 0 | 0 | 0 | 0 | 30.04 | 46.5 | 46.5 | 46.5 | 46.5 | 5.0794 | 5.0794 | 5.0794 | 5.0794
211 | 6 | 1056 | CC DChg | 00:50:51 | 2024-08-01 17:28:58 | 2024-08-01 18:19:48 | 2.6277 | 2627.71 | 0 | 0 | 2.6277 | 2627.71 | 2.6277 | 9.6191 | 9619.15 | 0 | 0 | 9.6191 | 9619.15 | 9.6191 | 5874.7402 | 4.1071 | 0 | 4.1071 | 2.4969 | 0 | 2.4969 | 0 | 3.6768 | -3100.4465 | -3100.8184 | 28.4 | 46.5 | 51 | 51 | 46.5 | 5.0794 | 5.0794 | 5.0794 | 5.0794
211 | 7 | 1057 | Rest | 00:05:00 | 2024-08-01 18:19:49 | 2024-08-01 18:24:48 | 0 | 0 | 0 | 0 | 0 | 0 | 0 | 0 | 0 | 0 | 0 | 0 | 0 | 0 | 0 | 2.6277 | 0 | 0 | 3.0069 | 0 | 0 | 0 | 0 | 0 | 0 | 42.19 | 51 | 49.7 | 51 | 49.7 | 5.0794 | 5.0794 | 5.0794 | 5.0794
212 | 3 | 1058 | CC Chg | 01:34:42 | 2024-08-01 18:24:49 | 2024-08-01 19:59:30 | 2.4467 | 2446.68 | 2.4467 | 2446.68 | 0 | 0 | -2.4467 | 9.396 | 9396.02 | 9.396 | 9396.02 | 0 | 0 | -9.396 | 7660.097 | 3.0503 | 3.0503 | 0 | 4.2001 | 4.2001 | 0 | 3.8514 | 0 | 1550.5953 | 1550.2233 | 27.99 | 49.7 | 48.6 | 49.7 | 47.7 | 5.0794 | 5.0794 | 5.0794 | 5.0794
212 | 4 | 1059 | CV Chg | 00:22:15 | 2024-08-01 19:59:31 | 2024-08-01 20:21:45 | 0.1814 | 181.4 | 0.1814 | 181.4 | 0 | 0 | -0.1814 | 0.762 | 761.97 | 0.762 | 761.97 | 0 | 0 | -0.762 | 0 | 4.2001 | 4.2001 | 0 | 4.2005 | 4.2005 | 0 | 4.2005 | 0 | 1549.8512 | 61.9482 | 0 | 48.6 | 47.5 | 48.6 | 47.5 | 5.0794 | 5.0794 | 5.0794 | 5.0794
212 | 5 | 1060 | Rest | 00:05:00 | 2024-08-01 20:21:46 | 2024-08-01 20:26:45 | 0 | 0 | 0 | 0 | 0 | 0 | 0 | 0 | 0 | 0 | 0 | 0 | 0 | 0 | 0 | 4.1989 | 0 | 0 | 4.1952 | 0 | 0 | 0 | 0 | 0 | 0 | 25.02 | 47.5 | 47.4 | 47.5 | 47.4 | 5.0794 | 5.0794 | 5.0794 | 5.0794
212 | 6 | 1061 | CC DChg | 00:50:51 | 2024-08-01 20:26:46 | 2024-08-01 21:17:36 | 2.6277 | 2627.7 | 0 | 0 | 2.6277 | 2627.7 | 2.6277 | 9.6217 | 9621.67 | 0 | 0 | 9.6217 | 9621.67 | 9.6217 | 5863.4358 | 4.1081 | 0 | 4.1081 | 2.4947 | 0 | 2.4947 | 0 | 3.6778 | -3100.0742 | -3100.4465 | 28.1 | 47.4 | 51.5 | 51.5 | 47.4 | 5.0794 | 5.0794 | 5.0794 | 5.0794
212 | 7 | 1062 | Rest | 00:05:00 | 2024-08-01 21:17:37 | 2024-08-01 21:22:36 | 0 | 0 | 0 | 0 | 0 | 0 | 0 | 0 | 0 | 0 | 0 | 0 | 0 | 0 | 0 | 2.6246 | 0 | 0 | 3.0066 | 0 | 0 | 0 | 0 | 0 | 0 | 41.9 | 51.5 | 50.2 | 51.6 | 50.2 | 5.0794 | 5.0794 | 5.0794 | 5.0794
213 | 3 | 1063 | CC Chg | 01:34:43 | 2024-08-01 21:22:37 | 2024-08-01 22:57:19 | 2.4471 | 2447.08 | 2.4471 | 2447.08 | 0 | 0 | -2.4471 | 9.3973 | 9397.28 | 9.3973 | 9397.28 | 0 | 0 | -9.3973 | 7657.2124 | 3.0497 | 3.0497 | 0 | 4.2001 | 4.2001 | 0 | 3.8514 | 0 | 1549.8512 | 1549.8512 | 27.8 | 50.2 | 48.8 | 50.2 | 48.1 | 5.0794 | 5.0794 | 5.0794 | 5.0794
213 | 4 | 1064 | CV Chg | 00:22:17 | 2024-08-01 22:57:20 | 2024-08-01 23:19:36 | 0.1809 | 180.91 | 0.1809 | 180.91 | 0 | 0 | -0.1809 | 0.7599 | 759.9 | 0.7599 | 759.9 | 0 | 0 | -0.7599 | 0 | 4.2001 | 4.2001 | 0 | 4.2005 | 4.2005 | 0 | 4.2005 | 0 | 1549.8512 | 61.9544 | 0 | 48.8 | 47.7 | 48.8 | 47.7 | 5.0794 | 5.0794 | 5.0794 | 5.0794
213 | 5 | 1065 | Rest | 00:05:00 | 2024-08-01 23:19:37 | 2024-08-01 23:24:36 | 0 | 0 | 0 | 0 | 0 | 0 | 0 | 0 | 0 | 0 | 0 | 0 | 0 | 0 | 0 | 4.1989 | 0 | 0 | 4.1952 | 0 | 0 | 0 | 0 | 0 | 0 | 25.02 | 47.7 | 47.6 | 47.7 | 47.6 | 5.0794 | 5.0794 | 5.0794 | 5.0794
213 | 6 | 1066 | CC DChg | 00:50:51 | 2024-08-01 23:24:37 | 2024-08-02 00:15:27 | 2.6277 | 2627.7 | 0 | 0 | 2.6277 | 2627.7 | 2.6277 | 9.6219 | 9621.91 | 0 | 0 | 9.6219 | 9621.91 | 9.6219 | 5820.9121 | 4.1084 | 0 | 4.1084 | 2.4833 | 0 | 2.4833 | 0 | 3.6778 | -3100.4465 | -3100.4465 | 28 | 47.6 | 51.6 | 51.6 | 47.6 | 5.0794 | 5.0794 | 5.0794 | 5.0794
213 | 7 | 1067 | Rest | 00:05:00 | 2024-08-02 00:15:28 | 2024-08-02 00:20:27 | 0 | 0 | 0 | 0 | 0 | 0 | 0 | 0 | 0 | 0 | 0 | 0 | 0 | 0 | 0 | 2.6156 | 0 | 0 | 3.0053 | 0 | 0 | 0 | 0 | 0 | 0 | 42.7 | 51.6 | 50.3 | 51.7 | 50.3 | 5.0794 | 5.0794 | 5.0794 | 5.0794
214 | 3 | 1068 | CC Chg | 01:34:43 | 2024-08-02 00:20:28 | 2024-08-02 01:55:09 | 2.447 | 2447.03 | 2.447 | 2447.03 | 0 | 0 | -2.447 | 9.3969 | 9396.88 | 9.3969 | 9396.88 | 0 | 0 | -9.3969 | 7650.8636 | 3.0487 | 3.0487 | 0 | 4.2001 | 4.2001 | 0 | 3.8514 | 0 | 1549.8512 | 1550.2233 | 28 | 50.3 | 48.8 | 50.3 | 48.1 | 5.0794 | 5.0794 | 5.0794 | 5.0794
214 | 4 | 1069 | CV Chg | 00:22:12 | 2024-08-02 01:55:10 | 2024-08-02 02:17:21 | 0.1808 | 180.84 | 0.1808 | 180.84 | 0 | 0 | -0.1808 | 0.7596 | 759.62 | 0.7596 | 759.62 | 0 | 0 | -0.7596 | 0 | 4.2001 | 4.2001 | 0 | 4.2005 | 4.2005 | 0 | 4.2005 | 0 | 1549.8512 | 61.9296 | 0 | 48.8 | 47.8 | 48.9 | 47.8 | 5.0794 | 5.0794 | 5.0794 | 5.0794
214 | 5 | 1070 | Rest | 00:05:00 | 2024-08-02 02:17:22 | 2024-08-02 02:22:21 | 0 | 0 | 0 | 0 | 0 | 0 | 0 | 0 | 0 | 0 | 0 | 0 | 0 | 0 | 0 | 4.1989 | 0 | 0 | 4.1952 | 0 | 0 | 0 | 0 | 0 | 0 | 25.03 | 47.8 | 47.7 | 47.8 | 47.7 | 5.0794 | 5.0794 | 5.0794 | 5.0794
214 | 6 | 1071 | CC DChg | 00:50:51 | 2024-08-02 02:22:22 | 2024-08-02 03:13:12 | 2.6277 | 2627.68 | 0 | 0 | 2.6277 | 2627.68 | 2.6277 | 9.6215 | 9621.5 | 0 | 0 | 9.6215 | 9621.5 | 9.6215 | 5734.4599 | 4.1081 | 0 | 4.1081 | 2.4585 | 0 | 2.4585 | 0 | 3.6781 | -3100.4465 | -3100.4465 | 28.1 | 47.7 | 51.6 | 51.6 | 47.7 | 5.0794 | 5.0794 | 5.0794 | 5.0794
214 | 7 | 1072 | Rest | 00:05:00 | 2024-08-02 03:13:13 | 2024-08-02 03:18:12 | 0 | 0 | 0 | 0 | 0 | 0 | 0 | 0 | 0 | 0 | 0 | 0 | 0 | 0 | 0 | 2.597 | 0 | 0 | 3.0032 | 0 | 0 | 0 | 0 | 0 | 0 | 44.7 | 51.7 | 50.4 | 51.7 | 50.4 | 5.0794 | 5.0794 | 5.0794 | 5.0794
215 | 3 | 1073 | CC Chg | 01:34:43 | 2024-08-02 03:18:13 | 2024-08-02 04:52:55 | 2.447 | 2447.02 | 2.447 | 2447.02 | 0 | 0 | -2.447 | 9.3966 | 9396.64 | 9.3966 | 9396.64 | 0 | 0 | -9.3966 | 7638.4829 | 3.0469 | 3.0469 | 0 | 4.2001 | 4.2001 | 0 | 3.8511 | 0 | 1549.8512 | 1550.2233 | 28.2 | 50.4 | 48.8 | 50.4 | 48.2 | 5.0794 | 5.0794 | 5.0794 | 5.0794
215 | 4 | 1074 | CV Chg | 00:22:17 | 2024-08-02 04:52:56 | 2024-08-02 05:15:12 | 0.1808 | 180.81 | 0.1808 | 180.81 | 0 | 0 | -0.1808 | 0.7595 | 759.52 | 0.7595 | 759.52 | 0 | 0 | -0.7595 | 0 | 4.2001 | 4.2001 | 0 | 4.2005 | 4.2005 | 0 | 4.2005 | 0 | 1549.8512 | 61.9358 | 0 | 48.8 | 47.7 | 48.8 | 47.7 | 5.0794 | 5.0794 | 5.0794 | 5.0794
215 | 5 | 1075 | Rest | 00:05:00 | 2024-08-02 05:15:13 | 2024-08-02 05:20:12 | 0 | 0 | 0 | 0 | 0 | 0 | 0 | 0 | 0 | 0 | 0 | 0 | 0 | 0 | 0 | 4.1989 | 0 | 0 | 4.1952 | 0 | 0 | 0 | 0 | 0 | 0 | 25.03 | 47.7 | 47.6 | 47.7 | 47.6 | 5.0794 | 5.0794 | 5.0794 | 5.0794
215 | 6 | 1076 | CC DChg | 00:50:50 | 2024-08-02 05:20:13 | 2024-08-02 06:11:02 | 2.6268 | 2626.81 | 0 | 0 | 2.6268 | 2626.81 | 2.6268 | 9.6187 | 9618.71 | 0 | 0 | 9.6187 | 9618.71 | 9.6187 | 5810.09 | 4.1081 | 0 | 4.1081 | 2.4805 | 0 | 2.4805 | 0 | 3.6778 | -3100.4465 | -3100.4465 | 28.1 | 47.6 | 51.6 | 51.6 | 47.6 | 5.0794 | 5.0794 | 5.0794 | 5.0794
215 | 7 | 1077 | Rest | 00:05:00 | 2024-08-02 06:11:03 | 2024-08-02 06:16:02 | 0 | 0 | 0 | 0 | 0 | 0 | 0 | 0 | 0 | 0 | 0 | 0 | 0 | 0 | 0 | 2.6141 | 0 | 0 | 3.0053 | 0 | 0 | 0 | 0 | 0 | 0 | 43.1 | 51.6 | 50.3 | 51.8 | 50.3 | 5.0794 | 5.0794 | 5.0794 | 5.0794
216 | 3 | 1078 | CC Chg | 01:34:40 | 2024-08-02 06:16:04 | 2024-08-02 07:50:43 | 2.4457 | 2445.71 | 2.4457 | 2445.71 | 0 | 0 | -2.4457 | 9.392 | 9392.03 | 9.392 | 9392.03 | 0 | 0 | -9.392 | 7646.7482 | 3.0487 | 3.0487 | 0 | 4.2001 | 4.2001 | 0 | 3.8517 | 0 | 1550.2233 | 1549.8512 | 28 | 50.3 | 48.7 | 50.3 | 48.1 | 5.0794 | 5.0794 | 5.0794 | 5.0794
216 | 4 | 1079 | CV Chg | 00:22:20 | 2024-08-02 07:50:44 | 2024-08-02 08:13:03 | 0.1811 | 181.12 | 0.1811 | 181.12 | 0 | 0 | -0.1811 | 0.7608 | 760.8 | 0.7608 | 760.8 | 0 | 0 | -0.7608 | 0 | 4.2001 | 4.2001 | 0 | 4.2005 | 4.2005 | 0 | 4.2005 | 0 | 1550.2233 | 61.9482 | 0 | 48.7 | 47.6 | 48.8 | 47.6 | 5.0794 | 5.0794 | 5.0794 | 5.0794
216 | 5 | 1080 | Rest | 00:05:00 | 2024-08-02 08:13:04 | 2024-08-02 08:18:03 | 0 | 0 | 0 | 0 | 0 | 0 | 0 | 0 | 0 | 0 | 0 | 0 | 0 | 0 | 0 | 4.1989 | 0 | 0 | 4.1952 | 0 | 0 | 0 | 0 | 0 | 0 | 25.02 | 47.6 | 47.5 | 47.6 | 47.5 | 5.0794 | 5.0794 | 5.0794 | 5.0794
216 | 6 | 1081 | CC DChg | 00:50:49 | 2024-08-02 08:18:04 | 2024-08-02 09:08:52 | 2.6259 | 2625.94 | 0 | 0 | 2.6259 | 2625.94 | 2.6259 | 9.6154 | 9615.4 | 0 | 0 | 9.6154 | 9615.4 | 9.6154 | 5859.5052 | 4.1081 | 0 | 4.1081 | 2.4947 | 0 | 2.4947 | 0 | 3.6775 | -3100.4465 | -3100.4465 | 28.1 | 47.5 | 51.5 | 51.5 | 47.5 | 5.0794 | 5.0794 | 5.0794 | 5.0794
216 | 7 | 1082 | Rest | 00:05:00 | 2024-08-02 09:08:53 | 2024-08-02 09:13:52 | 0 | 0 | 0 | 0 | 0 | 0 | 0 | 0 | 0 | 0 | 0 | 0 | 0 | 0 | 0 | 2.6243 | 0 | 0 | 3.0066 | 0 | 0 | 0 | 0 | 0 | 0 | 41.8 | 51.5 | 50.2 | 51.7 | 50.2 | 5.0794 | 5.0794 | 5.0794 | 5.0794
217 | 3 | 1083 | CC Chg | 01:34:37 | 2024-08-02 09:13:53 | 2024-08-02 10:48:29 | 2.4444 | 2444.44 | 2.4444 | 2444.44 | 0 | 0 | -2.4444 | 9.3874 | 9387.45 | 9.3874 | 9387.45 | 0 | 0 | -9.3874 | 7651.0116 | 3.05 | 3.05 | 0 | 4.2001 | 4.2001 | 0 | 3.8517 | 0 | 1550.2233 | 1550.2233 | 28 | 50.2 | 48.6 | 50.2 | 48 | 5.0794 | 5.0794 | 5.0794 | 5.0794
217 | 4 | 1084 | CV Chg | 00:22:25 | 2024-08-02 10:48:30 | 2024-08-02 11:10:54 | 0.1815 | 181.53 | 0.1815 | 181.53 | 0 | 0 | -0.1815 | 0.7625 | 762.51 | 0.7625 | 762.51 | 0 | 0 | -0.7625 | 0 | 4.2001 | 4.2001 | 0 | 4.2005 | 4.2005 | 0 | 4.2005 | 0 | 1549.8512 | 61.9172 | 0 | 48.6 | 47.5 | 48.6 | 47.4 | 5.0794 | 5.0794 | 5.0794 | 5.0794
217 | 5 | 1085 | Rest | 00:05:00 | 2024-08-02 11:10:55 | 2024-08-02 11:15:54 | 0 | 0 | 0 | 0 | 0 | 0 | 0 | 0 | 0 | 0 | 0 | 0 | 0 | 0 | 0 | 4.1989 | 0 | 0 | 4.1952 | 0 | 0 | 0 | 0 | 0 | 0 | 25.03 | 47.4 | 47.4 | 47.5 | 47.4 | 5.0794 | 5.0794 | 5.0794 | 5.0794
217 | 6 | 1086 | CC DChg | 00:50:49 | 2024-08-02 11:15:55 | 2024-08-02 12:06:43 | 2.626 | 2625.99 | 0 | 0 | 2.626 | 2625.99 | 2.626 | 9.6147 | 9614.68 | 0 | 0 | 9.6147 | 9614.68 | 9.6147 | 5768.7071 | 4.1081 | 0 | 4.1081 | 2.4693 | 0 | 2.4693 | 0 | 3.6775 | -3100.0742 | -3100.4465 | 28.1 | 47.4 | 51.5 | 51.5 | 47.4 | 5.0794 | 5.0794 | 5.0794 | 5.0794
217 | 7 | 1087 | Rest | 00:05:00 | 2024-08-02 12:06:44 | 2024-08-02 12:11:43 | 0 | 0 | 0 | 0 | 0 | 0 | 0 | 0 | 0 | 0 | 0 | 0 | 0 | 0 | 0 | 2.6051 | 0 | 0 | 3.0038 | 0 | 0 | 0 | 0 | 0 | 0 | 43.8 | 51.5 | 50.2 | 51.5 | 50.2 | 5.0794 | 5.0794 | 5.0794 | 5.0794
218 | 3 | 1088 | CC Chg | 01:34:36 | 2024-08-02 12:11:44 | 2024-08-02 13:46:19 | 2.4441 | 2444.1 | 2.4441 | 2444.1 | 0 | 0 | -2.4441 | 9.3859 | 9385.89 | 9.3859 | 9385.89 | 0 | 0 | -9.3859 | 7631.447 | 3.0472 | 3.0472 | 0 | 4.2001 | 4.2001 | 0 | 3.852 | 0 | 1550.2233 | 1550.5953 | 28 | 50.1 | 48.6 | 50.1 | 47.9 | 5.0794 | 5.0794 | 5.0794 | 5.0794
218 | 4 | 1089 | CV Chg | 00:22:23 | 2024-08-02 13:46:20 | 2024-08-02 14:08:42 | 0.1818 | 181.8 | 0.1818 | 181.8 | 0 | 0 | -0.1818 | 0.7637 | 763.67 | 0.7637 | 763.67 | 0 | 0 | -0.7637 | 0 | 4.2001 | 4.2001 | 0 | 4.2005 | 4.2005 | 0 | 4.2005 | 0 | 1549.8512 | 61.8118 | 0 | 48.6 | 47.5 | 48.6 | 47.5 | 5.0794 | 5.0794 | 5.0794 | 5.0794
218 | 5 | 1090 | Rest | 00:05:00 | 2024-08-02 14:08:43 | 2024-08-02 14:13:42 | 0 | 0 | 0 | 0 | 0 | 0 | 0 | 0 | 0 | 0 | 0 | 0 | 0 | 0 | 0 | 4.1989 | 0 | 0 | 4.1952 | 0 | 0 | 0 | 0 | 0 | 0 | 25.08 | 47.5 | 47.4 | 47.5 | 47.4 | 5.0794 | 5.0794 | 5.0794 | 5.0794
218 | 6 | 1091 | CC DChg | 00:50:48 | 2024-08-02 14:13:43 | 2024-08-02 15:04:29 | 2.6251 | 2625.13 | 0 | 0 | 2.6251 | 2625.13 | 2.6251 | 9.6115 | 9611.46 | 0 | 0 | 9.6115 | 9611.46 | 9.6115 | 5778.8421 | 4.1078 | 0 | 4.1078 | 2.4724 | 0 | 2.4724 | 0 | 3.6771 | -3100.4465 | -3100.4465 | 28.2 | 47.4 | 51.1 | 51.1 | 47.4 | 5.0794 | 5.0794 | 5.0794 | 5.0794
218 | 7 | 1092 | Rest | 00:05:00 | 2024-08-02 15:04:30 | 2024-08-02 15:09:29 | 0 | 0 | 0 | 0 | 0 | 0 | 0 | 0 | 0 | 0 | 0 | 0 | 0 | 0 | 0 | 2.607 | 0 | 0 | 3.0047 | 0 | 0 | 0 | 0 | 0 | 0 | 43.4 | 51.1 | 49.8 | 51.2 | 49.8 | 5.0794 | 5.0794 | 5.0794 | 5.0794
219 | 3 | 1093 | CC Chg | 01:34:32 | 2024-08-02 15:09:30 | 2024-08-02 16:44:01 | 2.4424 | 2442.38 | 2.4424 | 2442.38 | 0 | 0 | -2.4424 | 9.3795 | 9379.5 | 9.3795 | 9379.5 | 0 | 0 | -9.3795 | 7632.2181 | 3.0481 | 3.0481 | 0 | 4.2001 | 4.2001 | 0 | 3.852 | 0 | 1550.2233 | 1550.2233 | 28 | 49.8 | 48.5 | 49.8 | 47.6 | 5.0794 | 5.0794 | 5.0794 | 5.0794
219 | 4 | 1094 | CV Chg | 00:21:56 | 2024-08-02 16:44:02 | 2024-08-02 17:07:19 | 0.1832 | 183.16 | 0.1832 | 183.16 | 0 | 0 | -0.1832 | 0.7694 | 769.38 | 0.7694 | 769.38 | 0 | 0 | -0.7694 | 0 | 4.2001 | 4.2001 | 0 | 4.2008 | 4.2008 | 0 | 4.2005 | 0 | 1550.2233 | 61.849 | 0 | 48.5 | 47.4 | 48.5 | 47.4 | 5.0794 | 5.0794 | 5.0794 | 5.0794
219 | 5 | 1095 | Rest | 00:05:00 | 2024-08-02 17:07:20 | 2024-08-02 17:12:19 | 0 | 0 | 0 | 0 | 0 | 0 | 0 | 0 | 0 | 0 | 0 | 0 | 0 | 0 | 0 | 4.1989 | 0 | 0 | 4.1952 | 0 | 0 | 0 | 0 | 0 | 0 | 30.07 | 47.4 | 47.3 | 47.4 | 47.3 | 5.0794 | 5.0794 | 5.0794 | 5.0794
219 | 6 | 1096 | CC DChg | 00:50:47 | 2024-08-02 17:12:20 | 2024-08-02 18:03:06 | 2.6243 | 2624.31 | 0 | 0 | 2.6243 | 2624.31 | 2.6243 | 9.6092 | 9609.22 | 0 | 0 | 9.6092 | 9609.22 | 9.6092 | 5876.18 | 4.1078 | 0 | 4.1078 | 2.5 | 0 | 2.5 | 0 | 3.6771 | -3100.4465 | -3100.4465 | 28.2 | 47.3 | 51.4 | 51.4 | 47.3 | 5.0794 | 5.0794 | 5.0794 | 5.0794
219 | 7 | 1097 | Rest | 00:05:00 | 2024-08-02 18:03:07 | 2024-08-02 18:08:06 | 0 | 0 | 0 | 0 | 0 | 0 | 0 | 0 | 0 | 0 | 0 | 0 | 0 | 0 | 0 | 2.6287 | 0 | 0 | 3.0072 | 0 | 0 | 0 | 0 | 0 | 0 | 41.5 | 51.4 | 50.1 | 51.5 | 50.1 | 5.0794 | 5.0794 | 5.0794 | 5.0794
220 | 3 | 1098 | CC Chg | 01:34:33 | 2024-08-02 18:08:07 | 2024-08-02 19:42:38 | 2.4428 | 2442.83 | 2.4428 | 2442.83 | 0 | 0 | -2.4428 | 9.3814 | 9381.44 | 9.3814 | 9381.44 | 0 | 0 | -9.3814 | 7650.1012 | 3.0506 | 3.0506 | 0 | 4.2001 | 4.2001 | 0 | 3.8523 | 0 | 1549.8512 | 1549.8512 | 28 | 50.1 | 48.9 | 50.1 | 48.1 | 5.0794 | 5.0794 | 5.0794 | 5.0794
220 | 4 | 1099 | CV Chg | 00:22:22 | 2024-08-02 19:42:39 | 2024-08-02 20:05:00 | 0.1815 | 181.54 | 0.1815 | 181.54 | 0 | 0 | -0.1815 | 0.7625 | 762.55 | 0.7625 | 762.55 | 0 | 0 | -0.7625 | 0 | 4.2001 | 4.2001 | 0 | 4.2005 | 4.2005 | 0 | 4.2005 | 0 | 1550.2233 | 61.9854 | 0 | 48.9 | 47.9 | 49 | 47.9 | 5.0794 | 5.0794 | 5.0794 | 5.0794
220 | 5 | 1100 | Rest | 00:05:00 | 2024-08-02 20:05:01 | 2024-08-02 20:10:00 | 0 | 0 | 0 | 0 | 0 | 0 | 0 | 0 | 0 | 0 | 0 | 0 | 0 | 0 | 0 | 4.1989 | 0 | 0 | 4.1952 | 0 | 0 | 0 | 0 | 0 | 0 | 25.01 | 47.9 | 47.8 | 47.9 | 47.8 | 5.0794 | 5.0794 | 5.0794 | 5.0794
220 | 6 | 1101 | CC DChg | 00:50:47 | 2024-08-02 20:10:01 | 2024-08-02 21:00:47 | 2.6243 | 2624.26 | 0 | 0 | 2.6243 | 2624.26 | 2.6243 | 9.6098 | 9609.79 | 0 | 0 | 9.6098 | 9609.79 | 9.6098 | 5823.3083 | 4.1084 | 0 | 4.1084 | 2.486 | 0 | 2.486 | 0 | 3.6775 | -3100.4465 | -3100.4465 | 28 | 47.8 | 51.6 | 51.6 | 47.8 | 5.0794 | 5.0794 | 5.0794 | 5.0794
220 | 7 | 1102 | Rest | 00:05:00 | 2024-08-02 21:00:48 | 2024-08-02 21:05:47 | 0 | 0 | 0 | 0 | 0 | 0 | 0 | 0 | 0 | 0 | 0 | 0 | 0 | 0 | 0 | 2.6178 | 0 | 0 | 3.0053 | 0 | 0 | 0 | 0 | 0 | 0 | 42.5 | 51.6 | 50.3 | 51.7 | 50.3 | 5.0794 | 5.0794 | 5.0794 | 5.0794
221 | 3 | 1103 | CC Chg | 01:34:35 | 2024-08-02 21:05:48 | 2024-08-02 22:40:22 | 2.4436 | 2443.65 | 2.4436 | 2443.65 | 0 | 0 | -2.4436 | 9.3846 | 9384.61 | 9.3846 | 9384.61 | 0 | 0 | -9.3846 | 7640.2872 | 3.0487 | 3.0487 | 0 | 4.2001 | 4.2001 | 0 | 3.8523 | 0 | 1550.2233 | 1550.2233 | 28 | 50.3 | 48.9 | 50.3 | 48.2 | 5.0794 | 5.0794 | 5.0794 | 5.0794
221 | 4 | 1104 | CV Chg | 00:22:16 | 2024-08-02 22:40:23 | 2024-08-02 23:02:38 | 0.1807 | 180.72 | 0.1807 | 180.72 | 0 | 0 | -0.1807 | 0.7591 | 759.1 | 0.7591 | 759.1 | 0 | 0 | -0.7591 | 0 | 4.2001 | 4.2001 | 0 | 4.2005 | 4.2005 | 0 | 4.2005 | 0 | 1549.8512 | 61.911 | 0 | 48.9 | 47.9 | 48.9 | 47.9 | 5.0794 | 5.0794 | 5.0794 | 5.0794
221 | 5 | 1105 | Rest | 00:05:00 | 2024-08-02 23:02:39 | 2024-08-02 23:07:38 | 0 | 0 | 0 | 0 | 0 | 0 | 0 | 0 | 0 | 0 | 0 | 0 | 0 | 0 | 0 | 4.1989 | 0 | 0 | 4.1952 | 0 | 0 | 0 | 0 | 0 | 0 | 25.04 | 47.9 | 47.8 | 47.9 | 47.7 | 5.0794 | 5.0794 | 5.0794 | 5.0794
221 | 6 | 1106 | CC DChg | 00:50:47 | 2024-08-02 23:07:39 | 2024-08-02 23:58:25 | 2.6242 | 2624.24 | 0 | 0 | 2.6242 | 2624.24 | 2.6242 | 9.609 | 9609.02 | 0 | 0 | 9.609 | 9609.02 | 9.609 | 5746.388 | 4.1081 | 0 | 4.1081 | 2.464 | 0 | 2.464 | 0 | 3.6775 | -3100.4465 | -3100.8184 | 28.1 | 47.7 | 51.6 | 51.6 | 47.7 | 5.0794 | 5.0794 | 5.0794 | 5.0794
221 | 7 | 1107 | Rest | 00:05:00 | 2024-08-02 23:58:26 | 2024-08-03 00:03:25 | 0 | 0 | 0 | 0 | 0 | 0 | 0 | 0 | 0 | 0 | 0 | 0 | 0 | 0 | 0 | 2.6008 | 0 | 0 | 3.0035 | 0 | 0 | 0 | 0 | 0 | 0 | 44.09 | 51.6 | 50.3 | 51.6 | 50.3 | 5.0794 | 5.0794 | 5.0794 | 5.0794
222 | 3 | 1108 | CC Chg | 01:34:33 | 2024-08-03 00:03:26 | 2024-08-03 01:37:58 | 2.4428 | 2442.77 | 2.4428 | 2442.77 | 0 | 0 | -2.4428 | 9.381 | 9380.95 | 9.381 | 9380.95 | 0 | 0 | -9.381 | 7627.2778 | 3.0472 | 3.0472 | 0 | 4.2001 | 4.2001 | 0 | 3.8523 | 0 | 1550.5953 | 1549.8512 | 28.19 | 50.3 | 48.8 | 50.3 | 48.1 | 5.0794 | 5.0794 | 5.0794 | 5.0794
222 | 4 | 1109 | CV Chg | 00:22:20 | 2024-08-03 01:37:59 | 2024-08-03 02:00:18 | 0.1814 | 181.4 | 0.1814 | 181.4 | 0 | 0 | -0.1814 | 0.762 | 761.99 | 0.762 | 761.99 | 0 | 0 | -0.762 | 0 | 4.2001 | 4.2001 | 0 | 4.2005 | 4.2005 | 0 | 4.2005 | 0 | 1550.2233 | 61.88 | 0 | 48.8 | 47.8 | 48.8 | 47.7 | 5.0794 | 5.0794 | 5.0794 | 5.0794
222 | 5 | 1110 | Rest | 00:05:00 | 2024-08-03 02:00:19 | 2024-08-03 02:05:18 | 0 | 0 | 0 | 0 | 0 | 0 | 0 | 0 | 0 | 0 | 0 | 0 | 0 | 0 | 0 | 4.1989 | 0 | 0 | 4.1952 | 0 | 0 | 0 | 0 | 0 | 0 | 25.05 | 47.7 | 47.6 | 47.7 | 47.6 | 5.0794 | 5.0794 | 5.0794 | 5.0794
222 | 6 | 1111 | CC DChg | 00:50:46 | 2024-08-03 02:05:19 | 2024-08-03 02:56:04 | 2.6234 | 2623.37 | 0 | 0 | 2.6234 | 2623.37 | 2.6234 | 9.606 | 9605.98 | 0 | 0 | 9.606 | 9605.98 | 9.606 | 5795.8543 | 4.1081 | 0 | 4.1081 | 2.4786 | 0 | 2.4786 | 0 | 3.6775 | -3100.4465 | -3100.4465 | 28.1 | 47.7 | 51.5 | 51.5 | 47.7 | 5.0794 | 5.0794 | 5.0794 | 5.0794
222 | 7 | 1112 | Rest | 00:05:00 | 2024-08-03 02:56:05 | 2024-08-03 03:01:04 | 0 | 0 | 0 | 0 | 0 | 0 | 0 | 0 | 0 | 0 | 0 | 0 | 0 | 0 | 0 | 2.611 | 0 | 0 | 3.0047 | 0 | 0 | 0 | 0 | 0 | 0 | 42.7 | 51.5 | 50.2 | 51.6 | 50.2 | 5.0794 | 5.0794 | 5.0794 | 5.0794
223 | 3 | 1113 | CC Chg | 01:34:31 | 2024-08-03 03:01:06 | 2024-08-03 04:35:36 | 2.4419 | 2441.91 | 2.4419 | 2441.91 | 0 | 0 | -2.4419 | 9.3778 | 9377.81 | 9.3778 | 9377.81 | 0 | 0 | -9.3778 | 7632.8151 | 3.0484 | 3.0484 | 0 | 4.2001 | 4.2001 | 0 | 3.8523 | 0 | 1550.2233 | 1549.8512 | 28.2 | 50.2 | 48.8 | 50.2 | 48.1 | 5.0794 | 5.0794 | 5.0794 | 5.0794
223 | 4 | 1114 | CV Chg | 00:22:24 | 2024-08-03 04:35:37 | 2024-08-03 04:58:00 | 0.1817 | 181.71 | 0.1817 | 181.71 | 0 | 0 | -0.1817 | 0.7633 | 763.27 | 0.7633 | 763.27 | 0 | 0 | -0.7633 | 0 | 4.2001 | 4.2001 | 0 | 4.2008 | 4.2008 | 0 | 4.2005 | 0 | 1550.2233 | 61.973 | 0 | 48.8 | 47.8 | 48.8 | 47.7 | 5.0794 | 5.0794 | 5.0794 | 5.0794
223 | 5 | 1115 | Rest | 00:05:00 | 2024-08-03 04:58:01 | 2024-08-03 05:03:00 | 0 | 0 | 0 | 0 | 0 | 0 | 0 | 0 | 0 | 0 | 0 | 0 | 0 | 0 | 0 | 4.1989 | 0 | 0 | 4.1952 | 0 | 0 | 0 | 0 | 0 | 0 | 30.01 | 47.7 | 47.6 | 47.7 | 47.6 | 5.0794 | 5.0794 | 5.0794 | 5.0794
223 | 6 | 1116 | CC DChg | 00:50:45 | 2024-08-03 05:03:01 | 2024-08-03 05:53:45 | 2.6225 | 2622.53 | 0 | 0 | 2.6225 | 2622.53 | 2.6225 | 9.6034 | 9603.42 | 0 | 0 | 9.6034 | 9603.42 | 9.6034 | 5869.9402 | 4.1078 | 0 | 4.1078 | 2.4994 | 0 | 2.4994 | 0 | 3.6771 | -3100.4465 | -3100.4465 | 28.2 | 47.6 | 51.5 | 51.5 | 47.6 | 5.0794 | 5.0794 | 5.0794 | 5.0794
223 | 7 | 1117 | Rest | 00:05:00 | 2024-08-03 05:53:46 | 2024-08-03 05:58:45 | 0 | 0 | 0 | 0 | 0 | 0 | 0 | 0 | 0 | 0 | 0 | 0 | 0 | 0 | 0 | 2.628 | 0 | 0 | 3.0069 | 0 | 0 | 0 | 0 | 0 | 0 | 41.5 | 51.5 | 50.2 | 51.6 | 50.2 | 5.0794 | 5.0794 | 5.0794 | 5.0794
224 | 3 | 1118 | CC Chg | 01:34:29 | 2024-08-03 05:58:46 | 2024-08-03 07:33:14 | 2.4411 | 2441.06 | 2.4411 | 2441.06 | 0 | 0 | -2.4411 | 9.3749 | 9374.85 | 9.3749 | 9374.85 | 0 | 0 | -9.3749 | 7642.5042 | 3.0503 | 3.0503 | 0 | 4.2001 | 4.2001 | 0 | 3.848 | 0 | 1549.8512 | 1550.2233 | 28 | 50.2 | 48.7 | 50.2 | 48.1 | 5.0794 | 5.0794 | 5.0794 | 5.0794
224 | 4 | 1119 | CV Chg | 00:22:23 | 2024-08-03 07:33:15 | 2024-08-03 07:55:37 | 0.1817 | 181.68 | 0.1817 | 181.68 | 0 | 0 | -0.1817 | 0.7632 | 763.16 | 0.7632 | 763.16 | 0 | 0 | -0.7632 | 0 | 4.2001 | 4.2001 | 0 | 4.2005 | 4.2005 | 0 | 4.2005 | 0 | 1549.8512 | 61.8862 | 0 | 48.7 | 47.7 | 48.8 | 47.7 | 5.0794 | 5.0794 | 5.0794 | 5.0794
224 | 5 | 1120 | Rest | 00:05:00 | 2024-08-03 07:55:38 | 2024-08-03 08:00:37 | 0 | 0 | 0 | 0 | 0 | 0 | 0 | 0 | 0 | 0 | 0 | 0 | 0 | 0 | 0 | 4.1989 | 0 | 0 | 4.1952 | 0 | 0 | 0 | 0 | 0 | 0 | 25.05 | 47.7 | 47.6 | 47.7 | 47.6 | 5.0794 | 5.0794 | 5.0794 | 5.0794
224 | 6 | 1121 | CC DChg | 00:50:45 | 2024-08-03 08:00:38 | 2024-08-03 08:51:22 | 2.6225 | 2622.52 | 0 | 0 | 2.6225 | 2622.52 | 2.6225 | 9.603 | 9602.96 | 0 | 0 | 9.603 | 9602.96 | 9.603 | 5798.3918 | 4.1078 | 0 | 4.1078 | 2.4795 | 0 | 2.4795 | 0 | 3.6771 | -3100.8184 | -3100.4465 | 28.19 | 47.6 | 51.5 | 51.5 | 47.6 | 5.0794 | 5.0794 | 5.0794 | 5.0794
224 | 7 | 1122 | Rest | 00:05:00 | 2024-08-03 08:51:23 | 2024-08-03 08:56:22 | 0 | 0 | 0 | 0 | 0 | 0 | 0 | 0 | 0 | 0 | 0 | 0 | 0 | 0 | 0 | 2.6119 | 0 | 0 | 3.0047 | 0 | 0 | 0 | 0 | 0 | 0 | 42.7 | 51.5 | 50.2 | 51.6 | 50.2 | 5.0794 | 5.0794 | 5.0794 | 5.0794
225 | 3 | 1123 | CC Chg | 01:34:28 | 2024-08-03 08:56:23 | 2024-08-03 10:30:50 | 2.4406 | 2440.63 | 2.4406 | 2440.63 | 0 | 0 | -2.4406 | 9.373 | 9373.03 | 9.373 | 9373.03 | 0 | 0 | -9.373 | 7628.798 | 3.0484 | 3.0484 | 0 | 4.2001 | 4.2001 | 0 | 3.848 | 0 | 1550.2233 | 1550.5953 | 28.2 | 50.2 | 48.7 | 50.2 | 48.1 | 5.0794 | 5.0794 | 5.0794 | 5.0794
225 | 4 | 1124 | CV Chg | 00:22:26 | 2024-08-03 10:30:51 | 2024-08-03 10:53:16 | 0.1821 | 182.05 | 0.1821 | 182.05 | 0 | 0 | -0.1821 | 0.7647 | 764.71 | 0.7647 | 764.71 | 0 | 0 | -0.7647 | 0 | 4.2001 | 4.2001 | 0 | 4.2005 | 4.2005 | 0 | 4.2005 | 0 | 1550.2233 | 61.9234 | 0 | 48.7 | 47.7 | 48.7 | 47.6 | 5.0794 | 5.0794 | 5.0794 | 5.0794
225 | 5 | 1125 | Rest | 00:05:00 | 2024-08-03 10:53:17 | 2024-08-03 10:58:16 | 0 | 0 | 0 | 0 | 0 | 0 | 0 | 0 | 0 | 0 | 0 | 0 | 0 | 0 | 0 | 4.1989 | 0 | 0 | 4.1952 | 0 | 0 | 0 | 0 | 0 | 0 | 25.03 | 47.6 | 47.5 | 47.6 | 47.5 | 5.0794 | 5.0794 | 5.0794 | 5.0794
225 | 6 | 1126 | CC DChg | 00:50:44 | 2024-08-03 10:58:17 | 2024-08-03 11:49:00 | 2.6217 | 2621.67 | 0 | 0 | 2.6217 | 2621.67 | 2.6217 | 9.6 | 9599.99 | 0 | 0 | 9.6 | 9599.99 | 9.6 | 5852.2122 | 4.1075 | 0 | 4.1075 | 2.4947 | 0 | 2.4947 | 0 | 3.6771 | -3100.4465 | -3100.4465 | 28.3 | 47.5 | 51.5 | 51.5 | 47.5 | 5.0794 | 5.0794 | 5.0794 | 5.0794
225 | 7 | 1127 | Rest | 00:05:00 | 2024-08-03 11:49:01 | 2024-08-03 11:54:00 | 0 | 0 | 0 | 0 | 0 | 0 | 0 | 0 | 0 | 0 | 0 | 0 | 0 | 0 | 0 | 2.6228 | 0 | 0 | 3.0066 | 0 | 0 | 0 | 0 | 0 | 0 | 41.3 | 51.5 | 50.2 | 51.6 | 50.2 | 5.0794 | 5.0794 | 5.0794 | 5.0794
226 | 3 | 1128 | CC Chg | 01:34:25 | 2024-08-03 11:54:01 | 2024-08-03 13:28:25 | 2.4394 | 2439.39 | 2.4394 | 2439.39 | 0 | 0 | -2.4394 | 9.3684 | 9368.42 | 9.3684 | 9368.42 | 0 | 0 | -9.3684 | 7633.13 | 3.0497 | 3.0497 | 0 | 4.2001 | 4.2001 | 0 | 3.8486 | 0 | 1550.2233 | 1550.2233 | 27.8 | 50.2 | 48.7 | 50.2 | 48.1 | 5.0794 | 5.0794 | 5.0794 | 5.0794
226 | 4 | 1129 | CV Chg | 00:22:27 | 2024-08-03 13:28:26 | 2024-08-03 13:50:52 | 0.1824 | 182.39 | 0.1824 | 182.39 | 0 | 0 | -0.1824 | 0.7661 | 766.12 | 0.7661 | 766.12 | 0 | 0 | -0.7661 | 0 | 4.2001 | 4.2001 | 0 | 4.2005 | 4.2005 | 0 | 4.2005 | 0 | 1549.8512 | 61.7001 | 0 | 48.8 | 47.7 | 48.8 | 47.7 | 5.0794 | 5.0794 | 5.0794 | 5.0794
226 | 5 | 1130 | Rest | 00:05:00 | 2024-08-03 13:50:53 | 2024-08-03 13:55:52 | 0 | 0 | 0 | 0 | 0 | 0 | 0 | 0 | 0 | 0 | 0 | 0 | 0 | 0 | 0 | 4.1989 | 0 | 0 | 4.1952 | 0 | 0 | 0 | 0 | 0 | 0 | 25.12 | 47.7 | 47.6 | 47.7 | 47.6 | 5.0794 | 5.0794 | 5.0794 | 5.0794
226 | 6 | 1131 | CC DChg | 00:50:44 | 2024-08-03 13:55:53 | 2024-08-03 14:46:36 | 2.6217 | 2621.69 | 0 | 0 | 2.6217 | 2621.69 | 2.6217 | 9.5997 | 9599.7 | 0 | 0 | 9.5997 | 9599.7 | 9.5997 | 5733.2439 | 4.1078 | 0 | 4.1078 | 2.4616 | 0 | 2.4616 | 0 | 3.6771 | -3100.8184 | -3100.8184 | 28.19 | 47.6 | 51.6 | 51.6 | 47.6 | 5.0794 | 5.0794 | 5.0794 | 5.0794
226 | 7 | 1132 | Rest | 00:05:00 | 2024-08-03 14:46:37 | 2024-08-03 14:51:36 | 0 | 0 | 0 | 0 | 0 | 0 | 0 | 0 | 0 | 0 | 0 | 0 | 0 | 0 | 0 | 2.5989 | 0 | 0 | 3.0035 | 0 | 0 | 0 | 0 | 0 | 0 | 44.29 | 51.6 | 50.3 | 51.7 | 50.3 | 5.0794 | 5.0794 | 5.0794 | 5.0794
227 | 3 | 1133 | CC Chg | 01:34:26 | 2024-08-03 14:51:37 | 2024-08-03 16:26:02 | 2.4398 | 2439.84 | 2.4398 | 2439.84 | 0 | 0 | -2.4398 | 9.3699 | 9369.93 | 9.3699 | 9369.93 | 0 | 0 | -9.3699 | 7616.0942 | 3.0469 | 3.0469 | 0 | 4.2001 | 4.2001 | 0 | 3.8483 | 0 | 1550.2233 | 1550.5953 | 28 | 50.3 | 48.8 | 50.3 | 48.1 | 5.0794 | 5.0794 | 5.0794 | 5.0794
227 | 4 | 1134 | CV Chg | 00:22:24 | 2024-08-03 16:26:03 | 2024-08-03 16:48:26 | 0.182 | 181.98 | 0.182 | 181.98 | 0 | 0 | -0.182 | 0.7644 | 764.4 | 0.7644 | 764.4 | 0 | 0 | -0.7644 | 0 | 4.2001 | 4.2001 | 0 | 4.2005 | 4.2005 | 0 | 4.2005 | 0 | 1550.2233 | 61.8738 | 0 | 48.8 | 47.8 | 48.9 | 47.8 | 5.0794 | 5.0794 | 5.0794 | 5.0794
227 | 5 | 1135 | Rest | 00:05:00 | 2024-08-03 16:48:27 | 2024-08-03 16:53:26 | 0 | 0 | 0 | 0 | 0 | 0 | 0 | 0 | 0 | 0 | 0 | 0 | 0 | 0 | 0 | 4.1989 | 0 | 0 | 4.1952 | 0 | 0 | 0 | 0 | 0 | 0 | 25.05 | 47.8 | 47.7 | 47.8 | 47.7 | 5.0794 | 5.0794 | 5.0794 | 5.0794
227 | 6 | 1136 | CC DChg | 00:50:43 | 2024-08-03 16:53:27 | 2024-08-03 17:44:09 | 2.6208 | 2620.85 | 0 | 0 | 2.6208 | 2620.85 | 2.6208 | 9.5973 | 9597.31 | 0 | 0 | 9.5973 | 9597.31 | 9.5973 | 5800.2063 | 4.1078 | 0 | 4.1078 | 2.4811 | 0 | 2.4811 | 0 | 3.6771 | -3100.8184 | -3100.8184 | 28.19 | 47.7 | 51.6 | 51.6 | 47.7 | 5.0794 | 5.0794 | 5.0794 | 5.0794
227 | 7 | 1137 | Rest | 00:05:00 | 2024-08-03 17:44:10 | 2024-08-03 17:49:09 | 0 | 0 | 0 | 0 | 0 | 0 | 0 | 0 | 0 | 0 | 0 | 0 | 0 | 0 | 0 | 2.6132 | 0 | 0 | 3.005 | 0 | 0 | 0 | 0 | 0 | 0 | 42.59 | 51.6 | 50.3 | 51.7 | 50.3 | 5.0794 | 5.0794 | 5.0794 | 5.0794
228 | 3 | 1138 | CC Chg | 01:34:25 | 2024-08-03 17:49:10 | 2024-08-03 19:23:33 | 2.4394 | 2439.4 | 2.4394 | 2439.4 | 0 | 0 | -2.4394 | 9.3686 | 9368.58 | 9.3686 | 9368.58 | 0 | 0 | -9.3686 | 7627.0167 | 3.0487 | 3.0487 | 0 | 4.2001 | 4.2001 | 0 | 3.8486 | 0 | 1549.8512 | 1550.2233 | 28.2 | 50.3 | 48.9 | 50.3 | 48.2 | 5.0794 | 5.0794 | 5.0794 | 5.0794
228 | 4 | 1139 | CV Chg | 00:22:23 | 2024-08-03 19:23:34 | 2024-08-03 19:45:56 | 0.1817 | 181.68 | 0.1817 | 181.68 | 0 | 0 | -0.1817 | 0.7631 | 763.15 | 0.7631 | 763.15 | 0 | 0 | -0.7631 | 0 | 4.2001 | 4.2001 | 0 | 4.2005 | 4.2005 | 0 | 4.2005 | 0 | 1550.2233 | 61.9544 | 0 | 48.9 | 47.8 | 48.9 | 47.8 | 5.0794 | 5.0794 | 5.0794 | 5.0794
228 | 5 | 1140 | Rest | 00:05:00 | 2024-08-03 19:45:57 | 2024-08-03 19:50:56 | 0 | 0 | 0 | 0 | 0 | 0 | 0 | 0 | 0 | 0 | 0 | 0 | 0 | 0 | 0 | 4.1989 | 0 | 0 | 4.1952 | 0 | 0 | 0 | 0 | 0 | 0 | 25.02 | 47.8 | 47.7 | 47.8 | 47.7 | 5.0794 | 5.0794 | 5.0794 | 5.0794
228 | 6 | 1141 | CC DChg | 00:50:43 | 2024-08-03 19:50:57 | 2024-08-03 20:41:39 | 2.6208 | 2620.83 | 0 | 0 | 2.6208 | 2620.83 | 2.6208 | 9.5968 | 9596.84 | 0 | 0 | 9.5968 | 9596.84 | 9.5968 | 5732.4298 | 4.1081 | 0 | 4.1081 | 2.4622 | 0 | 2.4622 | 0 | 3.6771 | -3100.8184 | -3100.4465 | 28.09 | 47.7 | 51.6 | 51.6 | 47.7 | 5.0794 | 5.0794 | 5.0794 | 5.0794
228 | 7 | 1142 | Rest | 00:05:00 | 2024-08-03 20:41:40 | 2024-08-03 20:46:39 | 0 | 0 | 0 | 0 | 0 | 0 | 0 | 0 | 0 | 0 | 0 | 0 | 0 | 0 | 0 | 2.5983 | 0 | 0 | 3.0035 | 0 | 0 | 0 | 0 | 0 | 0 | 43.9 | 51.6 | 50.4 | 51.7 | 50.4 | 5.0794 | 5.0794 | 5.0794 | 5.0794
229 | 3 | 1143 | CC Chg | 01:34:25 | 2024-08-03 20:46:40 | 2024-08-03 22:21:04 | 2.4394 | 2439.38 | 2.4394 | 2439.38 | 0 | 0 | -2.4394 | 9.3683 | 9368.35 | 9.3683 | 9368.35 | 0 | 0 | -9.3683 | 7614.6396 | 3.0469 | 3.0469 | 0 | 4.2001 | 4.2001 | 0 | 3.8486 | 0 | 1550.5953 | 1549.8512 | 27.99 | 50.4 | 48.9 | 50.4 | 48.2 | 5.0794 | 5.0794 | 5.0794 | 5.0794
229 | 4 | 1144 | CV Chg | 00:22:27 | 2024-08-03 22:21:05 | 2024-08-03 22:43:31 | 0.1818 | 181.78 | 0.1818 | 181.78 | 0 | 0 | -0.1818 | 0.7636 | 763.57 | 0.7636 | 763.57 | 0 | 0 | -0.7636 | 0 | 4.2001 | 4.2001 | 0 | 4.2008 | 4.2008 | 0 | 4.2005 | 0 | 1550.2233 | 61.9792 | 0 | 48.8 | 47.8 | 48.9 | 47.8 | 5.0794 | 5.0794 | 5.0794 | 5.0794
229 | 5 | 1145 | Rest | 00:05:00 | 2024-08-03 22:43:32 | 2024-08-03 22:48:31 | 0 | 0 | 0 | 0 | 0 | 0 | 0 | 0 | 0 | 0 | 0 | 0 | 0 | 0 | 0 | 4.1989 | 0 | 0 | 4.1952 | 0 | 0 | 0 | 0 | 0 | 0 | 30.01 | 47.8 | 47.7 | 47.8 | 47.7 | 5.0794 | 5.0794 | 5.0794 | 5.0794
229 | 6 | 1146 | CC DChg | 00:50:42 | 2024-08-03 22:48:32 | 2024-08-03 23:39:13 | 2.62 | 2619.96 | 0 | 0 | 2.62 | 2619.96 | 2.62 | 9.5945 | 9594.45 | 0 | 0 | 9.5945 | 9594.45 | 9.5945 | 5851.7693 | 4.1078 | 0 | 4.1078 | 2.496 | 0 | 2.496 | 0 | 3.6771 | -3100.4465 | -3100.4465 | 28.2 | 47.7 | 51.6 | 51.6 | 47.7 | 5.0794 | 5.0794 | 5.0794 | 5.0794
229 | 7 | 1147 | Rest | 00:05:00 | 2024-08-03 23:39:14 | 2024-08-03 23:44:13 | 0 | 0 | 0 | 0 | 0 | 0 | 0 | 0 | 0 | 0 | 0 | 0 | 0 | 0 | 0 | 2.6249 | 0 | 0 | 3.0066 | 0 | 0 | 0 | 0 | 0 | 0 | 41.6 | 51.6 | 50.3 | 51.7 | 50.3 | 5.0794 | 5.0794 | 5.0794 | 5.0794
230 | 3 | 1148 | CC Chg | 01:34:22 | 2024-08-03 23:44:14 | 2024-08-04 01:18:35 | 2.4381 | 2438.06 | 2.4381 | 2438.06 | 0 | 0 | -2.4381 | 9.3636 | 9363.64 | 9.3636 | 9363.64 | 0 | 0 | -9.3636 | 7628.9843 | 3.0497 | 3.0497 | 0 | 4.2001 | 4.2001 | 0 | 3.8489 | 0 | 1549.8512 | 1550.2233 | 27.8 | 50.3 | 48.9 | 50.3 | 48.2 | 5.0794 | 5.0794 | 5.0794 | 5.0794
230 | 4 | 1149 | CV Chg | 00:22:21 | 2024-08-04 01:18:37 | 2024-08-04 01:40:57 | 0.1818 | 181.82 | 0.1818 | 181.82 | 0 | 0 | -0.1818 | 0.7637 | 763.72 | 0.7637 | 763.72 | 0 | 0 | -0.7637 | 0 | 4.2001 | 4.2001 | 0 | 4.2005 | 4.2005 | 0 | 4.2005 | 0 | 1550.2233 | 61.9668 | 0 | 48.9 | 47.8 | 48.9 | 47.8 | 5.0794 | 5.0794 | 5.0794 | 5.0794
230 | 5 | 1150 | Rest | 00:05:00 | 2024-08-04 01:40:58 | 2024-08-04 01:45:57 | 0 | 0 | 0 | 0 | 0 | 0 | 0 | 0 | 0 | 0 | 0 | 0 | 0 | 0 | 0 | 4.1989 | 0 | 0 | 4.1952 | 0 | 0 | 0 | 0 | 0 | 0 | 25.01 | 47.8 | 47.7 | 47.8 | 47.7 | 5.0794 | 5.0794 | 5.0794 | 5.0794
230 | 6 | 1151 | CC DChg | 00:50:42 | 2024-08-04 01:45:58 | 2024-08-04 02:36:39 | 2.6199 | 2619.95 | 0 | 0 | 2.6199 | 2619.95 | 2.6199 | 9.5935 | 9593.5 | 0 | 0 | 9.5935 | 9593.5 | 9.5935 | 5738.0705 | 4.1078 | 0 | 4.1078 | 2.464 | 0 | 2.464 | 0 | 3.6768 | -3100.4465 | -3100.4465 | 28.2 | 47.7 | 51.6 | 51.6 | 47.7 | 5.0794 | 5.0794 | 5.0794 | 5.0794
230 | 7 | 1152 | Rest | 00:05:00 | 2024-08-04 02:36:40 | 2024-08-04 02:41:39 | 0 | 0 | 0 | 0 | 0 | 0 | 0 | 0 | 0 | 0 | 0 | 0 | 0 | 0 | 0 | 2.6008 | 0 | 0 | 3.0038 | 0 | 0 | 0 | 0 | 0 | 0 | 44.1 | 51.6 | 50.3 | 51.6 | 50.3 | 5.0794 | 5.0794 | 5.0794 | 5.0794
231 | 3 | 1153 | CC Chg | 01:34:21 | 2024-08-04 02:41:40 | 2024-08-04 04:16:00 | 2.4376 | 2437.61 | 2.4376 | 2437.61 | 0 | 0 | -2.4376 | 9.3616 | 9361.57 | 9.3616 | 9361.57 | 0 | 0 | -9.3616 | 7611.1626 | 3.0472 | 3.0472 | 0 | 4.2001 | 4.2001 | 0 | 3.8489 | 0 | 1549.8512 | 1550.2233 | 28 | 50.3 | 48.8 | 50.3 | 48.1 | 5.0794 | 5.0794 | 5.0794 | 5.0794
231 | 4 | 1154 | CV Chg | 00:22:31 | 2024-08-04 04:16:01 | 2024-08-04 04:38:31 | 0.1825 | 182.54 | 0.1825 | 182.54 | 0 | 0 | -0.1825 | 0.7668 | 766.79 | 0.7668 | 766.79 | 0 | 0 | -0.7668 | 0 | 4.2001 | 4.2001 | 0 | 4.2005 | 4.2005 | 0 | 4.2005 | 0 | 1549.8512 | 61.9358 | 0 | 48.8 | 47.7 | 48.8 | 47.7 | 5.0794 | 5.0794 | 5.0794 | 5.0794
231 | 5 | 1155 | Rest | 00:05:00 | 2024-08-04 04:38:32 | 2024-08-04 04:43:31 | 0 | 0 | 0 | 0 | 0 | 0 | 0 | 0 | 0 | 0 | 0 | 0 | 0 | 0 | 0 | 4.1989 | 0 | 0 | 4.1952 | 0 | 0 | 0 | 0 | 0 | 0 | 25.03 | 47.7 | 47.6 | 47.7 | 47.6 | 5.0794 | 5.0794 | 5.0794 | 5.0794
231 | 6 | 1156 | CC DChg | 00:50:41 | 2024-08-04 04:43:32 | 2024-08-04 05:34:12 | 2.6191 | 2619.09 | 0 | 0 | 2.6191 | 2619.09 | 2.6191 | 9.5906 | 9590.6 | 0 | 0 | 9.5906 | 9590.6 | 9.5906 | 5818.5006 | 4.1078 | 0 | 4.1078 | 2.4873 | 0 | 2.4873 | 0 | 3.6768 | -3100.8184 | -3100.8184 | 28.19 | 47.5 | 51.4 | 51.4 | 47.5 | 5.0794 | 5.0794 | 5.0794 | 5.0794
231 | 7 | 1157 | Rest | 00:05:00 | 2024-08-04 05:34:13 | 2024-08-04 05:39:12 | 0 | 0 | 0 | 0 | 0 | 0 | 0 | 0 | 0 | 0 | 0 | 0 | 0 | 0 | 0 | 2.6184 | 0 | 0 | 3.0056 | 0 | 0 | 0 | 0 | 0 | 0 | 42.29 | 51.4 | 50.2 | 51.5 | 50.2 | 5.0794 | 5.0794 | 5.0794 | 5.0794
232 | 3 | 1158 | CC Chg | 01:34:19 | 2024-08-04 05:39:13 | 2024-08-04 07:13:31 | 2.4368 | 2436.76 | 2.4368 | 2436.76 | 0 | 0 | -2.4368 | 9.3587 | 9358.71 | 9.3587 | 9358.71 | 0 | 0 | -9.3587 | 7622.8741 | 3.0494 | 3.0494 | 0 | 4.2001 | 4.2001 | 0 | 3.8492 | 0 | 1550.2233 | 1550.2233 | 28.2 | 50.2 | 48.8 | 50.2 | 48.1 | 5.0794 | 5.0794 | 5.0794 | 5.0794
232 | 4 | 1159 | CV Chg | 00:22:34 | 2024-08-04 07:13:32 | 2024-08-04 07:36:05 | 0.1825 | 182.45 | 0.1825 | 182.45 | 0 | 0 | -0.1825 | 0.7664 | 766.39 | 0.7664 | 766.39 | 0 | 0 | -0.7664 | 0 | 4.2001 | 4.2001 | 0 | 4.2008 | 4.2008 | 0 | 4.2005 | 0 | 1550.2233 | 61.8304 | 0 | 48.8 | 47.7 | 48.8 | 47.7 | 5.0794 | 5.0794 | 5.0794 | 5.0794
232 | 5 | 1160 | Rest | 00:05:00 | 2024-08-04 07:36:06 | 2024-08-04 07:41:05 | 0 | 0 | 0 | 0 | 0 | 0 | 0 | 0 | 0 | 0 | 0 | 0 | 0 | 0 | 0 | 4.1989 | 0 | 0 | 4.1952 | 0 | 0 | 0 | 0 | 0 | 0 | 30.08 | 47.7 | 47.6 | 47.7 | 47.6 | 5.0794 | 5.0794 | 5.0794 | 5.0794
232 | 6 | 1161 | CC DChg | 00:50:41 | 2024-08-04 07:41:06 | 2024-08-04 08:31:46 | 2.6191 | 2619.09 | 0 | 0 | 2.6191 | 2619.09 | 2.6191 | 9.5902 | 9590.19 | 0 | 0 | 9.5902 | 9590.19 | 9.5902 | 5730.7914 | 4.1078 | 0 | 4.1078 | 2.4625 | 0 | 2.4625 | 0 | 3.6768 | -3100.0742 | -3100.8184 | 28.2 | 47.6 | 51.5 | 51.5 | 47.6 | 5.0794 | 5.0794 | 5.0794 | 5.0794
232 | 7 | 1162 | Rest | 00:05:00 | 2024-08-04 08:31:47 | 2024-08-04 08:36:46 | 0 | 0 | 0 | 0 | 0 | 0 | 0 | 0 | 0 | 0 | 0 | 0 | 0 | 0 | 0 | 2.5983 | 0 | 0 | 3.0032 | 0 | 0 | 0 | 0 | 0 | 0 | 43.79 | 51.5 | 50.3 | 51.6 | 50.3 | 5.0794 | 5.0794 | 5.0794 | 5.0794
233 | 3 | 1163 | CC Chg | 01:34:18 | 2024-08-04 08:36:47 | 2024-08-04 10:11:03 | 2.4363 | 2436.35 | 2.4363 | 2436.35 | 0 | 0 | -2.4363 | 9.3567 | 9356.73 | 9.3567 | 9356.73 | 0 | 0 | -9.3567 | 7605.1881 | 3.0469 | 3.0469 | 0 | 4.2001 | 4.2001 | 0 | 3.8492 | 0 | 1550.2233 | 1550.2233 | 28.2 | 50.3 | 48.7 | 50.3 | 48.1 | 5.0794 | 5.0794 | 5.0794 | 5.0794
233 | 4 | 1164 | CV Chg | 00:22:31 | 2024-08-04 10:11:04 | 2024-08-04 10:33:34 | 0.1828 | 182.82 | 0.1828 | 182.82 | 0 | 0 | -0.1828 | 0.7679 | 767.93 | 0.7679 | 767.93 | 0 | 0 | -0.7679 | 0 | 4.2001 | 4.2001 | 0 | 4.2005 | 4.2005 | 0 | 4.2008 | 0 | 1550.5953 | 61.787 | 0 | 48.7 | 47.6 | 48.7 | 47.6 | 5.0794 | 5.0794 | 5.0794 | 5.0794
233 | 5 | 1165 | Rest | 00:05:00 | 2024-08-04 10:33:35 | 2024-08-04 10:38:34 | 0 | 0 | 0 | 0 | 0 | 0 | 0 | 0 | 0 | 0 | 0 | 0 | 0 | 0 | 0 | 4.1989 | 0 | 0 | 4.1952 | 0 | 0 | 0 | 0 | 0 | 0 | 25.09 | 47.6 | 47.5 | 47.6 | 47.5 | 5.0794 | 5.0794 | 5.0794 | 5.0794
233 | 6 | 1166 | CC DChg | 00:50:40 | 2024-08-04 10:38:35 | 2024-08-04 11:29:14 | 2.6182 | 2618.24 | 0 | 0 | 2.6182 | 2618.24 | 2.6182 | 9.5872 | 9587.2 | 0 | 0 | 9.5872 | 9587.2 | 9.5872 | 5797.7498 | 4.1075 | 0 | 4.1075 | 2.4817 | 0 | 2.4817 | 0 | 3.6765 | -3100.8184 | -3100.8184 | 28.29 | 47.5 | 51.3 | 51.3 | 47.5 | 5.0794 | 5.0794 | 5.0794 | 5.0794
233 | 7 | 1167 | Rest | 00:05:00 | 2024-08-04 11:29:15 | 2024-08-04 11:34:14 | 0 | 0 | 0 | 0 | 0 | 0 | 0 | 0 | 0 | 0 | 0 | 0 | 0 | 0 | 0 | 2.6138 | 0 | 0 | 3.005 | 0 | 0 | 0 | 0 | 0 | 0 | 42.59 | 51.4 | 50.1 | 51.5 | 50.1 | 5.0794 | 5.0794 | 5.0794 | 5.0794
234 | 3 | 1168 | CC Chg | 01:34:16 | 2024-08-04 11:34:15 | 2024-08-04 13:08:30 | 2.4355 | 2435.53 | 2.4355 | 2435.53 | 0 | 0 | -2.4355 | 9.3541 | 9354.12 | 9.3541 | 9354.12 | 0 | 0 | -9.3541 | 7612.8737 | 3.0484 | 3.0484 | 0 | 4.2001 | 4.2001 | 0 | 3.8495 | 0 | 1550.2233 | 1550.2233 | 28 | 50.1 | 48.6 | 50.1 | 48 | 5.0794 | 5.0794 | 5.0794 | 5.0794
234 | 4 | 1169 | CV Chg | 00:22:35 | 2024-08-04 13:08:31 | 2024-08-04 13:31:05 | 0.1828 | 182.85 | 0.1828 | 182.85 | 0 | 0 | -0.1828 | 0.7681 | 768.06 | 0.7681 | 768.06 | 0 | 0 | -0.7681 | 0 | 4.2001 | 4.2001 | 0 | 4.2005 | 4.2005 | 0 | 4.2005 | 0 | 1550.2233 | 61.9854 | 0 | 48.6 | 47.5 | 48.6 | 47.5 | 5.0794 | 5.0794 | 5.0794 | 5.0794
234 | 5 | 1170 | Rest | 00:05:00 | 2024-08-04 13:31:06 | 2024-08-04 13:36:05 | 0 | 0 | 0 | 0 | 0 | 0 | 0 | 0 | 0 | 0 | 0 | 0 | 0 | 0 | 0 | 4.1989 | 0 | 0 | 4.1952 | 0 | 0 | 0 | 0 | 0 | 0 | 25.01 | 47.5 | 47.5 | 47.5 | 47.5 | 5.0794 | 5.0794 | 5.0794 | 5.0794
234 | 6 | 1171 | CC DChg | 00:50:39 | 2024-08-04 13:36:06 | 2024-08-04 14:26:44 | 2.6174 | 2617.38 | 0 | 0 | 2.6174 | 2617.38 | 2.6174 | 9.5844 | 9584.4 | 0 | 0 | 9.5844 | 9584.4 | 9.5844 | 5846.0247 | 4.1075 | 0 | 4.1075 | 2.4957 | 0 | 2.4957 | 0 | 3.6765 | -3100.0742 | -3100.8184 | 28.3 | 47.5 | 51.4 | 51.4 | 47.5 | 5.0794 | 5.0794 | 5.0794 | 5.0794
234 | 7 | 1172 | Rest | 00:05:00 | 2024-08-04 14:26:45 | 2024-08-04 14:31:44 | 0 | 0 | 0 | 0 | 0 | 0 | 0 | 0 | 0 | 0 | 0 | 0 | 0 | 0 | 0 | 2.6243 | 0 | 0 | 3.0066 | 0 | 0 | 0 | 0 | 0 | 0 | 41.49 | 51.4 | 50.2 | 51.5 | 50.2 | 5.0794 | 5.0794 | 5.0794 | 5.0794
235 | 3 | 1173 | CC Chg | 01:34:14 | 2024-08-04 14:31:46 | 2024-08-04 16:05:59 | 2.4347 | 2434.67 | 2.4347 | 2434.67 | 0 | 0 | -2.4347 | 9.3509 | 9350.94 | 9.3509 | 9350.94 | 0 | 0 | -9.3509 | 7620.4334 | 3.05 | 3.05 | 0 | 4.2001 | 4.2001 | 0 | 3.8495 | 0 | 1549.8512 | 1550.2233 | 28 | 50.2 | 48.7 | 50.2 | 48 | 5.0794 | 5.0794 | 5.0794 | 5.0794
235 | 4 | 1174 | CV Chg | 00:22:30 | 2024-08-04 16:06:00 | 2024-08-04 16:28:29 | 0.1828 | 182.77 | 0.1828 | 182.77 | 0 | 0 | -0.1828 | 0.7678 | 767.75 | 0.7678 | 767.75 | 0 | 0 | -0.7678 | 0 | 4.2001 | 4.2001 | 0 | 4.2005 | 4.2005 | 0 | 4.2005 | 0 | 1549.8512 | 61.8862 | 0 | 48.8 | 47.7 | 48.8 | 47.7 | 5.0794 | 5.0794 | 5.0794 | 5.0794
235 | 5 | 1175 | Rest | 00:05:00 | 2024-08-04 16:28:30 | 2024-08-04 16:33:29 | 0 | 0 | 0 | 0 | 0 | 0 | 0 | 0 | 0 | 0 | 0 | 0 | 0 | 0 | 0 | 4.1989 | 0 | 0 | 4.1952 | 0 | 0 | 0 | 0 | 0 | 0 | 25.05 | 47.7 | 47.6 | 47.7 | 47.6 | 5.0794 | 5.0794 | 5.0794 | 5.0794
235 | 6 | 1176 | CC DChg | 00:50:39 | 2024-08-04 16:33:30 | 2024-08-04 17:24:08 | 2.6174 | 2617.37 | 0 | 0 | 2.6174 | 2617.37 | 2.6174 | 9.5843 | 9584.26 | 0 | 0 | 9.5843 | 9584.26 | 9.5843 | 5767.231 | 4.1071 | 0 | 4.1071 | 2.4733 | 0 | 2.4733 | 0 | 3.6765 | -3100.4465 | -3100.4465 | 28.4 | 47.6 | 51.5 | 51.5 | 47.6 | 5.0794 | 5.0794 | 5.0794 | 5.0794
235 | 7 | 1177 | Rest | 00:05:00 | 2024-08-04 17:24:09 | 2024-08-04 17:29:08 | 0 | 0 | 0 | 0 | 0 | 0 | 0 | 0 | 0 | 0 | 0 | 0 | 0 | 0 | 0 | 2.6073 | 0 | 0 | 3.0041 | 0 | 0 | 0 | 0 | 0 | 0 | 43.2 | 51.5 | 50.3 | 51.6 | 50.3 | 5.0794 | 5.0794 | 5.0794 | 5.0794
236 | 3 | 1178 | CC Chg | 01:34:15 | 2024-08-04 17:29:09 | 2024-08-04 19:03:22 | 2.435 | 2435.02 | 2.435 | 2435.02 | 0 | 0 | -2.435 | 9.352 | 9352.02 | 9.352 | 9352.02 | 0 | 0 | -9.352 | 7607.1665 | 3.0478 | 3.0478 | 0 | 4.2001 | 4.2001 | 0 | 3.8495 | 0 | 1549.8512 | 1550.2233 | 28.2 | 50.3 | 48.8 | 50.3 | 48.2 | 5.0794 | 5.0794 | 5.0794 | 5.0794
236 | 4 | 1179 | CV Chg | 00:22:35 | 2024-08-04 19:03:23 | 2024-08-04 19:25:57 | 0.1825 | 182.54 | 0.1825 | 182.54 | 0 | 0 | -0.1825 | 0.7667 | 766.74 | 0.7667 | 766.74 | 0 | 0 | -0.7667 | 0 | 4.2001 | 4.2001 | 0 | 4.2005 | 4.2005 | 0 | 4.2005 | 0 | 1550.2233 | 61.973 | 0 | 48.8 | 47.7 | 48.9 | 47.7 | 5.0794 | 5.0794 | 5.0794 | 5.0794
236 | 5 | 1180 | Rest | 00:05:00 | 2024-08-04 19:25:58 | 2024-08-04 19:30:57 | 0 | 0 | 0 | 0 | 0 | 0 | 0 | 0 | 0 | 0 | 0 | 0 | 0 | 0 | 0 | 4.1989 | 0 | 0 | 4.1952 | 0 | 0 | 0 | 0 | 0 | 0 | 25.01 | 47.7 | 47.6 | 47.7 | 47.6 | 5.0794 | 5.0794 | 5.0794 | 5.0794
236 | 6 | 1181 | CC DChg | 00:50:38 | 2024-08-04 19:30:58 | 2024-08-04 20:21:35 | 2.6165 | 2616.51 | 0 | 0 | 2.6165 | 2616.51 | 2.6165 | 9.5817 | 9581.72 | 0 | 0 | 9.5817 | 9581.72 | 9.5817 | 5845.2035 | 4.1071 | 0 | 4.1071 | 2.4957 | 0 | 2.4957 | 0 | 3.6765 | -3100.8184 | -3100.4465 | 28.39 | 47.6 | 51.5 | 51.5 | 47.6 | 5.0794 | 5.0794 | 5.0794 | 5.0794
236 | 7 | 1182 | Rest | 00:05:00 | 2024-08-04 20:21:36 | 2024-08-04 20:26:35 | 0 | 0 | 0 | 0 | 0 | 0 | 0 | 0 | 0 | 0 | 0 | 0 | 0 | 0 | 0 | 2.6231 | 0 | 0 | 3.0063 | 0 | 0 | 0 | 0 | 0 | 0 | 41.1 | 51.5 | 50.3 | 51.6 | 50.3 | 5.0794 | 5.0794 | 5.0794 | 5.0794
237 | 3 | 1183 | CC Chg | 01:34:12 | 2024-08-04 20:26:36 | 2024-08-04 22:00:47 | 2.4337 | 2433.72 | 2.4337 | 2433.72 | 0 | 0 | -2.4337 | 9.3472 | 9347.19 | 9.3472 | 9347.19 | 0 | 0 | -9.3472 | 7615.3948 | 3.0497 | 3.0497 | 0 | 4.2001 | 4.2001 | 0 | 3.8498 | 0 | 1550.2233 | 1550.2233 | 28 | 50.3 | 48.8 | 50.3 | 48.1 | 5.0794 | 5.0794 | 5.0794 | 5.0794
237 | 4 | 1184 | CV Chg | 00:22:31 | 2024-08-04 22:00:48 | 2024-08-04 22:23:18 | 0.1829 | 182.93 | 0.1829 | 182.93 | 0 | 0 | -0.1829 | 0.7684 | 768.38 | 0.7684 | 768.38 | 0 | 0 | -0.7684 | 0 | 4.2001 | 4.2001 | 0 | 4.2005 | 4.2005 | 0 | 4.2005 | 0 | 1550.5953 | 61.9296 | 0 | 48.8 | 47.7 | 48.8 | 47.7 | 5.0794 | 5.0794 | 5.0794 | 5.0794
237 | 5 | 1185 | Rest | 00:05:00 | 2024-08-04 22:23:19 | 2024-08-04 22:28:18 | 0 | 0 | 0 | 0 | 0 | 0 | 0 | 0 | 0 | 0 | 0 | 0 | 0 | 0 | 0 | 4.1989 | 0 | 0 | 4.1952 | 0 | 0 | 0 | 0 | 0 | 0 | 25.03 | 47.7 | 47.6 | 47.7 | 47.6 | 5.0794 | 5.0794 | 5.0794 | 5.0794
237 | 6 | 1186 | CC DChg | 00:50:38 | 2024-08-04 22:28:19 | 2024-08-04 23:18:56 | 2.6165 | 2616.5 | 0 | 0 | 2.6165 | 2616.5 | 2.6165 | 9.581 | 9581.01 | 0 | 0 | 9.581 | 9581.01 | 9.581 | 5737.0225 | 4.1071 | 0 | 4.1071 | 2.4653 | 0 | 2.4653 | 0 | 3.6765 | -3100.4465 | -3100.4465 | 28.4 | 47.6 | 51.5 | 51.5 | 47.6 | 5.0794 | 5.0794 | 5.0794 | 5.0794
237 | 7 | 1187 | Rest | 00:05:00 | 2024-08-04 23:18:57 | 2024-08-04 23:23:56 | 0 | 0 | 0 | 0 | 0 | 0 | 0 | 0 | 0 | 0 | 0 | 0 | 0 | 0 | 0 | 2.6017 | 0 | 0 | 3.0035 | 0 | 0 | 0 | 0 | 0 | 0 | 44 | 51.5 | 50.2 | 51.5 | 50.2 | 5.0794 | 5.0794 | 5.0794 | 5.0794
238 | 3 | 1188 | CC Chg | 01:34:12 | 2024-08-04 23:23:57 | 2024-08-05 00:58:08 | 2.4337 | 2433.73 | 2.4337 | 2433.73 | 0 | 0 | -2.4337 | 9.3472 | 9347.24 | 9.3472 | 9347.24 | 0 | 0 | -9.3472 | 7599.0559 | 3.0472 | 3.0472 | 0 | 4.2001 | 4.2001 | 0 | 3.8498 | 0 | 1550.2233 | 1550.2233 | 28.2 | 50.2 | 48.8 | 50.2 | 48.1 | 5.0794 | 5.0794 | 5.0794 | 5.0794
238 | 4 | 1189 | CV Chg | 00:22:34 | 2024-08-05 00:58:09 | 2024-08-05 01:20:42 | 0.1829 | 182.88 | 0.1829 | 182.88 | 0 | 0 | -0.1829 | 0.7682 | 768.18 | 0.7682 | 768.18 | 0 | 0 | -0.7682 | 0 | 4.2001 | 4.2001 | 0 | 4.2005 | 4.2005 | 0 | 4.2005 | 0 | 1550.2233 | 61.973 | 0 | 48.7 | 47.8 | 48.8 | 47.7 | 5.0794 | 5.0794 | 5.0794 | 5.0794
238 | 5 | 1190 | Rest | 00:05:00 | 2024-08-05 01:20:43 | 2024-08-05 01:25:42 | 0 | 0 | 0 | 0 | 0 | 0 | 0 | 0 | 0 | 0 | 0 | 0 | 0 | 0 | 0 | 4.1989 | 0 | 0 | 4.1952 | 0 | 0 | 0 | 0 | 0 | 0 | 25.01 | 47.8 | 47.6 | 47.8 | 47.6 | 5.0794 | 5.0794 | 5.0794 | 5.0794
238 | 6 | 1191 | CC DChg | 00:50:37 | 2024-08-05 01:25:43 | 2024-08-05 02:16:19 | 2.6156 | 2615.64 | 0 | 0 | 2.6156 | 2615.64 | 2.6156 | 9.5787 | 9578.69 | 0 | 0 | 9.5787 | 9578.69 | 9.5787 | 5855.6334 | 4.1071 | 0 | 4.1071 | 2.4991 | 0 | 2.4991 | 0 | 3.6765 | -3100.8184 | -3100.4465 | 28.39 | 47.6 | 51.5 | 51.5 | 47.6 | 5.0794 | 5.0794 | 5.0794 | 5.0794
238 | 7 | 1192 | Rest | 00:05:00 | 2024-08-05 02:16:20 | 2024-08-05 02:21:19 | 0 | 0 | 0 | 0 | 0 | 0 | 0 | 0 | 0 | 0 | 0 | 0 | 0 | 0 | 0 | 2.6274 | 0 | 0 | 3.0069 | 0 | 0 | 0 | 0 | 0 | 0 | 41.4 | 51.5 | 50.3 | 51.6 | 50.3 | 5.0794 | 5.0794 | 5.0794 | 5.0794
239 | 3 | 1193 | CC Chg | 01:34:10 | 2024-08-05 02:21:20 | 2024-08-05 03:55:29 | 2.4329 | 2432.88 | 2.4329 | 2432.88 | 0 | 0 | -2.4329 | 9.3443 | 9344.34 | 9.3443 | 9344.34 | 0 | 0 | -9.3443 | 7616.8868 | 3.0503 | 3.0503 | 0 | 4.2001 | 4.2001 | 0 | 3.8504 | 0 | 1549.8512 | 1550.5953 | 28 | 50.3 | 48.9 | 50.3 | 48.1 | 5.0794 | 5.0794 | 5.0794 | 5.0794
239 | 4 | 1194 | CV Chg | 00:22:32 | 2024-08-05 03:55:30 | 2024-08-05 04:18:01 | 0.1827 | 182.7 | 0.1827 | 182.7 | 0 | 0 | -0.1827 | 0.7674 | 767.42 | 0.7674 | 767.42 | 0 | 0 | -0.7674 | 0 | 4.2001 | 4.2001 | 0 | 4.2005 | 4.2005 | 0 | 4.2005 | 0 | 1550.2233 | 61.7188 | 0 | 48.9 | 47.8 | 48.9 | 47.8 | 5.0794 | 5.0794 | 5.0794 | 5.0794
239 | 5 | 1195 | Rest | 00:05:00 | 2024-08-05 04:18:02 | 2024-08-05 04:23:01 | 0 | 0 | 0 | 0 | 0 | 0 | 0 | 0 | 0 | 0 | 0 | 0 | 0 | 0 | 0 | 4.1989 | 0 | 0 | 4.1949 | 0 | 0 | 0 | 0 | 0 | 0 | 25.11 | 47.8 | 47.7 | 47.8 | 47.7 | 5.0794 | 5.0794 | 5.0794 | 5.0794
239 | 6 | 1196 | CC DChg | 00:50:37 | 2024-08-05 04:23:02 | 2024-08-05 05:13:38 | 2.6156 | 2615.64 | 0 | 0 | 2.6156 | 2615.64 | 2.6156 | 9.5784 | 9578.41 | 0 | 0 | 9.5784 | 9578.41 | 9.5784 | 5763.4243 | 4.1075 | 0 | 4.1075 | 2.4736 | 0 | 2.4736 | 0 | 3.6765 | -3100.4465 | -3100.4465 | 28.2 | 47.7 | 51.6 | 51.6 | 47.7 | 5.0794 | 5.0794 | 5.0794 | 5.0794
239 | 7 | 1197 | Rest | 00:05:00 | 2024-08-05 05:13:39 | 2024-08-05 05:18:38 | 0 | 0 | 0 | 0 | 0 | 0 | 0 | 0 | 0 | 0 | 0 | 0 | 0 | 0 | 0 | 2.6079 | 0 | 0 | 3.0038 | 0 | 0 | 0 | 0 | 0 | 0 | 43.3 | 51.6 | 50.3 | 51.7 | 50.3 | 5.0794 | 5.0794 | 5.0794 | 5.0794
240 | 3 | 1198 | CC Chg | 01:34:10 | 2024-08-05 05:18:39 | 2024-08-05 06:52:48 | 2.4329 | 2432.92 | 2.4329 | 2432.92 | 0 | 0 | -2.4329 | 9.3442 | 9344.21 | 9.3442 | 9344.21 | 0 | 0 | -9.3442 | 7598.5633 | 3.0475 | 3.0475 | 0 | 4.2001 | 4.2001 | 0 | 3.8504 | 0 | 1550.2233 | 1550.2233 | 28.2 | 50.3 | 48.8 | 50.3 | 48.2 | 5.0794 | 5.0794 | 5.0794 | 5.0794
240 | 4 | 1199 | CV Chg | 00:22:32 | 2024-08-05 06:52:49 | 2024-08-05 07:15:20 | 0.1828 | 182.75 | 0.1828 | 182.75 | 0 | 0 | -0.1828 | 0.7677 | 767.66 | 0.7677 | 767.66 | 0 | 0 | -0.7677 | 0 | 4.2001 | 4.2001 | 0 | 4.2005 | 4.2005 | 0 | 4.2005 | 0 | 1550.2233 | 61.8428 | 0 | 48.9 | 47.8 | 48.9 | 47.8 | 5.0794 | 5.0794 | 5.0794 | 5.0794
240 | 5 | 1200 | Rest | 00:05:00 | 2024-08-05 07:15:21 | 2024-08-05 07:20:20 | 0 | 0 | 0 | 0 | 0 | 0 | 0 | 0 | 0 | 0 | 0 | 0 | 0 | 0 | 0 | 4.1989 | 0 | 0 | 4.1952 | 0 | 0 | 0 | 0 | 0 | 0 | 25.06 | 47.8 | 47.7 | 47.8 | 47.7 | 5.0794 | 5.0794 | 5.0794 | 5.0794
240 | 6 | 1201 | CC DChg | 00:50:36 | 2024-08-05 07:20:21 | 2024-08-05 08:10:56 | 2.6148 | 2614.78 | 0 | 0 | 2.6148 | 2614.78 | 2.6148 | 9.5756 | 9575.58 | 0 | 0 | 9.5756 | 9575.58 | 9.5756 | 5834.6086 | 4.1075 | 0 | 4.1075 | 2.4941 | 0 | 2.4941 | 0 | 3.6799 | -3100.8184 | -3100.8184 | 28.29 | 47.7 | 51.5 | 51.5 | 47.7 | 5.0794 | 5.0794 | 5.0794 | 5.0794
240 | 7 | 1202 | Rest | 00:05:00 | 2024-08-05 08:10:57 | 2024-08-05 08:15:56 | 0 | 0 | 0 | 0 | 0 | 0 | 0 | 0 | 0 | 0 | 0 | 0 | 0 | 0 | 0 | 2.6228 | 0 | 0 | 3.0063 | 0 | 0 | 0 | 0 | 0 | 0 | 41.49 | 51.5 | 50.3 | 51.6 | 50.3 | 5.0794 | 5.0794 | 5.0794 | 5.0794
241 | 3 | 1203 | CC Chg | 01:34:08 | 2024-08-05 08:15:57 | 2024-08-05 09:50:04 | 2.4321 | 2432.06 | 2.4321 | 2432.06 | 0 | 0 | -2.4321 | 9.3412 | 9341.24 | 9.3412 | 9341.24 | 0 | 0 | -9.3412 | 7608.151 | 3.0494 | 3.0494 | 0 | 4.2001 | 4.2001 | 0 | 3.8508 | 0 | 1549.8512 | 1549.8512 | 27.8 | 50.2 | 48.9 | 50.2 | 48.1 | 5.0794 | 5.0794 | 5.0794 | 5.0794
241 | 4 | 1204 | CV Chg | 00:22:30 | 2024-08-05 09:50:05 | 2024-08-05 10:12:33 | 0.1826 | 182.63 | 0.1826 | 182.63 | 0 | 0 | -0.1826 | 0.7671 | 767.13 | 0.7671 | 767.13 | 0 | 0 | -0.7671 | 0 | 4.2001 | 4.2001 | 0 | 4.2005 | 4.2005 | 0 | 4.2005 | 0 | 1550.5953 | 61.9296 | 0 | 48.9 | 47.8 | 48.9 | 47.8 | 5.0794 | 5.0794 | 5.0794 | 5.0794
241 | 5 | 1205 | Rest | 00:05:00 | 2024-08-05 10:12:34 | 2024-08-05 10:17:33 | 0 | 0 | 0 | 0 | 0 | 0 | 0 | 0 | 0 | 0 | 0 | 0 | 0 | 0 | 0 | 4.1989 | 0 | 0 | 4.1952 | 0 | 0 | 0 | 0 | 0 | 0 | 25.03 | 47.8 | 47.7 | 47.8 | 47.7 | 5.0794 | 5.0794 | 5.0794 | 5.0794
241 | 6 | 1206 | CC DChg | 00:50:36 | 2024-08-05 10:17:34 | 2024-08-05 11:08:09 | 2.6148 | 2614.8 | 0 | 0 | 2.6148 | 2614.8 | 2.6148 | 9.575 | 9575 | 0 | 0 | 9.575 | 9575 | 9.575 | 5735.4537 | 4.1075 | 0 | 4.1075 | 2.4662 | 0 | 2.4662 | 0 | 3.6765 | -3100.8184 | -3100.4465 | 28.29 | 47.7 | 51.5 | 51.5 | 47.7 | 5.0794 | 5.0794 | 5.0794 | 5.0794
241 | 7 | 1207 | Rest | 00:05:00 | 2024-08-05 11:08:10 | 2024-08-05 11:13:09 | 0 | 0 | 0 | 0 | 0 | 0 | 0 | 0 | 0 | 0 | 0 | 0 | 0 | 0 | 0 | 2.6023 | 0 | 0 | 3.0032 | 0 | 0 | 0 | 0 | 0 | 0 | 43.9 | 51.5 | 50.3 | 51.6 | 50.3 | 5.0794 | 5.0794 | 5.0794 | 5.0794
242 | 3 | 1208 | CC Chg | 01:34:07 | 2024-08-05 11:13:10 | 2024-08-05 12:47:16 | 2.4316 | 2431.63 | 2.4316 | 2431.63 | 0 | 0 | -2.4316 | 9.3394 | 9339.39 | 9.3394 | 9339.39 | 0 | 0 | -9.3394 | 7590.4543 | 3.0469 | 3.0469 | 0 | 4.2001 | 4.2001 | 0 | 3.8508 | 0 | 1550.2233 | 1550.2233 | 28.2 | 50.2 | 48.8 | 50.2 | 48.1 | 5.0794 | 5.0794 | 5.0794 | 5.0794
242 | 4 | 1209 | CV Chg | 00:22:35 | 2024-08-05 12:47:17 | 2024-08-05 13:09:51 | 0.1832 | 183.16 | 0.1832 | 183.16 | 0 | 0 | -0.1832 | 0.7694 | 769.39 | 0.7694 | 769.39 | 0 | 0 | -0.7694 | 0 | 4.2001 | 4.2001 | 0 | 4.2005 | 4.2005 | 0 | 4.2005 | 0 | 1549.8512 | 61.9606 | 0 | 48.7 | 47.7 | 48.8 | 47.6 | 5.0794 | 5.0794 | 5.0794 | 5.0794
242 | 5 | 1210 | Rest | 00:05:00 | 2024-08-05 13:09:52 | 2024-08-05 13:14:51 | 0 | 0 | 0 | 0 | 0 | 0 | 0 | 0 | 0 | 0 | 0 | 0 | 0 | 0 | 0 | 4.1989 | 0 | 0 | 4.1952 | 0 | 0 | 0 | 0 | 0 | 0 | 25.02 | 47.6 | 47.5 | 47.6 | 47.5 | 5.0794 | 5.0794 | 5.0794 | 5.0794
242 | 6 | 1211 | CC DChg | 00:50:35 | 2024-08-05 13:14:52 | 2024-08-05 14:05:26 | 2.6139 | 2613.92 | 0 | 0 | 2.6139 | 2613.92 | 2.6139 | 9.5718 | 9571.82 | 0 | 0 | 9.5718 | 9571.82 | 9.5718 | 5799.2468 | 4.1071 | 0 | 4.1071 | 2.4845 | 0 | 2.4845 | 0 | 3.6796 | -3100.4465 | -3100.8184 | 28.4 | 47.5 | 51.4 | 51.4 | 47.5 | 5.0794 | 5.0794 | 5.0794 | 5.0794
242 | 7 | 1212 | Rest | 00:05:00 | 2024-08-05 14:05:27 | 2024-08-05 14:10:26 | 0 | 0 | 0 | 0 | 0 | 0 | 0 | 0 | 0 | 0 | 0 | 0 | 0 | 0 | 0 | 2.6153 | 0 | 0 | 3.005 | 0 | 0 | 0 | 0 | 0 | 0 | 42.19 | 51.4 | 50.1 | 51.4 | 50.1 | 5.0794 | 5.0794 | 5.0794 | 5.0794
243 | 3 | 1213 | CC Chg | 01:34:04 | 2024-08-05 14:10:27 | 2024-08-05 15:44:30 | 2.4304 | 2430.38 | 2.4304 | 2430.38 | 0 | 0 | -2.4304 | 9.335 | 9334.99 | 9.335 | 9334.99 | 0 | 0 | -9.335 | 7598.8198 | 3.0487 | 3.0487 | 0 | 4.2001 | 4.2001 | 0 | 3.8511 | 0 | 1550.5953 | 1550.2233 | 28.19 | 50.1 | 48.7 | 50.1 | 48 | 5.0794 | 5.0794 | 5.0794 | 5.0794
243 | 4 | 1214 | CV Chg | 00:22:27 | 2024-08-05 15:44:31 | 2024-08-05 16:06:57 | 0.1832 | 183.16 | 0.1832 | 183.16 | 0 | 0 | -0.1832 | 0.7694 | 769.38 | 0.7694 | 769.38 | 0 | 0 | -0.7694 | 0 | 4.2001 | 4.2001 | 0 | 4.2005 | 4.2005 | 0 | 4.2005 | 0 | 1550.2233 | 61.8986 | 0 | 48.7 | 47.7 | 48.8 | 47.7 | 5.0794 | 5.0794 | 5.0794 | 5.0794
243 | 5 | 1215 | Rest | 00:05:00 | 2024-08-05 16:06:58 | 2024-08-05 16:11:57 | 0 | 0 | 0 | 0 | 0 | 0 | 0 | 0 | 0 | 0 | 0 | 0 | 0 | 0 | 0 | 4.1989 | 0 | 0 | 4.1952 | 0 | 0 | 0 | 0 | 0 | 0 | 25.04 | 47.7 | 47.5 | 47.7 | 47.5 | 5.0794 | 5.0794 | 5.0794 | 5.0794
243 | 6 | 1216 | CC DChg | 00:50:34 | 2024-08-05 16:11:58 | 2024-08-05 17:02:31 | 2.6131 | 2613.09 | 0 | 0 | 2.6131 | 2613.09 | 2.6131 | 9.5692 | 9569.18 | 0 | 0 | 9.5692 | 9569.18 | 9.5692 | 5828.5814 | 4.1068 | 0 | 4.1068 | 2.4929 | 0 | 2.4929 | 0 | 3.6796 | -3100.4465 | -3100.8184 | 28.5 | 47.6 | 51.5 | 51.5 | 47.6 | 5.0794 | 5.0794 | 5.0794 | 5.0794
243 | 7 | 1217 | Rest | 00:05:00 | 2024-08-05 17:02:32 | 2024-08-05 17:07:31 | 0 | 0 | 0 | 0 | 0 | 0 | 0 | 0 | 0 | 0 | 0 | 0 | 0 | 0 | 0 | 2.6209 | 0 | 0 | 3.0056 | 0 | 0 | 0 | 0 | 0 | 0 | 41.29 | 51.5 | 50.2 | 51.6 | 50.2 | 5.0794 | 5.0794 | 5.0794 | 5.0794
244 | 3 | 1218 | CC Chg | 01:34:02 | 2024-08-05 17:07:32 | 2024-08-05 18:41:33 | 2.4295 | 2429.48 | 2.4295 | 2429.48 | 0 | 0 | -2.4295 | 9.3313 | 9331.27 | 9.3313 | 9331.27 | 0 | 0 | -9.3313 | 7598.0334 | 3.049 | 3.049 | 0 | 4.2001 | 4.2001 | 0 | 3.8511 | 0 | 1550.2233 | 1550.2233 | 28 | 50.2 | 48.8 | 50.2 | 48.1 | 5.0794 | 5.0794 | 5.0794 | 5.0794
244 | 4 | 1219 | CV Chg | 00:22:42 | 2024-08-05 18:41:34 | 2024-08-05 19:04:15 | 0.184 | 183.99 | 0.184 | 183.99 | 0 | 0 | -0.184 | 0.7729 | 772.87 | 0.7729 | 772.87 | 0 | 0 | -0.7729 | 0 | 4.1998 | 4.1998 | 0 | 4.2008 | 4.2008 | 0 | 4.2005 | 0 | 1550.2233 | 61.9296 | 0 | 48.8 | 47.7 | 48.8 | 47.7 | 5.0794 | 5.0794 | 5.0794 | 5.0794
244 | 5 | 1220 | Rest | 00:05:00 | 2024-08-05 19:04:16 | 2024-08-05 19:09:15 | 0 | 0 | 0 | 0 | 0 | 0 | 0 | 0 | 0 | 0 | 0 | 0 | 0 | 0 | 0 | 4.1989 | 0 | 0 | 4.1952 | 0 | 0 | 0 | 0 | 0 | 0 | 30.03 | 47.7 | 47.6 | 47.7 | 47.6 | 5.0794 | 5.0794 | 5.0794 | 5.0794
244 | 6 | 1221 | CC DChg | 00:50:34 | 2024-08-05 19:09:16 | 2024-08-05 19:59:49 | 2.6131 | 2613.07 | 0 | 0 | 2.6131 | 2613.07 | 2.6131 | 9.5694 | 9569.36 | 0 | 0 | 9.5694 | 9569.36 | 9.5694 | 5829.653 | 4.1071 | 0 | 4.1071 | 2.4935 | 0 | 2.4935 | 0 | 3.6796 | -3100.8184 | -3100.4465 | 28.39 | 47.6 | 51.5 | 51.5 | 47.6 | 5.0794 | 5.0794 | 5.0794 | 5.0794
244 | 7 | 1222 | Rest | 00:05:00 | 2024-08-05 19:59:50 | 2024-08-05 20:04:49 | 0 | 0 | 0 | 0 | 0 | 0 | 0 | 0 | 0 | 0 | 0 | 0 | 0 | 0 | 0 | 2.6228 | 0 | 0 | 3.0053 | 0 | 0 | 0 | 0 | 0 | 0 | 41.7 | 51.5 | 50.3 | 51.6 | 50.3 | 5.0794 | 5.0794 | 5.0794 | 5.0794
245 | 3 | 1223 | CC Chg | 01:34:02 | 2024-08-05 20:04:50 | 2024-08-05 21:38:51 | 2.4294 | 2429.4 | 2.4294 | 2429.4 | 0 | 0 | -2.4294 | 9.3309 | 9330.93 | 9.3309 | 9330.93 | 0 | 0 | -9.3309 | 7597.7989 | 3.049 | 3.049 | 0 | 4.2001 | 4.2001 | 0 | 3.8511 | 0 | 1550.2233 | 1549.8512 | 28.2 | 50.3 | 48.8 | 50.3 | 48.1 | 5.0794 | 5.0794 | 5.0794 | 5.0794
245 | 4 | 1224 | CV Chg | 00:22:39 | 2024-08-05 21:38:52 | 2024-08-05 22:01:30 | 0.1838 | 183.84 | 0.1838 | 183.84 | 0 | 0 | -0.1838 | 0.7722 | 772.22 | 0.7722 | 772.22 | 0 | 0 | -0.7722 | 0 | 4.1998 | 4.1998 | 0 | 4.2005 | 4.2005 | 0 | 4.2005 | 0 | 1550.2233 | 61.9544 | 830.65 | 48.8 | 47.7 | 48.8 | 47.7 | 5.0794 | 5.0794 | 5.0794 | 5.0794
245 | 5 | 1225 | Rest | 00:05:00 | 2024-08-05 22:01:32 | 2024-08-05 22:06:31 | 0 | 0 | 0 | 0 | 0 | 0 | 0 | 0 | 0 | 0 | 0 | 0 | 0 | 0 | 0 | 4.1989 | 0 | 0 | 4.1952 | 0 | 0 | 0 | 0 | 0 | 0 | 25.02 | 47.7 | 47.6 | 47.7 | 47.6 | 5.0794 | 5.0794 | 5.0794 | 5.0794
245 | 6 | 1226 | CC DChg | 00:50:34 | 2024-08-05 22:06:32 | 2024-08-05 22:57:05 | 2.6131 | 2613.05 | 0 | 0 | 2.6131 | 2613.05 | 2.6131 | 9.5685 | 9568.53 | 0 | 0 | 9.5685 | 9568.53 | 9.5685 | 5751.1757 | 4.1071 | 0 | 4.1071 | 2.4715 | 0 | 2.4715 | 0 | 3.6796 | -3100.4465 | -3100.4465 | 28.4 | 47.5 | 51.4 | 51.4 | 47.5 | 5.0794 | 5.0794 | 5.0794 | 5.0794
245 | 7 | 1227 | Rest | 00:05:00 | 2024-08-05 22:57:06 | 2024-08-05 23:02:05 | 0 | 0 | 0 | 0 | 0 | 0 | 0 | 0 | 0 | 0 | 0 | 0 | 0 | 0 | 0 | 2.606 | 0 | 0 | 3.0038 | 0 | 0 | 0 | 0 | 0 | 0 | 43.4 | 51.4 | 50.2 | 51.5 | 50.2 | 5.0794 | 5.0794 | 5.0794 | 5.0794
246 | 3 | 1228 | CC Chg | 01:34:01 | 2024-08-05 23:02:06 | 2024-08-06 00:36:06 | 2.429 | 2428.97 | 2.429 | 2428.97 | 0 | 0 | -2.429 | 9.3292 | 9329.2 | 9.3292 | 9329.2 | 0 | 0 | -9.3292 | 7586.2303 | 3.0475 | 3.0475 | 0 | 4.2001 | 4.2001 | 0 | 3.8511 | 0 | 1549.8512 | 1549.8512 | 28.2 | 50.2 | 48.6 | 50.2 | 48 | 5.0794 | 5.0794 | 5.0794 | 5.0794
246 | 4 | 1229 | CV Chg | 00:22:44 | 2024-08-06 00:36:07 | 2024-08-06 00:58:50 | 0.1842 | 184.23 | 0.1842 | 184.23 | 0 | 0 | -0.1842 | 0.7738 | 773.84 | 0.7738 | 773.84 | 0 | 0 | -0.7738 | 0 | 4.1998 | 4.1998 | 0 | 4.2005 | 4.2005 | 0 | 4.2005 | 0 | 1550.2233 | 61.9234 | 830.65 | 48.6 | 47.6 | 48.7 | 47.6 | 5.0794 | 5.0794 | 5.0794 | 5.0794
246 | 5 | 1230 | Rest | 00:05:00 | 2024-08-06 00:58:51 | 2024-08-06 01:03:50 | 0 | 0 | 0 | 0 | 0 | 0 | 0 | 0 | 0 | 0 | 0 | 0 | 0 | 0 | 0 | 4.1989 | 0 | 0 | 4.1952 | 0 | 0 | 0 | 0 | 0 | 0 | 25.03 | 47.6 | 47.5 | 47.6 | 47.4 | 5.0794 | 5.0794 | 5.0794 | 5.0794
246 | 6 | 1231 | CC DChg | 00:50:33 | 2024-08-06 01:03:51 | 2024-08-06 01:54:23 | 2.6122 | 2612.18 | 0 | 0 | 2.6122 | 2612.18 | 2.6122 | 9.5654 | 9565.36 | 0 | 0 | 9.5654 | 9565.36 | 9.5654 | 5813.1446 | 4.1068 | 0 | 4.1068 | 2.4891 | 0 | 2.4891 | 0 | 3.6793 | -3100.4465 | -3100.4465 | 28.5 | 47.4 | 51.3 | 51.3 | 47.4 | 5.0794 | 5.0794 | 5.0794 | 5.0794
246 | 7 | 1232 | Rest | 00:05:00 | 2024-08-06 01:54:24 | 2024-08-06 01:59:23 | 0 | 0 | 0 | 0 | 0 | 0 | 0 | 0 | 0 | 0 | 0 | 0 | 0 | 0 | 0 | 2.6197 | 0 | 0 | 3.005 | 0 | 0 | 0 | 0 | 0 | 0 | 42.1 | 51.3 | 50 | 51.4 | 50 | 5.0794 | 5.0794 | 5.0794 | 5.0794
247 | 3 | 1233 | CC Chg | 01:33:59 | 2024-08-06 01:59:24 | 2024-08-06 03:33:22 | 2.4281 | 2428.11 | 2.4281 | 2428.11 | 0 | 0 | -2.4281 | 9.3263 | 9326.29 | 9.3263 | 9326.29 | 0 | 0 | -9.3263 | 7591.7153 | 3.0487 | 3.0487 | 0 | 4.2001 | 4.2001 | 0 | 3.8514 | 0 | 1550.2233 | 1550.2233 | 28.2 | 50.1 | 48.6 | 50.1 | 48 | 5.0794 | 5.0794 | 5.0794 | 5.0794
247 | 4 | 1234 | CV Chg | 00:22:45 | 2024-08-06 03:33:23 | 2024-08-06 03:56:07 | 0.1841 | 184.13 | 0.1841 | 184.13 | 0 | 0 | -0.1841 | 0.7734 | 773.44 | 0.7734 | 773.44 | 0 | 0 | -0.7734 | 0 | 4.2001 | 4.2001 | 0 | 4.2005 | 4.2005 | 0 | 4.2005 | 0 | 1549.8512 | 61.7932 | 0 | 48.6 | 47.6 | 48.7 | 47.6 | 5.0794 | 5.0794 | 5.0794 | 5.0794
247 | 5 | 1235 | Rest | 00:05:00 | 2024-08-06 03:56:08 | 2024-08-06 04:01:07 | 0 | 0 | 0 | 0 | 0 | 0 | 0 | 0 | 0 | 0 | 0 | 0 | 0 | 0 | 0 | 4.1989 | 0 | 0 | 4.1952 | 0 | 0 | 0 | 0 | 0 | 0 | 25.08 | 47.6 | 47.5 | 47.6 | 47.5 | 5.0794 | 5.0794 | 5.0794 | 5.0794
247 | 6 | 1236 | CC DChg | 00:50:33 | 2024-08-06 04:01:08 | 2024-08-06 04:51:40 | 2.6122 | 2612.18 | 0 | 0 | 2.6122 | 2612.18 | 2.6122 | 9.5649 | 9564.95 | 0 | 0 | 9.5649 | 9564.95 | 9.5649 | 5732.951 | 4.1065 | 0 | 4.1065 | 2.4662 | 0 | 2.4662 | 0 | 3.6793 | -3100.4465 | -3100.8184 | 28.6 | 47.5 | 51.3 | 51.3 | 47.5 | 5.0794 | 5.0794 | 5.0794 | 5.0794
247 | 7 | 1237 | Rest | 00:05:00 | 2024-08-06 04:51:41 | 2024-08-06 04:56:40 | 0 | 0 | 0 | 0 | 0 | 0 | 0 | 0 | 0 | 0 | 0 | 0 | 0 | 0 | 0 | 2.6017 | 0 | 0 | 3.0032 | 0 | 0 | 0 | 0 | 0 | 0 | 43.69 | 51.4 | 50.1 | 51.5 | 50.1 | 5.0794 | 5.0794 | 5.0794 | 5.0794
248 | 3 | 1238 | CC Chg | 01:33:58 | 2024-08-06 04:56:41 | 2024-08-06 06:30:38 | 2.4277 | 2427.67 | 2.4277 | 2427.67 | 0 | 0 | -2.4277 | 9.3242 | 9324.23 | 9.3242 | 9324.23 | 0 | 0 | -9.3242 | 7578.1059 | 3.0469 | 3.0469 | 0 | 4.2001 | 4.2001 | 0 | 3.8514 | 0 | 1550.2233 | 1550.5953 | 28.2 | 50.1 | 48.6 | 50.1 | 48 | 5.0794 | 5.0794 | 5.0794 | 5.0794
248 | 4 | 1239 | CV Chg | 00:22:45 | 2024-08-06 06:30:39 | 2024-08-06 06:53:23 | 0.1844 | 184.42 | 0.1844 | 184.42 | 0 | 0 | -0.1844 | 0.7747 | 774.65 | 0.7747 | 774.65 | 0 | 0 | -0.7747 | 0 | 4.2001 | 4.2001 | 0 | 4.2005 | 4.2005 | 0 | 4.2005 | 0 | 1550.2233 | 61.973 | 0 | 48.6 | 47.5 | 48.6 | 47.5 | 5.0794 | 5.0794 | 5.0794 | 5.0794
248 | 5 | 1240 | Rest | 00:05:00 | 2024-08-06 06:53:24 | 2024-08-06 06:58:23 | 0 | 0 | 0 | 0 | 0 | 0 | 0 | 0 | 0 | 0 | 0 | 0 | 0 | 0 | 0 | 4.1989 | 0 | 0 | 4.1952 | 0 | 0 | 0 | 0 | 0 | 0 | 25.01 | 47.5 | 47.4 | 47.5 | 47.4 | 5.0794 | 5.0794 | 5.0794 | 5.0794
248 | 6 | 1241 | CC DChg | 00:50:32 | 2024-08-06 06:58:24 | 2024-08-06 07:48:55 | 2.6113 | 2611.34 | 0 | 0 | 2.6113 | 2611.34 | 2.6113 | 9.5619 | 9561.86 | 0 | 0 | 9.5619 | 9561.86 | 9.5619 | 5763.7847 | 4.1065 | 0 | 4.1065 | 2.4755 | 0 | 2.4755 | 0 | 3.679 | -3100.8184 | -3100.8184 | 28.59 | 47.4 | 51.2 | 51.2 | 47.4 | 5.0794 | 5.0794 | 5.0794 | 5.0794
248 | 7 | 1242 | Rest | 00:05:00 | 2024-08-06 07:48:56 | 2024-08-06 07:53:55 | 0 | 0 | 0 | 0 | 0 | 0 | 0 | 0 | 0 | 0 | 0 | 0 | 0 | 0 | 0 | 2.6079 | 0 | 0 | 3.0044 | 0 | 0 | 0 | 0 | 0 | 0 | 42.69 | 51.3 | 50 | 51.3 | 50 | 5.0794 | 5.0794 | 5.0794 | 5.0794
249 | 3 | 1243 | CC Chg | 01:33:57 | 2024-08-06 07:53:56 | 2024-08-06 09:27:52 | 2.4273 | 2427.27 | 2.4273 | 2427.27 | 0 | 0 | -2.4273 | 9.3231 | 9323.11 | 9.3231 | 9323.11 | 0 | 0 | -9.3231 | 7584.9876 | 3.0481 | 3.0481 | 0 | 4.2001 | 4.2001 | 0 | 3.8517 | 0 | 1549.8512 | 1549.8512 | 28.2 | 50 | 48.6 | 50 | 47.9 | 5.0794 | 5.0794 | 5.0794 | 5.0794
249 | 4 | 1244 | CV Chg | 00:22:46 | 2024-08-06 09:27:53 | 2024-08-06 09:50:38 | 0.1841 | 184.15 | 0.1841 | 184.15 | 0 | 0 | -0.1841 | 0.7735 | 773.51 | 0.7735 | 773.51 | 0 | 0 | -0.7735 | 0 | 4.2001 | 4.2001 | 0 | 4.2005 | 4.2005 | 0 | 4.2005 | 0 | 1550.2233 | 61.9172 | 0 | 48.6 | 47.6 | 48.6 | 47.5 | 5.0794 | 5.0794 | 5.0794 | 5.0794
249 | 5 | 1245 | Rest | 00:05:00 | 2024-08-06 09:50:39 | 2024-08-06 09:55:38 | 0 | 0 | 0 | 0 | 0 | 0 | 0 | 0 | 0 | 0 | 0 | 0 | 0 | 0 | 0 | 4.1989 | 0 | 0 | 4.1952 | 0 | 0 | 0 | 0 | 0 | 0 | 25.03 | 47.5 | 47.4 | 47.5 | 47.4 | 5.0794 | 5.0794 | 5.0794 | 5.0794
249 | 6 | 1246 | CC DChg | 00:50:32 | 2024-08-06 09:55:39 | 2024-08-06 10:46:10 | 2.6113 | 2611.35 | 0 | 0 | 2.6113 | 2611.35 | 2.6113 | 9.5617 | 9561.71 | 0 | 0 | 9.5617 | 9561.71 | 9.5617 | 5702.0237 | 4.1065 | 0 | 4.1065 | 2.4578 | 0 | 2.4578 | 0 | 3.6793 | -3100.4465 | -3100.8184 | 28.6 | 47.4 | 51.4 | 51.4 | 47.4 | 5.0794 | 5.0794 | 5.0794 | 5.0794
249 | 7 | 1247 | Rest | 00:05:00 | 2024-08-06 10:46:11 | 2024-08-06 10:51:10 | 0 | 0 | 0 | 0 | 0 | 0 | 0 | 0 | 0 | 0 | 0 | 0 | 0 | 0 | 0 | 2.5942 | 0 | 0 | 3.0025 | 0 | 0 | 0 | 0 | 0 | 0 | 43.99 | 51.3 | 50.1 | 51.4 | 50.1 | 5.0794 | 5.0794 | 5.0794 | 5.0794
250 | 3 | 1248 | CC Chg | 01:33:56 | 2024-08-06 10:51:11 | 2024-08-06 12:25:06 | 2.4268 | 2426.84 | 2.4268 | 2426.84 | 0 | 0 | -2.4268 | 9.3211 | 9321.15 | 9.3211 | 9321.15 | 0 | 0 | -9.3211 | 7573.4717 | 3.0466 | 3.0466 | 0 | 4.2001 | 4.2001 | 0 | 3.8517 | 0 | 1549.8512 | 1550.2233 | 28.4 | 50.1 | 48.6 | 50.1 | 47.9 | 5.0794 | 5.0794 | 5.0794 | 5.0794
250 | 4 | 1249 | CV Chg | 00:22:45 | 2024-08-06 12:25:07 | 2024-08-06 12:47:51 | 0.1845 | 184.47 | 0.1845 | 184.47 | 0 | 0 | -0.1845 | 0.7749 | 774.86 | 0.7749 | 774.86 | 0 | 0 | -0.7749 | 0 | 4.2001 | 4.2001 | 0 | 4.2005 | 4.2005 | 0 | 4.2005 | 0 | 1550.2233 | 61.9854 | 0 | 48.6 | 47.5 | 48.6 | 47.5 | 5.0794 | 5.0794 | 5.0794 | 5.0794
250 | 5 | 1250 | Rest | 00:05:00 | 2024-08-06 12:47:52 | 2024-08-06 12:52:51 | 0 | 0 | 0 | 0 | 0 | 0 | 0 | 0 | 0 | 0 | 0 | 0 | 0 | 0 | 0 | 4.1986 | 0 | 0 | 4.1952 | 0 | 0 | 0 | 0 | 0 | 0 | 30.01 | 47.5 | 47.4 | 47.5 | 47.4 | 5.0794 | 5.0794 | 5.0794 | 5.0794
250 | 6 | 1251 | CC DChg | 00:50:31 | 2024-08-06 12:52:52 | 2024-08-06 13:43:22 | 2.6105 | 2610.49 | 0 | 0 | 2.6105 | 2610.49 | 2.6105 | 9.5589 | 9558.93 | 0 | 0 | 9.5589 | 9558.93 | 9.5589 | 5759.7286 | 4.1065 | 0 | 4.1065 | 2.4749 | 0 | 2.4749 | 0 | 3.679 | -3100.4465 | -3100.0742 | 28.6 | 47.4 | 51.3 | 51.3 | 47.4 | 5.0794 | 5.0794 | 5.0794 | 5.0794
250 | 7 | 1252 | Rest | 00:05:00 | 2024-08-06 13:43:23 | 2024-08-06 13:48:22 | 0 | 0 | 0 | 0 | 0 | 0 | 0 | 0 | 0 | 0 | 0 | 0 | 0 | 0 | 0 | 2.6073 | 0 | 0 | 3.0044 | 0 | 0 | 0 | 0 | 0 | 0 | 42.7 | 51.3 | 50.2 | 51.5 | 50.2 | 5.0794 | 5.0794 | 5.0794 | 5.0794
251 | 3 | 1253 | CC Chg | 01:33:55 | 2024-08-06 13:48:23 | 2024-08-06 15:22:17 | 2.4265 | 2426.47 | 2.4265 | 2426.47 | 0 | 0 | -2.4265 | 9.3202 | 9320.17 | 9.3202 | 9320.17 | 0 | 0 | -9.3202 | 7580.4626 | 3.0478 | 3.0478 | 0 | 4.2001 | 4.2001 | 0 | 3.852 | 0 | 1550.2233 | 1550.2233 | 28 | 50.2 | 48.7 | 50.2 | 48 | 5.0794 | 5.0794 | 5.0794 | 5.0794
251 | 4 | 1254 | CV Chg | 00:22:46 | 2024-08-06 15:22:18 | 2024-08-06 15:45:03 | 0.1841 | 184.12 | 0.1841 | 184.12 | 0 | 0 | -0.1841 | 0.7734 | 773.39 | 0.7734 | 773.39 | 0 | 0 | -0.7734 | 0 | 4.2001 | 4.2001 | 0 | 4.2005 | 4.2005 | 0 | 4.2005 | 0 | 1550.2233 | 61.9606 | 0 | 48.7 | 47.6 | 48.7 | 47.6 | 5.0794 | 5.0794 | 5.0794 | 5.0794
251 | 5 | 1255 | Rest | 00:05:00 | 2024-08-06 15:45:04 | 2024-08-06 15:50:03 | 0 | 0 | 0 | 0 | 0 | 0 | 0 | 0 | 0 | 0 | 0 | 0 | 0 | 0 | 0 | 4.1989 | 0 | 0 | 4.1952 | 0 | 0 | 0 | 0 | 0 | 0 | 25.02 | 47.6 | 47.5 | 47.6 | 47.5 | 5.0794 | 5.0794 | 5.0794 | 5.0794
251 | 6 | 1256 | CC DChg | 00:50:31 | 2024-08-06 15:50:04 | 2024-08-06 16:40:34 | 2.6105 | 2610.48 | 0 | 0 | 2.6105 | 2610.48 | 2.6105 | 9.5589 | 9558.9 | 0 | 0 | 9.5589 | 9558.9 | 9.5589 | 5708.715 | 4.1065 | 0 | 4.1065 | 2.4603 | 0 | 2.4603 | 0 | 3.679 | -3100.4465 | -3100.4465 | 28.6 | 47.5 | 51.4 | 51.4 | 47.5 | 5.0794 | 5.0794 | 5.0794 | 5.0794
251 | 7 | 1257 | Rest | 00:05:00 | 2024-08-06 16:40:35 | 2024-08-06 16:45:34 | 0 | 0 | 0 | 0 | 0 | 0 | 0 | 0 | 0 | 0 | 0 | 0 | 0 | 0 | 0 | 2.598 | 0 | 0 | 3.0025 | 0 | 0 | 0 | 0 | 0 | 0 | 44.4 | 51.4 | 47.9 | 51.5 | 47.5 | 5.0794 | 5.0794 | 5.0794 | 5.0794
252 | 3 | 1258 | CC Chg | 01:33:51 | 2024-08-06 16:45:35 | 2024-08-06 18:19:25 | 2.4247 | 2424.7 | 2.4247 | 2424.7 | 0 | 0 | -2.4247 | 9.3133 | 9313.26 | 9.3133 | 9313.26 | 0 | 0 | -9.3133 | 7566.7804 | 3.0466 | 3.0466 | 0 | 4.2001 | 4.2001 | 0 | 3.8523 | 0 | 1549.8512 | 1549.8512 | 28.4 | 47.9 | 48.3 | 48.9 | 47.4 | 5.0794 | 5.0794 | 5.0794 | 5.0794
252 | 4 | 1259 | CV Chg | 00:22:56 | 2024-08-06 18:19:26 | 2024-08-06 18:42:21 | 0.1857 | 185.72 | 0.1857 | 185.72 | 0 | 0 | -0.1857 | 0.7801 | 780.13 | 0.7801 | 780.13 | 0 | 0 | -0.7801 | 0 | 4.2001 | 4.2001 | 0 | 4.2005 | 4.2005 | 0 | 4.2008 | 0 | 1550.5953 | 61.8862 | 0 | 48.3 | 47.4 | 48.4 | 47.4 | 5.0794 | 5.0794 | 5.0794 | 5.0794
252 | 5 | 1260 | Rest | 00:05:00 | 2024-08-06 18:42:22 | 2024-08-06 18:47:21 | 0 | 0 | 0 | 0 | 0 | 0 | 0 | 0 | 0 | 0 | 0 | 0 | 0 | 0 | 0 | 4.1986 | 0 | 0 | 4.1952 | 0 | 0 | 0 | 0 | 0 | 0 | 30.06 | 47.4 | 47.3 | 47.4 | 47.3 | 5.0794 | 5.0794 | 5.0794 | 5.0794
252 | 6 | 1261 | CC DChg | 00:50:30 | 2024-08-06 18:47:22 | 2024-08-06 19:37:51 | 2.6096 | 2609.64 | 0 | 0 | 2.6096 | 2609.64 | 2.6096 | 9.5555 | 9555.53 | 0 | 0 | 9.5555 | 9555.53 | 9.5555 | 5765.506 | 4.1062 | 0 | 4.1062 | 2.4767 | 0 | 2.4767 | 0 | 3.6787 | -3100.4465 | -3100.8184 | 28.7 | 47.3 | 51.3 | 51.3 | 47.3 | 5.0794 | 5.0794 | 5.0794 | 5.0794
252 | 7 | 1262 | Rest | 00:05:00 | 2024-08-06 19:37:52 | 2024-08-06 19:42:51 | 0 | 0 | 0 | 0 | 0 | 0 | 0 | 0 | 0 | 0 | 0 | 0 | 0 | 0 | 0 | 2.6094 | 0 | 0 | 3.0044 | 0 | 0 | 0 | 0 | 0 | 0 | 42.79 | 51.2 | 50 | 51.3 | 50 | 5.0794 | 5.0794 | 5.0794 | 5.0794
253 | 3 | 1263 | CC Chg | 01:33:53 | 2024-08-06 19:42:52 | 2024-08-06 21:16:44 | 2.4256 | 2425.57 | 2.4256 | 2425.57 | 0 | 0 | -2.4256 | 9.3168 | 9316.82 | 9.3168 | 9316.82 | 0 | 0 | -9.3168 | 7579.6961 | 3.0481 | 3.0481 | 0 | 4.2001 | 4.2001 | 0 | 3.852 | 0 | 1549.8512 | 1550.5953 | 28.2 | 50 | 48.7 | 50 | 48 | 5.0794 | 5.0794 | 5.0794 | 5.0794
253 | 4 | 1264 | CV Chg | 00:22:42 | 2024-08-06 21:16:45 | 2024-08-06 21:39:26 | 0.1841 | 184.1 | 0.1841 | 184.1 | 0 | 0 | -0.1841 | 0.7733 | 773.33 | 0.7733 | 773.33 | 0 | 0 | -0.7733 | 0 | 4.2001 | 4.2001 | 0 | 4.2005 | 4.2005 | 0 | 4.2005 | 0 | 1549.8512 | 61.973 | 0 | 48.7 | 47.7 | 48.7 | 47.7 | 5.0794 | 5.0794 | 5.0794 | 5.0794
253 | 5 | 1265 | Rest | 00:05:00 | 2024-08-06 21:39:27 | 2024-08-06 21:44:26 | 0 | 0 | 0 | 0 | 0 | 0 | 0 | 0 | 0 | 0 | 0 | 0 | 0 | 0 | 0 | 4.1989 | 0 | 0 | 4.1952 | 0 | 0 | 0 | 0 | 0 | 0 | 25.01 | 47.7 | 47.5 | 47.7 | 47.5 | 5.0794 | 5.0794 | 5.0794 | 5.0794
253 | 6 | 1266 | CC DChg | 00:50:30 | 2024-08-06 21:44:27 | 2024-08-06 22:34:56 | 2.6096 | 2609.62 | 0 | 0 | 2.6096 | 2609.62 | 2.6096 | 9.5559 | 9555.9 | 0 | 0 | 9.5559 | 9555.9 | 9.5559 | 5691.8415 | 4.1068 | 0 | 4.1068 | 2.4563 | 0 | 2.4563 | 0 | 3.679 | -3100.4465 | -3100.4465 | 28.5 | 47.6 | 51.5 | 51.5 | 47.6 | 5.0794 | 5.0794 | 5.0794 | 5.0794
253 | 7 | 1267 | Rest | 00:05:00 | 2024-08-06 22:34:57 | 2024-08-06 22:39:56 | 0 | 0 | 0 | 0 | 0 | 0 | 0 | 0 | 0 | 0 | 0 | 0 | 0 | 0 | 0 | 2.5939 | 0 | 0 | 3.0025 | 0 | 0 | 0 | 0 | 0 | 0 | 44.4 | 51.5 | 50.2 | 51.5 | 50.2 | 5.0794 | 5.0794 | 5.0794 | 5.0794
254 | 3 | 1268 | CC Chg | 01:33:54 | 2024-08-06 22:39:57 | 2024-08-07 00:13:50 | 2.426 | 2426.04 | 2.426 | 2426.04 | 0 | 0 | -2.426 | 9.3185 | 9318.47 | 9.3185 | 9318.47 | 0 | 0 | -9.3185 | 7568.9277 | 3.0463 | 3.0463 | 0 | 4.2001 | 4.2001 | 0 | 3.852 | 0 | 1549.8512 | 1550.2233 | 28.2 | 50.3 | 48.9 | 50.3 | 48.2 | 5.0794 | 5.0794 | 5.0794 | 5.0794
254 | 4 | 1269 | CV Chg | 00:22:41 | 2024-08-07 00:13:51 | 2024-08-07 00:36:31 | 0.1836 | 183.57 | 0.1836 | 183.57 | 0 | 0 | -0.1836 | 0.7711 | 771.08 | 0.7711 | 771.08 | 0 | 0 | -0.7711 | 0 | 4.2001 | 4.2001 | 0 | 4.2005 | 4.2005 | 0 | 4.2005 | 0 | 1550.5953 | 61.8676 | 0 | 48.9 | 47.9 | 48.9 | 47.9 | 5.0794 | 5.0794 | 5.0794 | 5.0794
254 | 5 | 1270 | Rest | 00:05:00 | 2024-08-07 00:36:32 | 2024-08-07 00:41:31 | 0 | 0 | 0 | 0 | 0 | 0 | 0 | 0 | 0 | 0 | 0 | 0 | 0 | 0 | 0 | 4.1989 | 0 | 0 | 4.1949 | 0 | 0 | 0 | 0 | 0 | 0 | 25.05 | 47.9 | 47.8 | 47.9 | 47.8 | 5.0794 | 5.0794 | 5.0794 | 5.0794
254 | 6 | 1271 | CC DChg | 00:50:29 | 2024-08-07 00:41:32 | 2024-08-07 01:32:00 | 2.6087 | 2608.73 | 0 | 0 | 2.6087 | 2608.73 | 2.6087 | 9.5539 | 9553.86 | 0 | 0 | 9.5539 | 9553.86 | 9.5539 | 5783.3206 | 4.1068 | 0 | 4.1068 | 2.4829 | 0 | 2.4829 | 0 | 3.6793 | -3100.8184 | -3100.8184 | 28.39 | 47.8 | 51.5 | 51.5 | 47.8 | 5.0794 | 5.0794 | 5.0794 | 5.0794
254 | 7 | 1272 | Rest | 00:05:00 | 2024-08-07 01:32:01 | 2024-08-07 01:37:00 | 0 | 0 | 0 | 0 | 0 | 0 | 0 | 0 | 0 | 0 | 0 | 0 | 0 | 0 | 0 | 2.6138 | 0 | 0 | 3.0047 | 0 | 0 | 0 | 0 | 0 | 0 | 42.19 | 51.5 | 50.4 | 51.6 | 50.4 | 5.0794 | 5.0794 | 5.0794 | 5.0794
255 | 3 | 1273 | CC Chg | 01:33:51 | 2024-08-07 01:37:01 | 2024-08-07 03:10:51 | 2.4247 | 2424.68 | 2.4247 | 2424.68 | 0 | 0 | -2.4247 | 9.3134 | 9313.36 | 9.3134 | 9313.36 | 0 | 0 | -9.3134 | 7578.9578 | 3.0484 | 3.0484 | 0 | 4.2001 | 4.2001 | 0 | 3.8523 | 0 | 1550.2233 | 1550.2233 | 28.2 | 50.4 | 48.9 | 50.4 | 48.2 | 5.0794 | 5.0794 | 5.0794 | 5.0794
255 | 4 | 1274 | CV Chg | 00:22:46 | 2024-08-07 03:10:52 | 2024-08-07 03:33:37 | 0.1839 | 183.92 | 0.1839 | 183.92 | 0 | 0 | -0.1839 | 0.7725 | 772.54 | 0.7725 | 772.54 | 0 | 0 | -0.7725 | 0 | 4.2001 | 4.2001 | 0 | 4.2005 | 4.2005 | 0 | 4.2005 | 0 | 1549.8512 | 61.9668 | 0 | 48.9 | 47.9 | 48.9 | 47.9 | 5.0794 | 5.0794 | 5.0794 | 5.0794
255 | 5 | 1275 | Rest | 00:05:00 | 2024-08-07 03:33:38 | 2024-08-07 03:38:37 | 0 | 0 | 0 | 0 | 0 | 0 | 0 | 0 | 0 | 0 | 0 | 0 | 0 | 0 | 0 | 4.1986 | 0 | 0 | 4.1952 | 0 | 0 | 0 | 0 | 0 | 0 | 30.02 | 47.9 | 47.7 | 47.9 | 47.7 | 5.0794 | 5.0794 | 5.0794 | 5.0794
255 | 6 | 1276 | CC DChg | 00:50:28 | 2024-08-07 03:38:38 | 2024-08-07 04:29:05 | 2.6079 | 2607.91 | 0 | 0 | 2.6079 | 2607.91 | 2.6079 | 9.5511 | 9551.08 | 0 | 0 | 9.5511 | 9551.08 | 9.5511 | 5837.2122 | 4.1065 | 0 | 4.1065 | 2.4981 | 0 | 2.4981 | 0 | 3.679 | -3100.4465 | -3100.8184 | 28.6 | 47.7 | 51.6 | 51.6 | 47.7 | 5.0794 | 5.0794 | 5.0794 | 5.0794
255 | 7 | 1277 | Rest | 00:05:00 | 2024-08-07 04:29:06 | 2024-08-07 04:34:05 | 0 | 0 | 0 | 0 | 0 | 0 | 0 | 0 | 0 | 0 | 0 | 0 | 0 | 0 | 0 | 2.6246 | 0 | 0 | 3.0063 | 0 | 0 | 0 | 0 | 0 | 0 | 40.79 | 51.6 | 50.3 | 51.7 | 50.3 | 5.0794 | 5.0794 | 5.0794 | 5.0794
256 | 3 | 1278 | CC Chg | 01:33:50 | 2024-08-07 04:34:06 | 2024-08-07 06:07:55 | 2.4242 | 2424.24 | 2.4242 | 2424.24 | 0 | 0 | -2.4242 | 9.312 | 9311.99 | 9.312 | 9311.99 | 0 | 0 | -9.312 | 7585.7234 | 3.0497 | 3.0497 | 0 | 4.2001 | 4.2001 | 0 | 3.8526 | 0 | 1549.8512 | 1550.2233 | 28 | 50.3 | 48.9 | 50.3 | 48.3 | 5.0794 | 5.0794 | 5.0794 | 5.0794
256 | 4 | 1279 | CV Chg | 00:22:42 | 2024-08-07 06:07:56 | 2024-08-07 06:30:37 | 0.1835 | 183.48 | 0.1835 | 183.48 | 0 | 0 | -0.1835 | 0.7707 | 770.71 | 0.7707 | 770.71 | 0 | 0 | -0.7707 | 0 | 4.2001 | 4.2001 | 0 | 4.2005 | 4.2005 | 0 | 4.2005 | 0 | 1549.8512 | 61.9544 | 0 | 48.9 | 47.8 | 48.9 | 47.8 | 5.0794 | 5.0794 | 5.0794 | 5.0794
256 | 5 | 1280 | Rest | 00:05:00 | 2024-08-07 06:30:38 | 2024-08-07 06:35:37 | 0 | 0 | 0 | 0 | 0 | 0 | 0 | 0 | 0 | 0 | 0 | 0 | 0 | 0 | 0 | 4.1989 | 0 | 0 | 4.1952 | 0 | 0 | 0 | 0 | 0 | 0 | 25.02 | 47.8 | 47.7 | 47.8 | 47.7 | 5.0794 | 5.0794 | 5.0794 | 5.0794
256 | 6 | 1281 | CC DChg | 00:50:28 | 2024-08-07 06:35:38 | 2024-08-07 07:26:05 | 2.6079 | 2607.9 | 0 | 0 | 2.6079 | 2607.9 | 2.6079 | 9.5501 | 9550.14 | 0 | 0 | 9.5501 | 9550.14 | 9.5501 | 5735.4793 | 4.1065 | 0 | 4.1065 | 2.4696 | 0 | 2.4696 | 0 | 3.679 | -3100.4465 | -3100.8184 | 28.6 | 47.7 | 51.4 | 51.4 | 47.7 | 5.0794 | 5.0794 | 5.0794 | 5.0794
256 | 7 | 1282 | Rest | 00:05:00 | 2024-08-07 07:26:06 | 2024-08-07 07:31:05 | 0 | 0 | 0 | 0 | 0 | 0 | 0 | 0 | 0 | 0 | 0 | 0 | 0 | 0 | 0 | 2.6042 | 0 | 0 | 3.0035 | 0 | 0 | 0 | 0 | 0 | 0 | 43.39 | 51.4 | 50.2 | 51.5 | 50.2 | 5.0794 | 5.0794 | 5.0794 | 5.0794
257 | 3 | 1283 | CC Chg | 01:33:49 | 2024-08-07 07:31:06 | 2024-08-07 09:04:54 | 2.4239 | 2423.86 | 2.4239 | 2423.86 | 0 | 0 | -2.4239 | 9.3104 | 9310.37 | 9.3104 | 9310.37 | 0 | 0 | -9.3104 | 7568.236 | 3.0472 | 3.0472 | 0 | 4.2001 | 4.2001 | 0 | 3.8526 | 0 | 1550.5953 | 1549.8512 | 28.19 | 50.2 | 48.8 | 50.2 | 48.2 | 5.0794 | 5.0794 | 5.0794 | 5.0794
257 | 4 | 1284 | CV Chg | 00:22:48 | 2024-08-07 09:04:55 | 2024-08-07 09:27:42 | 0.1841 | 184.06 | 0.1841 | 184.06 | 0 | 0 | -0.1841 | 0.7732 | 773.16 | 0.7732 | 773.16 | 0 | 0 | -0.7732 | 0 | 4.2001 | 4.2001 | 0 | 4.2005 | 4.2005 | 0 | 4.2005 | 0 | 1550.2233 | 61.8986 | 0 | 48.8 | 47.8 | 48.8 | 47.8 | 5.0794 | 5.0794 | 5.0794 | 5.0794
257 | 5 | 1285 | Rest | 00:05:00 | 2024-08-07 09:27:43 | 2024-08-07 09:32:42 | 0 | 0 | 0 | 0 | 0 | 0 | 0 | 0 | 0 | 0 | 0 | 0 | 0 | 0 | 0 | 4.1989 | 0 | 0 | 4.1952 | 0 | 0 | 0 | 0 | 0 | 0 | 25.04 | 47.8 | 47.6 | 47.8 | 47.6 | 5.0794 | 5.0794 | 5.0794 | 5.0794
257 | 6 | 1286 | CC DChg | 00:50:28 | 2024-08-07 09:32:43 | 2024-08-07 10:23:10 | 2.6079 | 2607.89 | 0 | 0 | 2.6079 | 2607.89 | 2.6079 | 9.5498 | 9549.76 | 0 | 0 | 9.5498 | 9549.76 | 9.5498 | 5688.062 | 4.1065 | 0 | 4.1065 | 2.456 | 0 | 2.456 | 0 | 3.6787 | -3100.8184 | -3100.4465 | 28.59 | 47.6 | 51.3 | 51.3 | 47.6 | 5.0794 | 5.0794 | 5.0794 | 5.0794
257 | 7 | 1287 | Rest | 00:05:00 | 2024-08-07 10:23:11 | 2024-08-07 10:28:10 | 0 | 0 | 0 | 0 | 0 | 0 | 0 | 0 | 0 | 0 | 0 | 0 | 0 | 0 | 0 | 2.593 | 0 | 0 | 3.0022 | 0 | 0 | 0 | 0 | 0 | 0 | 44.2 | 51.3 | 50.2 | 51.5 | 50.2 | 5.0794 | 5.0794 | 5.0794 | 5.0794
258 | 3 | 1288 | CC Chg | 01:33:46 | 2024-08-07 10:28:11 | 2024-08-07 12:01:54 | 2.4226 | 2422.59 | 2.4226 | 2422.59 | 0 | 0 | -2.4226 | 9.3052 | 9305.18 | 9.3052 | 9305.18 | 0 | 0 | -9.3052 | 7558.186 | 3.0463 | 3.0463 | 0 | 4.2001 | 4.2001 | 0 | 3.8526 | 0 | 1549.8512 | 1549.8512 | 28.4 | 50.2 | 48.7 | 50.2 | 48.1 | 5.0794 | 5.0794 | 5.0794 | 5.0794
258 | 4 | 1289 | CV Chg | 00:22:55 | 2024-08-07 12:01:55 | 2024-08-07 12:24:49 | 0.1849 | 184.92 | 0.1849 | 184.92 | 0 | 0 | -0.1849 | 0.7768 | 776.78 | 0.7768 | 776.78 | 0 | 0 | -0.7768 | 0 | 4.1998 | 4.1998 | 0 | 4.2005 | 4.2005 | 0 | 4.2005 | 0 | 1550.2233 | 61.8738 | 830.65 | 48.7 | 47.6 | 48.7 | 47.6 | 5.0794 | 5.0794 | 5.0794 | 5.0794
258 | 5 | 1290 | Rest | 00:05:00 | 2024-08-07 12:24:50 | 2024-08-07 12:29:49 | 0 | 0 | 0 | 0 | 0 | 0 | 0 | 0 | 0 | 0 | 0 | 0 | 0 | 0 | 0 | 4.1989 | 0 | 0 | 4.1952 | 0 | 0 | 0 | 0 | 0 | 0 | 25.05 | 47.7 | 47.5 | 47.7 | 47.5 | 5.0794 | 5.0794 | 5.0794 | 5.0794
258 | 6 | 1291 | CC DChg | 00:50:25 | 2024-08-07 12:29:50 | 2024-08-07 13:20:14 | 2.6053 | 2605.33 | 0 | 0 | 2.6053 | 2605.33 | 2.6053 | 9.5212 | 9521.22 | 0 | 0 | 9.5212 | 9521.22 | 9.5212 | 5748.3387 | 4.1065 | 0 | 4.1065 | 2.4749 | 0 | 2.4749 | 0 | 3.6675 | -3100.4465 | -3100.4465 | 28.6 | 47.5 | 45.2 | 48.6 | 36.5 | 5.0794 | 5.0794 | 5.0794 | 5.0794
258 | 7 | 1292 | Rest | 00:05:00 | 2024-08-07 13:20:15 | 2024-08-07 13:25:14 | 0 | 0 | 0 | 0 | 0 | 0 | 0 | 0 | 0 | 0 | 0 | 0 | 0 | 0 | 0 | 2.6159 | 0 | 0 | 3.0075 | 0 | 0 | 0 | 0 | 0 | 0 | 45.5 | 45.3 | 44.3 | 45.3 | 44.3 | 5.0794 | 5.0794 | 5.0794 | 5.0794
259 | 3 | 1293 | CC Chg | 01:33:16 | 2024-08-07 13:25:15 | 2024-08-07 14:58:31 | 2.4097 | 2409.68 | 2.4097 | 2409.68 | 0 | 0 | -2.4097 | 9.2588 | 9258.78 | 9.2588 | 9258.78 | 0 | 0 | -9.2588 | 7558.5014 | 3.0525 | 3.0525 | 0 | 4.2001 | 4.2001 | 0 | 3.8511 | 0 | 1550.2233 | 1550.2233 | 29 | 44.3 | 46.2 | 46.2 | 42.9 | 5.0794 | 5.0794 | 5.0794 | 5.0794
259 | 4 | 1294 | CV Chg | 00:23:53 | 2024-08-07 14:58:32 | 2024-08-07 15:22:24 | 0.1948 | 194.79 | 0.1948 | 194.79 | 0 | 0 | -0.1948 | 0.8182 | 818.23 | 0.8182 | 818.23 | 0 | 0 | -0.8182 | 0 | 4.1998 | 4.1998 | 0 | 4.2005 | 4.2005 | 0 | 4.2005 | 0 | 1549.8512 | 61.9296 | 830.65 | 46.2 | 45.6 | 46.3 | 45.6 | 5.0794 | 5.0794 | 5.0794 | 5.0794
259 | 5 | 1295 | Rest | 00:05:00 | 2024-08-07 15:22:25 | 2024-08-07 15:27:24 | 0 | 0 | 0 | 0 | 0 | 0 | 0 | 0 | 0 | 0 | 0 | 0 | 0 | 0 | 0 | 4.1986 | 0 | 0 | 4.1949 | 0 | 0 | 0 | 0 | 0 | 0 | 30.03 | 45.6 | 45.5 | 45.6 | 45.5 | 5.0794 | 5.0794 | 5.0794 | 5.0794
259 | 6 | 1296 | CC DChg | 00:50:26 | 2024-08-07 15:27:25 | 2024-08-07 16:17:50 | 2.6062 | 2606.17 | 0 | 0 | 2.6062 | 2606.17 | 2.6062 | 9.5376 | 9537.65 | 0 | 0 | 9.5376 | 9537.65 | 9.5376 | 5689.6553 | 4.1034 | 0 | 4.1034 | 2.4544 | 0 | 2.4544 | 0 | 3.6765 | -3100.4465 | -3100.0742 | 29.5 | 45.5 | 50.3 | 50.3 | 45.5 | 5.0794 | 5.0794 | 5.0794 | 5.0794
259 | 7 | 1297 | Rest | 00:05:00 | 2024-08-07 16:17:51 | 2024-08-07 16:22:50 | 0 | 0 | 0 | 0 | 0 | 0 | 0 | 0 | 0 | 0 | 0 | 0 | 0 | 0 | 0 | 2.5933 | 0 | 0 | 3.0025 | 0 | 0 | 0 | 0 | 0 | 0 | 44.8 | 50.3 | 49.1 | 50.4 | 49.1 | 5.0794 | 5.0794 | 5.0794 | 5.0794
260 | 3 | 1298 | CC Chg | 01:33:41 | 2024-08-07 16:22:51 | 2024-08-07 17:56:31 | 2.4204 | 2420.44 | 2.4204 | 2420.44 | 0 | 0 | -2.4204 | 9.2978 | 9297.85 | 9.2978 | 9297.85 | 0 | 0 | -9.2978 | 7553.5043 | 3.0466 | 3.0466 | 0 | 4.2001 | 4.2001 | 0 | 3.8532 | 0 | 1550.2233 | 1550.2233 | 28.4 | 49.1 | 48.3 | 49.1 | 47.1 | 5.0794 | 5.0794 | 5.0794 | 5.0794
260 | 4 | 1299 | CV Chg | 00:22:55 | 2024-08-07 17:56:32 | 2024-08-07 18:19:26 | 0.1861 | 186.07 | 0.1861 | 186.07 | 0 | 0 | -0.1861 | 0.7816 | 781.56 | 0.7816 | 781.56 | 0 | 0 | -0.7816 | 0 | 4.2001 | 4.2001 | 0 | 4.2005 | 4.2005 | 0 | 4.2005 | 0 | 1549.8512 | 61.756 | 0 | 48.3 | 47.5 | 48.4 | 47.5 | 5.0794 | 5.0794 | 5.0794 | 5.0794
260 | 5 | 1300 | Rest | 00:05:00 | 2024-08-07 18:19:27 | 2024-08-07 18:24:26 | 0 | 0 | 0 | 0 | 0 | 0 | 0 | 0 | 0 | 0 | 0 | 0 | 0 | 0 | 0 | 4.1989 | 0 | 0 | 4.1949 | 0 | 0 | 0 | 0 | 0 | 0 | 25.1 | 47.5 | 47.4 | 47.5 | 47.4 | 5.0794 | 5.0794 | 5.0794 | 5.0794
260 | 6 | 1301 | CC DChg | 00:50:26 | 2024-08-07 18:24:27 | 2024-08-07 19:14:52 | 2.6062 | 2606.17 | 0 | 0 | 2.6062 | 2606.17 | 2.6062 | 9.544 | 9543.98 | 0 | 0 | 9.544 | 9543.98 | 9.544 | 5747.9951 | 4.1062 | 0 | 4.1062 | 2.474 | 0 | 2.474 | 0 | 3.6787 | -3100.8184 | -3100.0742 | 28.59 | 47.4 | 51.7 | 51.7 | 47.4 | 5.0794 | 5.0794 | 5.0794 | 5.0794
260 | 7 | 1302 | Rest | 00:05:00 | 2024-08-07 19:14:53 | 2024-08-07 19:19:52 | 0 | 0 | 0 | 0 | 0 | 0 | 0 | 0 | 0 | 0 | 0 | 0 | 0 | 0 | 0 | 2.6057 | 0 | 0 | 3.0038 | 0 | 0 | 0 | 0 | 0 | 0 | 42.5 | 51.7 | 50.5 | 51.7 | 50.5 | 5.0794 | 5.0794 | 5.0794 | 5.0794
261 | 3 | 1303 | CC Chg | 01:33:59 | 2024-08-07 19:19:53 | 2024-08-07 20:53:51 | 2.4282 | 2428.19 | 2.4282 | 2428.19 | 0 | 0 | -2.4282 | 9.3287 | 9328.74 | 9.3287 | 9328.74 | 0 | 0 | -9.3287 | 7581.7431 | 3.0472 | 3.0472 | 0 | 4.2001 | 4.2001 | 0 | 3.8529 | 0 | 1550.2233 | 1550.5953 | 28 | 50.5 | 50.6 | 50.6 | 48.4 | 5.0794 | 5.0794 | 5.0794 | 5.0794
261 | 4 | 1304 | CV Chg | 00:22:00 | 2024-08-07 20:53:52 | 2024-08-07 21:15:51 | 0.1785 | 178.54 | 0.1785 | 178.54 | 0 | 0 | -0.1785 | 0.7499 | 749.94 | 0.7499 | 749.94 | 0 | 0 | -0.7499 | 0 | 4.2001 | 4.2001 | 0 | 4.2008 | 4.2008 | 0 | 4.2005 | 0 | 1550.2233 | 61.9606 | 0 | 50.6 | 49.7 | 50.7 | 49.7 | 5.0794 | 5.0794 | 5.0794 | 5.0794
261 | 5 | 1305 | Rest | 00:05:00 | 2024-08-07 21:15:52 | 2024-08-07 21:20:51 | 0 | 0 | 0 | 0 | 0 | 0 | 0 | 0 | 0 | 0 | 0 | 0 | 0 | 0 | 0 | 4.1989 | 0 | 0 | 4.1952 | 0 | 0 | 0 | 0 | 0 | 0 | 30.02 | 49.7 | 49.5 | 49.7 | 49.5 | 5.0794 | 5.0794 | 5.0794 | 5.0794
261 | 6 | 1306 | CC DChg | 00:50:26 | 2024-08-07 21:20:52 | 2024-08-07 22:11:17 | 2.6062 | 2606.17 | 0 | 0 | 2.6062 | 2606.17 | 2.6062 | 9.5502 | 9550.25 | 0 | 0 | 9.5502 | 9550.25 | 9.5502 | 5827.7028 | 4.1084 | 0 | 4.1084 | 2.4984 | 0 | 2.4984 | 0 | 3.6809 | -3100.4465 | -3100.8184 | 28 | 49.5 | 52.9 | 52.9 | 49.5 | 5.0794 | 5.0794 | 5.0794 | 5.0794
261 | 7 | 1307 | Rest | 00:05:00 | 2024-08-07 22:11:18 | 2024-08-07 22:16:17 | 0 | 0 | 0 | 0 | 0 | 0 | 0 | 0 | 0 | 0 | 0 | 0 | 0 | 0 | 0 | 2.6237 | 0 | 0 | 3.0053 | 0 | 0 | 0 | 0 | 0 | 0 | 40.39 | 52.9 | 51.6 | 53 | 51.6 | 5.0794 | 5.0794 | 5.0794 | 5.0794
262 | 3 | 1308 | CC Chg | 01:33:51 | 2024-08-07 22:16:18 | 2024-08-07 23:50:08 | 2.4247 | 2424.71 | 2.4247 | 2424.71 | 0 | 0 | -2.4247 | 9.3137 | 9313.71 | 9.3137 | 9313.71 | 0 | 0 | -9.3137 | 7581.0662 | 3.0487 | 3.0487 | 0 | 4.2001 | 4.2001 | 0 | 3.8526 | 0 | 1550.2233 | 1549.8512 | 28 | 51.6 | 49.7 | 51.6 | 49.3 | 5.0794 | 5.0794 | 5.0794 | 5.0794
262 | 4 | 1309 | CV Chg | 00:22:32 | 2024-08-07 23:50:09 | 2024-08-08 00:12:40 | 0.1815 | 181.47 | 0.1815 | 181.47 | 0 | 0 | -0.1815 | 0.7623 | 762.27 | 0.7623 | 762.27 | 0 | 0 | -0.7623 | 0 | 4.2001 | 4.2001 | 0 | 4.2005 | 4.2005 | 0 | 4.2005 | 0 | 1550.2233 | 61.8862 | 0 | 49.7 | 49.6 | 49.8 | 49.5 | 5.0794 | 5.0794 | 5.0794 | 5.0794
262 | 5 | 1310 | Rest | 00:05:00 | 2024-08-08 00:12:41 | 2024-08-08 00:17:40 | 0 | 0 | 0 | 0 | 0 | 0 | 0 | 0 | 0 | 0 | 0 | 0 | 0 | 0 | 0 | 4.1989 | 0 | 0 | 4.1952 | 0 | 0 | 0 | 0 | 0 | 0 | 25.05 | 49.6 | 49.8 | 49.8 | 49.6 | 5.0794 | 5.0794 | 5.0794 | 5.0794
262 | 6 | 1311 | CC DChg | 00:50:26 | 2024-08-08 00:17:41 | 2024-08-08 01:08:07 | 2.6062 | 2606.16 | 0 | 0 | 2.6062 | 2606.16 | 2.6062 | 9.5517 | 9551.67 | 0 | 0 | 9.5517 | 9551.67 | 9.5517 | 5776.513 | 4.1084 | 0 | 4.1084 | 2.4842 | 0 | 2.4842 | 0 | 3.6818 | -3100.0742 | -3100.4465 | 28 | 49.8 | 53.4 | 53.4 | 49.8 | 5.0794 | 5.0794 | 5.0794 | 5.0794
262 | 7 | 1312 | Rest | 00:05:00 | 2024-08-08 01:08:08 | 2024-08-08 01:13:07 | 0 | 0 | 0 | 0 | 0 | 0 | 0 | 0 | 0 | 0 | 0 | 0 | 0 | 0 | 0 | 2.6128 | 0 | 0 | 3.0038 | 0 | 0 | 0 | 0 | 0 | 0 | 41.5 | 53.4 | 52.2 | 53.5 | 52.2 | 5.0794 | 5.0794 | 5.0794 | 5.0794
263 | 3 | 1313 | CC Chg | 01:33:54 | 2024-08-08 01:13:08 | 2024-08-08 02:47:01 | 2.426 | 2425.99 | 2.426 | 2425.99 | 0 | 0 | -2.426 | 9.3185 | 9318.53 | 9.3185 | 9318.53 | 0 | 0 | -9.3185 | 7572.8486 | 3.0469 | 3.0469 | 0 | 4.2001 | 4.2001 | 0 | 3.8526 | 0 | 1550.2233 | 1550.2233 | 27.8 | 52.2 | 50 | 52.2 | 49.7 | 5.0794 | 5.0794 | 5.0794 | 5.0794
263 | 4 | 1314 | CV Chg | 00:22:23 | 2024-08-08 02:47:02 | 2024-08-08 03:09:24 | 0.18 | 180.01 | 0.18 | 180.01 | 0 | 0 | -0.18 | 0.7561 | 756.13 | 0.7561 | 756.13 | 0 | 0 | -0.7561 | 0 | 4.2001 | 4.2001 | 0 | 4.2008 | 4.2008 | 0 | 4.2005 | 0 | 1549.8512 | 61.9916 | 0 | 50 | 48.8 | 50 | 48.8 | 5.0794 | 5.0794 | 5.0794 | 5.0794
263 | 5 | 1315 | Rest | 00:05:00 | 2024-08-08 03:09:25 | 2024-08-08 03:14:24 | 0 | 0 | 0 | 0 | 0 | 0 | 0 | 0 | 0 | 0 | 0 | 0 | 0 | 0 | 0 | 4.1989 | 0 | 0 | 4.1952 | 0 | 0 | 0 | 0 | 0 | 0 | 30 | 48.8 | 48.7 | 48.8 | 48.7 | 5.0794 | 5.0794 | 5.0794 | 5.0794
263 | 6 | 1316 | CC DChg | 00:50:26 | 2024-08-08 03:14:25 | 2024-08-08 04:04:50 | 2.6062 | 2606.16 | 0 | 0 | 2.6062 | 2606.16 | 2.6062 | 9.5494 | 9549.38 | 0 | 0 | 9.5494 | 9549.38 | 9.5494 | 5744.7122 | 4.1075 | 0 | 4.1075 | 2.4743 | 0 | 2.4743 | 0 | 3.6809 | -3100.4465 | -3100.8184 | 28.3 | 48.7 | 53.9 | 53.9 | 48.7 | 5.0794 | 5.0794 | 5.0794 | 5.0794
263 | 7 | 1317 | Rest | 00:05:00 | 2024-08-08 04:04:51 | 2024-08-08 04:09:50 | 0 | 0 | 0 | 0 | 0 | 0 | 0 | 0 | 0 | 0 | 0 | 0 | 0 | 0 | 0 | 2.6042 | 0 | 0 | 3.0025 | 0 | 0 | 0 | 0 | 0 | 0 | 41.89 | 53.9 | 52.6 | 54 | 52.6 | 5.0794 | 5.0794 | 5.0794 | 5.0794
264 | 3 | 1318 | CC Chg | 01:33:56 | 2024-08-08 04:09:51 | 2024-08-08 05:43:46 | 2.427 | 2426.97 | 2.427 | 2426.97 | 0 | 0 | -2.427 | 9.3221 | 9322.13 | 9.3221 | 9322.13 | 0 | 0 | -9.3221 | 7567.7578 | 3.0456 | 3.0456 | 0 | 4.2001 | 4.2001 | 0 | 3.8523 | 0 | 1549.8512 | 1550.2233 | 27.8 | 52.6 | 50.3 | 52.6 | 50.2 | 5.0794 | 5.0794 | 5.0794 | 5.0794
264 | 4 | 1319 | CV Chg | 00:22:18 | 2024-08-08 05:43:47 | 2024-08-08 06:06:04 | 0.1791 | 179.13 | 0.1791 | 179.13 | 0 | 0 | -0.1791 | 0.7525 | 752.45 | 0.7525 | 752.45 | 0 | 0 | -0.7525 | 0 | 4.2001 | 4.2001 | 0 | 4.2005 | 4.2005 | 0 | 4.2005 | 0 | 1550.2233 | 61.8676 | 0 | 50.4 | 49.2 | 50.4 | 49.2 | 5.0794 | 5.0794 | 5.0794 | 5.0794
264 | 5 | 1320 | Rest | 00:05:00 | 2024-08-08 06:06:05 | 2024-08-08 06:11:04 | 0 | 0 | 0 | 0 | 0 | 0 | 0 | 0 | 0 | 0 | 0 | 0 | 0 | 0 | 0 | 4.1989 | 0 | 0 | 4.1952 | 0 | 0 | 0 | 0 | 0 | 0 | 25.05 | 49.2 | 49.1 | 49.2 | 49.1 | 5.0794 | 5.0794 | 5.0794 | 5.0794
264 | 6 | 1321 | CC DChg | 00:50:25 | 2024-08-08 06:11:05 | 2024-08-08 07:01:29 | 2.6053 | 2605.31 | 0 | 0 | 2.6053 | 2605.31 | 2.6053 | 9.5457 | 9545.72 | 0 | 0 | 9.5457 | 9545.72 | 9.5457 | 5755.9557 | 4.1081 | 0 | 4.1081 | 2.4786 | 0 | 2.4786 | 0 | 3.6806 | -3100.8184 | -3100.4465 | 28.09 | 49.1 | 53 | 53 | 49.1 | 5.0794 | 5.0794 | 5.0794 | 5.0794
264 | 7 | 1322 | Rest | 00:05:00 | 2024-08-08 07:01:30 | 2024-08-08 07:06:29 | 0 | 0 | 0 | 0 | 0 | 0 | 0 | 0 | 0 | 0 | 0 | 0 | 0 | 0 | 0 | 2.6082 | 0 | 0 | 3.0029 | 0 | 0 | 0 | 0 | 0 | 0 | 41.8 | 53 | 52 | 53.1 | 52 | 5.0794 | 5.0794 | 5.0794 | 5.0794
265 | 3 | 1323 | CC Chg | 01:33:55 | 2024-08-08 07:06:30 | 2024-08-08 08:40:24 | 2.4265 | 2426.47 | 2.4265 | 2426.47 | 0 | 0 | -2.4265 | 9.3201 | 9320.12 | 9.3201 | 9320.12 | 0 | 0 | -9.3201 | 7572.3075 | 3.0466 | 3.0466 | 0 | 4.2001 | 4.2001 | 0 | 3.8523 | 0 | 1549.8512 | 1549.8512 | 28.2 | 52 | 50.5 | 52 | 50.5 | 5.0794 | 5.0794 | 5.0794 | 5.0794
265 | 4 | 1324 | CV Chg | 00:22:10 | 2024-08-08 08:40:25 | 2024-08-08 09:02:34 | 0.1787 | 178.68 | 0.1787 | 178.68 | 0 | 0 | -0.1787 | 0.7505 | 750.53 | 0.7505 | 750.53 | 0 | 0 | -0.7505 | 0 | 4.2001 | 4.2001 | 0 | 4.2005 | 4.2005 | 0 | 4.2005 | 0 | 1550.5953 | 61.9668 | 0 | 50.5 | 49.3 | 50.5 | 49.3 | 5.0794 | 5.0794 | 5.0794 | 5.0794
265 | 5 | 1325 | Rest | 00:05:00 | 2024-08-08 09:02:35 | 2024-08-08 09:07:34 | 0 | 0 | 0 | 0 | 0 | 0 | 0 | 0 | 0 | 0 | 0 | 0 | 0 | 0 | 0 | 4.1989 | 0 | 0 | 4.1952 | 0 | 0 | 0 | 0 | 0 | 0 | 25.01 | 49.3 | 49.1 | 49.3 | 49.1 | 5.0794 | 5.0794 | 5.0794 | 5.0794
265 | 6 | 1326 | CC DChg | 00:50:24 | 2024-08-08 09:07:35 | 2024-08-08 09:57:58 | 2.6044 | 2604.44 | 0 | 0 | 2.6044 | 2604.44 | 2.6044 | 9.5429 | 9542.91 | 0 | 0 | 9.5429 | 9542.91 | 9.5429 | 5808.1823 | 4.1078 | 0 | 4.1078 | 2.4935 | 0 | 2.4935 | 0 | 3.6802 | -3100.4465 | -3100.4465 | 28.2 | 49.1 | 52.7 | 52.7 | 49.1 | 5.0794 | 5.0794 | 5.0794 | 5.0794
265 | 7 | 1327 | Rest | 00:05:00 | 2024-08-08 09:57:59 | 2024-08-08 10:02:57 | 0 | 0 | 0 | 0 | 0 | 0 | 0 | 0 | 0 | 0 | 0 | 0 | 0 | 0 | 0 | 2.6203 | 0 | 0 | 3.0047 | 0 | 0 | 0 | 0 | 0 | 0 | 40.9 | 52.7 | 51.4 | 52.7 | 51.4 | 5.0794 | 5.0794 | 5.0794 | 5.0794
266 | 3 | 1328 | CC Chg | 01:33:42 | 2024-08-08 10:02:58 | 2024-08-08 11:36:39 | 2.4209 | 2420.88 | 2.4209 | 2420.88 | 0 | 0 | -2.4209 | 9.2987 | 9298.67 | 9.2987 | 9298.67 | 0 | 0 | -9.2987 | 7565.0437 | 3.0481 | 3.0481 | 0 | 4.2001 | 4.2001 | 0 | 3.8529 | 0 | 1549.8512 | 1549.8512 | 28 | 51.4 | 49.4 | 51.4 | 49.3 | 5.0794 | 5.0794 | 5.0794 | 5.0794
266 | 4 | 1329 | CV Chg | 00:22:43 | 2024-08-08 11:36:40 | 2024-08-08 11:59:22 | 0.1832 | 183.2 | 0.1832 | 183.2 | 0 | 0 | -0.1832 | 0.7695 | 769.53 | 0.7695 | 769.53 | 0 | 0 | -0.7695 | 0 | 4.2001 | 4.2001 | 0 | 4.2005 | 4.2005 | 0 | 4.2005 | 0 | 1550.5953 | 61.9358 | 0 | 49.4 | 48.1 | 49.4 | 48.1 | 5.0794 | 5.0794 | 5.0794 | 5.0794
266 | 5 | 1330 | Rest | 00:05:00 | 2024-08-08 11:59:23 | 2024-08-08 12:04:22 | 0 | 0 | 0 | 0 | 0 | 0 | 0 | 0 | 0 | 0 | 0 | 0 | 0 | 0 | 0 | 4.1989 | 0 | 0 | 4.1952 | 0 | 0 | 0 | 0 | 0 | 0 | 25.03 | 48.1 | 47.9 | 48.1 | 47.9 | 5.0794 | 5.0794 | 5.0794 | 5.0794
266 | 6 | 1331 | CC DChg | 00:50:23 | 2024-08-08 12:04:23 | 2024-08-08 12:54:45 | 2.6036 | 2603.61 | 0 | 0 | 2.6036 | 2603.61 | 2.6036 | 9.5335 | 9533.46 | 0 | 0 | 9.5335 | 9533.46 | 9.5335 | 5700.1288 | 4.1065 | 0 | 4.1065 | 2.4622 | 0 | 2.4622 | 0 | 3.6778 | -3100.4465 | -3100.0742 | 28.6 | 47.9 | 50.6 | 50.6 | 47.9 | 5.0794 | 5.0794 | 5.0794 | 5.0794
266 | 7 | 1332 | Rest | 00:05:00 | 2024-08-08 12:54:46 | 2024-08-08 12:59:45 | 0 | 0 | 0 | 0 | 0 | 0 | 0 | 0 | 0 | 0 | 0 | 0 | 0 | 0 | 0 | 2.5983 | 0 | 0 | 3.0029 | 0 | 0 | 0 | 0 | 0 | 0 | 43.9 | 50.6 | 49.3 | 50.6 | 49.3 | 5.0794 | 5.0794 | 5.0794 | 5.0794
267 | 3 | 1333 | CC Chg | 01:33:41 | 2024-08-08 12:59:46 | 2024-08-08 14:33:26 | 2.4205 | 2420.49 | 2.4205 | 2420.49 | 0 | 0 | -2.4205 | 9.2993 | 9299.3 | 9.2993 | 9299.3 | 0 | 0 | -9.2993 | 7555.6787 | 3.0469 | 3.0469 | 0 | 4.2001 | 4.2001 | 0 | 3.8542 | 0 | 1550.2233 | 1550.5953 | 28.4 | 49.3 | 49.5 | 49.5 | 47.5 | 5.0794 | 5.0794 | 5.0794 | 5.0794
267 | 4 | 1334 | CV Chg | 00:22:40 | 2024-08-08 14:33:27 | 2024-08-08 14:56:06 | 0.1833 | 183.29 | 0.1833 | 183.29 | 0 | 0 | -0.1833 | 0.7699 | 769.9 | 0.7699 | 769.9 | 0 | 0 | -0.7699 | 0 | 4.2001 | 4.2001 | 0 | 4.2008 | 4.2008 | 0 | 4.2005 | 0 | 1550.2233 | 61.9792 | 0 | 49.5 | 48.3 | 49.5 | 48.3 | 5.0794 | 5.0794 | 5.0794 | 5.0794
267 | 5 | 1335 | Rest | 00:05:00 | 2024-08-08 14:56:07 | 2024-08-08 15:01:06 | 0 | 0 | 0 | 0 | 0 | 0 | 0 | 0 | 0 | 0 | 0 | 0 | 0 | 0 | 0 | 4.1989 | 0 | 0 | 4.1952 | 0 | 0 | 0 | 0 | 0 | 0 | 30.01 | 48.3 | 48.1 | 48.3 | 48.1 | 5.0794 | 5.0794 | 5.0794 | 5.0794
267 | 6 | 1336 | CC DChg | 00:50:22 | 2024-08-08 15:01:07 | 2024-08-08 15:51:28 | 2.6027 | 2602.74 | 0 | 0 | 2.6027 | 2602.74 | 2.6027 | 9.5315 | 9531.47 | 0 | 0 | 9.5315 | 9531.47 | 9.5315 | 5808.8402 | 4.1068 | 0 | 4.1068 | 2.4938 | 0 | 2.4938 | 0 | 3.6781 | -3100.0742 | -3100.4465 | 28.5 | 48.1 | 50.6 | 50.6 | 48.1 | 5.0794 | 5.0794 | 5.0794 | 5.0794
267 | 7 | 1337 | Rest | 00:05:00 | 2024-08-08 15:51:29 | 2024-08-08 15:56:28 | 0 | 0 | 0 | 0 | 0 | 0 | 0 | 0 | 0 | 0 | 0 | 0 | 0 | 0 | 0 | 2.6228 | 0 | 0 | 3.0056 | 0 | 0 | 0 | 0 | 0 | 0 | 41.6 | 50.6 | 49.3 | 50.7 | 49.3 | 5.0794 | 5.0794 | 5.0794 | 5.0794
268 | 3 | 1338 | CC Chg | 01:33:26 | 2024-08-08 15:56:29 | 2024-08-08 17:29:54 | 2.414 | 2414.02 | 2.414 | 2414.02 | 0 | 0 | -2.414 | 9.2736 | 9273.6 | 9.2736 | 9273.6 | 0 | 0 | -9.2736 | 7553.7725 | 3.0497 | 3.0497 | 0 | 4.2001 | 4.2001 | 0 | 3.8498 | 0 | 1550.2233 | 1550.5953 | 28.4 | 49.3 | 48.2 | 49.3 | 47.6 | 5.0794 | 5.0794 | 5.0794 | 5.0794
268 | 4 | 1339 | CV Chg | 00:23:12 | 2024-08-08 17:29:55 | 2024-08-08 17:53:06 | 0.1885 | 188.54 | 0.1885 | 188.54 | 0 | 0 | -0.1885 | 0.792 | 791.95 | 0.792 | 791.95 | 0 | 0 | -0.792 | 0 | 4.2001 | 4.2001 | 0 | 4.2005 | 4.2005 | 0 | 4.2005 | 0 | 1550.2233 | 61.9358 | 0 | 48.2 | 48.2 | 48.3 | 48.1 | 5.0794 | 5.0794 | 5.0794 | 5.0794
268 | 5 | 1340 | Rest | 00:05:00 | 2024-08-08 17:53:07 | 2024-08-08 17:58:06 | 0 | 0 | 0 | 0 | 0 | 0 | 0 | 0 | 0 | 0 | 0 | 0 | 0 | 0 | 0 | 4.1989 | 0 | 0 | 4.1952 | 0 | 0 | 0 | 0 | 0 | 0 | 25.03 | 48.1 | 48.2 | 48.2 | 48.1 | 5.0794 | 5.0794 | 5.0794 | 5.0794
268 | 6 | 1341 | CC DChg | 00:50:22 | 2024-08-08 17:58:07 | 2024-08-08 18:48:28 | 2.6028 | 2602.76 | 0 | 0 | 2.6028 | 2602.76 | 2.6028 | 9.5322 | 9532.24 | 0 | 0 | 9.5322 | 9532.24 | 9.5322 | 5703.6518 | 4.1068 | 0 | 4.1068 | 2.464 | 0 | 2.464 | 0 | 3.6784 | -3100.8184 | -3100.4465 | 28.49 | 48.2 | 51.1 | 51.1 | 48.2 | 5.0794 | 5.0794 | 5.0794 | 5.0794
268 | 7 | 1342 | Rest | 00:05:00 | 2024-08-08 18:48:29 | 2024-08-08 18:53:28 | 0 | 0 | 0 | 0 | 0 | 0 | 0 | 0 | 0 | 0 | 0 | 0 | 0 | 0 | 0 | 2.6001 | 0 | 0 | 3.0025 | 0 | 0 | 0 | 0 | 0 | 0 | 43.9 | 51.1 | 49.8 | 51.1 | 49.8 | 5.0794 | 5.0794 | 5.0794 | 5.0794
269 | 3 | 1343 | CC Chg | 01:33:25 | 2024-08-08 18:53:29 | 2024-08-08 20:26:53 | 2.4136 | 2413.57 | 2.4136 | 2413.57 | 0 | 0 | -2.4136 | 9.2709 | 9270.9 | 9.2709 | 9270.9 | 0 | 0 | -9.2709 | 7534.0728 | 3.0469 | 3.0469 | 0 | 4.2001 | 4.2001 | 0 | 3.8495 | 0 | 1549.8512 | 1550.2233 | 28.6 | 49.7 | 48 | 49.7 | 47.9 | 5.0794 | 5.0794 | 5.0794 | 5.0794
269 | 4 | 1344 | CV Chg | 00:23:18 | 2024-08-08 20:26:54 | 2024-08-08 20:50:11 | 0.1889 | 188.89 | 0.1889 | 188.89 | 0 | 0 | -0.1889 | 0.7934 | 793.44 | 0.7934 | 793.44 | 0 | 0 | -0.7934 | 0 | 4.2001 | 4.2001 | 0 | 4.2005 | 4.2005 | 0 | 4.2005 | 0 | 1549.8512 | 61.9978 | 0 | 48 | 47.1 | 48 | 47.1 | 5.0794 | 5.0794 | 5.0794 | 5.0794
269 | 5 | 1345 | Rest | 00:05:00 | 2024-08-08 20:50:12 | 2024-08-08 20:55:11 | 0 | 0 | 0 | 0 | 0 | 0 | 0 | 0 | 0 | 0 | 0 | 0 | 0 | 0 | 0 | 4.1989 | 0 | 0 | 4.1949 | 0 | 0 | 0 | 0 | 0 | 0 | 25 | 47.1 | 47.1 | 47.1 | 47.1 | 5.0794 | 5.0794 | 5.0794 | 5.0794
269 | 6 | 1346 | CC DChg | 00:50:21 | 2024-08-08 20:55:12 | 2024-08-08 21:45:32 | 2.6019 | 2601.88 | 0 | 0 | 2.6019 | 2601.88 | 2.6019 | 9.5277 | 9527.68 | 0 | 0 | 9.5277 | 9527.68 | 9.5277 | 5784.6835 | 4.1053 | 0 | 4.1053 | 2.486 | 0 | 2.486 | 0 | 3.6778 | -3100.4465 | -3100.8184 | 28.9 | 47.1 | 51.5 | 51.5 | 47.1 | 5.0794 | 5.0794 | 5.0794 | 5.0794
269 | 7 | 1347 | Rest | 00:05:00 | 2024-08-08 21:45:33 | 2024-08-08 21:50:32 | 0 | 0 | 0 | 0 | 0 | 0 | 0 | 0 | 0 | 0 | 0 | 0 | 0 | 0 | 0 | 2.6156 | 0 | 0 | 3.0044 | 0 | 0 | 0 | 0 | 0 | 0 | 41.79 | 51.5 | 50.2 | 51.6 | 50.2 | 5.0794 | 5.0794 | 5.0794 | 5.0794
270 | 3 | 1348 | CC Chg | 01:33:26 | 2024-08-08 21:50:33 | 2024-08-08 23:23:58 | 2.414 | 2414.01 | 2.414 | 2414.01 | 0 | 0 | -2.414 | 9.2728 | 9272.82 | 9.2728 | 9272.82 | 0 | 0 | -9.2728 | 7545.598 | 3.0484 | 3.0484 | 0 | 4.2001 | 4.2001 | 0 | 3.8498 | 0 | 1550.2233 | 1550.2233 | 28.4 | 50.2 | 48.2 | 50.2 | 48.1 | 5.0794 | 5.0794 | 5.0794 | 5.0794
270 | 4 | 1349 | CV Chg | 00:23:12 | 2024-08-08 23:23:59 | 2024-08-08 23:47:10 | 0.1879 | 187.93 | 0.1879 | 187.93 | 0 | 0 | -0.1879 | 0.7894 | 789.43 | 0.7894 | 789.43 | 0 | 0 | -0.7894 | 0 | 4.2001 | 4.2001 | 0 | 4.2005 | 4.2005 | 0 | 4.2008 | 0 | 1550.5953 | 61.942 | 0 | 48.2 | 47.1 | 48.2 | 47.1 | 5.0794 | 5.0794 | 5.0794 | 5.0794
270 | 5 | 1350 | Rest | 00:05:00 | 2024-08-08 23:47:11 | 2024-08-08 23:52:10 | 0 | 0 | 0 | 0 | 0 | 0 | 0 | 0 | 0 | 0 | 0 | 0 | 0 | 0 | 0 | 4.1989 | 0 | 0 | 4.1949 | 0 | 0 | 0 | 0 | 0 | 0 | 25.02 | 47.1 | 47 | 47.1 | 47 | 5.0794 | 5.0794 | 5.0794 | 5.0794
270 | 6 | 1351 | CC DChg | 00:50:20 | 2024-08-08 23:52:11 | 2024-08-09 00:42:30 | 2.601 | 2601.02 | 0 | 0 | 2.601 | 2601.02 | 2.601 | 9.5224 | 9522.36 | 0 | 0 | 9.5224 | 9522.36 | 9.5224 | 5806.1251 | 4.105 | 0 | 4.105 | 2.4922 | 0 | 2.4922 | 0 | 3.6765 | -3100.8184 | -3100.0742 | 28.99 | 47 | 50.8 | 50.8 | 47 | 5.0794 | 5.0794 | 5.0794 | 5.0794
270 | 7 | 1352 | Rest | 00:05:00 | 2024-08-09 00:42:31 | 2024-08-09 00:47:30 | 0 | 0 | 0 | 0 | 0 | 0 | 0 | 0 | 0 | 0 | 0 | 0 | 0 | 0 | 0 | 2.6218 | 0 | 0 | 3.0056 | 0 | 0 | 0 | 0 | 0 | 0 | 41.8 | 50.8 | 49.7 | 50.9 | 49.7 | 5.0794 | 5.0794 | 5.0794 | 5.0794
271 | 3 | 1353 | CC Chg | 01:33:26 | 2024-08-09 00:47:31 | 2024-08-09 02:20:56 | 2.414 | 2413.97 | 2.414 | 2413.97 | 0 | 0 | -2.414 | 9.2727 | 9272.75 | 9.2727 | 9272.75 | 0 | 0 | -9.2727 | 7553.6138 | 3.0497 | 3.0497 | 0 | 4.2001 | 4.2001 | 0 | 3.8498 | 0 | 1549.8512 | 1549.8512 | 28.4 | 49.7 | 48.4 | 49.7 | 48.4 | 5.0794 | 5.0794 | 5.0794 | 5.0794
271 | 4 | 1354 | CV Chg | 00:23:08 | 2024-08-09 02:20:57 | 2024-08-09 02:44:04 | 0.1873 | 187.27 | 0.1873 | 187.27 | 0 | 0 | -0.1873 | 0.7866 | 786.61 | 0.7866 | 786.61 | 0 | 0 | -0.7866 | 0 | 4.1998 | 4.1998 | 0 | 4.2005 | 4.2005 | 0 | 4.2005 | 0 | 1550.2233 | 61.9482 | 830.65 | 48.4 | 47.4 | 48.5 | 47.4 | 5.0794 | 5.0794 | 5.0794 | 5.0794
271 | 5 | 1355 | Rest | 00:05:00 | 2024-08-09 02:44:05 | 2024-08-09 02:49:04 | 0 | 0 | 0 | 0 | 0 | 0 | 0 | 0 | 0 | 0 | 0 | 0 | 0 | 0 | 0 | 4.1989 | 0 | 0 | 4.1952 | 0 | 0 | 0 | 0 | 0 | 0 | 25.02 | 47.4 | 47.3 | 47.4 | 47.3 | 5.0794 | 5.0794 | 5.0794 | 5.0794
271 | 6 | 1356 | CC DChg | 00:50:20 | 2024-08-09 02:49:05 | 2024-08-09 03:39:24 | 2.601 | 2601 | 0 | 0 | 2.601 | 2601 | 2.601 | 9.5224 | 9522.35 | 0 | 0 | 9.5224 | 9522.35 | 9.5224 | 5738.7756 | 4.1056 | 0 | 4.1056 | 2.474 | 0 | 2.474 | 0 | 3.6768 | -3100.0742 | -3100.8184 | 28.9 | 47.3 | 50.2 | 50.2 | 47.3 | 5.0794 | 5.0794 | 5.0794 | 5.0794
271 | 7 | 1357 | Rest | 00:05:00 | 2024-08-09 03:39:25 | 2024-08-09 03:44:24 | 0 | 0 | 0 | 0 | 0 | 0 | 0 | 0 | 0 | 0 | 0 | 0 | 0 | 0 | 0 | 2.6073 | 0 | 0 | 3.0038 | 0 | 0 | 0 | 0 | 0 | 0 | 42.99 | 50.2 | 49 | 50.3 | 49 | 5.0794 | 5.0794 | 5.0794 | 5.0794
272 | 3 | 1358 | CC Chg | 01:33:31 | 2024-08-09 03:44:25 | 2024-08-09 05:17:55 | 2.4161 | 2416.12 | 2.4161 | 2416.12 | 0 | 0 | -2.4161 | 9.2819 | 9281.87 | 9.2819 | 9281.87 | 0 | 0 | -9.2819 | 7550.1681 | 3.0481 | 3.0481 | 0 | 4.2001 | 4.2001 | 0 | 3.8545 | 0 | 1549.8512 | 1550.2233 | 28.6 | 49 | 48.9 | 49.5 | 47.6 | 5.0794 | 5.0794 | 5.0794 | 5.0794
272 | 4 | 1359 | CV Chg | 00:22:57 | 2024-08-09 05:17:56 | 2024-08-09 05:40:52 | 0.1851 | 185.1 | 0.1851 | 185.1 | 0 | 0 | -0.1851 | 0.7775 | 777.53 | 0.7775 | 777.53 | 0 | 0 | -0.7775 | 0 | 4.2001 | 4.2001 | 0 | 4.2008 | 4.2008 | 0 | 4.2005 | 0 | 1549.8512 | 61.9296 | 0 | 48.9 | 47.8 | 48.9 | 47.8 | 5.0794 | 5.0794 | 5.0794 | 5.0794
272 | 5 | 1360 | Rest | 00:05:00 | 2024-08-09 05:40:53 | 2024-08-09 05:45:52 | 0 | 0 | 0 | 0 | 0 | 0 | 0 | 0 | 0 | 0 | 0 | 0 | 0 | 0 | 0 | 4.1989 | 0 | 0 | 4.1949 | 0 | 0 | 0 | 0 | 0 | 0 | 30.03 | 47.8 | 47.7 | 47.8 | 47.7 | 5.0794 | 5.0794 | 5.0794 | 5.0794
272 | 6 | 1361 | CC DChg | 00:50:20 | 2024-08-09 05:45:53 | 2024-08-09 06:36:12 | 2.601 | 2601 | 0 | 0 | 2.601 | 2601 | 2.601 | 9.5232 | 9523.18 | 0 | 0 | 9.5232 | 9523.18 | 9.5232 | 5710.5797 | 4.1059 | 0 | 4.1059 | 2.4662 | 0 | 2.4662 | 0 | 3.6771 | -3100.4465 | -3100.4465 | 28.7 | 47.7 | 50.3 | 50.3 | 47.7 | 5.0794 | 5.0794 | 5.0794 | 5.0794
272 | 7 | 1362 | Rest | 00:05:00 | 2024-08-09 06:36:13 | 2024-08-09 06:41:12 | 0 | 0 | 0 | 0 | 0 | 0 | 0 | 0 | 0 | 0 | 0 | 0 | 0 | 0 | 0 | 2.6017 | 0 | 0 | 3.0032 | 0 | 0 | 0 | 0 | 0 | 0 | 43.7 | 50.3 | 49 | 50.4 | 49 | 5.0794 | 5.0794 | 5.0794 | 5.0794
273 | 3 | 1363 | CC Chg | 01:33:31 | 2024-08-09 06:41:13 | 2024-08-09 08:14:43 | 2.4161 | 2416.15 | 2.4161 | 2416.15 | 0 | 0 | -2.4161 | 9.2827 | 9282.71 | 9.2827 | 9282.71 | 0 | 0 | -9.2827 | 7544.1582 | 3.0472 | 3.0472 | 0 | 4.2001 | 4.2001 | 0 | 3.8551 | 0 | 1550.2233 | 1550.2233 | 28.4 | 49 | 49.1 | 49.1 | 47.4 | 5.0794 | 5.0794 | 5.0794 | 5.0794
273 | 4 | 1364 | CV Chg | 00:22:55 | 2024-08-09 08:14:44 | 2024-08-09 08:37:38 | 0.1848 | 184.84 | 0.1848 | 184.84 | 0 | 0 | -0.1848 | 0.7764 | 776.41 | 0.7764 | 776.41 | 0 | 0 | -0.7764 | 0 | 4.2001 | 4.2001 | 0 | 4.2008 | 4.2008 | 0 | 4.2005 | 0 | 1549.8512 | 61.9296 | 0 | 49.1 | 48.1 | 49.1 | 48.1 | 5.0794 | 5.0794 | 5.0794 | 5.0794
273 | 5 | 1365 | Rest | 00:05:00 | 2024-08-09 08:37:39 | 2024-08-09 08:42:38 | 0 | 0 | 0 | 0 | 0 | 0 | 0 | 0 | 0 | 0 | 0 | 0 | 0 | 0 | 0 | 4.1989 | 0 | 0 | 4.1952 | 0 | 0 | 0 | 0 | 0 | 0 | 30.03 | 48.1 | 48 | 48.1 | 48 | 5.0794 | 5.0794 | 5.0794 | 5.0794
273 | 6 | 1366 | CC DChg | 00:50:19 | 2024-08-09 08:42:39 | 2024-08-09 09:32:57 | 2.6001 | 2600.12 | 0 | 0 | 2.6001 | 2600.12 | 2.6001 | 9.5216 | 9521.55 | 0 | 0 | 9.5216 | 9521.55 | 9.5216 | 5810.8201 | 4.1062 | 0 | 4.1062 | 2.4953 | 0 | 2.4953 | 0 | 3.6775 | -3100.4465 | -3100.4465 | 28.7 | 48 | 50.5 | 50.5 | 48 | 5.0794 | 5.0794 | 5.0794 | 5.0794
273 | 7 | 1367 | Rest | 00:05:00 | 2024-08-09 09:32:58 | 2024-08-09 09:37:57 | 0 | 0 | 0 | 0 | 0 | 0 | 0 | 0 | 0 | 0 | 0 | 0 | 0 | 0 | 0 | 2.6246 | 0 | 0 | 3.0063 | 0 | 0 | 0 | 0 | 0 | 0 | 41.7 | 50.5 | 49.2 | 50.5 | 49.2 | 5.0794 | 5.0794 | 5.0794 | 5.0794
274 | 3 | 1368 | CC Chg | 01:33:22 | 2024-08-09 09:37:58 | 2024-08-09 11:11:19 | 2.4123 | 2412.26 | 2.4123 | 2412.26 | 0 | 0 | -2.4123 | 9.2674 | 9267.41 | 9.2674 | 9267.41 | 0 | 0 | -9.2674 | 7548.2368 | 3.0497 | 3.0497 | 0 | 4.2001 | 4.2001 | 0 | 3.8511 | 0 | 1550.5953 | 1550.2233 | 27.99 | 49.1 | 48.4 | 49.1 | 47.5 | 5.0794 | 5.0794 | 5.0794 | 5.0794
274 | 4 | 1369 | CV Chg | 00:23:08 | 2024-08-09 11:11:20 | 2024-08-09 11:34:27 | 0.1876 | 187.64 | 0.1876 | 187.64 | 0 | 0 | -0.1876 | 0.7882 | 788.2 | 0.7882 | 788.2 | 0 | 0 | -0.7882 | 0 | 4.2001 | 4.2001 | 0 | 4.2005 | 4.2005 | 0 | 4.2005 | 0 | 1550.5953 | 61.8986 | 0 | 48.4 | 47.9 | 48.5 | 47.9 | 5.0794 | 5.0794 | 5.0794 | 5.0794
274 | 5 | 1370 | Rest | 00:05:00 | 2024-08-09 11:34:28 | 2024-08-09 11:39:27 | 0 | 0 | 0 | 0 | 0 | 0 | 0 | 0 | 0 | 0 | 0 | 0 | 0 | 0 | 0 | 4.1989 | 0 | 0 | 4.1952 | 0 | 0 | 0 | 0 | 0 | 0 | 25.04 | 47.9 | 47.9 | 47.9 | 47.9 | 5.0794 | 5.0794 | 5.0794 | 5.0794
274 | 6 | 1371 | CC DChg | 00:50:19 | 2024-08-09 11:39:28 | 2024-08-09 12:29:46 | 2.6002 | 2600.17 | 0 | 0 | 2.6002 | 2600.17 | 2.6002 | 9.5223 | 9522.27 | 0 | 0 | 9.5223 | 9522.27 | 9.5223 | 5711.9867 | 4.1062 | 0 | 4.1062 | 2.4674 | 0 | 2.4674 | 0 | 3.6781 | -3100.0742 | -3100.4465 | 28.7 | 47.9 | 50.9 | 50.9 | 47.9 | 5.0794 | 5.0794 | 5.0794 | 5.0794
274 | 7 | 1372 | Rest | 00:05:00 | 2024-08-09 12:29:47 | 2024-08-09 12:34:46 | 0 | 0 | 0 | 0 | 0 | 0 | 0 | 0 | 0 | 0 | 0 | 0 | 0 | 0 | 0 | 2.602 | 0 | 0 | 3.0029 | 0 | 0 | 0 | 0 | 0 | 0 | 43.4 | 50.9 | 49.6 | 51 | 49.6 | 5.0794 | 5.0794 | 5.0794 | 5.0794
275 | 3 | 1373 | CC Chg | 01:33:15 | 2024-08-09 12:34:47 | 2024-08-09 14:10:25 | 2.4096 | 2409.61 | 2.4096 | 2409.61 | 0 | 0 | -2.4096 | 9.2553 | 9255.28 | 9.2553 | 9255.28 | 0 | 0 | -9.2553 | 7521.7106 | 3.0469 | 3.0469 | 0 | 4.2001 | 4.2001 | 0 | 3.8508 | 0 | 1550.2233 | 1550.2233 | 28.4 | 49.6 | 47.7 | 49.6 | 47.4 | 5.0794 | 2.645 | 5.0794 | 0.7253
275 | 4 | 1374 | CV Chg | 00:23:27 | 2024-08-09 14:10:25 | 2024-08-09 14:33:52 | 0.1906 | 190.59 | 0.1906 | 190.59 | 0 | 0 | -0.1906 | 0.8006 | 800.58 | 0.8006 | 800.58 | 0 | 0 | -0.8006 | 0 | 4.1995 | 4.1995 | 0 | 4.2005 | 4.2005 | 0 | 4.2005 | 0 | 1550.2233 | 61.9916 | 0 | 47.7 | 47.4 | 47.8 | 47.4 | 2.6453 | 4.9003 | 4.9003 | 2.6453
275 | 5 | 1375 | Rest | 00:05:00 | 2024-08-09 14:33:52 | 2024-08-09 14:38:52 | 0 | 0 | 0 | 0 | 0 | 0 | 0 | 0 | 0 | 0 | 0 | 0 | 0 | 0 | 0 | 4.1989 | 0 | 0 | 4.1952 | 0 | 0 | 0 | 0 | 0 | 0 | 25 | 47.4 | 47.4 | 47.4 | 47.4 | 4.9005 | 5.0794 | 5.0794 | 4.9005
275 | 6 | 1376 | CC DChg | 00:50:17 | 2024-08-09 14:38:52 | 2024-08-09 15:29:10 | 2.5989 | 2598.91 | 0 | 0 | 2.5989 | 2598.91 | 2.5989 | 9.518 | 9517.97 | 0 | 0 | 9.518 | 9517.97 | 9.518 | 5799.1777 | 4.1133 | 0 | 4.1133 | 2.5 | 0 | 2.5 | 0 | 3.6775 | -3100.4465 | -3100.4465 | 26.4 | 47.4 | 51.4 | 51.4 | 47.4 | 5.0794 | 5.0794 | 5.0794 | 5.0794
275 | 7 | 1377 | Rest | 00:05:00 | 2024-08-09 15:29:10 | 2024-08-09 15:34:10 | 0 | 0 | 0 | 0 | 0 | 0 | 0 | 0 | 0 | 0 | 0 | 0 | 0 | 0 | 0 | 2.5732 | 0 | 0 | 3.0063 | 0 | 0 | 0 | 0 | 0 | 0 | 23.6 | 51.4 | 50.1 | 51.5 | 50.1 | 5.0794 | 5.0794 | 5.0794 | 5.0794
276 | 3 | 1378 | CC Chg | 01:33:17 | 2024-08-09 15:34:10 | 2024-08-09 17:07:27 | 2.4104 | 2410.36 | 2.4104 | 2410.36 | 0 | 0 | -2.4104 | 9.2589 | 9258.87 | 9.2589 | 9258.87 | 0 | 0 | -9.2589 | 7505.9077 | 3.0441 | 3.0441 | 0 | 4.2001 | 4.2001 | 0 | 3.8508 | 0 | 1549.8512 | 1550.2233 | 24.4 | 50.1 | 48.1 | 50.1 | 48.1 | 5.0794 | 5.0794 | 5.0794 | 5.0794
276 | 4 | 1379 | CV Chg | 00:23:19 | 2024-08-09 17:07:28 | 2024-08-09 17:30:47 | 0.189 | 189.02 | 0.189 | 189.02 | 0 | 0 | -0.189 | 0.794 | 794.01 | 0.794 | 794.01 | 0 | 0 | -0.794 | 0 | 4.1998 | 4.1998 | 0 | 4.2008 | 4.2008 | 0 | 4.2005 | 0 | 1550.2233 | 61.9854 | 0 | 48.1 | 47.1 | 48.1 | 47.1 | 5.0794 | 5.0794 | 5.0794 | 5.0794
276 | 5 | 1380 | Rest | 00:05:00 | 2024-08-09 17:30:47 | 2024-08-09 17:35:47 | 0 | 0 | 0 | 0 | 0 | 0 | 0 | 0 | 0 | 0 | 0 | 0 | 0 | 0 | 0 | 4.1992 | 0 | 0 | 4.1952 | 0 | 0 | 0 | 0 | 0 | 0 | 25.01 | 47.1 | 47 | 47.1 | 47 | 5.0794 | 5.0794 | 5.0794 | 5.0794
276 | 6 | 1381 | CC DChg | 00:50:17 | 2024-08-09 17:35:47 | 2024-08-09 18:26:05 | 2.5987 | 2598.72 | 0 | 0 | 2.5987 | 2598.72 | 2.5987 | 9.516 | 9516.01 | 0 | 0 | 9.516 | 9516.01 | 9.516 | 5792.085 | 4.113 | 0 | 4.113 | 2.4978 | 0 | 2.4978 | 0 | 3.6768 | -3100.4465 | -3100.4465 | 26.5 | 47 | 50.9 | 50.9 | 47 | 5.0794 | 5.0794 | 5.0794 | 5.0794
276 | 7 | 1382 | Rest | 00:05:00 | 2024-08-09 18:26:05 | 2024-08-09 18:31:05 | 0 | 0 | 0 | 0 | 0 | 0 | 0 | 0 | 0 | 0 | 0 | 0 | 0 | 0 | 0 | 2.5685 | 0 | 0 | 3.0056 | 0 | 0 | 0 | 0 | 0 | 0 | 22.8 | 50.9 | 49.6 | 51 | 49.6 | 5.0794 | 5.0794 | 5.0794 | 5.0794
277 | 3 | 1383 | CC Chg | 01:33:19 | 2024-08-09 18:31:05 | 2024-08-09 20:04:24 | 2.4113 | 2411.27 | 2.4113 | 2411.27 | 0 | 0 | -2.4113 | 9.2625 | 9262.54 | 9.2625 | 9262.54 | 0 | 0 | -9.2625 | 7504.6994 | 3.0435 | 3.0435 | 0 | 4.2001 | 4.2001 | 0 | 3.8508 | 0 | 1549.8512 | 1550.2233 | 24.4 | 49.6 | 48.4 | 49.6 | 48.2 | 5.0794 | 5.0794 | 5.0794 | 5.0794
277 | 4 | 1384 | CV Chg | 00:23:09 | 2024-08-09 20:04:24 | 2024-08-09 20:27:34 | 0.1879 | 187.85 | 0.1879 | 187.85 | 0 | 0 | -0.1879 | 0.7891 | 789.09 | 0.7891 | 789.09 | 0 | 0 | -0.7891 | 0 | 4.1992 | 4.1992 | 0 | 4.2005 | 4.2005 | 0 | 4.2005 | 0 | 1549.4791 | 61.9978 | 1248.66 | 48.4 | 47.3 | 48.4 | 47.3 | 5.0794 | 5.0794 | 5.0794 | 5.0794
277 | 5 | 1385 | Rest | 00:05:00 | 2024-08-09 20:27:34 | 2024-08-09 20:32:34 | 0 | 0 | 0 | 0 | 0 | 0 | 0 | 0 | 0 | 0 | 0 | 0 | 0 | 0 | 0 | 4.1989 | 0 | 0 | 4.1949 | 0 | 0 | 0 | 0 | 0 | 0 | 25 | 47.3 | 47.2 | 47.3 | 47.2 | 5.0794 | 5.0794 | 5.0794 | 5.0794
277 | 6 | 1386 | CC DChg | 00:50:16 | 2024-08-09 20:32:34 | 2024-08-09 21:22:50 | 2.5981 | 2598.12 | 0 | 0 | 2.5981 | 2598.12 | 2.5981 | 9.5128 | 9512.77 | 0 | 0 | 9.5128 | 9512.77 | 9.5128 | 5768.5919 | 4.1202 | 0 | 4.1202 | 2.4988 | 0 | 2.4988 | 0 | 3.6759 | -3099.7024 | -3100.8184 | 24.1 | 47.2 | 50.5 | 50.5 | 47.2 | 5.0794 | 5.0794 | 5.0794 | 5.0794
277 | 7 | 1387 | Rest | 00:05:00 | 2024-08-09 21:22:50 | 2024-08-09 21:27:50 | 0 | 0 | 0 | 0 | 0 | 0 | 0 | 0 | 0 | 0 | 0 | 0 | 0 | 0 | 0 | 2.5698 | 0 | 0 | 3.0063 | 0 | 0 | 0 | 0 | 0 | 0 | 22.9 | 50.5 | 49.3 | 50.5 | 49.3 | 5.0794 | 5.0794 | 5.0794 | 5.0794
278 | 3 | 1388 | CC Chg | 01:33:20 | 2024-08-09 21:27:50 | 2024-08-09 23:01:10 | 2.4115 | 2411.5 | 2.4115 | 2411.5 | 0 | 0 | -2.4115 | 9.2639 | 9263.94 | 9.2639 | 9263.94 | 0 | 0 | -9.2639 | 7507.4289 | 3.0438 | 3.0438 | 0 | 4.2001 | 4.2001 | 0 | 3.8511 | 0 | 1549.4791 | 1550.2233 | 24.21 | 49.3 | 48.6 | 49.3 | 47.9 | 5.0794 | 5.0794 | 5.0794 | 5.0794
278 | 4 | 1389 | CV Chg | 00:23:02 | 2024-08-09 23:01:11 | 2024-08-09 23:24:13 | 0.1871 | 187.1 | 0.1871 | 187.1 | 0 | 0 | -0.1871 | 0.7859 | 785.93 | 0.7859 | 785.93 | 0 | 0 | -0.7859 | 0 | 4.1995 | 4.1995 | 0 | 4.2005 | 4.2005 | 0 | 4.2008 | 0 | 1550.2233 | 61.9978 | 0 | 48.6 | 47.4 | 48.6 | 47.4 | 5.0794 | 5.0794 | 5.0794 | 5.0794
278 | 5 | 1390 | Rest | 00:05:00 | 2024-08-09 23:24:13 | 2024-08-09 23:29:13 | 0 | 0 | 0 | 0 | 0 | 0 | 0 | 0 | 0 | 0 | 0 | 0 | 0 | 0 | 0 | 4.1989 | 0 | 0 | 4.1949 | 0 | 0 | 0 | 0 | 0 | 0 | 25 | 47.5 | 47.3 | 47.5 | 47.3 | 5.0794 | 5.0794 | 5.0794 | 5.0794
278 | 6 | 1391 | CC DChg | 00:50:16 | 2024-08-09 23:29:13 | 2024-08-10 00:19:30 | 2.5978 | 2597.76 | 0 | 0 | 2.5978 | 2597.76 | 2.5978 | 9.5119 | 9511.86 | 0 | 0 | 9.5119 | 9511.86 | 9.5119 | 5766.7005 | 4.1186 | 0 | 4.1186 | 2.4969 | 0 | 2.4969 | 0 | 3.6765 | -3100.0742 | -3100.4465 | 24.6 | 47.4 | 50.2 | 50.2 | 47.3 | 5.0794 | 5.0794 | 5.0794 | 5.0794
278 | 7 | 1392 | Rest | 00:05:00 | 2024-08-10 00:19:30 | 2024-08-10 00:24:30 | 0 | 0 | 0 | 0 | 0 | 0 | 0 | 0 | 0 | 0 | 0 | 0 | 0 | 0 | 0 | 2.5769 | 0 | 0 | 3.0063 | 0 | 0 | 0 | 0 | 0 | 0 | 25.8 | 50.2 | 48.9 | 50.3 | 48.9 | 5.0794 | 5.0794 | 5.0794 | 5.0794
279 | 3 | 1393 | CC Chg | 01:33:19 | 2024-08-10 00:24:30 | 2024-08-10 01:57:49 | 2.4111 | 2411.11 | 2.4111 | 2411.11 | 0 | 0 | -2.4111 | 9.263 | 9262.98 | 9.263 | 9262.98 | 0 | 0 | -9.263 | 7506.2277 | 3.0438 | 3.0438 | 0 | 4.2001 | 4.2001 | 0 | 3.8514 | 0 | 1549.4791 | 1550.2233 | 24.21 | 48.9 | 48.7 | 48.9 | 47.4 | 5.0794 | 5.0794 | 5.0794 | 5.0794
279 | 4 | 1394 | CV Chg | 00:23:03 | 2024-08-10 01:57:49 | 2024-08-10 02:20:53 | 0.1874 | 187.36 | 0.1874 | 187.36 | 0 | 0 | -0.1874 | 0.787 | 787 | 0.787 | 787 | 0 | 0 | -0.787 | 0 | 4.1989 | 4.1989 | 0 | 4.2005 | 4.2005 | 0 | 4.2005 | 0 | 1549.8512 | 61.9916 | 3330.65 | 48.7 | 47.9 | 48.8 | 47.9 | 5.0794 | 5.0794 | 5.0794 | 5.0794
279 | 5 | 1395 | Rest | 00:05:00 | 2024-08-10 02:20:53 | 2024-08-10 02:25:53 | 0 | 0 | 0 | 0 | 0 | 0 | 0 | 0 | 0 | 0 | 0 | 0 | 0 | 0 | 0 | 4.1989 | 0 | 0 | 4.1952 | 0 | 0 | 0 | 0 | 0 | 0 | 25 | 47.9 | 47.8 | 47.9 | 47.8 | 5.0794 | 5.0794 | 5.0794 | 5.0794
279 | 6 | 1396 | CC DChg | 00:50:16 | 2024-08-10 02:25:53 | 2024-08-10 03:16:09 | 2.5976 | 2597.59 | 0 | 0 | 2.5976 | 2597.59 | 2.5976 | 9.5127 | 9512.71 | 0 | 0 | 9.5127 | 9512.71 | 9.5127 | 5786.2236 | 4.1137 | 0 | 4.1137 | 2.4975 | 0 | 2.4975 | 0 | 3.6771 | -3100.4465 | -3100.4465 | 26.3 | 47.8 | 50.5 | 50.5 | 47.8 | 5.0794 | 5.0794 | 5.0794 | 5.0794
279 | 7 | 1397 | Rest | 00:05:00 | 2024-08-10 03:16:09 | 2024-08-10 03:21:09 | 0 | 0 | 0 | 0 | 0 | 0 | 0 | 0 | 0 | 0 | 0 | 0 | 0 | 0 | 0 | 2.5753 | 0 | 0 | 3.0056 | 0 | 0 | 0 | 0 | 0 | 0 | 25.1 | 50.5 | 49.2 | 50.6 | 49.2 | 5.0794 | 5.0794 | 5.0794 | 5.0794
280 | 3 | 1398 | CC Chg | 01:33:17 | 2024-08-10 03:21:09 | 2024-08-10 04:54:27 | 2.4104 | 2410.39 | 2.4104 | 2410.39 | 0 | 0 | -2.4104 | 9.2603 | 9260.25 | 9.2603 | 9260.25 | 0 | 0 | -9.2603 | 7499.97 | 3.0432 | 3.0432 | 0 | 4.2001 | 4.2001 | 0 | 3.8517 | 0 | 1549.8512 | 1550.2233 | 24.2 | 49.2 | 48.5 | 49.2 | 47.5 | 5.0794 | 5.0794 | 5.0794 | 5.0794
280 | 4 | 1399 | CV Chg | 00:23:15 | 2024-08-10 04:54:27 | 2024-08-10 05:17:42 | 0.1877 | 187.71 | 0.1877 | 187.71 | 0 | 0 | -0.1877 | 0.7885 | 788.5 | 0.7885 | 788.5 | 0 | 0 | -0.7885 | 0 | 4.1992 | 4.1992 | 0 | 4.2005 | 4.2005 | 0 | 4.2005 | 0 | 1550.2233 | 61.9916 | 0 | 48.5 | 47.7 | 48.5 | 47.7 | 5.0794 | 5.0794 | 5.0794 | 5.0794
280 | 5 | 1400 | Rest | 00:05:00 | 2024-08-10 05:17:42 | 2024-08-10 05:22:42 | 0 | 0 | 0 | 0 | 0 | 0 | 0 | 0 | 0 | 0 | 0 | 0 | 0 | 0 | 0 | 4.1989 | 0 | 0 | 4.1952 | 0 | 0 | 0 | 0 | 0 | 0 | 25 | 47.7 | 47.7 | 47.7 | 47.7 | 5.0794 | 5.0794 | 5.0794 | 5.0794
280 | 6 | 1401 | CC DChg | 00:50:15 | 2024-08-10 05:22:42 | 2024-08-10 06:12:58 | 2.5974 | 2597.43 | 0 | 0 | 2.5974 | 2597.43 | 2.5974 | 9.513 | 9513.01 | 0 | 0 | 9.513 | 9513.01 | 9.513 | 5782.5393 | 4.1133 | 0 | 4.1133 | 2.4963 | 0 | 2.4963 | 0 | 3.6775 | -3100.4465 | -3100.4465 | 26.4 | 47.7 | 50.9 | 50.9 | 47.7 | 5.0794 | 5.0794 | 5.0794 | 5.0794
280 | 7 | 1402 | Rest | 00:05:00 | 2024-08-10 06:12:58 | 2024-08-10 06:17:58 | 0 | 0 | 0 | 0 | 0 | 0 | 0 | 0 | 0 | 0 | 0 | 0 | 0 | 0 | 0 | 2.5719 | 0 | 0 | 3.0053 | 0 | 0 | 0 | 0 | 0 | 0 | 24.4 | 50.9 | 49.6 | 51 | 49.6 | 5.0794 | 5.0794 | 5.0794 | 5.0794
281 | 3 | 1403 | CC Chg | 01:33:14 | 2024-08-10 06:17:58 | 2024-08-10 07:51:12 | 2.4088 | 2408.85 | 2.4088 | 2408.85 | 0 | 0 | -2.4088 | 9.2538 | 9253.84 | 9.2538 | 9253.84 | 0 | 0 | -9.2538 | 7497.1658 | 3.0435 | 3.0435 | 0 | 4.2001 | 4.2001 | 0 | 3.8517 | 0 | 1549.4791 | 1550.2233 | 24.61 | 49.6 | 48.3 | 49.6 | 47.8 | 5.0794 | 5.0794 | 5.0794 | 5.0794
281 | 4 | 1404 | CV Chg | 00:23:16 | 2024-08-10 07:51:12 | 2024-08-10 08:14:29 | 0.1888 | 188.77 | 0.1888 | 188.77 | 0 | 0 | -0.1888 | 0.7929 | 792.92 | 0.7929 | 792.92 | 0 | 0 | -0.7929 | 0 | 4.1995 | 4.1995 | 0 | 4.2005 | 4.2005 | 0 | 4.2005 | 0 | 1550.2233 | 61.9978 | 0 | 48.3 | 47.6 | 48.4 | 47.6 | 5.0794 | 5.0794 | 5.0794 | 5.0794
281 | 5 | 1405 | Rest | 00:05:00 | 2024-08-10 08:14:29 | 2024-08-10 08:19:29 | 0 | 0 | 0 | 0 | 0 | 0 | 0 | 0 | 0 | 0 | 0 | 0 | 0 | 0 | 0 | 4.1992 | 0 | 0 | 4.1949 | 0 | 0 | 0 | 0 | 0 | 0 | 20 | 47.6 | 47.6 | 47.6 | 47.6 | 5.0794 | 5.0794 | 5.0794 | 5.0794
281 | 6 | 1406 | CC DChg | 00:50:15 | 2024-08-10 08:19:29 | 2024-08-10 09:09:44 | 2.597 | 2597 | 0 | 0 | 2.597 | 2597 | 2.597 | 9.5108 | 9510.75 | 0 | 0 | 9.5108 | 9510.75 | 9.5108 | 5783.8049 | 4.1137 | 0 | 4.1137 | 2.4972 | 0 | 2.4972 | 0 | 3.6771 | -3100.4465 | -3100.4465 | 26.2 | 47.6 | 51.2 | 51.2 | 47.6 | 5.0794 | 5.0794 | 5.0794 | 5.0794
281 | 7 | 1407 | Rest | 00:05:00 | 2024-08-10 09:09:44 | 2024-08-10 09:14:44 | 0 | 0 | 0 | 0 | 0 | 0 | 0 | 0 | 0 | 0 | 0 | 0 | 0 | 0 | 0 | 2.5725 | 0 | 0 | 3.0053 | 0 | 0 | 0 | 0 | 0 | 0 | 24.3 | 51.2 | 50 | 51.3 | 50 | 5.0794 | 5.0794 | 5.0794 | 5.0794
282 | 3 | 1408 | CC Chg | 01:33:10 | 2024-08-10 09:14:44 | 2024-08-10 10:47:53 | 2.4072 | 2407.17 | 2.4072 | 2407.17 | 0 | 0 | -2.4072 | 9.2465 | 9246.55 | 9.2465 | 9246.55 | 0 | 0 | -9.2465 | 7487.9293 | 3.0428 | 3.0428 | 0 | 4.2001 | 4.2001 | 0 | 3.8514 | 0 | 1549.8512 | 1550.2233 | 24.2 | 50 | 48 | 50 | 48 | 5.0794 | 5.0794 | 5.0794 | 5.0794
282 | 4 | 1409 | CV Chg | 00:23:25 | 2024-08-10 10:47:53 | 2024-08-10 11:11:19 | 0.19 | 190.01 | 0.19 | 190.01 | 0 | 0 | -0.19 | 0.7981 | 798.14 | 0.7981 | 798.14 | 0 | 0 | -0.7981 | 0 | 4.1995 | 4.1995 | 0 | 4.2005 | 4.2005 | 0 | 4.2008 | 0 | 1549.8512 | 61.9916 | 1663.98 | 48 | 47.3 | 48 | 47.3 | 5.0794 | 5.0794 | 5.0794 | 5.0794
282 | 5 | 1410 | Rest | 00:05:00 | 2024-08-10 11:11:19 | 2024-08-10 11:16:19 | 0 | 0 | 0 | 0 | 0 | 0 | 0 | 0 | 0 | 0 | 0 | 0 | 0 | 0 | 0 | 4.1989 | 0 | 0 | 4.1952 | 0 | 0 | 0 | 0 | 0 | 0 | 25 | 47.3 | 47.3 | 47.3 | 47.3 | 5.0794 | 5.0794 | 5.0794 | 5.0794
282 | 6 | 1411 | CC DChg | 00:50:14 | 2024-08-10 11:16:19 | 2024-08-10 12:06:33 | 2.5962 | 2596.17 | 0 | 0 | 2.5962 | 2596.17 | 2.5962 | 9.5071 | 9507.1 | 0 | 0 | 9.5071 | 9507.1 | 9.5071 | 5770.8892 | 4.1186 | 0 | 4.1186 | 2.4991 | 0 | 2.4991 | 0 | 3.6768 | -3099.7024 | -3100.4465 | 24.7 | 47.3 | 50.8 | 50.8 | 47.3 | 5.0794 | 5.0794 | 5.0794 | 5.0794
282 | 7 | 1412 | Rest | 00:05:00 | 2024-08-10 12:06:33 | 2024-08-10 12:11:33 | 0 | 0 | 0 | 0 | 0 | 0 | 0 | 0 | 0 | 0 | 0 | 0 | 0 | 0 | 0 | 2.5729 | 0 | 0 | 3.0053 | 0 | 0 | 0 | 0 | 0 | 0 | 23.8 | 50.8 | 49.5 | 50.9 | 49.5 | 5.0794 | 5.0794 | 5.0794 | 5.0794
283 | 3 | 1413 | CC Chg | 01:33:13 | 2024-08-10 12:11:33 | 2024-08-10 13:44:47 | 2.4086 | 2408.57 | 2.4086 | 2408.57 | 0 | 0 | -2.4086 | 9.2526 | 9252.6 | 9.2526 | 9252.6 | 0 | 0 | -9.2526 | 7496.2985 | 3.0435 | 3.0435 | 0 | 4.2001 | 4.2001 | 0 | 3.8517 | 0 | 1549.8512 | 1550.2233 | 24.6 | 49.5 | 48.4 | 49.5 | 48.1 | 5.0794 | 5.0794 | 5.0794 | 5.0794
283 | 4 | 1414 | CV Chg | 00:23:07 | 2024-08-10 13:44:47 | 2024-08-10 14:07:54 | 0.1879 | 187.9 | 0.1879 | 187.9 | 0 | 0 | -0.1879 | 0.7893 | 789.3 | 0.7893 | 789.3 | 0 | 0 | -0.7893 | 0 | 4.1992 | 4.1992 | 0 | 4.2008 | 4.2008 | 0 | 4.2005 | 0 | 1549.8512 | 61.9916 | 2497.31 | 48.4 | 47.4 | 48.4 | 47.4 | 5.0794 | 5.0794 | 5.0794 | 5.0794
283 | 5 | 1415 | Rest | 00:05:00 | 2024-08-10 14:07:55 | 2024-08-10 14:12:54 | 0 | 0 | 0 | 0 | 0 | 0 | 0 | 0 | 0 | 0 | 0 | 0 | 0 | 0 | 0 | 4.1989 | 0 | 0 | 4.1949 | 0 | 0 | 0 | 0 | 0 | 0 | 30 | 47.4 | 47.2 | 47.4 | 47.2 | 5.0794 | 5.0794 | 5.0794 | 5.0794
283 | 6 | 1416 | CC DChg | 00:50:13 | 2024-08-10 14:12:55 | 2024-08-10 15:03:08 | 2.5957 | 2595.69 | 0 | 0 | 2.5957 | 2595.69 | 2.5957 | 9.5049 | 9504.89 | 0 | 0 | 9.5049 | 9504.89 | 9.5049 | 5783.1066 | 4.113 | 0 | 4.113 | 2.4972 | 0 | 2.4972 | 0 | 3.6765 | -3100.4465 | -3100.4465 | 26.4 | 47.3 | 50.9 | 50.9 | 47.3 | 5.0794 | 5.0794 | 5.0794 | 5.0794
283 | 7 | 1417 | Rest | 00:05:00 | 2024-08-10 15:03:08 | 2024-08-10 15:08:08 | 0 | 0 | 0 | 0 | 0 | 0 | 0 | 0 | 0 | 0 | 0 | 0 | 0 | 0 | 0 | 2.5682 | 0 | 0 | 3.0053 | 0 | 0 | 0 | 0 | 0 | 0 | 22.9 | 50.9 | 49.6 | 50.9 | 49.6 | 5.0794 | 5.0794 | 5.0794 | 5.0794
284 | 3 | 1418 | CC Chg | 01:33:15 | 2024-08-10 15:08:08 | 2024-08-10 16:41:24 | 2.4096 | 2409.65 | 2.4096 | 2409.65 | 0 | 0 | -2.4096 | 9.2573 | 9257.31 | 9.2573 | 9257.31 | 0 | 0 | -9.2573 | 7499.6669 | 3.0435 | 3.0435 | 0 | 4.2001 | 4.2001 | 0 | 3.8517 | 0 | 1549.8512 | 1550.2233 | 24.6 | 49.6 | 48.9 | 49.6 | 48.1 | 5.0794 | 5.0794 | 5.0794 | 5.0794
284 | 4 | 1419 | CV Chg | 00:22:58 | 2024-08-10 16:41:24 | 2024-08-10 17:04:22 | 0.1864 | 186.41 | 0.1864 | 186.41 | 0 | 0 | -0.1864 | 0.783 | 783.02 | 0.783 | 783.02 | 0 | 0 | -0.783 | 0 | 4.1995 | 4.1995 | 0 | 4.2008 | 4.2008 | 0 | 4.2005 | 0 | 1549.8512 | 61.9978 | 1663.98 | 48.9 | 47.8 | 48.9 | 47.8 | 5.0794 | 5.0794 | 5.0794 | 5.0794
284 | 5 | 1420 | Rest | 00:05:00 | 2024-08-10 17:04:22 | 2024-08-10 17:09:22 | 0 | 0 | 0 | 0 | 0 | 0 | 0 | 0 | 0 | 0 | 0 | 0 | 0 | 0 | 0 | 4.1989 | 0 | 0 | 4.1949 | 0 | 0 | 0 | 0 | 0 | 0 | 30 | 47.8 | 47.7 | 47.8 | 47.7 | 5.0794 | 5.0794 | 5.0794 | 5.0794
284 | 6 | 1421 | CC DChg | 00:50:13 | 2024-08-10 17:09:22 | 2024-08-10 17:59:36 | 2.5954 | 2595.36 | 0 | 0 | 2.5954 | 2595.36 | 2.5954 | 9.5044 | 9504.41 | 0 | 0 | 9.5044 | 9504.41 | 9.5044 | 5775.7174 | 4.1171 | 0 | 4.1171 | 2.4994 | 0 | 2.4994 | 0 | 3.6765 | -3100.0742 | -3100.4465 | 25.1 | 47.7 | 50.6 | 50.6 | 47.7 | 5.0794 | 5.0794 | 5.0794 | 5.0794
284 | 7 | 1422 | Rest | 00:05:00 | 2024-08-10 17:59:36 | 2024-08-10 18:04:36 | 0 | 0 | 0 | 0 | 0 | 0 | 0 | 0 | 0 | 0 | 0 | 0 | 0 | 0 | 0 | 2.5732 | 0 | 0 | 3.0063 | 0 | 0 | 0 | 0 | 0 | 0 | 23.8 | 50.6 | 49.4 | 50.7 | 49.4 | 5.0794 | 5.0794 | 5.0794 | 5.0794
285 | 3 | 1423 | CC Chg | 01:33:12 | 2024-08-10 18:04:36 | 2024-08-10 19:37:48 | 2.4084 | 2408.4 | 2.4084 | 2408.4 | 0 | 0 | -2.4084 | 9.2526 | 9252.56 | 9.2526 | 9252.56 | 0 | 0 | -9.2526 | 7499.798 | 3.0441 | 3.0441 | 0 | 4.2001 | 4.2001 | 0 | 3.852 | 0 | 1549.4791 | 1550.2233 | 24.41 | 49.4 | 48.8 | 49.4 | 48 | 5.0794 | 5.0794 | 5.0794 | 5.0794
285 | 4 | 1424 | CV Chg | 00:23:06 | 2024-08-10 19:37:48 | 2024-08-10 20:00:55 | 0.1875 | 187.45 | 0.1875 | 187.45 | 0 | 0 | -0.1875 | 0.7874 | 787.41 | 0.7874 | 787.41 | 0 | 0 | -0.7874 | 0 | 4.1995 | 4.1995 | 0 | 4.2008 | 4.2008 | 0 | 4.2008 | 0 | 1550.5953 | 61.9792 | 1663.98 | 48.8 | 48.2 | 48.9 | 48.2 | 5.0794 | 5.0794 | 5.0794 | 5.0794
285 | 5 | 1425 | Rest | 00:05:00 | 2024-08-10 20:00:55 | 2024-08-10 20:05:55 | 0 | 0 | 0 | 0 | 0 | 0 | 0 | 0 | 0 | 0 | 0 | 0 | 0 | 0 | 0 | 4.1989 | 0 | 0 | 4.1952 | 0 | 0 | 0 | 0 | 0 | 0 | 30.01 | 48.2 | 48.1 | 48.2 | 48.1 | 5.0794 | 5.0794 | 5.0794 | 5.0794
285 | 6 | 1426 | CC DChg | 00:50:13 | 2024-08-10 20:05:55 | 2024-08-10 20:56:08 | 2.5951 | 2595.12 | 0 | 0 | 2.5951 | 2595.12 | 2.5951 | 9.5046 | 9504.63 | 0 | 0 | 9.5046 | 9504.63 | 9.5046 | 5769.6691 | 4.1161 | 0 | 4.1161 | 2.4969 | 0 | 2.4969 | 0 | 3.6771 | -3100.0742 | -3100.4465 | 25.5 | 48.1 | 50.7 | 50.7 | 48.1 | 5.0794 | 5.0794 | 5.0794 | 5.0794
285 | 7 | 1427 | Rest | 00:05:00 | 2024-08-10 20:56:08 | 2024-08-10 21:01:08 | 0 | 0 | 0 | 0 | 0 | 0 | 0 | 0 | 0 | 0 | 0 | 0 | 0 | 0 | 0 | 2.5676 | 0 | 0 | 3.0053 | 0 | 0 | 0 | 0 | 0 | 0 | 22.8 | 50.7 | 49.3 | 50.8 | 49.3 | 5.0794 | 5.0794 | 5.0794 | 5.0794
286 | 3 | 1428 | CC Chg | 01:33:09 | 2024-08-10 21:01:08 | 2024-08-10 22:34:17 | 2.407 | 2406.97 | 2.407 | 2406.97 | 0 | 0 | -2.407 | 9.247 | 9246.95 | 9.247 | 9246.95 | 0 | 0 | -9.247 | 7491.3275 | 3.0435 | 3.0435 | 0 | 4.2001 | 4.2001 | 0 | 3.852 | 0 | 1549.4791 | 1550.2233 | 24.61 | 49.3 | 48.5 | 49.3 | 47.8 | 5.0794 | 5.0794 | 5.0794 | 5.0794
286 | 4 | 1429 | CV Chg | 00:23:12 | 2024-08-10 22:34:18 | 2024-08-10 22:57:30 | 0.1884 | 188.4 | 0.1884 | 188.4 | 0 | 0 | -0.1884 | 0.7914 | 791.41 | 0.7914 | 791.41 | 0 | 0 | -0.7914 | 0 | 4.1995 | 4.1995 | 0 | 4.2005 | 4.2005 | 0 | 4.2005 | 0 | 1550.2233 | 61.9916 | 0 | 48.5 | 47.6 | 48.5 | 47.6 | 5.0794 | 5.0794 | 5.0794 | 5.0794
286 | 5 | 1430 | Rest | 00:05:00 | 2024-08-10 22:57:30 | 2024-08-10 23:02:30 | 0 | 0 | 0 | 0 | 0 | 0 | 0 | 0 | 0 | 0 | 0 | 0 | 0 | 0 | 0 | 4.1992 | 0 | 0 | 4.1952 | 0 | 0 | 0 | 0 | 0 | 0 | 20 | 47.6 | 47.5 | 47.6 | 47.5 | 5.0794 | 5.0794 | 5.0794 | 5.0794
286 | 6 | 1431 | CC DChg | 00:50:12 | 2024-08-10 23:02:30 | 2024-08-10 23:52:43 | 2.5948 | 2594.76 | 0 | 0 | 2.5948 | 2594.76 | 2.5948 | 9.5031 | 9503.08 | 0 | 0 | 9.5031 | 9503.08 | 9.5031 | 5784.3707 | 4.1149 | 0 | 4.1149 | 2.5 | 0 | 2.5 | 0 | 3.6771 | -3100.4465 | -3100.4465 | 25.9 | 47.5 | 50.9 | 50.9 | 47.5 | 5.0794 | 5.0794 | 5.0794 | 5.0794
286 | 7 | 1432 | Rest | 00:05:00 | 2024-08-10 23:52:43 | 2024-08-10 23:57:43 | 0 | 0 | 0 | 0 | 0 | 0 | 0 | 0 | 0 | 0 | 0 | 0 | 0 | 0 | 0 | 2.5741 | 0 | 0 | 3.0056 | 0 | 0 | 0 | 0 | 0 | 0 | 23.9 | 50.9 | 49.6 | 51 | 49.6 | 5.0794 | 5.0794 | 5.0794 | 5.0794
287 | 3 | 1433 | CC Chg | 01:33:08 | 2024-08-10 23:57:43 | 2024-08-11 01:30:51 | 2.4063 | 2406.31 | 2.4063 | 2406.31 | 0 | 0 | -2.4063 | 9.2445 | 9244.49 | 9.2445 | 9244.49 | 0 | 0 | -9.2445 | 7489.2682 | 3.0435 | 3.0435 | 0 | 4.2001 | 4.2001 | 0 | 3.8523 | 0 | 1549.8512 | 1550.2233 | 24.4 | 49.6 | 48.4 | 49.6 | 47.7 | 5.0794 | 5.0794 | 5.0794 | 5.0794
287 | 4 | 1434 | CV Chg | 00:23:19 | 2024-08-11 01:30:51 | 2024-08-11 01:54:10 | 0.1888 | 188.77 | 0.1888 | 188.77 | 0 | 0 | -0.1888 | 0.7929 | 792.94 | 0.7929 | 792.94 | 0 | 0 | -0.7929 | 0 | 4.1995 | 4.1995 | 0 | 4.2008 | 4.2008 | 0 | 4.2005 | 0 | 1550.2233 | 61.9916 | 0 | 48.4 | 47.5 | 48.5 | 47.5 | 5.0794 | 5.0794 | 5.0794 | 5.0794
287 | 5 | 1435 | Rest | 00:05:00 | 2024-08-11 01:54:10 | 2024-08-11 01:59:10 | 0 | 0 | 0 | 0 | 0 | 0 | 0 | 0 | 0 | 0 | 0 | 0 | 0 | 0 | 0 | 4.1989 | 0 | 0 | 4.1952 | 0 | 0 | 0 | 0 | 0 | 0 | 30 | 47.5 | 47.4 | 47.5 | 47.4 | 5.0794 | 5.0794 | 5.0794 | 5.0794
287 | 6 | 1436 | CC DChg | 00:50:12 | 2024-08-11 01:59:10 | 2024-08-11 02:49:22 | 2.5943 | 2594.32 | 0 | 0 | 2.5943 | 2594.32 | 2.5943 | 9.5004 | 9500.44 | 0 | 0 | 9.5004 | 9500.44 | 9.5004 | 5773.418 | 4.114 | 0 | 4.114 | 2.4963 | 0 | 2.4963 | 0 | 3.6765 | -3099.7024 | -3100.4465 | 26.2 | 47.4 | 50.9 | 50.9 | 47.4 | 5.0794 | 5.0794 | 5.0794 | 5.0794
287 | 7 | 1437 | Rest | 00:05:00 | 2024-08-11 02:49:22 | 2024-08-11 02:54:22 | 0 | 0 | 0 | 0 | 0 | 0 | 0 | 0 | 0 | 0 | 0 | 0 | 0 | 0 | 0 | 2.5654 | 0 | 0 | 3.005 | 0 | 0 | 0 | 0 | 0 | 0 | 22.3 | 50.9 | 49.7 | 51 | 49.7 | 5.0794 | 5.0794 | 5.0794 | 5.0794
288 | 3 | 1438 | CC Chg | 01:33:04 | 2024-08-11 02:54:22 | 2024-08-11 04:27:27 | 2.4048 | 2404.8 | 2.4048 | 2404.8 | 0 | 0 | -2.4048 | 9.2382 | 9238.19 | 9.2382 | 9238.19 | 0 | 0 | -9.2382 | 7478.5536 | 3.0425 | 3.0425 | 0 | 4.2001 | 4.2001 | 0 | 3.8523 | 0 | 1549.1072 | 1550.2233 | 24.22 | 49.7 | 48.2 | 49.7 | 48.1 | 5.0794 | 5.0794 | 5.0794 | 5.0794
288 | 4 | 1439 | CV Chg | 00:23:20 | 2024-08-11 04:27:27 | 2024-08-11 04:50:47 | 0.1898 | 189.81 | 0.1898 | 189.81 | 0 | 0 | -0.1898 | 0.7973 | 797.33 | 0.7973 | 797.33 | 0 | 0 | -0.7973 | 0 | 4.1992 | 4.1992 | 0 | 4.2005 | 4.2005 | 0 | 4.2008 | 0 | 1550.2233 | 61.9916 | 0 | 48.2 | 47.5 | 48.2 | 47.5 | 5.0794 | 5.0794 | 5.0794 | 5.0794
288 | 5 | 1440 | Rest | 00:05:00 | 2024-08-11 04:50:47 | 2024-08-11 04:55:47 | 0 | 0 | 0 | 0 | 0 | 0 | 0 | 0 | 0 | 0 | 0 | 0 | 0 | 0 | 0 | 4.1992 | 0 | 0 | 4.1949 | 0 | 0 | 0 | 0 | 0 | 0 | 20 | 47.5 | 47.5 | 47.5 | 47.5 | 5.0794 | 5.0794 | 5.0794 | 5.0794
288 | 6 | 1441 | CC DChg | 00:50:11 | 2024-08-11 04:55:47 | 2024-08-11 05:45:59 | 2.5939 | 2593.9 | 0 | 0 | 2.5939 | 2593.9 | 2.5939 | 9.4989 | 9498.91 | 0 | 0 | 9.4989 | 9498.91 | 9.4989 | 5759.234 | 4.1202 | 0 | 4.1202 | 2.4988 | 0 | 2.4988 | 0 | 3.6799 | -3100.0742 | -3100.4465 | 24.1 | 47.5 | 50.7 | 50.7 | 47.5 | 5.0794 | 5.0794 | 5.0794 | 5.0794
288 | 7 | 1442 | Rest | 00:05:00 | 2024-08-11 05:45:59 | 2024-08-11 05:50:59 | 0 | 0 | 0 | 0 | 0 | 0 | 0 | 0 | 0 | 0 | 0 | 0 | 0 | 0 | 0 | 2.5744 | 0 | 0 | 3.0053 | 0 | 0 | 0 | 0 | 0 | 0 | 24.4 | 50.7 | 49.4 | 50.7 | 49.4 | 5.0794 | 5.0794 | 5.0794 | 5.0794
289 | 3 | 1443 | CC Chg | 01:33:03 | 2024-08-11 05:50:59 | 2024-08-11 07:24:03 | 2.4045 | 2404.46 | 2.4045 | 2404.46 | 0 | 0 | -2.4045 | 9.237 | 9237.05 | 9.237 | 9237.05 | 0 | 0 | -9.237 | 7485.5276 | 3.0438 | 3.0438 | 0 | 4.2001 | 4.2001 | 0 | 3.8523 | 0 | 1549.8512 | 1550.2233 | 24.8 | 49.4 | 48.2 | 49.4 | 47.8 | 5.0794 | 5.0794 | 5.0794 | 5.0794
289 | 4 | 1444 | CV Chg | 00:23:21 | 2024-08-11 07:24:03 | 2024-08-11 07:47:25 | 0.1896 | 189.56 | 0.1896 | 189.56 | 0 | 0 | -0.1896 | 0.7963 | 796.26 | 0.7963 | 796.26 | 0 | 0 | -0.7963 | 0 | 4.198 | 4.198 | 0 | 4.2005 | 4.2005 | 0 | 4.2005 | 0 | 1549.8512 | 61.9978 | 5830.65 | 48.2 | 47.3 | 48.2 | 47.3 | 5.0794 | 5.0794 | 5.0794 | 5.0794
289 | 5 | 1445 | Rest | 00:05:00 | 2024-08-11 07:47:25 | 2024-08-11 07:52:25 | 0 | 0 | 0 | 0 | 0 | 0 | 0 | 0 | 0 | 0 | 0 | 0 | 0 | 0 | 0 | 4.1989 | 0 | 0 | 4.1952 | 0 | 0 | 0 | 0 | 0 | 0 | 25 | 47.3 | 47.3 | 47.3 | 47.3 | 5.0794 | 5.0794 | 5.0794 | 5.0794
289 | 6 | 1446 | CC DChg | 00:50:11 | 2024-08-11 07:52:25 | 2024-08-11 08:42:36 | 2.5933 | 2593.29 | 0 | 0 | 2.5933 | 2593.29 | 2.5933 | 9.4965 | 9496.47 | 0 | 0 | 9.4965 | 9496.47 | 9.4965 | 5782.2013 | 4.1133 | 0 | 4.1133 | 2.4988 | 0 | 2.4988 | 0 | 3.6799 | -3100.0742 | -3100.4465 | 26.4 | 47.3 | 50.6 | 50.6 | 47.3 | 5.0794 | 5.0794 | 5.0794 | 5.0794
289 | 7 | 1447 | Rest | 00:05:00 | 2024-08-11 08:42:36 | 2024-08-11 08:47:36 | 0 | 0 | 0 | 0 | 0 | 0 | 0 | 0 | 0 | 0 | 0 | 0 | 0 | 0 | 0 | 2.5747 | 0 | 0 | 3.0053 | 0 | 0 | 0 | 0 | 0 | 0 | 24.5 | 50.6 | 49.3 | 50.7 | 49.3 | 5.0794 | 5.0794 | 5.0794 | 5.0794
290 | 3 | 1448 | CC Chg | 01:33:05 | 2024-08-11 08:47:36 | 2024-08-11 10:20:41 | 2.4052 | 2405.19 | 2.4052 | 2405.19 | 0 | 0 | -2.4052 | 9.2405 | 9240.49 | 9.2405 | 9240.49 | 0 | 0 | -9.2405 | 7485.7994 | 3.0435 | 3.0435 | 0 | 4.2001 | 4.2001 | 0 | 3.8526 | 0 | 1549.8512 | 1550.2233 | 24.6 | 49.3 | 48.6 | 49.3 | 47.7 | 5.0794 | 5.0794 | 5.0794 | 5.0794
290 | 4 | 1449 | CV Chg | 00:23:10 | 2024-08-11 10:20:41 | 2024-08-11 10:43:52 | 0.1883 | 188.32 | 0.1883 | 188.32 | 0 | 0 | -0.1883 | 0.7911 | 791.07 | 0.7911 | 791.07 | 0 | 0 | -0.7911 | 0 | 4.1986 | 4.1986 | 0 | 4.2005 | 4.2005 | 0 | 4.2005 | 0 | 1550.2233 | 61.9978 | 0 | 48.6 | 47.4 | 48.6 | 47.4 | 5.0794 | 5.0794 | 5.0794 | 5.0794
290 | 5 | 1450 | Rest | 00:05:00 | 2024-08-11 10:43:52 | 2024-08-11 10:48:52 | 0 | 0 | 0 | 0 | 0 | 0 | 0 | 0 | 0 | 0 | 0 | 0 | 0 | 0 | 0 | 4.1989 | 0 | 0 | 4.1949 | 0 | 0 | 0 | 0 | 0 | 0 | 25 | 47.4 | 47.3 | 47.4 | 47.3 | 5.0794 | 5.0794 | 5.0794 | 5.0794
290 | 6 | 1451 | CC DChg | 00:50:10 | 2024-08-11 10:48:52 | 2024-08-11 11:39:03 | 2.5928 | 2592.76 | 0 | 0 | 2.5928 | 2592.76 | 2.5928 | 9.4939 | 9493.88 | 0 | 0 | 9.4939 | 9493.88 | 9.4939 | 5781.0258 | 4.1137 | 0 | 4.1137 | 2.4991 | 0 | 2.4991 | 0 | 3.6793 | -3100.0742 | -3100.4465 | 26.2 | 47.3 | 50.5 | 50.5 | 47.3 | 5.0794 | 5.0794 | 5.0794 | 5.0794
290 | 7 | 1452 | Rest | 00:05:00 | 2024-08-11 11:39:03 | 2024-08-11 11:44:03 | 0 | 0 | 0 | 0 | 0 | 0 | 0 | 0 | 0 | 0 | 0 | 0 | 0 | 0 | 0 | 2.5744 | 0 | 0 | 3.0056 | 0 | 0 | 0 | 0 | 0 | 0 | 24.3 | 50.5 | 49.3 | 50.6 | 49.3 | 5.0794 | 5.0794 | 5.0794 | 5.0794
291 | 3 | 1453 | CC Chg | 01:33:00 | 2024-08-11 11:44:03 | 2024-08-11 13:17:03 | 2.4029 | 2402.89 | 2.4029 | 2402.89 | 0 | 0 | -2.4029 | 9.2314 | 9231.41 | 9.2314 | 9231.41 | 0 | 0 | -9.2314 | 7478.6447 | 3.0435 | 3.0435 | 0 | 4.2001 | 4.2001 | 0 | 3.8529 | 0 | 1549.4791 | 1550.2233 | 24.41 | 49.3 | 48.1 | 49.3 | 47.6 | 5.0794 | 5.0794 | 5.0794 | 5.0794
291 | 4 | 1454 | CV Chg | 00:23:25 | 2024-08-11 13:17:03 | 2024-08-11 13:40:28 | 0.1901 | 190.11 | 0.1901 | 190.11 | 0 | 0 | -0.1901 | 0.7986 | 798.6 | 0.7986 | 798.6 | 0 | 0 | -0.7986 | 0 | 4.1995 | 4.1995 | 0 | 4.2005 | 4.2005 | 0 | 4.2005 | 0 | 1549.8512 | 61.9978 | 1663.98 | 48.1 | 47.6 | 48.2 | 47.6 | 5.0794 | 5.0794 | 5.0794 | 5.0794
291 | 5 | 1455 | Rest | 00:05:00 | 2024-08-11 13:40:28 | 2024-08-11 13:45:28 | 0 | 0 | 0 | 0 | 0 | 0 | 0 | 0 | 0 | 0 | 0 | 0 | 0 | 0 | 0 | 4.1989 | 0 | 0 | 4.1949 | 0 | 0 | 0 | 0 | 0 | 0 | 25 | 47.6 | 47.5 | 47.6 | 47.5 | 5.0794 | 5.0794 | 5.0794 | 5.0794
291 | 6 | 1456 | CC DChg | 00:50:10 | 2024-08-11 13:45:28 | 2024-08-11 14:35:38 | 2.5924 | 2592.43 | 0 | 0 | 2.5924 | 2592.43 | 2.5924 | 9.4932 | 9493.17 | 0 | 0 | 9.4932 | 9493.17 | 9.4932 | 5758.164 | 4.1168 | 0 | 4.1168 | 2.496 | 0 | 2.496 | 0 | 3.6796 | -3100.4465 | -3100.4465 | 25.2 | 47.5 | 50.4 | 50.4 | 47.5 | 5.0794 | 5.0794 | 5.0794 | 5.0794
291 | 7 | 1457 | Rest | 00:05:00 | 2024-08-11 14:35:39 | 2024-08-11 14:40:38 | 0 | 0 | 0 | 0 | 0 | 0 | 0 | 0 | 0 | 0 | 0 | 0 | 0 | 0 | 0 | 2.5756 | 0 | 0 | 3.005 | 0 | 0 | 0 | 0 | 0 | 0 | 25.7 | 50.4 | 49.1 | 50.4 | 49.1 | 5.0794 | 5.0794 | 5.0794 | 5.0794
292 | 3 | 1458 | CC Chg | 01:32:59 | 2024-08-11 14:40:39 | 2024-08-11 16:13:38 | 2.4027 | 2402.7 | 2.4027 | 2402.7 | 0 | 0 | -2.4027 | 9.2308 | 9230.82 | 9.2308 | 9230.82 | 0 | 0 | -9.2308 | 7474.0183 | 3.0428 | 3.0428 | 0 | 4.2001 | 4.2001 | 0 | 3.8529 | 0 | 1549.1072 | 1550.2233 | 24.42 | 49.1 | 48.2 | 49.1 | 47.6 | 5.0794 | 5.0794 | 5.0794 | 5.0794
292 | 4 | 1459 | CV Chg | 00:23:26 | 2024-08-11 16:13:38 | 2024-08-11 16:37:05 | 0.1899 | 189.93 | 0.1899 | 189.93 | 0 | 0 | -0.1899 | 0.7978 | 797.83 | 0.7978 | 797.83 | 0 | 0 | -0.7978 | 0 | 4.1989 | 4.1989 | 0 | 4.2008 | 4.2008 | 0 | 4.2008 | 0 | 1550.2233 | 61.9916 | 0 | 48.2 | 47.2 | 48.2 | 47.2 | 5.0794 | 5.0794 | 5.0794 | 5.0794
292 | 5 | 1460 | Rest | 00:05:00 | 2024-08-11 16:37:05 | 2024-08-11 16:42:05 | 0 | 0 | 0 | 0 | 0 | 0 | 0 | 0 | 0 | 0 | 0 | 0 | 0 | 0 | 0 | 4.1989 | 0 | 0 | 4.1949 | 0 | 0 | 0 | 0 | 0 | 0 | 30 | 47.2 | 47.1 | 47.2 | 47.1 | 5.0794 | 5.0794 | 5.0794 | 5.0794
292 | 6 | 1461 | CC DChg | 00:50:09 | 2024-08-11 16:42:05 | 2024-08-11 17:32:15 | 2.5921 | 2592.08 | 0 | 0 | 2.5921 | 2592.08 | 2.5921 | 9.4918 | 9491.81 | 0 | 0 | 9.4918 | 9491.81 | 9.4918 | 5765.1082 | 4.1152 | 0 | 4.1152 | 2.4966 | 0 | 2.4966 | 0 | 3.6796 | -3100.0742 | -3100.4465 | 25.7 | 47.1 | 50.7 | 50.7 | 47.1 | 5.0794 | 5.0794 | 5.0794 | 5.0794
292 | 7 | 1462 | Rest | 00:05:00 | 2024-08-11 17:32:15 | 2024-08-11 17:37:15 | 0 | 0 | 0 | 0 | 0 | 0 | 0 | 0 | 0 | 0 | 0 | 0 | 0 | 0 | 0 | 2.5698 | 0 | 0 | 3.005 | 0 | 0 | 0 | 0 | 0 | 0 | 23.6 | 50.7 | 49.3 | 50.8 | 49.3 | 5.0794 | 5.0794 | 5.0794 | 5.0794
293 | 3 | 1463 | CC Chg | 01:32:58 | 2024-08-11 17:37:15 | 2024-08-11 19:10:13 | 2.4023 | 2402.27 | 2.4023 | 2402.27 | 0 | 0 | -2.4023 | 9.2292 | 9229.18 | 9.2292 | 9229.18 | 0 | 0 | -9.2292 | 7472.6948 | 3.0428 | 3.0428 | 0 | 4.2001 | 4.2001 | 0 | 3.8532 | 0 | 1549.4791 | 1550.2233 | 24.41 | 49.3 | 48.3 | 49.3 | 47.6 | 5.0794 | 5.0794 | 5.0794 | 5.0794
293 | 4 | 1464 | CV Chg | 00:23:27 | 2024-08-11 19:10:13 | 2024-08-11 19:33:41 | 0.1899 | 189.91 | 0.1899 | 189.91 | 0 | 0 | -0.1899 | 0.7977 | 797.73 | 0.7977 | 797.73 | 0 | 0 | -0.7977 | 0 | 4.198 | 4.198 | 0 | 4.2005 | 4.2005 | 0 | 4.2008 | 0 | 1549.4791 | 61.9916 | 2915.32 | 48.3 | 47.3 | 48.3 | 47.3 | 5.0794 | 5.0794 | 5.0794 | 5.0794
293 | 5 | 1465 | Rest | 00:05:00 | 2024-08-11 19:33:41 | 2024-08-11 19:38:41 | 0 | 0 | 0 | 0 | 0 | 0 | 0 | 0 | 0 | 0 | 0 | 0 | 0 | 0 | 0 | 4.1989 | 0 | 0 | 4.1949 | 0 | 0 | 0 | 0 | 0 | 0 | 25 | 47.3 | 47.3 | 47.3 | 47.3 | 5.0794 | 5.0794 | 5.0794 | 5.0794
293 | 6 | 1466 | CC DChg | 00:50:09 | 2024-08-11 19:38:41 | 2024-08-11 20:28:50 | 2.5917 | 2591.73 | 0 | 0 | 2.5917 | 2591.73 | 2.5917 | 9.49 | 9490 | 0 | 0 | 9.49 | 9490 | 9.49 | 5773.1886 | 4.113 | 0 | 4.113 | 2.4969 | 0 | 2.4969 | 0 | 3.6793 | -3100.0742 | -3100.4465 | 26.4 | 47.3 | 50.5 | 50.5 | 47.3 | 5.0794 | 5.0794 | 5.0794 | 5.0794
293 | 7 | 1467 | Rest | 00:05:00 | 2024-08-11 20:28:50 | 2024-08-11 20:33:50 | 0 | 0 | 0 | 0 | 0 | 0 | 0 | 0 | 0 | 0 | 0 | 0 | 0 | 0 | 0 | 2.5732 | 0 | 0 | 3.005 | 0 | 0 | 0 | 0 | 0 | 0 | 24.6 | 50.5 | 49.3 | 50.5 | 49.3 | 5.0794 | 5.0794 | 5.0794 | 5.0794
294 | 3 | 1468 | CC Chg | 01:32:57 | 2024-08-11 20:33:50 | 2024-08-11 22:06:48 | 2.4017 | 2401.7 | 2.4017 | 2401.7 | 0 | 0 | -2.4017 | 9.2269 | 9226.87 | 9.2269 | 9226.87 | 0 | 0 | -9.2269 | 7472.9155 | 3.0432 | 3.0432 | 0 | 4.2001 | 4.2001 | 0 | 3.8532 | 0 | 1549.4791 | 1550.2233 | 24.61 | 49.3 | 48.2 | 49.3 | 47.8 | 5.0794 | 5.0794 | 5.0794 | 5.0794
294 | 4 | 1469 | CV Chg | 00:23:32 | 2024-08-11 22:06:48 | 2024-08-11 22:30:20 | 0.1903 | 190.31 | 0.1903 | 190.31 | 0 | 0 | -0.1903 | 0.7994 | 799.43 | 0.7994 | 799.43 | 0 | 0 | -0.7994 | 0 | 4.198 | 4.198 | 0 | 4.2005 | 4.2005 | 0 | 4.2005 | 0 | 1549.8512 | 61.9916 | 5830.65 | 48.2 | 47.4 | 48.2 | 47.4 | 5.0794 | 5.0794 | 5.0794 | 5.0794
294 | 5 | 1470 | Rest | 00:05:00 | 2024-08-11 22:30:20 | 2024-08-11 22:35:20 | 0 | 0 | 0 | 0 | 0 | 0 | 0 | 0 | 0 | 0 | 0 | 0 | 0 | 0 | 0 | 4.1989 | 0 | 0 | 4.1949 | 0 | 0 | 0 | 0 | 0 | 0 | 25 | 47.4 | 47.3 | 47.4 | 47.3 | 5.0794 | 5.0794 | 5.0794 | 5.0794
294 | 6 | 1471 | CC DChg | 00:50:08 | 2024-08-11 22:35:20 | 2024-08-11 23:25:29 | 2.5914 | 2591.38 | 0 | 0 | 2.5914 | 2591.38 | 2.5914 | 9.4887 | 9488.73 | 0 | 0 | 9.4887 | 9488.73 | 9.4887 | 5774.6191 | 4.113 | 0 | 4.113 | 2.4975 | 0 | 2.4975 | 0 | 3.679 | -3100.4465 | -3100.4465 | 26.4 | 47.3 | 50.4 | 50.4 | 47.3 | 5.0794 | 5.0794 | 5.0794 | 5.0794
294 | 7 | 1472 | Rest | 00:05:00 | 2024-08-11 23:25:29 | 2024-08-11 23:30:29 | 0 | 0 | 0 | 0 | 0 | 0 | 0 | 0 | 0 | 0 | 0 | 0 | 0 | 0 | 0 | 2.575 | 0 | 0 | 3.0053 | 0 | 0 | 0 | 0 | 0 | 0 | 25 | 50.4 | 49.1 | 50.5 | 49.1 | 5.0794 | 5.0794 | 5.0794 | 5.0794
295 | 3 | 1473 | CC Chg | 01:32:56 | 2024-08-11 23:30:29 | 2024-08-12 01:03:25 | 2.4013 | 2401.29 | 2.4013 | 2401.29 | 0 | 0 | -2.4013 | 9.2255 | 9225.54 | 9.2255 | 9225.54 | 0 | 0 | -9.2255 | 7475.6623 | 3.0438 | 3.0438 | 0 | 4.2001 | 4.2001 | 0 | 3.8532 | 0 | 1549.8512 | 1550.2233 | 24.8 | 49.1 | 48.2 | 49.1 | 47.4 | 5.0794 | 5.0794 | 5.0794 | 5.0794
295 | 4 | 1474 | CV Chg | 00:23:26 | 2024-08-12 01:03:25 | 2024-08-12 01:26:52 | 0.1903 | 190.28 | 0.1903 | 190.28 | 0 | 0 | -0.1903 | 0.7993 | 799.3 | 0.7993 | 799.3 | 0 | 0 | -0.7993 | 0 | 4.1992 | 4.1992 | 0 | 4.2005 | 4.2005 | 0 | 4.2008 | 0 | 1550.2233 | 61.9978 | 0 | 48.2 | 47.4 | 48.2 | 47.4 | 5.0794 | 5.0794 | 5.0794 | 5.0794
295 | 5 | 1475 | Rest | 00:05:00 | 2024-08-12 01:26:52 | 2024-08-12 01:31:52 | 0 | 0 | 0 | 0 | 0 | 0 | 0 | 0 | 0 | 0 | 0 | 0 | 0 | 0 | 0 | 4.1989 | 0 | 0 | 4.1952 | 0 | 0 | 0 | 0 | 0 | 0 | 25 | 47.4 | 47.3 | 47.4 | 47.3 | 5.0794 | 5.0794 | 5.0794 | 5.0794
295 | 6 | 1476 | CC DChg | 00:50:08 | 2024-08-12 01:31:52 | 2024-08-12 02:22:00 | 2.5908 | 2590.78 | 0 | 0 | 2.5908 | 2590.78 | 2.5908 | 9.4872 | 9487.19 | 0 | 0 | 9.4872 | 9487.19 | 9.4872 | 5773.2716 | 4.1155 | 0 | 4.1155 | 2.5 | 0 | 2.5 | 0 | 3.6796 | -3100.4465 | -3100.4465 | 25.7 | 47.3 | 50.4 | 50.4 | 47.3 | 5.0794 | 5.0794 | 5.0794 | 5.0794
295 | 7 | 1477 | Rest | 00:05:00 | 2024-08-12 02:22:00 | 2024-08-12 02:27:00 | 0 | 0 | 0 | 0 | 0 | 0 | 0 | 0 | 0 | 0 | 0 | 0 | 0 | 0 | 0 | 2.5756 | 0 | 0 | 3.0056 | 0 | 0 | 0 | 0 | 0 | 0 | 24.4 | 50.4 | 49.1 | 50.5 | 49.1 | 5.0794 | 5.0794 | 5.0794 | 5.0794
296 | 3 | 1478 | CC Chg | 01:32:57 | 2024-08-12 02:27:00 | 2024-08-12 03:59:57 | 2.4016 | 2401.62 | 2.4016 | 2401.62 | 0 | 0 | -2.4016 | 9.2272 | 9227.18 | 9.2272 | 9227.18 | 0 | 0 | -9.2272 | 7478.699 | 3.0441 | 3.0441 | 0 | 4.2001 | 4.2001 | 0 | 3.8532 | 0 | 1549.8512 | 1550.2233 | 24.8 | 49.2 | 48.5 | 49.2 | 47.6 | 5.0794 | 5.0794 | 5.0794 | 5.0794
296 | 4 | 1479 | CV Chg | 00:23:26 | 2024-08-12 03:59:57 | 2024-08-12 04:23:24 | 0.1896 | 189.55 | 0.1896 | 189.55 | 0 | 0 | -0.1896 | 0.7962 | 796.24 | 0.7962 | 796.24 | 0 | 0 | -0.7962 | 0 | 4.1992 | 4.1992 | 0 | 4.2005 | 4.2005 | 0 | 4.2005 | 0 | 1549.8512 | 61.9916 | 2497.31 | 48.5 | 47.5 | 48.5 | 47.5 | 5.0794 | 5.0794 | 5.0794 | 5.0794
296 | 5 | 1480 | Rest | 00:05:00 | 2024-08-12 04:23:24 | 2024-08-12 04:28:24 | 0 | 0 | 0 | 0 | 0 | 0 | 0 | 0 | 0 | 0 | 0 | 0 | 0 | 0 | 0 | 4.1989 | 0 | 0 | 4.1949 | 0 | 0 | 0 | 0 | 0 | 0 | 25 | 47.5 | 47.4 | 47.5 | 47.4 | 5.0794 | 5.0794 | 5.0794 | 5.0794
296 | 6 | 1481 | CC DChg | 00:50:08 | 2024-08-12 04:28:24 | 2024-08-12 05:18:32 | 2.5908 | 2590.78 | 0 | 0 | 2.5908 | 2590.78 | 2.5908 | 9.4876 | 9487.64 | 0 | 0 | 9.4876 | 9487.64 | 9.4876 | 5777.7132 | 4.113 | 0 | 4.113 | 2.4988 | 0 | 2.4988 | 0 | 3.6796 | -3100.4465 | -3100.4465 | 26.4 | 47.4 | 50.9 | 50.9 | 47.4 | 5.0794 | 5.0794 | 5.0794 | 5.0794
296 | 7 | 1482 | Rest | 00:05:00 | 2024-08-12 05:18:32 | 2024-08-12 05:23:32 | 0 | 0 | 0 | 0 | 0 | 0 | 0 | 0 | 0 | 0 | 0 | 0 | 0 | 0 | 0 | 2.5778 | 0 | 0 | 3.0053 | 0 | 0 | 0 | 0 | 0 | 0 | 25.5 | 50.9 | 49.6 | 50.9 | 49.6 | 5.0794 | 5.0794 | 5.0794 | 5.0794
297 | 3 | 1483 | CC Chg | 01:32:52 | 2024-08-12 05:23:32 | 2024-08-12 06:56:25 | 2.3997 | 2399.66 | 2.3997 | 2399.66 | 0 | 0 | -2.3997 | 9.219 | 9218.95 | 9.219 | 9218.95 | 0 | 0 | -9.219 | 7462.5874 | 3.0425 | 3.0425 | 0 | 4.2001 | 4.2001 | 0 | 3.8535 | 0 | 1549.8512 | 1550.2233 | 24 | 49.5 | 48 | 49.5 | 47.7 | 5.0794 | 5.0794 | 5.0794 | 5.0794
297 | 4 | 1484 | CV Chg | 00:23:34 | 2024-08-12 06:56:25 | 2024-08-12 07:19:59 | 0.1911 | 191.15 | 0.1911 | 191.15 | 0 | 0 | -0.1911 | 0.8029 | 802.94 | 0.8029 | 802.94 | 0 | 0 | -0.8029 | 0 | 4.1986 | 4.1986 | 0 | 4.2008 | 4.2008 | 0 | 4.2005 | 0 | 1549.8512 | 61.9854 | 4163.98 | 48 | 47.5 | 48.1 | 47.5 | 5.0794 | 5.0794 | 5.0794 | 5.0794
297 | 5 | 1485 | Rest | 00:05:00 | 2024-08-12 07:19:59 | 2024-08-12 07:24:59 | 0 | 0 | 0 | 0 | 0 | 0 | 0 | 0 | 0 | 0 | 0 | 0 | 0 | 0 | 0 | 4.1992 | 0 | 0 | 4.1949 | 0 | 0 | 0 | 0 | 0 | 0 | 25.01 | 47.5 | 47.5 | 47.5 | 47.5 | 5.0794 | 5.0794 | 5.0794 | 5.0794
297 | 6 | 1486 | CC DChg | 00:50:07 | 2024-08-12 07:24:59 | 2024-08-12 08:15:06 | 2.59 | 2590.02 | 0 | 0 | 2.59 | 2590.02 | 2.59 | 9.4851 | 9485.09 | 0 | 0 | 9.4851 | 9485.09 | 9.4851 | 5778.2405 | 4.113 | 0 | 4.113 | 2.4994 | 0 | 2.4994 | 0 | 3.6796 | -3100.0742 | -3100.4465 | 26.4 | 47.5 | 50.9 | 50.9 | 47.5 | 5.0794 | 5.0794 | 5.0794 | 5.0794
297 | 7 | 1487 | Rest | 00:05:00 | 2024-08-12 08:15:07 | 2024-08-12 08:20:06 | 0 | 0 | 0 | 0 | 0 | 0 | 0 | 0 | 0 | 0 | 0 | 0 | 0 | 0 | 0 | 2.5784 | 0 | 0 | 3.0053 | 0 | 0 | 0 | 0 | 0 | 0 | 25.5 | 50.9 | 49.6 | 50.9 | 49.6 | 5.0794 | 5.0794 | 5.0794 | 5.0794
298 | 3 | 1488 | CC Chg | 01:32:54 | 2024-08-12 08:20:07 | 2024-08-12 09:53:01 | 2.4005 | 2400.51 | 2.4005 | 2400.51 | 0 | 0 | -2.4005 | 9.2226 | 9222.61 | 9.2226 | 9222.61 | 0 | 0 | -9.2226 | 7467.2348 | 3.0428 | 3.0428 | 0 | 4.2001 | 4.2001 | 0 | 3.8535 | 0 | 1549.8512 | 1550.2233 | 24.2 | 49.6 | 48.4 | 49.6 | 48 | 5.0794 | 5.0794 | 5.0794 | 5.0794
298 | 4 | 1489 | CV Chg | 00:23:28 | 2024-08-12 09:53:01 | 2024-08-12 10:16:29 | 0.1898 | 189.8 | 0.1898 | 189.8 | 0 | 0 | -0.1898 | 0.7973 | 797.26 | 0.7973 | 797.26 | 0 | 0 | -0.7973 | 0 | 4.1995 | 4.1995 | 0 | 4.2005 | 4.2005 | 0 | 4.2005 | 0 | 1549.8512 | 61.9978 | 1663.98 | 48.4 | 47.4 | 48.4 | 47.4 | 5.0794 | 5.0794 | 5.0794 | 5.0794
298 | 5 | 1490 | Rest | 00:05:00 | 2024-08-12 10:16:29 | 2024-08-12 10:21:29 | 0 | 0 | 0 | 0 | 0 | 0 | 0 | 0 | 0 | 0 | 0 | 0 | 0 | 0 | 0 | 4.1989 | 0 | 0 | 4.1949 | 0 | 0 | 0 | 0 | 0 | 0 | 25 | 47.4 | 47.3 | 47.4 | 47.3 | 5.0794 | 5.0794 | 5.0794 | 5.0794
298 | 6 | 1491 | CC DChg | 00:50:07 | 2024-08-12 10:21:30 | 2024-08-12 11:11:36 | 2.5898 | 2589.78 | 0 | 0 | 2.5898 | 2589.78 | 2.5898 | 9.4839 | 9483.87 | 0 | 0 | 9.4839 | 9483.87 | 9.4839 | 5769.942 | 4.1143 | 0 | 4.1143 | 2.4984 | 0 | 2.4984 | 0 | 3.6793 | -3100.0742 | -3100.4465 | 26 | 47.3 | 51 | 51 | 47.3 | 5.0794 | 5.0794 | 5.0794 | 5.0794
298 | 7 | 1492 | Rest | 00:05:00 | 2024-08-12 11:11:37 | 2024-08-12 11:16:36 | 0 | 0 | 0 | 0 | 0 | 0 | 0 | 0 | 0 | 0 | 0 | 0 | 0 | 0 | 0 | 2.5738 | 0 | 0 | 3.005 | 0 | 0 | 0 | 0 | 0 | 0 | 24.3 | 51 | 49.7 | 51 | 49.7 | 5.0794 | 5.0794 | 5.0794 | 5.0794
299 | 3 | 1493 | CC Chg | 01:32:53 | 2024-08-12 11:16:37 | 2024-08-12 12:49:30 | 2.4001 | 2400.09 | 2.4001 | 2400.09 | 0 | 0 | -2.4001 | 9.2207 | 9220.7 | 9.2207 | 9220.7 | 0 | 0 | -9.2207 | 7469.9075 | 3.0435 | 3.0435 | 0 | 4.2001 | 4.2001 | 0 | 3.8535 | 0 | 1550.2233 | 1550.2233 | 24.8 | 49.7 | 48.4 | 49.7 | 48.1 | 5.0794 | 5.0794 | 5.0794 | 5.0794
299 | 4 | 1494 | CV Chg | 00:23:31 | 2024-08-12 12:49:30 | 2024-08-12 13:13:02 | 0.19 | 189.95 | 0.19 | 189.95 | 0 | 0 | -0.19 | 0.7979 | 797.9 | 0.7979 | 797.9 | 0 | 0 | -0.7979 | 0 | 4.1989 | 4.1989 | 0 | 4.2005 | 4.2005 | 0 | 4.2005 | 0 | 1550.2233 | 61.9854 | 0 | 48.4 | 47.6 | 48.4 | 47.6 | 5.0794 | 5.0794 | 5.0794 | 5.0794
299 | 5 | 1495 | Rest | 00:05:00 | 2024-08-12 13:13:02 | 2024-08-12 13:18:02 | 0 | 0 | 0 | 0 | 0 | 0 | 0 | 0 | 0 | 0 | 0 | 0 | 0 | 0 | 0 | 4.1989 | 0 | 0 | 4.1952 | 0 | 0 | 0 | 0 | 0 | 0 | 25.01 | 47.6 | 47.6 | 47.6 | 47.6 | 5.0794 | 5.0794 | 5.0794 | 5.0794
299 | 6 | 1496 | CC DChg | 00:50:06 | 2024-08-12 13:18:02 | 2024-08-12 14:08:08 | 2.5893 | 2589.29 | 0 | 0 | 2.5893 | 2589.29 | 2.5893 | 9.4824 | 9482.43 | 0 | 0 | 9.4824 | 9482.43 | 9.4824 | 5769.9482 | 4.114 | 0 | 4.114 | 2.4984 | 0 | 2.4984 | 0 | 3.6796 | -3100.4465 | -3100.4465 | 26.2 | 47.6 | 50.6 | 50.6 | 47.6 | 5.0794 | 5.0794 | 5.0794 | 5.0794
299 | 7 | 1497 | Rest | 00:05:00 | 2024-08-12 14:08:08 | 2024-08-12 14:13:08 | 0 | 0 | 0 | 0 | 0 | 0 | 0 | 0 | 0 | 0 | 0 | 0 | 0 | 0 | 0 | 2.5741 | 0 | 0 | 3.0053 | 0 | 0 | 0 | 0 | 0 | 0 | 24.4 | 50.6 | 49.4 | 50.7 | 49.4 | 5.0794 | 5.0794 | 5.0794 | 5.0794
300 | 3 | 1498 | CC Chg | 01:32:55 | 2024-08-12 14:13:09 | 2024-08-12 15:46:04 | 2.4011 | 2401.08 | 2.4011 | 2401.08 | 0 | 0 | -2.4011 | 9.2251 | 9225.05 | 9.2251 | 9225.05 | 0 | 0 | -9.2251 | 7466.9824 | 3.0425 | 3.0425 | 0 | 4.2001 | 4.2001 | 0 | 3.8535 | 0 | 1549.4791 | 1550.2233 | 24.01 | 49.4 | 48.8 | 49.4 | 48 | 5.0794 | 5.0794 | 5.0794 | 5.0794
300 | 4 | 1499 | CV Chg | 00:23:13 | 2024-08-12 15:46:04 | 2024-08-12 16:09:18 | 0.1884 | 188.43 | 0.1884 | 188.43 | 0 | 0 | -0.1884 | 0.7915 | 791.53 | 0.7915 | 791.53 | 0 | 0 | -0.7915 | 0 | 4.198 | 4.198 | 0 | 4.2005 | 4.2005 | 0 | 4.2008 | 0 | 1549.8512 | 61.9978 | 5830.65 | 48.8 | 47.7 | 48.8 | 47.7 | 5.0794 | 5.0794 | 5.0794 | 5.0794
300 | 5 | 1500 | Rest | 00:05:00 | 2024-08-12 16:09:18 | 2024-08-12 16:14:18 | 0 | 0 | 0 | 0 | 0 | 0 | 0 | 0 | 0 | 0 | 0 | 0 | 0 | 0 | 0 | 4.1989 | 0 | 0 | 4.1952 | 0 | 0 | 0 | 0 | 0 | 0 | 25 | 47.7 | 47.6 | 47.7 | 47.6 | 5.0794 | 5.0794 | 5.0794 | 5.0794
300 | 6 | 1501 | CC DChg | 00:50:06 | 2024-08-12 16:14:18 | 2024-08-12 17:04:24 | 2.5889 | 2588.93 | 0 | 0 | 2.5889 | 2588.93 | 2.5889 | 9.4816 | 9481.57 | 0 | 0 | 9.4816 | 9481.57 | 9.4816 | 5738.3291 | 4.1202 | 0 | 4.1202 | 2.496 | 0 | 2.496 | 0 | 3.6796 | -3100.0742 | -3100.4465 | 24.2 | 47.6 | 51 | 51 | 47.6 | 5.0794 | 5.0794 | 5.0794 | 5.0794
300 | 7 | 1502 | Rest | 00:05:00 | 2024-08-12 17:04:24 | 2024-08-12 17:09:24 | 0 | 0 | 0 | 0 | 0 | 0 | 0 | 0 | 0 | 0 | 0 | 0 | 0 | 0 | 0 | 2.5738 | 0 | 0 | 3.005 | 0 | 0 | 0 | 0 | 0 | 0 | 25.1 | 50.9 | 49.6 | 51 | 49.6 | 5.0794 | 5.0794 | 5.0794 | 5.0794
300 | 9 | 1503 | Rest | 00:05:00 | 2024-08-12 17:09:24 | 2024-08-12 17:14:24 | 0 | 0 | 0 | 0 | 0 | 0 | 0 | 0 | 0 | 0 | 0 | 0 | 0 | 0 | 0 | 3.005 | 0 | 0 | 3.0469 | 0 | 0 | 0 | 0 | 0 | 0 | 0 | 49.6 | 48.6 | 49.6 | 48.6 | 5.0794 | 5.0794 | 5.0794 | 5.0794

## log
No. | DataPoint | Time | Class | Event | Detailed log | Detailed log description
1 | 1 | 2024-07-05 18:04:21 | Prompt | Start
2 | 1 | 2024-07-05 18:04:21 | Prompt | Channel status changed
3 | 382 | 2024-07-05 21:14:55 | Record | If conditions jump to the next step |  | Set value: If set, actual value 1: actual value
4 | 504 | 2024-07-05 22:14:55 | Record | Time limit jump |  | Set value: Set time value. Actual value 1: actual time value
5 | 715 | 2024-07-06 00:00:00 | Record | Synchronize RTC time
6 | 725 | 2024-07-06 00:04:26 | Record | Cut-off voltage condition jump |  | Set value: Set voltage value. Actual value 1: actual voltage value
7 | 882 | 2024-07-06 00:27:43 | Record | Cut-off current condition jump |  | Set value: current set value, actual value 1: actual current value, actual value 2: sampled current amplification factor, actual value 3: Set current amplification factor
8 | 893 | 2024-07-06 00:32:43 | Record | Time limit jump |  | Set value: Set time value. Actual value 1: actual time value
9 | 1185 | 2024-07-06 01:30:55 | Record | Cut-off voltage condition jump |  | Set value: Set voltage value. Actual value 1: actual voltage value
10 | 1196 | 2024-07-06 01:35:55 | Record | Time limit jump |  | Set value: Set time value. Actual value 1: actual time value
11 | 1417 | 2024-07-06 03:25:37 | Record | Cut-off voltage condition jump |  | Set value: Set voltage value. Actual value 1: actual voltage value
12 | 1567 | 2024-07-06 03:47:55 | Record | Cut-off current condition jump |  | Set value: current set value, actual value 1: actual current value, actual value 2: sampled current amplification factor, actual value 3: Set current amplification factor
13 | 1578 | 2024-07-06 03:52:55 | Record | Time limit jump |  | Set value: Set time value. Actual value 1: actual time value
14 | 1869 | 2024-07-06 04:50:44 | Record | Cut-off voltage condition jump |  | Set value: Set voltage value. Actual value 1: actual voltage value
15 | 1880 | 2024-07-06 04:55:44 | Record | Time limit jump |  | Set value: Set time value. Actual value 1: actual time value
16 | 2099 | 2024-07-06 06:44:42 | Record | Cut-off voltage condition jump |  | Set value: Set voltage value. Actual value 1: actual voltage value
17 | 2248 | 2024-07-06 07:06:50 | Record | Cut-off current condition jump |  | Set value: current set value, actual value 1: actual current value, actual value 2: sampled current amplification factor, actual value 3: Set current amplification factor
18 | 2259 | 2024-07-06 07:11:50 | Record | Time limit jump |  | Set value: Set time value. Actual value 1: actual time value
19 | 2548 | 2024-07-06 08:09:19 | Record | Cut-off voltage condition jump |  | Set value: Set voltage value. Actual value 1: actual voltage value
20 | 2559 | 2024-07-06 08:14:19 | Record | Time limit jump |  | Set value: Set time value. Actual value 1: actual time value
21 | 2651 | 2024-07-06 09:00:00 | Record | Synchronize RTC time
22 | 2777 | 2024-07-06 10:02:35 | Record | Cut-off voltage condition jump |  | Set value: Set voltage value. Actual value 1: actual voltage value
23 | 2925 | 2024-07-06 10:24:35 | Record | Cut-off current condition jump |  | Set value: current set value, actual value 1: actual current value, actual value 2: sampled current amplification factor, actual value 3: Set current amplification factor
24 | 2936 | 2024-07-06 10:29:35 | Record | Time limit jump |  | Set value: Set time value. Actual value 1: actual time value
25 | 3223 | 2024-07-06 11:26:46 | Record | Cut-off voltage condition jump |  | Set value: Set voltage value. Actual value 1: actual voltage value
26 | 3234 | 2024-07-06 11:31:47 | Record | Time limit jump |  | Set value: Set time value. Actual value 1: actual time value
27 | 3451 | 2024-07-06 13:19:23 | Record | Cut-off voltage condition jump |  | Set value: Set voltage value. Actual value 1: actual voltage value
28 | 3600 | 2024-07-06 13:41:31 | Record | Cut-off current condition jump |  | Set value: current set value, actual value 1: actual current value, actual value 2: sampled current amplification factor, actual value 3: Set current amplification factor
29 | 3611 | 2024-07-06 13:46:31 | Record | Time limit jump |  | Set value: Set time value. Actual value 1: actual time value
30 | 3897 | 2024-07-06 14:43:27 | Record | Cut-off voltage condition jump |  | Set value: Set voltage value. Actual value 1: actual voltage value
31 | 3908 | 2024-07-06 14:48:27 | Record | Time limit jump |  | Set value: Set time value. Actual value 1: actual time value
32 | 4124 | 2024-07-06 16:35:32 | Record | Cut-off voltage condition jump |  | Set value: Set voltage value. Actual value 1: actual voltage value
33 | 4273 | 2024-07-06 16:57:42 | Record | Cut-off current condition jump |  | Set value: current set value, actual value 1: actual current value, actual value 2: sampled current amplification factor, actual value 3: Set current amplification factor
34 | 4284 | 2024-07-06 17:02:43 | Record | Time limit jump |  | Set value: Set time value. Actual value 1: actual time value
35 | 4569 | 2024-07-06 17:59:24 | Record | Cut-off voltage condition jump |  | Set value: Set voltage value. Actual value 1: actual voltage value
36 | 4571 | 2024-07-06 18:00:00 | Record | Synchronize RTC time
37 | 4580 | 2024-07-06 18:04:24 | Record | Time limit jump |  | Set value: Set time value. Actual value 1: actual time value
38 | 4795 | 2024-07-06 19:50:58 | Record | Cut-off voltage condition jump |  | Set value: Set voltage value. Actual value 1: actual voltage value
39 | 4943 | 2024-07-06 20:12:57 | Record | Cut-off current condition jump |  | Set value: current set value, actual value 1: actual current value, actual value 2: sampled current amplification factor, actual value 3: Set current amplification factor
40 | 4954 | 2024-07-06 20:17:57 | Record | Time limit jump |  | Set value: Set time value. Actual value 1: actual time value
41 | 5238 | 2024-07-06 21:14:25 | Record | Cut-off voltage condition jump |  | Set value: Set voltage value. Actual value 1: actual voltage value
42 | 5249 | 2024-07-06 21:19:26 | Record | Time limit jump |  | Set value: Set time value. Actual value 1: actual time value
43 | 5463 | 2024-07-06 23:05:35 | Record | Cut-off voltage condition jump |  | Set value: Set voltage value. Actual value 1: actual voltage value
44 | 5518 | 2024-07-06 23:13:48 | Record | Synchronize RTC time
45 | 5611 | 2024-07-06 23:27:33 | Record | Cut-off current condition jump |  | Set value: current set value, actual value 1: actual current value, actual value 2: sampled current amplification factor, actual value 3: Set current amplification factor
46 | 5622 | 2024-07-06 23:32:33 | Record | Time limit jump |  | Set value: Set time value. Actual value 1: actual time value
47 | 5760 | 2024-07-07 00:00:00 | Record | Synchronize RTC time
48 | 5905 | 2024-07-07 00:28:49 | Record | Cut-off voltage condition jump |  | Set value: Set voltage value. Actual value 1: actual voltage value
49 | 5916 | 2024-07-07 00:33:49 | Record | Time limit jump |  | Set value: Set time value. Actual value 1: actual time value
50 | 6129 | 2024-07-07 02:19:41 | Record | Cut-off voltage condition jump |  | Set value: Set voltage value. Actual value 1: actual voltage value
51 | 6275 | 2024-07-07 02:41:24 | Record | Cut-off current condition jump |  | Set value: current set value, actual value 1: actual current value, actual value 2: sampled current amplification factor, actual value 3: Set current amplification factor
52 | 6286 | 2024-07-07 02:46:25 | Record | Time limit jump |  | Set value: Set time value. Actual value 1: actual time value
53 | 6568 | 2024-07-07 03:42:31 | Record | Cut-off voltage condition jump |  | Set value: Set voltage value. Actual value 1: actual voltage value
54 | 6579 | 2024-07-07 03:47:31 | Record | Time limit jump |  | Set value: Set time value. Actual value 1: actual time value
55 | 6792 | 2024-07-07 05:33:04 | Record | Cut-off voltage condition jump |  | Set value: Set voltage value. Actual value 1: actual voltage value
56 | 6937 | 2024-07-07 05:54:39 | Record | Cut-off current condition jump |  | Set value: current set value, actual value 1: actual current value, actual value 2: sampled current amplification factor, actual value 3: Set current amplification factor
57 | 6948 | 2024-07-07 05:59:39 | Record | Time limit jump |  | Set value: Set time value. Actual value 1: actual time value
58 | 7229 | 2024-07-07 06:55:35 | Record | Cut-off voltage condition jump |  | Set value: Set voltage value. Actual value 1: actual voltage value
59 | 7240 | 2024-07-07 07:00:35 | Record | Time limit jump |  | Set value: Set time value. Actual value 1: actual time value
60 | 7452 | 2024-07-07 08:45:49 | Record | Cut-off voltage condition jump |  | Set value: Set voltage value. Actual value 1: actual voltage value
61 | 7547 | 2024-07-07 09:00:00 | Record | Synchronize RTC time
62 | 7597 | 2024-07-07 09:07:23 | Record | Cut-off current condition jump |  | Set value: current set value, actual value 1: actual current value, actual value 2: sampled current amplification factor, actual value 3: Set current amplification factor
63 | 7608 | 2024-07-07 09:12:23 | Record | Time limit jump |  | Set value: Set time value. Actual value 1: actual time value
64 | 7888 | 2024-07-07 10:08:09 | Record | Cut-off voltage condition jump |  | Set value: Set voltage value. Actual value 1: actual voltage value
65 | 7899 | 2024-07-07 10:13:09 | Record | Time limit jump |  | Set value: Set time value. Actual value 1: actual time value
66 | 8110 | 2024-07-07 11:58:01 | Record | Cut-off voltage condition jump |  | Set value: Set voltage value. Actual value 1: actual voltage value
67 | 8255 | 2024-07-07 12:19:37 | Record | Cut-off current condition jump |  | Set value: current set value, actual value 1: actual current value, actual value 2: sampled current amplification factor, actual value 3: Set current amplification factor
68 | 8266 | 2024-07-07 12:24:37 | Record | Time limit jump |  | Set value: Set time value. Actual value 1: actual time value
69 | 8546 | 2024-07-07 13:20:15 | Record | Cut-off voltage condition jump |  | Set value: Set voltage value. Actual value 1: actual voltage value
70 | 8557 | 2024-07-07 13:25:15 | Record | Time limit jump |  | Set value: Set time value. Actual value 1: actual time value
71 | 8768 | 2024-07-07 15:09:52 | Record | Cut-off voltage condition jump |  | Set value: Set voltage value. Actual value 1: actual voltage value
72 | 8913 | 2024-07-07 15:31:20 | Record | Cut-off current condition jump |  | Set value: current set value, actual value 1: actual current value, actual value 2: sampled current amplification factor, actual value 3: Set current amplification factor
73 | 8924 | 2024-07-07 15:36:20 | Record | Time limit jump |  | Set value: Set time value. Actual value 1: actual time value
74 | 9203 | 2024-07-07 16:31:49 | Record | Cut-off voltage condition jump |  | Set value: Set voltage value. Actual value 1: actual voltage value
75 | 9214 | 2024-07-07 16:36:49 | Record | Time limit jump |  | Set value: Set time value. Actual value 1: actual time value
76 | 9381 | 2024-07-07 18:00:00 | Record | Synchronize RTC time
77 | 9424 | 2024-07-07 18:21:07 | Record | Cut-off voltage condition jump |  | Set value: Set voltage value. Actual value 1: actual voltage value
78 | 9569 | 2024-07-07 18:42:37 | Record | Cut-off current condition jump |  | Set value: current set value, actual value 1: actual current value, actual value 2: sampled current amplification factor, actual value 3: Set current amplification factor
79 | 9580 | 2024-07-07 18:47:37 | Record | Time limit jump |  | Set value: Set time value. Actual value 1: actual time value
80 | 9858 | 2024-07-07 19:42:59 | Record | Cut-off voltage condition jump |  | Set value: Set voltage value. Actual value 1: actual voltage value
81 | 9869 | 2024-07-07 19:47:59 | Record | Time limit jump |  | Set value: Set time value. Actual value 1: actual time value
82 | 10079 | 2024-07-07 21:32:03 | Record | Cut-off voltage condition jump |  | Set value: Set voltage value. Actual value 1: actual voltage value
83 | 10224 | 2024-07-07 21:53:34 | Record | Cut-off current condition jump |  | Set value: current set value, actual value 1: actual current value, actual value 2: sampled current amplification factor, actual value 3: Set current amplification factor
84 | 10235 | 2024-07-07 21:58:35 | Record | Time limit jump |  | Set value: Set time value. Actual value 1: actual time value
85 | 10513 | 2024-07-07 22:53:50 | Record | Cut-off voltage condition jump |  | Set value: Set voltage value. Actual value 1: actual voltage value
86 | 10524 | 2024-07-07 22:58:50 | Record | Time limit jump |  | Set value: Set time value. Actual value 1: actual time value
87 | 10647 | 2024-07-08 00:00:00 | Record | Synchronize RTC time
88 | 10733 | 2024-07-08 00:42:41 | Record | Cut-off voltage condition jump |  | Set value: Set voltage value. Actual value 1: actual voltage value
89 | 10878 | 2024-07-08 01:04:10 | Record | Cut-off current condition jump |  | Set value: current set value, actual value 1: actual current value, actual value 2: sampled current amplification factor, actual value 3: Set current amplification factor
90 | 10889 | 2024-07-08 01:09:10 | Record | Time limit jump |  | Set value: Set time value. Actual value 1: actual time value
91 | 11166 | 2024-07-08 02:04:18 | Record | Cut-off voltage condition jump |  | Set value: Set voltage value. Actual value 1: actual voltage value
92 | 11177 | 2024-07-08 02:09:18 | Record | Time limit jump |  | Set value: Set time value. Actual value 1: actual time value
93 | 11386 | 2024-07-08 03:52:53 | Record | Cut-off voltage condition jump |  | Set value: Set voltage value. Actual value 1: actual voltage value
94 | 11531 | 2024-07-08 04:14:27 | Record | Cut-off current condition jump |  | Set value: current set value, actual value 1: actual current value, actual value 2: sampled current amplification factor, actual value 3: Set current amplification factor
95 | 11542 | 2024-07-08 04:19:27 | Record | Time limit jump |  | Set value: Set time value. Actual value 1: actual time value
96 | 11819 | 2024-07-08 05:14:29 | Record | Cut-off voltage condition jump |  | Set value: Set voltage value. Actual value 1: actual voltage value
97 | 11830 | 2024-07-08 05:19:30 | Record | Time limit jump |  | Set value: Set time value. Actual value 1: actual time value
98 | 12038 | 2024-07-08 07:02:54 | Record | Cut-off voltage condition jump |  | Set value: Set voltage value. Actual value 1: actual voltage value
99 | 12183 | 2024-07-08 07:24:27 | Record | Cut-off current condition jump |  | Set value: current set value, actual value 1: actual current value, actual value 2: sampled current amplification factor, actual value 3: Set current amplification factor
100 | 12194 | 2024-07-08 07:29:27 | Record | Time limit jump |  | Set value: Set time value. Actual value 1: actual time value
101 | 12470 | 2024-07-08 08:24:23 | Record | Cut-off voltage condition jump |  | Set value: Set voltage value. Actual value 1: actual voltage value
102 | 12481 | 2024-07-08 08:29:23 | Record | Time limit jump |  | Set value: Set time value. Actual value 1: actual time value
103 | 12543 | 2024-07-08 09:00:00 | Record | Synchronize RTC time
104 | 12689 | 2024-07-08 10:12:34 | Record | Cut-off voltage condition jump |  | Set value: Set voltage value. Actual value 1: actual voltage value
105 | 12834 | 2024-07-08 10:34:06 | Record | Cut-off current condition jump |  | Set value: current set value, actual value 1: actual current value, actual value 2: sampled current amplification factor, actual value 3: Set current amplification factor
106 | 12845 | 2024-07-08 10:39:06 | Record | Time limit jump |  | Set value: Set time value. Actual value 1: actual time value
107 | 13121 | 2024-07-08 11:33:56 | Record | Cut-off voltage condition jump |  | Set value: Set voltage value. Actual value 1: actual voltage value
108 | 13132 | 2024-07-08 11:38:56 | Record | Time limit jump |  | Set value: Set time value. Actual value 1: actual time value
109 | 13339 | 2024-07-08 13:21:56 | Record | Cut-off voltage condition jump |  | Set value: Set voltage value. Actual value 1: actual voltage value
110 | 13483 | 2024-07-08 13:43:21 | Record | Cut-off current condition jump |  | Set value: current set value, actual value 1: actual current value, actual value 2: sampled current amplification factor, actual value 3: Set current amplification factor
111 | 13494 | 2024-07-08 13:48:22 | Record | Time limit jump |  | Set value: Set time value. Actual value 1: actual time value
112 | 13769 | 2024-07-08 14:43:07 | Record | Cut-off voltage condition jump |  | Set value: Set voltage value. Actual value 1: actual voltage value
113 | 13780 | 2024-07-08 14:48:07 | Record | Time limit jump |  | Set value: Set time value. Actual value 1: actual time value
114 | 13987 | 2024-07-08 16:31:00 | Record | Cut-off voltage condition jump |  | Set value: Set voltage value. Actual value 1: actual voltage value
115 | 14131 | 2024-07-08 16:52:20 | Record | Cut-off current condition jump |  | Set value: current set value, actual value 1: actual current value, actual value 2: sampled current amplification factor, actual value 3: Set current amplification factor
116 | 14142 | 2024-07-08 16:57:20 | Record | Time limit jump |  | Set value: Set time value. Actual value 1: actual time value
117 | 14417 | 2024-07-08 17:52:00 | Record | Cut-off voltage condition jump |  | Set value: Set voltage value. Actual value 1: actual voltage value
118 | 14428 | 2024-07-08 17:57:00 | Record | Time limit jump |  | Set value: Set time value. Actual value 1: actual time value
119 | 14435 | 2024-07-08 18:00:00 | Record | Synchronize RTC time
120 | 14635 | 2024-07-08 19:39:41 | Record | Cut-off voltage condition jump |  | Set value: Set voltage value. Actual value 1: actual voltage value
121 | 14779 | 2024-07-08 20:01:01 | Record | Cut-off current condition jump |  | Set value: current set value, actual value 1: actual current value, actual value 2: sampled current amplification factor, actual value 3: Set current amplification factor
122 | 14790 | 2024-07-08 20:06:02 | Record | Time limit jump |  | Set value: Set time value. Actual value 1: actual time value
123 | 15064 | 2024-07-08 21:00:38 | Record | Cut-off voltage condition jump |  | Set value: Set voltage value. Actual value 1: actual voltage value
124 | 15075 | 2024-07-08 21:05:38 | Record | Time limit jump |  | Set value: Set time value. Actual value 1: actual time value
125 | 15282 | 2024-07-08 22:48:10 | Record | Cut-off voltage condition jump |  | Set value: Set voltage value. Actual value 1: actual voltage value
126 | 15426 | 2024-07-08 23:09:34 | Record | Cut-off current condition jump |  | Set value: current set value, actual value 1: actual current value, actual value 2: sampled current amplification factor, actual value 3: Set current amplification factor
127 | 15437 | 2024-07-08 23:14:34 | Record | Time limit jump |  | Set value: Set time value. Actual value 1: actual time value
128 | 15665 | 2024-07-09 00:00:00 | Record | Synchronize RTC time
129 | 15711 | 2024-07-09 00:09:05 | Record | Cut-off voltage condition jump |  | Set value: Set voltage value. Actual value 1: actual voltage value
130 | 15722 | 2024-07-09 00:14:06 | Record | Time limit jump |  | Set value: Set time value. Actual value 1: actual time value
131 | 15928 | 2024-07-09 01:56:30 | Record | Cut-off voltage condition jump |  | Set value: Set voltage value. Actual value 1: actual voltage value
132 | 16072 | 2024-07-09 02:17:53 | Record | Cut-off current condition jump |  | Set value: current set value, actual value 1: actual current value, actual value 2: sampled current amplification factor, actual value 3: Set current amplification factor
133 | 16083 | 2024-07-09 02:22:53 | Record | Time limit jump |  | Set value: Set time value. Actual value 1: actual time value
134 | 16357 | 2024-07-09 03:17:20 | Record | Cut-off voltage condition jump |  | Set value: Set voltage value. Actual value 1: actual voltage value
135 | 16368 | 2024-07-09 03:22:20 | Record | Time limit jump |  | Set value: Set time value. Actual value 1: actual time value
136 | 16574 | 2024-07-09 05:04:35 | Record | Cut-off voltage condition jump |  | Set value: Set voltage value. Actual value 1: actual voltage value
137 | 16719 | 2024-07-09 05:26:03 | Record | Cut-off current condition jump |  | Set value: current set value, actual value 1: actual current value, actual value 2: sampled current amplification factor, actual value 3: Set current amplification factor
138 | 16730 | 2024-07-09 05:31:04 | Record | Time limit jump |  | Set value: Set time value. Actual value 1: actual time value
139 | 17003 | 2024-07-09 06:25:27 | Record | Cut-off voltage condition jump |  | Set value: Set voltage value. Actual value 1: actual voltage value
140 | 17014 | 2024-07-09 06:30:27 | Record | Time limit jump |  | Set value: Set time value. Actual value 1: actual time value
141 | 17220 | 2024-07-09 08:12:31 | Record | Cut-off voltage condition jump |  | Set value: Set voltage value. Actual value 1: actual voltage value
142 | 17364 | 2024-07-09 08:33:54 | Record | Cut-off current condition jump |  | Set value: current set value, actual value 1: actual current value, actual value 2: sampled current amplification factor, actual value 3: Set current amplification factor
143 | 17375 | 2024-07-09 08:38:54 | Record | Time limit jump |  | Set value: Set time value. Actual value 1: actual time value
144 | 17481 | 2024-07-09 09:00:00 | Record | Synchronize RTC time
145 | 17648 | 2024-07-09 09:33:12 | Record | Cut-off voltage condition jump |  | Set value: Set voltage value. Actual value 1: actual voltage value
146 | 17659 | 2024-07-09 09:38:12 | Record | Time limit jump |  | Set value: Set time value. Actual value 1: actual time value
147 | 17864 | 2024-07-09 11:20:07 | Record | Cut-off voltage condition jump |  | Set value: Set voltage value. Actual value 1: actual voltage value
148 | 18009 | 2024-07-09 11:41:35 | Record | Cut-off current condition jump |  | Set value: current set value, actual value 1: actual current value, actual value 2: sampled current amplification factor, actual value 3: Set current amplification factor
149 | 18020 | 2024-07-09 11:46:35 | Record | Time limit jump |  | Set value: Set time value. Actual value 1: actual time value
150 | 18293 | 2024-07-09 12:40:50 | Record | Cut-off voltage condition jump |  | Set value: Set voltage value. Actual value 1: actual voltage value
151 | 18304 | 2024-07-09 12:45:51 | Record | Time limit jump |  | Set value: Set time value. Actual value 1: actual time value
152 | 18509 | 2024-07-09 14:27:42 | Record | Cut-off voltage condition jump |  | Set value: Set voltage value. Actual value 1: actual voltage value
153 | 18653 | 2024-07-09 14:49:07 | Record | Cut-off current condition jump |  | Set value: current set value, actual value 1: actual current value, actual value 2: sampled current amplification factor, actual value 3: Set current amplification factor
154 | 18664 | 2024-07-09 14:54:07 | Record | Time limit jump |  | Set value: Set time value. Actual value 1: actual time value
155 | 18936 | 2024-07-09 15:48:18 | Record | Cut-off voltage condition jump |  | Set value: Set voltage value. Actual value 1: actual voltage value
156 | 18947 | 2024-07-09 15:53:18 | Record | Time limit jump |  | Set value: Set time value. Actual value 1: actual time value
157 | 19152 | 2024-07-09 17:35:02 | Record | Cut-off voltage condition jump |  | Set value: Set voltage value. Actual value 1: actual voltage value
158 | 19295 | 2024-07-09 17:56:19 | Record | Cut-off current condition jump |  | Set value: current set value, actual value 1: actual current value, actual value 2: sampled current amplification factor, actual value 3: Set current amplification factor
159 | 19303 | 2024-07-09 18:00:00 | Record | Synchronize RTC time
160 | 19306 | 2024-07-09 18:01:19 | Record | Time limit jump |  | Set value: Set time value. Actual value 1: actual time value
161 | 19578 | 2024-07-09 18:55:27 | Record | Cut-off voltage condition jump |  | Set value: Set voltage value. Actual value 1: actual voltage value
162 | 19589 | 2024-07-09 19:00:27 | Record | Time limit jump |  | Set value: Set time value. Actual value 1: actual time value
163 | 19794 | 2024-07-09 20:42:05 | Record | Cut-off voltage condition jump |  | Set value: Set voltage value. Actual value 1: actual voltage value
164 | 19937 | 2024-07-09 21:03:21 | Record | Cut-off current condition jump |  | Set value: current set value, actual value 1: actual current value, actual value 2: sampled current amplification factor, actual value 3: Set current amplification factor
165 | 19948 | 2024-07-09 21:08:21 | Record | Time limit jump |  | Set value: Set time value. Actual value 1: actual time value
166 | 20220 | 2024-07-09 22:02:26 | Record | Cut-off voltage condition jump |  | Set value: Set voltage value. Actual value 1: actual voltage value
167 | 20231 | 2024-07-09 22:07:26 | Record | Time limit jump |  | Set value: Set time value. Actual value 1: actual time value
168 | 20435 | 2024-07-09 23:48:57 | Record | Cut-off voltage condition jump |  | Set value: Set voltage value. Actual value 1: actual voltage value
169 | 20509 | 2024-07-10 00:00:00 | Record | Synchronize RTC time
170 | 20579 | 2024-07-10 00:10:22 | Record | Cut-off current condition jump |  | Set value: current set value, actual value 1: actual current value, actual value 2: sampled current amplification factor, actual value 3: Set current amplification factor
171 | 20590 | 2024-07-10 00:15:22 | Record | Time limit jump |  | Set value: Set time value. Actual value 1: actual time value
172 | 20862 | 2024-07-10 01:09:24 | Record | Cut-off voltage condition jump |  | Set value: Set voltage value. Actual value 1: actual voltage value
173 | 20873 | 2024-07-10 01:14:25 | Record | Time limit jump |  | Set value: Set time value. Actual value 1: actual time value
174 | 21077 | 2024-07-10 02:55:49 | Record | Cut-off voltage condition jump |  | Set value: Set voltage value. Actual value 1: actual voltage value
175 | 21221 | 2024-07-10 03:17:11 | Record | Cut-off current condition jump |  | Set value: current set value, actual value 1: actual current value, actual value 2: sampled current amplification factor, actual value 3: Set current amplification factor
176 | 21232 | 2024-07-10 03:22:11 | Record | Time limit jump |  | Set value: Set time value. Actual value 1: actual time value
177 | 21503 | 2024-07-10 04:16:09 | Record | Cut-off voltage condition jump |  | Set value: Set voltage value. Actual value 1: actual voltage value
178 | 21514 | 2024-07-10 04:21:09 | Record | Time limit jump |  | Set value: Set time value. Actual value 1: actual time value
179 | 21718 | 2024-07-10 06:02:23 | Record | Cut-off voltage condition jump |  | Set value: Set voltage value. Actual value 1: actual voltage value
180 | 21862 | 2024-07-10 06:23:49 | Record | Cut-off current condition jump |  | Set value: current set value, actual value 1: actual current value, actual value 2: sampled current amplification factor, actual value 3: Set current amplification factor
181 | 21873 | 2024-07-10 06:28:50 | Record | Time limit jump |  | Set value: Set time value. Actual value 1: actual time value
182 | 22144 | 2024-07-10 07:22:45 | Record | Cut-off voltage condition jump |  | Set value: Set voltage value. Actual value 1: actual voltage value
183 | 22155 | 2024-07-10 07:27:45 | Record | Time limit jump |  | Set value: Set time value. Actual value 1: actual time value
184 | 22340 | 2024-07-10 09:00:00 | Record | Synchronize RTC time
185 | 22359 | 2024-07-10 09:08:52 | Record | Cut-off voltage condition jump |  | Set value: Set voltage value. Actual value 1: actual voltage value
186 | 22504 | 2024-07-10 09:30:23 | Record | Cut-off current condition jump |  | Set value: current set value, actual value 1: actual current value, actual value 2: sampled current amplification factor, actual value 3: Set current amplification factor
187 | 22515 | 2024-07-10 09:35:23 | Record | Time limit jump |  | Set value: Set time value. Actual value 1: actual time value
188 | 22786 | 2024-07-10 10:29:15 | Record | Cut-off voltage condition jump |  | Set value: Set voltage value. Actual value 1: actual voltage value
189 | 22791 | 2024-07-10 10:31:44 | Prompt | Stop
190 | 22791 | 2024-07-10 10:31:44 | Prompt | Channel status changed
191 | 22791 | 2024-07-10 10:33:31 | Record | The communication between ZWJ and SWJ interrupted,ZWJ active and SWJ disconnect
192 | 22791 | 2024-07-10 10:34:54 | Record | Synchronize RTC time
193 | 22791 | 2024-07-10 10:37:36 | Prompt | Continue
194 | 22791 | 2024-07-10 10:37:36 | Prompt | Channel status changed
195 | 22798 | 2024-07-10 10:40:08 | Record | Time limit jump |  | Set value: Set time value. Actual value 1: actual time value
196 | 23002 | 2024-07-10 12:21:11 | Record | Cut-off voltage condition jump |  | Set value: Set voltage value. Actual value 1: actual voltage value
197 | 23146 | 2024-07-10 12:42:37 | Record | Cut-off current condition jump |  | Set value: current set value, actual value 1: actual current value, actual value 2: sampled current amplification factor, actual value 3: Set current amplification factor
198 | 23157 | 2024-07-10 12:47:37 | Record | Time limit jump |  | Set value: Set time value. Actual value 1: actual time value
199 | 23428 | 2024-07-10 13:41:27 | Record | Cut-off voltage condition jump |  | Set value: Set voltage value. Actual value 1: actual voltage value
200 | 23439 | 2024-07-10 13:46:27 | Record | Time limit jump |  | Set value: Set time value. Actual value 1: actual time value
201 | 23643 | 2024-07-10 15:27:30 | Record | Cut-off voltage condition jump |  | Set value: Set voltage value. Actual value 1: actual voltage value
202 | 23786 | 2024-07-10 15:48:48 | Record | Cut-off current condition jump |  | Set value: current set value, actual value 1: actual current value, actual value 2: sampled current amplification factor, actual value 3: Set current amplification factor
203 | 23797 | 2024-07-10 15:53:48 | Record | Time limit jump |  | Set value: Set time value. Actual value 1: actual time value
204 | 24067 | 2024-07-10 16:47:35 | Record | Cut-off voltage condition jump |  | Set value: Set voltage value. Actual value 1: actual voltage value
205 | 24078 | 2024-07-10 16:52:35 | Record | Time limit jump |  | Set value: Set time value. Actual value 1: actual time value
206 | 24281 | 2024-07-10 18:33:33 | Record | Cut-off voltage condition jump |  | Set value: Set voltage value. Actual value 1: actual voltage value
207 | 24424 | 2024-07-10 18:54:48 | Record | Cut-off current condition jump |  | Set value: current set value, actual value 1: actual current value, actual value 2: sampled current amplification factor, actual value 3: Set current amplification factor
208 | 24435 | 2024-07-10 18:59:48 | Record | Time limit jump |  | Set value: Set time value. Actual value 1: actual time value
209 | 24436 | 2024-07-10 19:00:00 | Record | Synchronize RTC time
210 | 24705 | 2024-07-10 19:53:33 | Record | Cut-off voltage condition jump |  | Set value: Set voltage value. Actual value 1: actual voltage value
211 | 24716 | 2024-07-10 19:58:33 | Record | Time limit jump |  | Set value: Set time value. Actual value 1: actual time value
212 | 24919 | 2024-07-10 21:39:23 | Record | Cut-off voltage condition jump |  | Set value: Set voltage value. Actual value 1: actual voltage value
213 | 25062 | 2024-07-10 22:00:38 | Record | Cut-off current condition jump |  | Set value: current set value, actual value 1: actual current value, actual value 2: sampled current amplification factor, actual value 3: Set current amplification factor
214 | 25073 | 2024-07-10 22:05:38 | Record | Time limit jump |  | Set value: Set time value. Actual value 1: actual time value
215 | 25343 | 2024-07-10 22:59:21 | Record | Cut-off voltage condition jump |  | Set value: Set voltage value. Actual value 1: actual voltage value
216 | 25354 | 2024-07-10 23:04:21 | Record | Time limit jump |  | Set value: Set time value. Actual value 1: actual time value
217 | 25466 | 2024-07-11 00:00:00 | Record | Synchronize RTC time
218 | 25557 | 2024-07-11 00:45:03 | Record | Cut-off voltage condition jump |  | Set value: Set voltage value. Actual value 1: actual voltage value
219 | 25701 | 2024-07-11 01:06:27 | Record | Cut-off current condition jump |  | Set value: current set value, actual value 1: actual current value, actual value 2: sampled current amplification factor, actual value 3: Set current amplification factor
220 | 25712 | 2024-07-11 01:11:27 | Record | Time limit jump |  | Set value: Set time value. Actual value 1: actual time value
221 | 25982 | 2024-07-11 02:05:06 | Record | Cut-off voltage condition jump |  | Set value: Set voltage value. Actual value 1: actual voltage value
222 | 25993 | 2024-07-11 02:10:06 | Record | Time limit jump |  | Set value: Set time value. Actual value 1: actual time value
223 | 26196 | 2024-07-11 03:50:43 | Record | Cut-off voltage condition jump |  | Set value: Set voltage value. Actual value 1: actual voltage value
224 | 26340 | 2024-07-11 04:12:06 | Record | Cut-off current condition jump |  | Set value: current set value, actual value 1: actual current value, actual value 2: sampled current amplification factor, actual value 3: Set current amplification factor
225 | 26351 | 2024-07-11 04:17:06 | Record | Time limit jump |  | Set value: Set time value. Actual value 1: actual time value
226 | 26621 | 2024-07-11 05:10:43 | Record | Cut-off voltage condition jump |  | Set value: Set voltage value. Actual value 1: actual voltage value
227 | 26632 | 2024-07-11 05:15:44 | Record | Time limit jump |  | Set value: Set time value. Actual value 1: actual time value
228 | 26835 | 2024-07-11 06:56:17 | Record | Cut-off voltage condition jump |  | Set value: Set voltage value. Actual value 1: actual voltage value
229 | 26978 | 2024-07-11 07:17:33 | Record | Cut-off current condition jump |  | Set value: current set value, actual value 1: actual current value, actual value 2: sampled current amplification factor, actual value 3: Set current amplification factor
230 | 26989 | 2024-07-11 07:22:33 | Record | Time limit jump |  | Set value: Set time value. Actual value 1: actual time value
231 | 27258 | 2024-07-11 08:16:07 | Record | Cut-off voltage condition jump |  | Set value: Set voltage value. Actual value 1: actual voltage value
232 | 27269 | 2024-07-11 08:21:07 | Record | Time limit jump |  | Set value: Set time value. Actual value 1: actual time value
233 | 27347 | 2024-07-11 09:00:00 | Record | Synchronize RTC time
234 | 27471 | 2024-07-11 10:01:33 | Record | Cut-off voltage condition jump |  | Set value: Set voltage value. Actual value 1: actual voltage value
235 | 27614 | 2024-07-11 10:22:51 | Record | Cut-off current condition jump |  | Set value: current set value, actual value 1: actual current value, actual value 2: sampled current amplification factor, actual value 3: Set current amplification factor
236 | 27625 | 2024-07-11 10:27:51 | Record | Time limit jump |  | Set value: Set time value. Actual value 1: actual time value
237 | 27894 | 2024-07-11 11:21:23 | Record | Cut-off voltage condition jump |  | Set value: Set voltage value. Actual value 1: actual voltage value
238 | 27905 | 2024-07-11 11:26:24 | Record | Time limit jump |  | Set value: Set time value. Actual value 1: actual time value
239 | 28107 | 2024-07-11 13:06:48 | Record | Cut-off voltage condition jump |  | Set value: Set voltage value. Actual value 1: actual voltage value
240 | 28250 | 2024-07-11 13:28:06 | Record | Cut-off current condition jump |  | Set value: current set value, actual value 1: actual current value, actual value 2: sampled current amplification factor, actual value 3: Set current amplification factor
241 | 28261 | 2024-07-11 13:33:06 | Record | Time limit jump |  | Set value: Set time value. Actual value 1: actual time value
242 | 28530 | 2024-07-11 14:26:36 | Record | Cut-off voltage condition jump |  | Set value: Set voltage value. Actual value 1: actual voltage value
243 | 28541 | 2024-07-11 14:31:36 | Record | Time limit jump |  | Set value: Set time value. Actual value 1: actual time value
244 | 28743 | 2024-07-11 16:11:56 | Record | Cut-off voltage condition jump |  | Set value: Set voltage value. Actual value 1: actual voltage value
245 | 28886 | 2024-07-11 16:33:08 | Record | Cut-off current condition jump |  | Set value: current set value, actual value 1: actual current value, actual value 2: sampled current amplification factor, actual value 3: Set current amplification factor
246 | 28897 | 2024-07-11 16:38:09 | Record | Time limit jump |  | Set value: Set time value. Actual value 1: actual time value
247 | 29166 | 2024-07-11 17:31:37 | Record | Cut-off voltage condition jump |  | Set value: Set voltage value. Actual value 1: actual voltage value
248 | 29177 | 2024-07-11 17:36:37 | Record | Time limit jump |  | Set value: Set time value. Actual value 1: actual time value
249 | 29224 | 2024-07-11 18:00:00 | Record | Synchronize RTC time
250 | 29379 | 2024-07-11 19:16:52 | Record | Cut-off voltage condition jump |  | Set value: Set voltage value. Actual value 1: actual voltage value
251 | 29523 | 2024-07-11 19:38:12 | Record | Cut-off current condition jump |  | Set value: current set value, actual value 1: actual current value, actual value 2: sampled current amplification factor, actual value 3: Set current amplification factor
252 | 29534 | 2024-07-11 19:43:12 | Record | Time limit jump |  | Set value: Set time value. Actual value 1: actual time value
253 | 29803 | 2024-07-11 20:36:38 | Record | Cut-off voltage condition jump |  | Set value: Set voltage value. Actual value 1: actual voltage value
254 | 29814 | 2024-07-11 20:41:38 | Record | Time limit jump |  | Set value: Set time value. Actual value 1: actual time value
255 | 30016 | 2024-07-11 22:21:47 | Record | Cut-off voltage condition jump |  | Set value: Set voltage value. Actual value 1: actual voltage value
256 | 30161 | 2024-07-11 22:43:16 | Record | Cut-off current condition jump |  | Set value: current set value, actual value 1: actual current value, actual value 2: sampled current amplification factor, actual value 3: Set current amplification factor
257 | 30172 | 2024-07-11 22:48:16 | Record | Time limit jump |  | Set value: Set time value. Actual value 1: actual time value
258 | 30440 | 2024-07-11 23:41:40 | Record | Cut-off voltage condition jump |  | Set value: Set voltage value. Actual value 1: actual voltage value
259 | 30451 | 2024-07-11 23:46:41 | Record | Time limit jump |  | Set value: Set time value. Actual value 1: actual time value
260 | 30478 | 2024-07-12 00:00:00 | Record | Synchronize RTC time
261 | 30653 | 2024-07-12 01:26:45 | Record | Cut-off voltage condition jump |  | Set value: Set voltage value. Actual value 1: actual voltage value
262 | 30797 | 2024-07-12 01:48:11 | Record | Cut-off current condition jump |  | Set value: current set value, actual value 1: actual current value, actual value 2: sampled current amplification factor, actual value 3: Set current amplification factor
263 | 30808 | 2024-07-12 01:53:11 | Record | Time limit jump |  | Set value: Set time value. Actual value 1: actual time value
264 | 31076 | 2024-07-12 02:46:34 | Record | Cut-off voltage condition jump |  | Set value: Set voltage value. Actual value 1: actual voltage value
265 | 31087 | 2024-07-12 02:51:34 | Record | Time limit jump |  | Set value: Set time value. Actual value 1: actual time value
266 | 31289 | 2024-07-12 04:31:35 | Record | Cut-off voltage condition jump |  | Set value: Set voltage value. Actual value 1: actual voltage value
267 | 31434 | 2024-07-12 04:53:04 | Record | Cut-off current condition jump |  | Set value: current set value, actual value 1: actual current value, actual value 2: sampled current amplification factor, actual value 3: Set current amplification factor
268 | 31445 | 2024-07-12 04:58:04 | Record | Time limit jump |  | Set value: Set time value. Actual value 1: actual time value
269 | 31713 | 2024-07-12 05:51:24 | Record | Cut-off voltage condition jump |  | Set value: Set voltage value. Actual value 1: actual voltage value
270 | 31724 | 2024-07-12 05:56:24 | Record | Time limit jump |  | Set value: Set time value. Actual value 1: actual time value
271 | 31925 | 2024-07-12 07:36:22 | Record | Cut-off voltage condition jump |  | Set value: Set voltage value. Actual value 1: actual voltage value
272 | 32070 | 2024-07-12 07:57:51 | Record | Cut-off current condition jump |  | Set value: current set value, actual value 1: actual current value, actual value 2: sampled current amplification factor, actual value 3: Set current amplification factor
273 | 32081 | 2024-07-12 08:02:51 | Record | Time limit jump |  | Set value: Set time value. Actual value 1: actual time value
274 | 32349 | 2024-07-12 08:56:09 | Record | Cut-off voltage condition jump |  | Set value: Set voltage value. Actual value 1: actual voltage value
275 | 32357 | 2024-07-12 09:00:00 | Record | Synchronize RTC time
276 | 32360 | 2024-07-12 09:01:09 | Record | Time limit jump |  | Set value: Set time value. Actual value 1: actual time value
277 | 32561 | 2024-07-12 10:41:02 | Record | Cut-off voltage condition jump |  | Set value: Set voltage value. Actual value 1: actual voltage value
278 | 32706 | 2024-07-12 11:02:30 | Record | Cut-off current condition jump |  | Set value: current set value, actual value 1: actual current value, actual value 2: sampled current amplification factor, actual value 3: Set current amplification factor
279 | 32717 | 2024-07-12 11:07:30 | Record | Time limit jump |  | Set value: Set time value. Actual value 1: actual time value
280 | 32985 | 2024-07-12 12:00:46 | Record | Cut-off voltage condition jump |  | Set value: Set voltage value. Actual value 1: actual voltage value
281 | 32996 | 2024-07-12 12:05:46 | Record | Time limit jump |  | Set value: Set time value. Actual value 1: actual time value
282 | 33197 | 2024-07-12 13:45:36 | Record | Cut-off voltage condition jump |  | Set value: Set voltage value. Actual value 1: actual voltage value
283 | 33341 | 2024-07-12 14:06:59 | Record | Cut-off current condition jump |  | Set value: current set value, actual value 1: actual current value, actual value 2: sampled current amplification factor, actual value 3: Set current amplification factor
284 | 33352 | 2024-07-12 14:11:59 | Record | Time limit jump |  | Set value: Set time value. Actual value 1: actual time value
285 | 33620 | 2024-07-12 15:05:13 | Record | Cut-off voltage condition jump |  | Set value: Set voltage value. Actual value 1: actual voltage value
286 | 33631 | 2024-07-12 15:10:13 | Record | Time limit jump |  | Set value: Set time value. Actual value 1: actual time value
287 | 33832 | 2024-07-12 16:49:58 | Record | Cut-off voltage condition jump |  | Set value: Set voltage value. Actual value 1: actual voltage value
288 | 33976 | 2024-07-12 17:11:20 | Record | Cut-off current condition jump |  | Set value: current set value, actual value 1: actual current value, actual value 2: sampled current amplification factor, actual value 3: Set current amplification factor
289 | 33987 | 2024-07-12 17:16:20 | Record | Time limit jump |  | Set value: Set time value. Actual value 1: actual time value
290 | 34206 | 2024-07-12 18:00:00 | Record | Synchronize RTC time
291 | 34254 | 2024-07-12 18:09:31 | Record | Cut-off voltage condition jump |  | Set value: Set voltage value. Actual value 1: actual voltage value
292 | 34265 | 2024-07-12 18:14:31 | Record | Time limit jump |  | Set value: Set time value. Actual value 1: actual time value
293 | 34466 | 2024-07-12 19:54:09 | Record | Cut-off voltage condition jump |  | Set value: Set voltage value. Actual value 1: actual voltage value
294 | 34612 | 2024-07-12 20:15:48 | Record | Cut-off current condition jump |  | Set value: current set value, actual value 1: actual current value, actual value 2: sampled current amplification factor, actual value 3: Set current amplification factor
295 | 34623 | 2024-07-12 20:20:48 | Record | Time limit jump |  | Set value: Set time value. Actual value 1: actual time value
296 | 34890 | 2024-07-12 21:13:59 | Record | Cut-off voltage condition jump |  | Set value: Set voltage value. Actual value 1: actual voltage value
297 | 34901 | 2024-07-12 21:18:59 | Record | Time limit jump |  | Set value: Set time value. Actual value 1: actual time value
298 | 35102 | 2024-07-12 22:58:32 | Record | Cut-off voltage condition jump |  | Set value: Set voltage value. Actual value 1: actual voltage value
299 | 35248 | 2024-07-12 23:20:12 | Record | Cut-off current condition jump |  | Set value: current set value, actual value 1: actual current value, actual value 2: sampled current amplification factor, actual value 3: Set current amplification factor
300 | 35259 | 2024-07-12 23:25:12 | Record | Time limit jump |  | Set value: Set time value. Actual value 1: actual time value
301 | 35433 | 2024-07-13 00:00:00 | Record | Synchronize RTC time
302 | 35526 | 2024-07-13 00:18:21 | Record | Cut-off voltage condition jump |  | Set value: Set voltage value. Actual value 1: actual voltage value
303 | 35537 | 2024-07-13 00:23:21 | Record | Time limit jump |  | Set value: Set time value. Actual value 1: actual time value
304 | 35737 | 2024-07-13 02:02:50 | Record | Cut-off voltage condition jump |  | Set value: Set voltage value. Actual value 1: actual voltage value
305 | 35883 | 2024-07-13 02:24:29 | Record | Cut-off current condition jump |  | Set value: current set value, actual value 1: actual current value, actual value 2: sampled current amplification factor, actual value 3: Set current amplification factor
306 | 35894 | 2024-07-13 02:29:29 | Record | Time limit jump |  | Set value: Set time value. Actual value 1: actual time value
307 | 36161 | 2024-07-13 03:22:36 | Record | Cut-off voltage condition jump |  | Set value: Set voltage value. Actual value 1: actual voltage value
308 | 36172 | 2024-07-13 03:27:36 | Record | Time limit jump |  | Set value: Set time value. Actual value 1: actual time value
309 | 36372 | 2024-07-13 05:07:03 | Record | Cut-off voltage condition jump |  | Set value: Set voltage value. Actual value 1: actual voltage value
310 | 36518 | 2024-07-13 05:28:43 | Record | Cut-off current condition jump |  | Set value: current set value, actual value 1: actual current value, actual value 2: sampled current amplification factor, actual value 3: Set current amplification factor
311 | 36529 | 2024-07-13 05:33:43 | Record | Time limit jump |  | Set value: Set time value. Actual value 1: actual time value
312 | 36796 | 2024-07-13 06:26:49 | Record | Cut-off voltage condition jump |  | Set value: Set voltage value. Actual value 1: actual voltage value
313 | 36807 | 2024-07-13 06:31:49 | Record | Time limit jump |  | Set value: Set time value. Actual value 1: actual time value
314 | 37007 | 2024-07-13 08:11:14 | Record | Cut-off voltage condition jump |  | Set value: Set voltage value. Actual value 1: actual voltage value
315 | 37153 | 2024-07-13 08:32:52 | Record | Cut-off current condition jump |  | Set value: current set value, actual value 1: actual current value, actual value 2: sampled current amplification factor, actual value 3: Set current amplification factor
316 | 37164 | 2024-07-13 08:37:52 | Record | Time limit jump |  | Set value: Set time value. Actual value 1: actual time value
317 | 37275 | 2024-07-13 09:00:00 | Record | Synchronize RTC time
318 | 37431 | 2024-07-13 09:30:56 | Record | Cut-off voltage condition jump |  | Set value: Set voltage value. Actual value 1: actual voltage value
319 | 37442 | 2024-07-13 09:35:56 | Record | Time limit jump |  | Set value: Set time value. Actual value 1: actual time value
320 | 37642 | 2024-07-13 11:15:15 | Record | Cut-off voltage condition jump |  | Set value: Set voltage value. Actual value 1: actual voltage value
321 | 37788 | 2024-07-13 11:36:59 | Record | Cut-off current condition jump |  | Set value: current set value, actual value 1: actual current value, actual value 2: sampled current amplification factor, actual value 3: Set current amplification factor
322 | 37799 | 2024-07-13 11:41:59 | Record | Time limit jump |  | Set value: Set time value. Actual value 1: actual time value
323 | 38066 | 2024-07-13 12:35:01 | Record | Cut-off voltage condition jump |  | Set value: Set voltage value. Actual value 1: actual voltage value
324 | 38077 | 2024-07-13 12:40:01 | Record | Time limit jump |  | Set value: Set time value. Actual value 1: actual time value
325 | 38277 | 2024-07-13 14:19:14 | Record | Cut-off voltage condition jump |  | Set value: Set voltage value. Actual value 1: actual voltage value
326 | 38424 | 2024-07-13 14:41:04 | Record | Cut-off current condition jump |  | Set value: current set value, actual value 1: actual current value, actual value 2: sampled current amplification factor, actual value 3: Set current amplification factor
327 | 38435 | 2024-07-13 14:46:04 | Record | Time limit jump |  | Set value: Set time value. Actual value 1: actual time value
328 | 38702 | 2024-07-13 15:39:05 | Record | Cut-off voltage condition jump |  | Set value: Set voltage value. Actual value 1: actual voltage value
329 | 38713 | 2024-07-13 15:44:06 | Record | Time limit jump |  | Set value: Set time value. Actual value 1: actual time value
330 | 38913 | 2024-07-13 17:23:17 | Record | Cut-off voltage condition jump |  | Set value: Set voltage value. Actual value 1: actual voltage value
331 | 39059 | 2024-07-13 17:45:00 | Record | Cut-off current condition jump |  | Set value: current set value, actual value 1: actual current value, actual value 2: sampled current amplification factor, actual value 3: Set current amplification factor
332 | 39070 | 2024-07-13 17:50:00 | Record | Time limit jump |  | Set value: Set time value. Actual value 1: actual time value
333 | 39121 | 2024-07-13 18:00:00 | Record | Synchronize RTC time
334 | 39336 | 2024-07-13 18:42:59 | Record | Cut-off voltage condition jump |  | Set value: Set voltage value. Actual value 1: actual voltage value
335 | 39347 | 2024-07-13 18:47:59 | Record | Time limit jump |  | Set value: Set time value. Actual value 1: actual time value
336 | 39547 | 2024-07-13 20:27:07 | Record | Cut-off voltage condition jump |  | Set value: Set voltage value. Actual value 1: actual voltage value
337 | 39693 | 2024-07-13 20:48:52 | Record | Cut-off current condition jump |  | Set value: current set value, actual value 1: actual current value, actual value 2: sampled current amplification factor, actual value 3: Set current amplification factor
338 | 39704 | 2024-07-13 20:53:52 | Record | Time limit jump |  | Set value: Set time value. Actual value 1: actual time value
339 | 39970 | 2024-07-13 21:46:50 | Record | Cut-off voltage condition jump |  | Set value: Set voltage value. Actual value 1: actual voltage value
340 | 39981 | 2024-07-13 21:51:50 | Record | Time limit jump |  | Set value: Set time value. Actual value 1: actual time value
341 | 40181 | 2024-07-13 23:30:58 | Record | Cut-off voltage condition jump |  | Set value: Set voltage value. Actual value 1: actual voltage value
342 | 40326 | 2024-07-13 23:52:30 | Record | Cut-off current condition jump |  | Set value: current set value, actual value 1: actual current value, actual value 2: sampled current amplification factor, actual value 3: Set current amplification factor
343 | 40337 | 2024-07-13 23:57:30 | Record | Time limit jump |  | Set value: Set time value. Actual value 1: actual time value
344 | 40350 | 2024-07-14 00:00:00 | Record | Synchronize RTC time
345 | 40603 | 2024-07-14 00:50:25 | Record | Cut-off voltage condition jump |  | Set value: Set voltage value. Actual value 1: actual voltage value
346 | 40614 | 2024-07-14 00:55:25 | Record | Time limit jump |  | Set value: Set time value. Actual value 1: actual time value
347 | 40814 | 2024-07-14 02:34:31 | Record | Cut-off voltage condition jump |  | Set value: Set voltage value. Actual value 1: actual voltage value
348 | 40959 | 2024-07-14 02:56:06 | Record | Cut-off current condition jump |  | Set value: current set value, actual value 1: actual current value, actual value 2: sampled current amplification factor, actual value 3: Set current amplification factor
349 | 40970 | 2024-07-14 03:01:06 | Record | Time limit jump |  | Set value: Set time value. Actual value 1: actual time value
350 | 41236 | 2024-07-14 03:54:01 | Record | Cut-off voltage condition jump |  | Set value: Set voltage value. Actual value 1: actual voltage value
351 | 41247 | 2024-07-14 03:59:01 | Record | Time limit jump |  | Set value: Set time value. Actual value 1: actual time value
352 | 41447 | 2024-07-14 05:38:03 | Record | Cut-off voltage condition jump |  | Set value: Set voltage value. Actual value 1: actual voltage value
353 | 41592 | 2024-07-14 05:59:34 | Record | Cut-off current condition jump |  | Set value: current set value, actual value 1: actual current value, actual value 2: sampled current amplification factor, actual value 3: Set current amplification factor
354 | 41603 | 2024-07-14 06:04:34 | Record | Time limit jump |  | Set value: Set time value. Actual value 1: actual time value
355 | 41869 | 2024-07-14 06:57:28 | Record | Cut-off voltage condition jump |  | Set value: Set voltage value. Actual value 1: actual voltage value
356 | 41880 | 2024-07-14 07:02:28 | Record | Time limit jump |  | Set value: Set time value. Actual value 1: actual time value
357 | 42079 | 2024-07-14 08:41:27 | Record | Cut-off voltage condition jump |  | Set value: Set voltage value. Actual value 1: actual voltage value
358 | 42203 | 2024-07-14 09:00:00 | Record | Synchronize RTC time
359 | 42225 | 2024-07-14 09:03:08 | Record | Cut-off current condition jump |  | Set value: current set value, actual value 1: actual current value, actual value 2: sampled current amplification factor, actual value 3: Set current amplification factor
360 | 42236 | 2024-07-14 09:08:08 | Record | Time limit jump |  | Set value: Set time value. Actual value 1: actual time value
361 | 42502 | 2024-07-14 10:01:00 | Record | Cut-off voltage condition jump |  | Set value: Set voltage value. Actual value 1: actual voltage value
362 | 42513 | 2024-07-14 10:06:00 | Record | Time limit jump |  | Set value: Set time value. Actual value 1: actual time value
363 | 42712 | 2024-07-14 11:44:54 | Record | Cut-off voltage condition jump |  | Set value: Set voltage value. Actual value 1: actual voltage value
364 | 42858 | 2024-07-14 12:06:38 | Record | Cut-off current condition jump |  | Set value: current set value, actual value 1: actual current value, actual value 2: sampled current amplification factor, actual value 3: Set current amplification factor
365 | 42869 | 2024-07-14 12:11:38 | Record | Time limit jump |  | Set value: Set time value. Actual value 1: actual time value
366 | 43135 | 2024-07-14 13:04:29 | Record | Cut-off voltage condition jump |  | Set value: Set voltage value. Actual value 1: actual voltage value
367 | 43146 | 2024-07-14 13:09:29 | Record | Time limit jump |  | Set value: Set time value. Actual value 1: actual time value
368 | 43279 | 2024-07-14 14:15:58 | Record | Synchronize RTC time
369 | 43285 | 2024-07-14 14:18:35 | Warning | Power off
370 | 43285 | 2024-07-14 14:20:50 | Prompt | Power on
371 | 43285 | 2024-07-14 14:21:30 | Record | Synchronize RTC time
372 | 43285 | 2024-07-14 14:24:33 | Prompt | Continue
373 | 43285 | 2024-07-14 14:24:33 | Prompt | Channel status changed
374 | 43305 | 2024-07-14 14:34:38 | Record | Synchronize RTC time
375 | 43345 | 2024-07-14 14:54:23 | Record | Cut-off voltage condition jump |  | Set value: Set voltage value. Actual value 1: actual voltage value
376 | 43492 | 2024-07-14 15:16:11 | Record | Cut-off current condition jump |  | Set value: current set value, actual value 1: actual current value, actual value 2: sampled current amplification factor, actual value 3: Set current amplification factor
377 | 43503 | 2024-07-14 15:21:11 | Record | Time limit jump |  | Set value: Set time value. Actual value 1: actual time value
378 | 43769 | 2024-07-14 16:14:00 | Record | Cut-off voltage condition jump |  | Set value: Set voltage value. Actual value 1: actual voltage value
379 | 43780 | 2024-07-14 16:19:00 | Record | Time limit jump |  | Set value: Set time value. Actual value 1: actual time value
380 | 43979 | 2024-07-14 17:57:48 | Record | Cut-off voltage condition jump |  | Set value: Set voltage value. Actual value 1: actual voltage value
381 | 43994 | 2024-07-14 18:00:00 | Record | Synchronize RTC time
382 | 44125 | 2024-07-14 18:19:26 | Record | Cut-off current condition jump |  | Set value: current set value, actual value 1: actual current value, actual value 2: sampled current amplification factor, actual value 3: Set current amplification factor
383 | 44136 | 2024-07-14 18:24:26 | Record | Time limit jump |  | Set value: Set time value. Actual value 1: actual time value
384 | 44401 | 2024-07-14 19:17:14 | Record | Cut-off voltage condition jump |  | Set value: Set voltage value. Actual value 1: actual voltage value
385 | 44412 | 2024-07-14 19:22:14 | Record | Time limit jump |  | Set value: Set time value. Actual value 1: actual time value
386 | 44611 | 2024-07-14 21:01:01 | Record | Cut-off voltage condition jump |  | Set value: Set voltage value. Actual value 1: actual voltage value
387 | 44757 | 2024-07-14 21:22:39 | Record | Cut-off current condition jump |  | Set value: current set value, actual value 1: actual current value, actual value 2: sampled current amplification factor, actual value 3: Set current amplification factor
388 | 44768 | 2024-07-14 21:27:39 | Record | Time limit jump |  | Set value: Set time value. Actual value 1: actual time value
389 | 45033 | 2024-07-14 22:20:26 | Record | Cut-off voltage condition jump |  | Set value: Set voltage value. Actual value 1: actual voltage value
390 | 45044 | 2024-07-14 22:25:26 | Record | Time limit jump |  | Set value: Set time value. Actual value 1: actual time value
391 | 45234 | 2024-07-15 00:00:00 | Record | Synchronize RTC time
392 | 45243 | 2024-07-15 00:04:11 | Record | Cut-off voltage condition jump |  | Set value: Set voltage value. Actual value 1: actual voltage value
393 | 45389 | 2024-07-15 00:25:51 | Record | Cut-off current condition jump |  | Set value: current set value, actual value 1: actual current value, actual value 2: sampled current amplification factor, actual value 3: Set current amplification factor
394 | 45400 | 2024-07-15 00:30:51 | Record | Time limit jump |  | Set value: Set time value. Actual value 1: actual time value
395 | 45665 | 2024-07-15 01:23:37 | Record | Cut-off voltage condition jump |  | Set value: Set voltage value. Actual value 1: actual voltage value
396 | 45676 | 2024-07-15 01:28:37 | Record | Time limit jump |  | Set value: Set time value. Actual value 1: actual time value
397 | 45875 | 2024-07-15 03:07:18 | Record | Cut-off voltage condition jump |  | Set value: Set voltage value. Actual value 1: actual voltage value
398 | 46021 | 2024-07-15 03:29:00 | Record | Cut-off current condition jump |  | Set value: current set value, actual value 1: actual current value, actual value 2: sampled current amplification factor, actual value 3: Set current amplification factor
399 | 46032 | 2024-07-15 03:34:00 | Record | Time limit jump |  | Set value: Set time value. Actual value 1: actual time value
400 | 46297 | 2024-07-15 04:26:45 | Record | Cut-off voltage condition jump |  | Set value: Set voltage value. Actual value 1: actual voltage value
401 | 46308 | 2024-07-15 04:31:45 | Record | Time limit jump |  | Set value: Set time value. Actual value 1: actual time value
402 | 46507 | 2024-07-15 06:10:25 | Record | Cut-off voltage condition jump |  | Set value: Set voltage value. Actual value 1: actual voltage value
403 | 46653 | 2024-07-15 06:32:06 | Record | Cut-off current condition jump |  | Set value: current set value, actual value 1: actual current value, actual value 2: sampled current amplification factor, actual value 3: Set current amplification factor
404 | 46664 | 2024-07-15 06:37:06 | Record | Time limit jump |  | Set value: Set time value. Actual value 1: actual time value
405 | 46929 | 2024-07-15 07:29:49 | Record | Cut-off voltage condition jump |  | Set value: Set voltage value. Actual value 1: actual voltage value
406 | 46940 | 2024-07-15 07:34:49 | Record | Time limit jump |  | Set value: Set time value. Actual value 1: actual time value
407 | 47111 | 2024-07-15 09:00:00 | Record | Synchronize RTC time
408 | 47139 | 2024-07-15 09:13:24 | Record | Cut-off voltage condition jump |  | Set value: Set voltage value. Actual value 1: actual voltage value
409 | 47285 | 2024-07-15 09:35:07 | Record | Cut-off current condition jump |  | Set value: current set value, actual value 1: actual current value, actual value 2: sampled current amplification factor, actual value 3: Set current amplification factor
410 | 47296 | 2024-07-15 09:40:07 | Record | Time limit jump |  | Set value: Set time value. Actual value 1: actual time value
411 | 47561 | 2024-07-15 10:32:49 | Record | Cut-off voltage condition jump |  | Set value: Set voltage value. Actual value 1: actual voltage value
412 | 47572 | 2024-07-15 10:37:49 | Record | Time limit jump |  | Set value: Set time value. Actual value 1: actual time value
413 | 47634 | 2024-07-15 11:08:22 | Prompt | Stop
414 | 47634 | 2024-07-15 11:08:22 | Prompt | Channel status changed
415 | 47634 | 2024-07-15 11:08:42 | Warning | Power off
416 | 47634 | 2024-07-15 11:12:22 | Prompt | Power on
417 | 47634 | 2024-07-15 11:14:12 | Record | Synchronize RTC time
418 | 47634 | 2024-07-15 11:18:13 | Prompt | Continue
419 | 47634 | 2024-07-15 11:18:13 | Prompt | Channel status changed
420 | 47721 | 2024-07-15 12:01:38 | Prompt | Stop
421 | 47721 | 2024-07-15 12:01:38 | Prompt | Channel status changed
422 | 47721 | 2024-07-15 12:02:41 | Record | The communication between ZWJ and SWJ interrupted,ZWJ active and SWJ disconnect
423 | 47721 | 2024-07-15 12:03:20 | Record | Synchronize RTC time
424 | 47721 | 2024-07-15 12:07:43 | Prompt | Continue
425 | 47721 | 2024-07-15 12:07:43 | Prompt | Channel status changed
426 | 47772 | 2024-07-15 12:32:17 | Record | Cut-off voltage condition jump |  | Set value: Set voltage value. Actual value 1: actual voltage value
427 | 47918 | 2024-07-15 12:54:00 | Record | Cut-off current condition jump |  | Set value: current set value, actual value 1: actual current value, actual value 2: sampled current amplification factor, actual value 3: Set current amplification factor
428 | 47929 | 2024-07-15 12:59:00 | Record | Time limit jump |  | Set value: Set time value. Actual value 1: actual time value
429 | 48194 | 2024-07-15 13:51:40 | Record | Cut-off voltage condition jump |  | Set value: Set voltage value. Actual value 1: actual voltage value
430 | 48205 | 2024-07-15 13:56:40 | Record | Time limit jump |  | Set value: Set time value. Actual value 1: actual time value
431 | 48403 | 2024-07-15 15:35:08 | Record | Cut-off voltage condition jump |  | Set value: Set voltage value. Actual value 1: actual voltage value
432 | 48550 | 2024-07-15 15:56:59 | Record | Cut-off current condition jump |  | Set value: current set value, actual value 1: actual current value, actual value 2: sampled current amplification factor, actual value 3: Set current amplification factor
433 | 48561 | 2024-07-15 16:01:59 | Record | Time limit jump |  | Set value: Set time value. Actual value 1: actual time value
434 | 48826 | 2024-07-15 16:54:38 | Record | Cut-off voltage condition jump |  | Set value: Set voltage value. Actual value 1: actual voltage value
435 | 48837 | 2024-07-15 16:59:38 | Record | Time limit jump |  | Set value: Set time value. Actual value 1: actual time value
436 | 49035 | 2024-07-15 18:38:07 | Record | Cut-off voltage condition jump |  | Set value: Set voltage value. Actual value 1: actual voltage value
437 | 49182 | 2024-07-15 18:59:53 | Record | Cut-off current condition jump |  | Set value: current set value, actual value 1: actual current value, actual value 2: sampled current amplification factor, actual value 3: Set current amplification factor
438 | 49193 | 2024-07-15 19:04:53 | Record | Time limit jump |  | Set value: Set time value. Actual value 1: actual time value
439 | 49458 | 2024-07-15 19:57:31 | Record | Cut-off voltage condition jump |  | Set value: Set voltage value. Actual value 1: actual voltage value
440 | 49469 | 2024-07-15 20:02:31 | Record | Time limit jump |  | Set value: Set time value. Actual value 1: actual time value
441 | 49584 | 2024-07-15 21:00:00 | Record | Synchronize RTC time
442 | 49667 | 2024-07-15 21:40:57 | Record | Cut-off voltage condition jump |  | Set value: Set voltage value. Actual value 1: actual voltage value
443 | 49812 | 2024-07-15 22:02:33 | Record | Cut-off current condition jump |  | Set value: current set value, actual value 1: actual current value, actual value 2: sampled current amplification factor, actual value 3: Set current amplification factor
444 | 49823 | 2024-07-15 22:07:33 | Record | Time limit jump |  | Set value: Set time value. Actual value 1: actual time value
445 | 50088 | 2024-07-15 23:00:10 | Record | Cut-off voltage condition jump |  | Set value: Set voltage value. Actual value 1: actual voltage value
446 | 50099 | 2024-07-15 23:05:10 | Record | Time limit jump |  | Set value: Set time value. Actual value 1: actual time value
447 | 50209 | 2024-07-16 00:00:00 | Record | Synchronize RTC time
448 | 50297 | 2024-07-16 00:43:34 | Record | Cut-off voltage condition jump |  | Set value: Set voltage value. Actual value 1: actual voltage value
449 | 50443 | 2024-07-16 01:05:17 | Record | Cut-off current condition jump |  | Set value: current set value, actual value 1: actual current value, actual value 2: sampled current amplification factor, actual value 3: Set current amplification factor
450 | 50454 | 2024-07-16 01:10:17 | Record | Time limit jump |  | Set value: Set time value. Actual value 1: actual time value
451 | 50718 | 2024-07-16 02:02:53 | Record | Cut-off voltage condition jump |  | Set value: Set voltage value. Actual value 1: actual voltage value
452 | 50729 | 2024-07-16 02:07:53 | Record | Time limit jump |  | Set value: Set time value. Actual value 1: actual time value
453 | 50927 | 2024-07-16 03:46:15 | Record | Cut-off voltage condition jump |  | Set value: Set voltage value. Actual value 1: actual voltage value
454 | 51072 | 2024-07-16 04:07:50 | Record | Cut-off current condition jump |  | Set value: current set value, actual value 1: actual current value, actual value 2: sampled current amplification factor, actual value 3: Set current amplification factor
455 | 51083 | 2024-07-16 04:12:50 | Record | Time limit jump |  | Set value: Set time value. Actual value 1: actual time value
456 | 51347 | 2024-07-16 05:05:25 | Record | Cut-off voltage condition jump |  | Set value: Set voltage value. Actual value 1: actual voltage value
457 | 51358 | 2024-07-16 05:10:25 | Record | Time limit jump |  | Set value: Set time value. Actual value 1: actual time value
458 | 51556 | 2024-07-16 06:48:43 | Record | Cut-off voltage condition jump |  | Set value: Set voltage value. Actual value 1: actual voltage value
459 | 51703 | 2024-07-16 07:10:33 | Record | Cut-off current condition jump |  | Set value: current set value, actual value 1: actual current value, actual value 2: sampled current amplification factor, actual value 3: Set current amplification factor
460 | 51714 | 2024-07-16 07:15:33 | Record | Time limit jump |  | Set value: Set time value. Actual value 1: actual time value
461 | 51978 | 2024-07-16 08:08:07 | Record | Cut-off voltage condition jump |  | Set value: Set voltage value. Actual value 1: actual voltage value
462 | 51989 | 2024-07-16 08:13:07 | Record | Time limit jump |  | Set value: Set time value. Actual value 1: actual time value
463 | 52083 | 2024-07-16 09:00:00 | Record | Synchronize RTC time
464 | 52187 | 2024-07-16 09:51:20 | Record | Cut-off voltage condition jump |  | Set value: Set voltage value. Actual value 1: actual voltage value
465 | 52334 | 2024-07-16 10:13:11 | Record | Cut-off current condition jump |  | Set value: current set value, actual value 1: actual current value, actual value 2: sampled current amplification factor, actual value 3: Set current amplification factor
466 | 52345 | 2024-07-16 10:18:11 | Record | Time limit jump |  | Set value: Set time value. Actual value 1: actual time value
467 | 52609 | 2024-07-16 11:10:42 | Record | Cut-off voltage condition jump |  | Set value: Set voltage value. Actual value 1: actual voltage value
468 | 52620 | 2024-07-16 11:15:42 | Record | Time limit jump |  | Set value: Set time value. Actual value 1: actual time value
469 | 52818 | 2024-07-16 12:53:49 | Record | Cut-off voltage condition jump |  | Set value: Set voltage value. Actual value 1: actual voltage value
470 | 52965 | 2024-07-16 13:15:43 | Record | Cut-off current condition jump |  | Set value: current set value, actual value 1: actual current value, actual value 2: sampled current amplification factor, actual value 3: Set current amplification factor
471 | 52976 | 2024-07-16 13:20:43 | Record | Time limit jump |  | Set value: Set time value. Actual value 1: actual time value
472 | 53240 | 2024-07-16 14:13:14 | Record | Cut-off voltage condition jump |  | Set value: Set voltage value. Actual value 1: actual voltage value
473 | 53251 | 2024-07-16 14:18:14 | Record | Time limit jump |  | Set value: Set time value. Actual value 1: actual time value
474 | 53449 | 2024-07-16 15:56:32 | Record | Cut-off voltage condition jump |  | Set value: Set voltage value. Actual value 1: actual voltage value
475 | 53593 | 2024-07-16 16:17:57 | Record | Cut-off current condition jump |  | Set value: current set value, actual value 1: actual current value, actual value 2: sampled current amplification factor, actual value 3: Set current amplification factor
476 | 53604 | 2024-07-16 16:22:57 | Record | Time limit jump |  | Set value: Set time value. Actual value 1: actual time value
477 | 53868 | 2024-07-16 17:15:28 | Record | Cut-off voltage condition jump |  | Set value: Set voltage value. Actual value 1: actual voltage value
478 | 53879 | 2024-07-16 17:20:28 | Record | Time limit jump |  | Set value: Set time value. Actual value 1: actual time value
479 | 53959 | 2024-07-16 18:00:00 | Record | Synchronize RTC time
480 | 54077 | 2024-07-16 18:58:48 | Record | Cut-off voltage condition jump |  | Set value: Set voltage value. Actual value 1: actual voltage value
481 | 54220 | 2024-07-16 19:20:05 | Record | Cut-off current condition jump |  | Set value: current set value, actual value 1: actual current value, actual value 2: sampled current amplification factor, actual value 3: Set current amplification factor
482 | 54231 | 2024-07-16 19:25:05 | Record | Time limit jump |  | Set value: Set time value. Actual value 1: actual time value
483 | 54495 | 2024-07-16 20:17:35 | Record | Cut-off voltage condition jump |  | Set value: Set voltage value. Actual value 1: actual voltage value
484 | 54506 | 2024-07-16 20:22:35 | Record | Time limit jump |  | Set value: Set time value. Actual value 1: actual time value
485 | 54704 | 2024-07-16 22:00:55 | Record | Cut-off voltage condition jump |  | Set value: Set voltage value. Actual value 1: actual voltage value
486 | 54847 | 2024-07-16 22:22:11 | Record | Cut-off current condition jump |  | Set value: current set value, actual value 1: actual current value, actual value 2: sampled current amplification factor, actual value 3: Set current amplification factor
487 | 54858 | 2024-07-16 22:27:11 | Record | Time limit jump |  | Set value: Set time value. Actual value 1: actual time value
488 | 55122 | 2024-07-16 23:19:40 | Record | Cut-off voltage condition jump |  | Set value: Set voltage value. Actual value 1: actual voltage value
489 | 55133 | 2024-07-16 23:24:40 | Record | Time limit jump |  | Set value: Set time value. Actual value 1: actual time value
490 | 55204 | 2024-07-17 00:00:00 | Record | Synchronize RTC time
491 | 55331 | 2024-07-17 01:02:58 | Record | Cut-off voltage condition jump |  | Set value: Set voltage value. Actual value 1: actual voltage value
492 | 55474 | 2024-07-17 01:24:12 | Record | Cut-off current condition jump |  | Set value: current set value, actual value 1: actual current value, actual value 2: sampled current amplification factor, actual value 3: Set current amplification factor
493 | 55485 | 2024-07-17 01:29:12 | Record | Time limit jump |  | Set value: Set time value. Actual value 1: actual time value
494 | 55749 | 2024-07-17 02:21:40 | Record | Cut-off voltage condition jump |  | Set value: Set voltage value. Actual value 1: actual voltage value
495 | 55760 | 2024-07-17 02:26:40 | Record | Time limit jump |  | Set value: Set time value. Actual value 1: actual time value
496 | 55958 | 2024-07-17 04:04:55 | Record | Cut-off voltage condition jump |  | Set value: Set voltage value. Actual value 1: actual voltage value
497 | 56102 | 2024-07-17 04:26:17 | Record | Cut-off current condition jump |  | Set value: current set value, actual value 1: actual current value, actual value 2: sampled current amplification factor, actual value 3: Set current amplification factor
498 | 56113 | 2024-07-17 04:31:17 | Record | Time limit jump |  | Set value: Set time value. Actual value 1: actual time value
499 | 56377 | 2024-07-17 05:23:44 | Record | Cut-off voltage condition jump |  | Set value: Set voltage value. Actual value 1: actual voltage value
500 | 56388 | 2024-07-17 05:28:44 | Record | Time limit jump |  | Set value: Set time value. Actual value 1: actual time value
501 | 56586 | 2024-07-17 07:06:55 | Record | Cut-off voltage condition jump |  | Set value: Set voltage value. Actual value 1: actual voltage value
502 | 56730 | 2024-07-17 07:28:16 | Record | Cut-off current condition jump |  | Set value: current set value, actual value 1: actual current value, actual value 2: sampled current amplification factor, actual value 3: Set current amplification factor
503 | 56741 | 2024-07-17 07:33:16 | Record | Time limit jump |  | Set value: Set time value. Actual value 1: actual time value
504 | 57005 | 2024-07-17 08:25:42 | Record | Cut-off voltage condition jump |  | Set value: Set voltage value. Actual value 1: actual voltage value
505 | 57016 | 2024-07-17 08:30:42 | Record | Time limit jump |  | Set value: Set time value. Actual value 1: actual time value
506 | 57075 | 2024-07-17 09:00:00 | Record | Synchronize RTC time
507 | 57214 | 2024-07-17 10:08:49 | Record | Cut-off voltage condition jump |  | Set value: Set voltage value. Actual value 1: actual voltage value
508 | 57358 | 2024-07-17 10:30:15 | Record | Cut-off current condition jump |  | Set value: current set value, actual value 1: actual current value, actual value 2: sampled current amplification factor, actual value 3: Set current amplification factor
509 | 57369 | 2024-07-17 10:35:15 | Record | Time limit jump |  | Set value: Set time value. Actual value 1: actual time value
510 | 57632 | 2024-07-17 11:27:39 | Record | Cut-off voltage condition jump |  | Set value: Set voltage value. Actual value 1: actual voltage value
511 | 57643 | 2024-07-17 11:32:39 | Record | Time limit jump |  | Set value: Set time value. Actual value 1: actual time value
512 | 57841 | 2024-07-17 13:10:44 | Record | Cut-off voltage condition jump |  | Set value: Set voltage value. Actual value 1: actual voltage value
513 | 57985 | 2024-07-17 13:32:06 | Record | Cut-off current condition jump |  | Set value: current set value, actual value 1: actual current value, actual value 2: sampled current amplification factor, actual value 3: Set current amplification factor
514 | 57990 | 2024-07-17 13:34:24 | Record | Synchronize RTC time
515 | 57996 | 2024-07-17 13:37:06 | Record | Time limit jump |  | Set value: Set time value. Actual value 1: actual time value
516 | 58259 | 2024-07-17 14:29:29 | Record | Cut-off voltage condition jump |  | Set value: Set voltage value. Actual value 1: actual voltage value
517 | 58270 | 2024-07-17 14:34:29 | Record | Time limit jump |  | Set value: Set time value. Actual value 1: actual time value
518 | 58344 | 2024-07-17 15:11:25 | Warning | COM error
519 | 58345 | 2024-07-17 15:11:25 | Error | Error of long time sampling
520 | 58345 | 2024-07-17 15:11:25 | Prompt | Channel status changed
521 | 58345 | 2024-07-17 15:16:17 | Warning | Power off
522 | 58345 | 2024-07-17 15:31:37 | Prompt | Power on
523 | 58345 | 2024-07-17 15:31:40 | Record | Synchronize RTC time
524 | 58345 | 2024-07-17 15:31:45 | Record | Synchronize RTC time
525 | 58345 | 2024-07-17 15:31:54 | Record | Synchronize RTC time
526 | 58345 | 2024-07-17 15:32:00 | Record | Synchronize RTC time
527 | 58345 | 2024-07-17 15:32:09 | Record | Synchronize RTC time
528 | 58345 | 2024-07-17 15:32:20 | Record | Synchronize RTC time
529 | 58345 | 2024-07-17 15:32:24 | Record | Synchronize RTC time
530 | 58345 | 2024-07-17 15:32:45 | Record | Synchronize RTC time
531 | 58345 | 2024-07-17 15:34:11 | Prompt | Continue
532 | 58345 | 2024-07-17 15:34:11 | Prompt | Channel status changed
533 | 58404 | 2024-07-17 16:03:14 | Record | Synchronize RTC time
534 | 58469 | 2024-07-17 16:35:17 | Record | Cut-off voltage condition jump |  | Set value: Set voltage value. Actual value 1: actual voltage value
535 | 58613 | 2024-07-17 16:56:43 | Record | Cut-off current condition jump |  | Set value: current set value, actual value 1: actual current value, actual value 2: sampled current amplification factor, actual value 3: Set current amplification factor
536 | 58624 | 2024-07-17 17:01:43 | Record | Time limit jump |  | Set value: Set time value. Actual value 1: actual time value
537 | 58887 | 2024-07-17 17:54:05 | Record | Cut-off voltage condition jump |  | Set value: Set voltage value. Actual value 1: actual voltage value
538 | 58898 | 2024-07-17 17:59:05 | Record | Time limit jump |  | Set value: Set time value. Actual value 1: actual time value
539 | 59096 | 2024-07-17 19:37:06 | Record | Cut-off voltage condition jump |  | Set value: Set voltage value. Actual value 1: actual voltage value
540 | 59240 | 2024-07-17 19:58:28 | Record | Cut-off current condition jump |  | Set value: current set value, actual value 1: actual current value, actual value 2: sampled current amplification factor, actual value 3: Set current amplification factor
541 | 59251 | 2024-07-17 20:03:28 | Record | Time limit jump |  | Set value: Set time value. Actual value 1: actual time value
542 | 59514 | 2024-07-17 20:55:49 | Record | Cut-off voltage condition jump |  | Set value: Set voltage value. Actual value 1: actual voltage value
543 | 59525 | 2024-07-17 21:00:49 | Record | Time limit jump |  | Set value: Set time value. Actual value 1: actual time value
544 | 59722 | 2024-07-17 22:38:47 | Record | Cut-off voltage condition jump |  | Set value: Set voltage value. Actual value 1: actual voltage value
545 | 59866 | 2024-07-17 23:00:07 | Record | Cut-off current condition jump |  | Set value: current set value, actual value 1: actual current value, actual value 2: sampled current amplification factor, actual value 3: Set current amplification factor
546 | 59877 | 2024-07-17 23:05:07 | Record | Time limit jump |  | Set value: Set time value. Actual value 1: actual time value
547 | 60140 | 2024-07-17 23:57:27 | Record | Cut-off voltage condition jump |  | Set value: Set voltage value. Actual value 1: actual voltage value
548 | 60146 | 2024-07-18 00:00:00 | Record | Synchronize RTC time
549 | 60151 | 2024-07-18 00:02:26 | Record | Time limit jump |  | Set value: Set time value. Actual value 1: actual time value
550 | 60348 | 2024-07-18 01:40:23 | Record | Cut-off voltage condition jump |  | Set value: Set voltage value. Actual value 1: actual voltage value
551 | 60492 | 2024-07-18 02:01:43 | Record | Cut-off current condition jump |  | Set value: current set value, actual value 1: actual current value, actual value 2: sampled current amplification factor, actual value 3: Set current amplification factor
552 | 60503 | 2024-07-18 02:06:43 | Record | Time limit jump |  | Set value: Set time value. Actual value 1: actual time value
553 | 60766 | 2024-07-18 02:59:02 | Record | Cut-off voltage condition jump |  | Set value: Set voltage value. Actual value 1: actual voltage value
554 | 60777 | 2024-07-18 03:04:02 | Record | Time limit jump |  | Set value: Set time value. Actual value 1: actual time value
555 | 60974 | 2024-07-18 04:41:57 | Record | Cut-off voltage condition jump |  | Set value: Set voltage value. Actual value 1: actual voltage value
556 | 61118 | 2024-07-18 05:03:19 | Record | Cut-off current condition jump |  | Set value: current set value, actual value 1: actual current value, actual value 2: sampled current amplification factor, actual value 3: Set current amplification factor
557 | 61129 | 2024-07-18 05:08:19 | Record | Time limit jump |  | Set value: Set time value. Actual value 1: actual time value
558 | 61392 | 2024-07-18 06:00:37 | Record | Cut-off voltage condition jump |  | Set value: Set voltage value. Actual value 1: actual voltage value
559 | 61403 | 2024-07-18 06:05:37 | Record | Time limit jump |  | Set value: Set time value. Actual value 1: actual time value
560 | 61600 | 2024-07-18 07:43:28 | Record | Cut-off voltage condition jump |  | Set value: Set voltage value. Actual value 1: actual voltage value
561 | 61744 | 2024-07-18 08:04:49 | Record | Cut-off current condition jump |  | Set value: current set value, actual value 1: actual current value, actual value 2: sampled current amplification factor, actual value 3: Set current amplification factor
562 | 61755 | 2024-07-18 08:09:49 | Record | Time limit jump |  | Set value: Set time value. Actual value 1: actual time value
563 | 62006 | 2024-07-18 09:00:00 | Record | Synchronize RTC time
564 | 62018 | 2024-07-18 09:02:06 | Record | Cut-off voltage condition jump |  | Set value: Set voltage value. Actual value 1: actual voltage value
565 | 62029 | 2024-07-18 09:07:06 | Record | Time limit jump |  | Set value: Set time value. Actual value 1: actual time value
566 | 62226 | 2024-07-18 10:44:54 | Record | Cut-off voltage condition jump |  | Set value: Set voltage value. Actual value 1: actual voltage value
567 | 62371 | 2024-07-18 11:06:22 | Record | Cut-off current condition jump |  | Set value: current set value, actual value 1: actual current value, actual value 2: sampled current amplification factor, actual value 3: Set current amplification factor
568 | 62382 | 2024-07-18 11:11:22 | Record | Time limit jump |  | Set value: Set time value. Actual value 1: actual time value
569 | 62645 | 2024-07-18 12:03:38 | Record | Cut-off voltage condition jump |  | Set value: Set voltage value. Actual value 1: actual voltage value
570 | 62656 | 2024-07-18 12:08:38 | Record | Time limit jump |  | Set value: Set time value. Actual value 1: actual time value
571 | 62853 | 2024-07-18 13:46:25 | Record | Cut-off voltage condition jump |  | Set value: Set voltage value. Actual value 1: actual voltage value
572 | 62998 | 2024-07-18 14:07:55 | Record | Cut-off current condition jump |  | Set value: current set value, actual value 1: actual current value, actual value 2: sampled current amplification factor, actual value 3: Set current amplification factor
573 | 63009 | 2024-07-18 14:12:55 | Record | Time limit jump |  | Set value: Set time value. Actual value 1: actual time value
574 | 63272 | 2024-07-18 15:05:10 | Record | Cut-off voltage condition jump |  | Set value: Set voltage value. Actual value 1: actual voltage value
575 | 63283 | 2024-07-18 15:10:10 | Record | Time limit jump |  | Set value: Set time value. Actual value 1: actual time value
576 | 63480 | 2024-07-18 16:47:55 | Record | Cut-off voltage condition jump |  | Set value: Set voltage value. Actual value 1: actual voltage value
577 | 63624 | 2024-07-18 17:09:20 | Record | Cut-off current condition jump |  | Set value: current set value, actual value 1: actual current value, actual value 2: sampled current amplification factor, actual value 3: Set current amplification factor
578 | 63635 | 2024-07-18 17:14:20 | Record | Time limit jump |  | Set value: Set time value. Actual value 1: actual time value
579 | 63864 | 2024-07-18 18:00:00 | Record | Synchronize RTC time
580 | 63898 | 2024-07-18 18:06:34 | Record | Cut-off voltage condition jump |  | Set value: Set voltage value. Actual value 1: actual voltage value
581 | 63909 | 2024-07-18 18:11:34 | Record | Time limit jump |  | Set value: Set time value. Actual value 1: actual time value
582 | 64106 | 2024-07-18 19:49:19 | Record | Cut-off voltage condition jump |  | Set value: Set voltage value. Actual value 1: actual voltage value
583 | 64251 | 2024-07-18 20:10:48 | Record | Cut-off current condition jump |  | Set value: current set value, actual value 1: actual current value, actual value 2: sampled current amplification factor, actual value 3: Set current amplification factor
584 | 64262 | 2024-07-18 20:15:48 | Record | Time limit jump |  | Set value: Set time value. Actual value 1: actual time value
585 | 64525 | 2024-07-18 21:08:02 | Record | Cut-off voltage condition jump |  | Set value: Set voltage value. Actual value 1: actual voltage value
586 | 64536 | 2024-07-18 21:13:02 | Record | Time limit jump |  | Set value: Set time value. Actual value 1: actual time value
587 | 64733 | 2024-07-18 22:50:46 | Record | Cut-off voltage condition jump |  | Set value: Set voltage value. Actual value 1: actual voltage value
588 | 64878 | 2024-07-18 23:12:17 | Record | Cut-off current condition jump |  | Set value: current set value, actual value 1: actual current value, actual value 2: sampled current amplification factor, actual value 3: Set current amplification factor
589 | 64889 | 2024-07-18 23:17:17 | Record | Time limit jump |  | Set value: Set time value. Actual value 1: actual time value
590 | 65103 | 2024-07-19 00:00:00 | Record | Synchronize RTC time
591 | 65152 | 2024-07-19 00:09:30 | Record | Cut-off voltage condition jump |  | Set value: Set voltage value. Actual value 1: actual voltage value
592 | 65163 | 2024-07-19 00:14:30 | Record | Time limit jump |  | Set value: Set time value. Actual value 1: actual time value
593 | 65360 | 2024-07-19 01:52:11 | Record | Cut-off voltage condition jump |  | Set value: Set voltage value. Actual value 1: actual voltage value
594 | 65505 | 2024-07-19 02:13:40 | Record | Cut-off current condition jump |  | Set value: current set value, actual value 1: actual current value, actual value 2: sampled current amplification factor, actual value 3: Set current amplification factor
595 | 65516 | 2024-07-19 02:18:40 | Record | Time limit jump |  | Set value: Set time value. Actual value 1: actual time value
596 | 65778 | 2024-07-19 03:10:52 | Record | Cut-off voltage condition jump |  | Set value: Set voltage value. Actual value 1: actual voltage value
597 | 65789 | 2024-07-19 03:15:52 | Record | Time limit jump |  | Set value: Set time value. Actual value 1: actual time value
598 | 65986 | 2024-07-19 04:53:31 | Record | Cut-off voltage condition jump |  | Set value: Set voltage value. Actual value 1: actual voltage value
599 | 66131 | 2024-07-19 05:15:05 | Record | Cut-off current condition jump |  | Set value: current set value, actual value 1: actual current value, actual value 2: sampled current amplification factor, actual value 3: Set current amplification factor
600 | 66142 | 2024-07-19 05:20:05 | Record | Time limit jump |  | Set value: Set time value. Actual value 1: actual time value
601 | 66404 | 2024-07-19 06:12:16 | Record | Cut-off voltage condition jump |  | Set value: Set voltage value. Actual value 1: actual voltage value
602 | 66415 | 2024-07-19 06:17:16 | Record | Time limit jump |  | Set value: Set time value. Actual value 1: actual time value
603 | 66612 | 2024-07-19 07:54:50 | Record | Cut-off voltage condition jump |  | Set value: Set voltage value. Actual value 1: actual voltage value
604 | 66757 | 2024-07-19 08:16:23 | Record | Cut-off current condition jump |  | Set value: current set value, actual value 1: actual current value, actual value 2: sampled current amplification factor, actual value 3: Set current amplification factor
605 | 66768 | 2024-07-19 08:21:23 | Record | Time limit jump |  | Set value: Set time value. Actual value 1: actual time value
606 | 66962 | 2024-07-19 09:00:00 | Record | Synchronize RTC time
607 | 67030 | 2024-07-19 09:13:32 | Record | Cut-off voltage condition jump |  | Set value: Set voltage value. Actual value 1: actual voltage value
608 | 67041 | 2024-07-19 09:18:32 | Record | Time limit jump |  | Set value: Set time value. Actual value 1: actual time value
609 | 67238 | 2024-07-19 10:56:04 | Record | Cut-off voltage condition jump |  | Set value: Set voltage value. Actual value 1: actual voltage value
610 | 67383 | 2024-07-19 11:17:37 | Record | Cut-off current condition jump |  | Set value: current set value, actual value 1: actual current value, actual value 2: sampled current amplification factor, actual value 3: Set current amplification factor
611 | 67394 | 2024-07-19 11:22:37 | Record | Time limit jump |  | Set value: Set time value. Actual value 1: actual time value
612 | 67656 | 2024-07-19 12:14:46 | Record | Cut-off voltage condition jump |  | Set value: Set voltage value. Actual value 1: actual voltage value
613 | 67667 | 2024-07-19 12:19:46 | Record | Time limit jump |  | Set value: Set time value. Actual value 1: actual time value
614 | 67864 | 2024-07-19 13:57:17 | Record | Cut-off voltage condition jump |  | Set value: Set voltage value. Actual value 1: actual voltage value
615 | 68009 | 2024-07-19 14:18:49 | Record | Cut-off current condition jump |  | Set value: current set value, actual value 1: actual current value, actual value 2: sampled current amplification factor, actual value 3: Set current amplification factor
616 | 68020 | 2024-07-19 14:23:49 | Record | Time limit jump |  | Set value: Set time value. Actual value 1: actual time value
617 | 68282 | 2024-07-19 15:15:58 | Record | Cut-off voltage condition jump |  | Set value: Set voltage value. Actual value 1: actual voltage value
618 | 68293 | 2024-07-19 15:20:58 | Record | Time limit jump |  | Set value: Set time value. Actual value 1: actual time value
619 | 68489 | 2024-07-19 16:58:28 | Record | Cut-off voltage condition jump |  | Set value: Set voltage value. Actual value 1: actual voltage value
620 | 68633 | 2024-07-19 17:19:54 | Record | Cut-off current condition jump |  | Set value: current set value, actual value 1: actual current value, actual value 2: sampled current amplification factor, actual value 3: Set current amplification factor
621 | 68644 | 2024-07-19 17:24:54 | Record | Time limit jump |  | Set value: Set time value. Actual value 1: actual time value
622 | 68820 | 2024-07-19 18:00:00 | Record | Synchronize RTC time
623 | 68906 | 2024-07-19 18:17:00 | Record | Cut-off voltage condition jump |  | Set value: Set voltage value. Actual value 1: actual voltage value
624 | 68917 | 2024-07-19 18:22:00 | Record | Time limit jump |  | Set value: Set time value. Actual value 1: actual time value
625 | 69113 | 2024-07-19 19:59:28 | Record | Cut-off voltage condition jump |  | Set value: Set voltage value. Actual value 1: actual voltage value
626 | 69258 | 2024-07-19 20:21:01 | Record | Cut-off current condition jump |  | Set value: current set value, actual value 1: actual current value, actual value 2: sampled current amplification factor, actual value 3: Set current amplification factor
627 | 69269 | 2024-07-19 20:26:01 | Record | Time limit jump |  | Set value: Set time value. Actual value 1: actual time value
628 | 69531 | 2024-07-19 21:18:07 | Record | Cut-off voltage condition jump |  | Set value: Set voltage value. Actual value 1: actual voltage value
629 | 69542 | 2024-07-19 21:23:07 | Record | Time limit jump |  | Set value: Set time value. Actual value 1: actual time value
630 | 69738 | 2024-07-19 23:00:32 | Record | Cut-off voltage condition jump |  | Set value: Set voltage value. Actual value 1: actual voltage value
631 | 69883 | 2024-07-19 23:22:03 | Record | Cut-off current condition jump |  | Set value: current set value, actual value 1: actual current value, actual value 2: sampled current amplification factor, actual value 3: Set current amplification factor
632 | 69894 | 2024-07-19 23:27:03 | Record | Time limit jump |  | Set value: Set time value. Actual value 1: actual time value
633 | 70059 | 2024-07-20 00:00:00 | Record | Synchronize RTC time
634 | 70156 | 2024-07-20 00:19:08 | Record | Cut-off voltage condition jump |  | Set value: Set voltage value. Actual value 1: actual voltage value
635 | 70167 | 2024-07-20 00:24:08 | Record | Time limit jump |  | Set value: Set time value. Actual value 1: actual time value
636 | 70363 | 2024-07-20 02:01:31 | Record | Cut-off voltage condition jump |  | Set value: Set voltage value. Actual value 1: actual voltage value
637 | 70508 | 2024-07-20 02:23:07 | Record | Cut-off current condition jump |  | Set value: current set value, actual value 1: actual current value, actual value 2: sampled current amplification factor, actual value 3: Set current amplification factor
638 | 70519 | 2024-07-20 02:28:07 | Record | Time limit jump |  | Set value: Set time value. Actual value 1: actual time value
639 | 70781 | 2024-07-20 03:20:12 | Record | Cut-off voltage condition jump |  | Set value: Set voltage value. Actual value 1: actual voltage value
640 | 70792 | 2024-07-20 03:25:12 | Record | Time limit jump |  | Set value: Set time value. Actual value 1: actual time value
641 | 70988 | 2024-07-20 05:02:34 | Record | Cut-off voltage condition jump |  | Set value: Set voltage value. Actual value 1: actual voltage value
642 | 71132 | 2024-07-20 05:24:00 | Record | Cut-off current condition jump |  | Set value: current set value, actual value 1: actual current value, actual value 2: sampled current amplification factor, actual value 3: Set current amplification factor
643 | 71143 | 2024-07-20 05:29:00 | Record | Time limit jump |  | Set value: Set time value. Actual value 1: actual time value
644 | 71405 | 2024-07-20 06:21:03 | Record | Cut-off voltage condition jump |  | Set value: Set voltage value. Actual value 1: actual voltage value
645 | 71416 | 2024-07-20 06:26:03 | Record | Time limit jump |  | Set value: Set time value. Actual value 1: actual time value
646 | 71612 | 2024-07-20 08:03:21 | Record | Cut-off voltage condition jump |  | Set value: Set voltage value. Actual value 1: actual voltage value
647 | 71758 | 2024-07-20 08:24:58 | Record | Cut-off current condition jump |  | Set value: current set value, actual value 1: actual current value, actual value 2: sampled current amplification factor, actual value 3: Set current amplification factor
648 | 71769 | 2024-07-20 08:29:58 | Record | Time limit jump |  | Set value: Set time value. Actual value 1: actual time value
649 | 71920 | 2024-07-20 09:00:00 | Record | Synchronize RTC time
650 | 72031 | 2024-07-20 09:22:00 | Record | Cut-off voltage condition jump |  | Set value: Set voltage value. Actual value 1: actual voltage value
651 | 72042 | 2024-07-20 09:27:00 | Record | Time limit jump |  | Set value: Set time value. Actual value 1: actual time value
652 | 72238 | 2024-07-20 11:04:18 | Record | Cut-off voltage condition jump |  | Set value: Set voltage value. Actual value 1: actual voltage value
653 | 72383 | 2024-07-20 11:25:51 | Record | Cut-off current condition jump |  | Set value: current set value, actual value 1: actual current value, actual value 2: sampled current amplification factor, actual value 3: Set current amplification factor
654 | 72394 | 2024-07-20 11:30:51 | Record | Time limit jump |  | Set value: Set time value. Actual value 1: actual time value
655 | 72656 | 2024-07-20 12:22:53 | Record | Cut-off voltage condition jump |  | Set value: Set voltage value. Actual value 1: actual voltage value
656 | 72667 | 2024-07-20 12:27:53 | Record | Time limit jump |  | Set value: Set time value. Actual value 1: actual time value
657 | 72863 | 2024-07-20 14:05:08 | Record | Cut-off voltage condition jump |  | Set value: Set voltage value. Actual value 1: actual voltage value
658 | 73009 | 2024-07-20 14:26:46 | Record | Cut-off current condition jump |  | Set value: current set value, actual value 1: actual current value, actual value 2: sampled current amplification factor, actual value 3: Set current amplification factor
659 | 73020 | 2024-07-20 14:31:46 | Record | Time limit jump |  | Set value: Set time value. Actual value 1: actual time value
660 | 73282 | 2024-07-20 15:23:47 | Record | Cut-off voltage condition jump |  | Set value: Set voltage value. Actual value 1: actual voltage value
661 | 73293 | 2024-07-20 15:28:47 | Record | Time limit jump |  | Set value: Set time value. Actual value 1: actual time value
662 | 73489 | 2024-07-20 17:06:01 | Record | Cut-off voltage condition jump |  | Set value: Set voltage value. Actual value 1: actual voltage value
663 | 73634 | 2024-07-20 17:27:35 | Record | Cut-off current condition jump |  | Set value: current set value, actual value 1: actual current value, actual value 2: sampled current amplification factor, actual value 3: Set current amplification factor
664 | 73645 | 2024-07-20 17:32:35 | Record | Time limit jump |  | Set value: Set time value. Actual value 1: actual time value
665 | 73783 | 2024-07-20 18:00:00 | Record | Synchronize RTC time
666 | 73906 | 2024-07-20 18:24:35 | Record | Cut-off voltage condition jump |  | Set value: Set voltage value. Actual value 1: actual voltage value
667 | 73917 | 2024-07-20 18:29:35 | Record | Time limit jump |  | Set value: Set time value. Actual value 1: actual time value
668 | 74113 | 2024-07-20 20:06:46 | Record | Cut-off voltage condition jump |  | Set value: Set voltage value. Actual value 1: actual voltage value
669 | 74259 | 2024-07-20 20:28:25 | Record | Cut-off current condition jump |  | Set value: current set value, actual value 1: actual current value, actual value 2: sampled current amplification factor, actual value 3: Set current amplification factor
670 | 74270 | 2024-07-20 20:33:25 | Record | Time limit jump |  | Set value: Set time value. Actual value 1: actual time value
671 | 74531 | 2024-07-20 21:25:24 | Record | Cut-off voltage condition jump |  | Set value: Set voltage value. Actual value 1: actual voltage value
672 | 74542 | 2024-07-20 21:30:24 | Record | Time limit jump |  | Set value: Set time value. Actual value 1: actual time value
673 | 74738 | 2024-07-20 23:07:34 | Record | Cut-off voltage condition jump |  | Set value: Set voltage value. Actual value 1: actual voltage value
674 | 74883 | 2024-07-20 23:29:08 | Record | Cut-off current condition jump |  | Set value: current set value, actual value 1: actual current value, actual value 2: sampled current amplification factor, actual value 3: Set current amplification factor
675 | 74894 | 2024-07-20 23:34:08 | Record | Time limit jump |  | Set value: Set time value. Actual value 1: actual time value
676 | 75024 | 2024-07-21 00:00:00 | Record | Synchronize RTC time
677 | 75155 | 2024-07-21 00:26:05 | Record | Cut-off voltage condition jump |  | Set value: Set voltage value. Actual value 1: actual voltage value
678 | 75166 | 2024-07-21 00:31:05 | Record | Time limit jump |  | Set value: Set time value. Actual value 1: actual time value
679 | 75362 | 2024-07-21 02:08:12 | Record | Cut-off voltage condition jump |  | Set value: Set voltage value. Actual value 1: actual voltage value
680 | 75508 | 2024-07-21 02:29:53 | Record | Cut-off current condition jump |  | Set value: current set value, actual value 1: actual current value, actual value 2: sampled current amplification factor, actual value 3: Set current amplification factor
681 | 75519 | 2024-07-21 02:34:53 | Record | Time limit jump |  | Set value: Set time value. Actual value 1: actual time value
682 | 75780 | 2024-07-21 03:26:51 | Record | Cut-off voltage condition jump |  | Set value: Set voltage value. Actual value 1: actual voltage value
683 | 75791 | 2024-07-21 03:31:51 | Record | Time limit jump |  | Set value: Set time value. Actual value 1: actual time value
684 | 75987 | 2024-07-21 05:08:59 | Record | Cut-off voltage condition jump |  | Set value: Set voltage value. Actual value 1: actual voltage value
685 | 76133 | 2024-07-21 05:30:37 | Record | Cut-off current condition jump |  | Set value: current set value, actual value 1: actual current value, actual value 2: sampled current amplification factor, actual value 3: Set current amplification factor
686 | 76144 | 2024-07-21 05:35:37 | Record | Time limit jump |  | Set value: Set time value. Actual value 1: actual time value
687 | 76405 | 2024-07-21 06:27:34 | Record | Cut-off voltage condition jump |  | Set value: Set voltage value. Actual value 1: actual voltage value
688 | 76416 | 2024-07-21 06:32:34 | Record | Time limit jump |  | Set value: Set time value. Actual value 1: actual time value
689 | 76612 | 2024-07-21 08:09:38 | Record | Cut-off voltage condition jump |  | Set value: Set voltage value. Actual value 1: actual voltage value
690 | 76758 | 2024-07-21 08:31:20 | Record | Cut-off current condition jump |  | Set value: current set value, actual value 1: actual current value, actual value 2: sampled current amplification factor, actual value 3: Set current amplification factor
691 | 76769 | 2024-07-21 08:36:20 | Record | Time limit jump |  | Set value: Set time value. Actual value 1: actual time value
692 | 76888 | 2024-07-21 09:00:00 | Record | Synchronize RTC time
693 | 77030 | 2024-07-21 09:28:15 | Record | Cut-off voltage condition jump |  | Set value: Set voltage value. Actual value 1: actual voltage value
694 | 77041 | 2024-07-21 09:33:15 | Record | Time limit jump |  | Set value: Set time value. Actual value 1: actual time value
695 | 77237 | 2024-07-21 11:10:16 | Record | Cut-off voltage condition jump |  | Set value: Set voltage value. Actual value 1: actual voltage value
696 | 77383 | 2024-07-21 11:31:57 | Record | Cut-off current condition jump |  | Set value: current set value, actual value 1: actual current value, actual value 2: sampled current amplification factor, actual value 3: Set current amplification factor
697 | 77394 | 2024-07-21 11:36:57 | Record | Time limit jump |  | Set value: Set time value. Actual value 1: actual time value
698 | 77655 | 2024-07-21 12:28:52 | Record | Cut-off voltage condition jump |  | Set value: Set voltage value. Actual value 1: actual voltage value
699 | 77666 | 2024-07-21 12:33:52 | Record | Time limit jump |  | Set value: Set time value. Actual value 1: actual time value
700 | 77861 | 2024-07-21 14:10:52 | Record | Cut-off voltage condition jump |  | Set value: Set voltage value. Actual value 1: actual voltage value
701 | 78007 | 2024-07-21 14:32:36 | Record | Cut-off current condition jump |  | Set value: current set value, actual value 1: actual current value, actual value 2: sampled current amplification factor, actual value 3: Set current amplification factor
702 | 78018 | 2024-07-21 14:37:36 | Record | Time limit jump |  | Set value: Set time value. Actual value 1: actual time value
703 | 78279 | 2024-07-21 15:29:30 | Record | Cut-off voltage condition jump |  | Set value: Set voltage value. Actual value 1: actual voltage value
704 | 78290 | 2024-07-21 15:34:30 | Record | Time limit jump |  | Set value: Set time value. Actual value 1: actual time value
705 | 78485 | 2024-07-21 17:11:26 | Record | Cut-off voltage condition jump |  | Set value: Set voltage value. Actual value 1: actual voltage value
706 | 78632 | 2024-07-21 17:33:12 | Record | Cut-off current condition jump |  | Set value: current set value, actual value 1: actual current value, actual value 2: sampled current amplification factor, actual value 3: Set current amplification factor
707 | 78643 | 2024-07-21 17:38:12 | Record | Time limit jump |  | Set value: Set time value. Actual value 1: actual time value
708 | 78752 | 2024-07-21 18:00:00 | Record | Synchronize RTC time
709 | 78904 | 2024-07-21 18:30:05 | Record | Cut-off voltage condition jump |  | Set value: Set voltage value. Actual value 1: actual voltage value
710 | 78915 | 2024-07-21 18:35:05 | Record | Time limit jump |  | Set value: Set time value. Actual value 1: actual time value
711 | 79110 | 2024-07-21 20:12:00 | Record | Cut-off voltage condition jump |  | Set value: Set voltage value. Actual value 1: actual voltage value
712 | 79257 | 2024-07-21 20:33:49 | Record | Cut-off current condition jump |  | Set value: current set value, actual value 1: actual current value, actual value 2: sampled current amplification factor, actual value 3: Set current amplification factor
713 | 79268 | 2024-07-21 20:38:49 | Record | Time limit jump |  | Set value: Set time value. Actual value 1: actual time value
714 | 79529 | 2024-07-21 21:30:42 | Record | Cut-off voltage condition jump |  | Set value: Set voltage value. Actual value 1: actual voltage value
715 | 79540 | 2024-07-21 21:35:42 | Record | Time limit jump |  | Set value: Set time value. Actual value 1: actual time value
716 | 79735 | 2024-07-21 23:12:37 | Record | Cut-off voltage condition jump |  | Set value: Set voltage value. Actual value 1: actual voltage value
717 | 79881 | 2024-07-21 23:34:18 | Record | Cut-off current condition jump |  | Set value: current set value, actual value 1: actual current value, actual value 2: sampled current amplification factor, actual value 3: Set current amplification factor
718 | 79892 | 2024-07-21 23:39:18 | Record | Time limit jump |  | Set value: Set time value. Actual value 1: actual time value
719 | 79996 | 2024-07-22 00:00:00 | Record | Synchronize RTC time
720 | 80153 | 2024-07-22 00:31:10 | Record | Cut-off voltage condition jump |  | Set value: Set voltage value. Actual value 1: actual voltage value
721 | 80164 | 2024-07-22 00:36:10 | Record | Time limit jump |  | Set value: Set time value. Actual value 1: actual time value
722 | 80359 | 2024-07-22 02:13:04 | Record | Cut-off voltage condition jump |  | Set value: Set voltage value. Actual value 1: actual voltage value
723 | 80505 | 2024-07-22 02:34:44 | Record | Cut-off current condition jump |  | Set value: current set value, actual value 1: actual current value, actual value 2: sampled current amplification factor, actual value 3: Set current amplification factor
724 | 80516 | 2024-07-22 02:39:44 | Record | Time limit jump |  | Set value: Set time value. Actual value 1: actual time value
725 | 80777 | 2024-07-22 03:31:35 | Record | Cut-off voltage condition jump |  | Set value: Set voltage value. Actual value 1: actual voltage value
726 | 80788 | 2024-07-22 03:36:35 | Record | Time limit jump |  | Set value: Set time value. Actual value 1: actual time value
727 | 80983 | 2024-07-22 05:13:26 | Record | Cut-off voltage condition jump |  | Set value: Set voltage value. Actual value 1: actual voltage value
728 | 81129 | 2024-07-22 05:35:06 | Record | Cut-off current condition jump |  | Set value: current set value, actual value 1: actual current value, actual value 2: sampled current amplification factor, actual value 3: Set current amplification factor
729 | 81140 | 2024-07-22 05:40:06 | Record | Time limit jump |  | Set value: Set time value. Actual value 1: actual time value
730 | 81401 | 2024-07-22 06:31:56 | Record | Cut-off voltage condition jump |  | Set value: Set voltage value. Actual value 1: actual voltage value
731 | 81412 | 2024-07-22 06:36:56 | Record | Time limit jump |  | Set value: Set time value. Actual value 1: actual time value
732 | 81607 | 2024-07-22 08:13:44 | Record | Cut-off voltage condition jump |  | Set value: Set voltage value. Actual value 1: actual voltage value
733 | 81754 | 2024-07-22 08:35:32 | Record | Cut-off current condition jump |  | Set value: current set value, actual value 1: actual current value, actual value 2: sampled current amplification factor, actual value 3: Set current amplification factor
734 | 81765 | 2024-07-22 08:40:32 | Record | Time limit jump |  | Set value: Set time value. Actual value 1: actual time value
735 | 81863 | 2024-07-22 09:00:00 | Record | Synchronize RTC time
736 | 81953 | 2024-07-22 09:18:07 | Record | The communication between ZWJ and SWJ interrupted,ZWJ active and SWJ disconnect
737 | 81956 | 2024-07-22 09:18:40 | Record | Synchronize RTC time
738 | 82026 | 2024-07-22 09:32:20 | Record | Cut-off voltage condition jump |  | Set value: Set voltage value. Actual value 1: actual voltage value
739 | 82037 | 2024-07-22 09:37:20 | Record | Time limit jump |  | Set value: Set time value. Actual value 1: actual time value
740 | 82232 | 2024-07-22 11:14:05 | Record | Cut-off voltage condition jump |  | Set value: Set voltage value. Actual value 1: actual voltage value
741 | 82379 | 2024-07-22 11:35:55 | Record | Cut-off current condition jump |  | Set value: current set value, actual value 1: actual current value, actual value 2: sampled current amplification factor, actual value 3: Set current amplification factor
742 | 82390 | 2024-07-22 11:40:55 | Record | Time limit jump |  | Set value: Set time value. Actual value 1: actual time value
743 | 82650 | 2024-07-22 12:32:43 | Record | Cut-off voltage condition jump |  | Set value: Set voltage value. Actual value 1: actual voltage value
744 | 82661 | 2024-07-22 12:37:43 | Record | Time limit jump |  | Set value: Set time value. Actual value 1: actual time value
745 | 82856 | 2024-07-22 14:14:27 | Record | Cut-off voltage condition jump |  | Set value: Set voltage value. Actual value 1: actual voltage value
746 | 83003 | 2024-07-22 14:36:14 | Record | Cut-off current condition jump |  | Set value: current set value, actual value 1: actual current value, actual value 2: sampled current amplification factor, actual value 3: Set current amplification factor
747 | 83014 | 2024-07-22 14:41:14 | Record | Time limit jump |  | Set value: Set time value. Actual value 1: actual time value
748 | 83274 | 2024-07-22 15:33:01 | Record | Cut-off voltage condition jump |  | Set value: Set voltage value. Actual value 1: actual voltage value
749 | 83285 | 2024-07-22 15:38:01 | Record | Time limit jump |  | Set value: Set time value. Actual value 1: actual time value
750 | 83478 | 2024-07-22 17:13:59 | Record | Cut-off voltage condition jump |  | Set value: Set voltage value. Actual value 1: actual voltage value
751 | 83636 | 2024-07-22 17:37:30 | Record | Cut-off current condition jump |  | Set value: current set value, actual value 1: actual current value, actual value 2: sampled current amplification factor, actual value 3: Set current amplification factor
752 | 83647 | 2024-07-22 17:42:30 | Record | Time limit jump |  | Set value: Set time value. Actual value 1: actual time value
753 | 83735 | 2024-07-22 18:00:00 | Record | Synchronize RTC time
754 | 83907 | 2024-07-22 18:34:15 | Record | Cut-off voltage condition jump |  | Set value: Set voltage value. Actual value 1: actual voltage value
755 | 83918 | 2024-07-22 18:39:15 | Record | Time limit jump |  | Set value: Set time value. Actual value 1: actual time value
756 | 84113 | 2024-07-22 20:15:58 | Record | Cut-off voltage condition jump |  | Set value: Set voltage value. Actual value 1: actual voltage value
757 | 84260 | 2024-07-22 20:37:44 | Record | Cut-off current condition jump |  | Set value: current set value, actual value 1: actual current value, actual value 2: sampled current amplification factor, actual value 3: Set current amplification factor
758 | 84271 | 2024-07-22 20:42:44 | Record | Time limit jump |  | Set value: Set time value. Actual value 1: actual time value
759 | 84531 | 2024-07-22 21:34:30 | Record | Cut-off voltage condition jump |  | Set value: Set voltage value. Actual value 1: actual voltage value
760 | 84542 | 2024-07-22 21:39:30 | Record | Time limit jump |  | Set value: Set time value. Actual value 1: actual time value
761 | 84737 | 2024-07-22 23:16:16 | Record | Cut-off voltage condition jump |  | Set value: Set voltage value. Actual value 1: actual voltage value
762 | 84882 | 2024-07-22 23:37:50 | Record | Cut-off current condition jump |  | Set value: current set value, actual value 1: actual current value, actual value 2: sampled current amplification factor, actual value 3: Set current amplification factor
763 | 84893 | 2024-07-22 23:42:50 | Record | Time limit jump |  | Set value: Set time value. Actual value 1: actual time value
764 | 84979 | 2024-07-23 00:00:00 | Record | Synchronize RTC time
765 | 85153 | 2024-07-23 00:34:37 | Record | Cut-off voltage condition jump |  | Set value: Set voltage value. Actual value 1: actual voltage value
766 | 85164 | 2024-07-23 00:39:37 | Record | Time limit jump |  | Set value: Set time value. Actual value 1: actual time value
767 | 85359 | 2024-07-23 02:16:21 | Record | Cut-off voltage condition jump |  | Set value: Set voltage value. Actual value 1: actual voltage value
768 | 85504 | 2024-07-23 02:37:56 | Record | Cut-off current condition jump |  | Set value: current set value, actual value 1: actual current value, actual value 2: sampled current amplification factor, actual value 3: Set current amplification factor
769 | 85515 | 2024-07-23 02:42:56 | Record | Time limit jump |  | Set value: Set time value. Actual value 1: actual time value
770 | 85775 | 2024-07-23 03:34:41 | Record | Cut-off voltage condition jump |  | Set value: Set voltage value. Actual value 1: actual voltage value
771 | 85786 | 2024-07-23 03:39:41 | Record | Time limit jump |  | Set value: Set time value. Actual value 1: actual time value
772 | 85981 | 2024-07-23 05:16:23 | Record | Cut-off voltage condition jump |  | Set value: Set voltage value. Actual value 1: actual voltage value
773 | 86126 | 2024-07-23 05:37:59 | Record | Cut-off current condition jump |  | Set value: current set value, actual value 1: actual current value, actual value 2: sampled current amplification factor, actual value 3: Set current amplification factor
774 | 86137 | 2024-07-23 05:42:59 | Record | Time limit jump |  | Set value: Set time value. Actual value 1: actual time value
775 | 86397 | 2024-07-23 06:34:43 | Record | Cut-off voltage condition jump |  | Set value: Set voltage value. Actual value 1: actual voltage value
776 | 86408 | 2024-07-23 06:39:43 | Record | Time limit jump |  | Set value: Set time value. Actual value 1: actual time value
777 | 86603 | 2024-07-23 08:16:20 | Record | Cut-off voltage condition jump |  | Set value: Set voltage value. Actual value 1: actual voltage value
778 | 86749 | 2024-07-23 08:38:00 | Record | Cut-off current condition jump |  | Set value: current set value, actual value 1: actual current value, actual value 2: sampled current amplification factor, actual value 3: Set current amplification factor
779 | 86760 | 2024-07-23 08:43:00 | Record | Time limit jump |  | Set value: Set time value. Actual value 1: actual time value
780 | 86846 | 2024-07-23 09:00:00 | Record | Synchronize RTC time
781 | 87020 | 2024-07-23 09:34:41 | Record | Cut-off voltage condition jump |  | Set value: Set voltage value. Actual value 1: actual voltage value
782 | 87031 | 2024-07-23 09:39:41 | Record | Time limit jump |  | Set value: Set time value. Actual value 1: actual time value
783 | 87226 | 2024-07-23 11:16:22 | Record | Cut-off voltage condition jump |  | Set value: Set voltage value. Actual value 1: actual voltage value
784 | 87371 | 2024-07-23 11:37:55 | Record | Cut-off current condition jump |  | Set value: current set value, actual value 1: actual current value, actual value 2: sampled current amplification factor, actual value 3: Set current amplification factor
785 | 87382 | 2024-07-23 11:42:55 | Record | Time limit jump |  | Set value: Set time value. Actual value 1: actual time value
786 | 87642 | 2024-07-23 12:34:39 | Record | Cut-off voltage condition jump |  | Set value: Set voltage value. Actual value 1: actual voltage value
787 | 87653 | 2024-07-23 12:39:39 | Record | Time limit jump |  | Set value: Set time value. Actual value 1: actual time value
788 | 87821 | 2024-07-23 14:03:35 | Record | The communication between ZWJ and SWJ interrupted,ZWJ active and SWJ disconnect
789 | 87821 | 2024-07-23 14:03:38 | Record | Synchronize RTC time
790 | 87822 | 2024-07-23 14:03:56 | Record | The communication between ZWJ and SWJ interrupted,ZWJ active and SWJ disconnect
791 | 87822 | 2024-07-23 14:03:58 | Record | Synchronize RTC time
792 | 87824 | 2024-07-23 14:04:44 | Record | The communication between ZWJ and SWJ interrupted,ZWJ active and SWJ disconnect
793 | 87824 | 2024-07-23 14:04:47 | Record | Synchronize RTC time
794 | 87848 | 2024-07-23 14:16:15 | Record | Cut-off voltage condition jump |  | Set value: Set voltage value. Actual value 1: actual voltage value
795 | 87994 | 2024-07-23 14:37:56 | Record | Cut-off current condition jump |  | Set value: current set value, actual value 1: actual current value, actual value 2: sampled current amplification factor, actual value 3: Set current amplification factor
796 | 88005 | 2024-07-23 14:42:56 | Record | Time limit jump |  | Set value: Set time value. Actual value 1: actual time value
797 | 88265 | 2024-07-23 15:34:38 | Record | Cut-off voltage condition jump |  | Set value: Set voltage value. Actual value 1: actual voltage value
798 | 88272 | 2024-07-23 15:37:43 | Record | The communication between ZWJ and SWJ interrupted,ZWJ active and SWJ disconnect
799 | 88272 | 2024-07-23 15:37:46 | Record | Synchronize RTC time
800 | 88274 | 2024-07-23 15:38:44 | Record | The communication between ZWJ and SWJ interrupted,ZWJ active and SWJ disconnect
801 | 88274 | 2024-07-23 15:38:47 | Record | Synchronize RTC time
802 | 88276 | 2024-07-23 15:39:38 | Record | Time limit jump |  | Set value: Set time value. Actual value 1: actual time value
803 | 88307 | 2024-07-23 15:54:53 | Record | The communication between ZWJ and SWJ interrupted,ZWJ active and SWJ disconnect
804 | 88307 | 2024-07-23 15:54:56 | Record | The communication between ZWJ and SWJ interrupted,ZWJ active and SWJ disconnect
805 | 88307 | 2024-07-23 15:54:58 | Record | Synchronize RTC time
806 | 88309 | 2024-07-23 15:55:39 | Record | The communication between ZWJ and SWJ interrupted,ZWJ active and SWJ disconnect
807 | 88309 | 2024-07-23 15:55:41 | Record | The communication between ZWJ and SWJ interrupted,ZWJ active and SWJ disconnect
808 | 88309 | 2024-07-23 15:55:43 | Record | Synchronize RTC time
809 | 88310 | 2024-07-23 15:56:23 | Record | The communication between ZWJ and SWJ interrupted,ZWJ active and SWJ disconnect
810 | 88310 | 2024-07-23 15:56:29 | Record | Synchronize RTC time
811 | 88471 | 2024-07-23 17:16:16 | Record | Cut-off voltage condition jump |  | Set value: Set voltage value. Actual value 1: actual voltage value
812 | 88616 | 2024-07-23 17:37:51 | Record | Cut-off current condition jump |  | Set value: current set value, actual value 1: actual current value, actual value 2: sampled current amplification factor, actual value 3: Set current amplification factor
813 | 88627 | 2024-07-23 17:42:51 | Record | Time limit jump |  | Set value: Set time value. Actual value 1: actual time value
814 | 88713 | 2024-07-23 18:00:00 | Record | Synchronize RTC time
815 | 88887 | 2024-07-23 18:34:34 | Record | Cut-off voltage condition jump |  | Set value: Set voltage value. Actual value 1: actual voltage value
816 | 88898 | 2024-07-23 18:39:34 | Record | Time limit jump |  | Set value: Set time value. Actual value 1: actual time value
817 | 89005 | 2024-07-23 19:33:00 | Record | The communication between ZWJ and SWJ interrupted,ZWJ active and SWJ disconnect
818 | 89005 | 2024-07-23 19:33:02 | Record | Synchronize RTC time
819 | 89093 | 2024-07-23 20:16:15 | Record | Cut-off voltage condition jump |  | Set value: Set voltage value. Actual value 1: actual voltage value
820 | 89235 | 2024-07-23 20:37:30 | Record | The communication between ZWJ and SWJ interrupted,ZWJ active and SWJ disconnect
821 | 89235 | 2024-07-23 20:37:33 | Record | Synchronize RTC time
822 | 89237 | 2024-07-23 20:37:35 | Record | Cut-off current condition jump |  | Set value: current set value, actual value 1: actual current value, actual value 2: sampled current amplification factor, actual value 3: Set current amplification factor
823 | 89248 | 2024-07-23 20:42:35 | Record | Time limit jump |  | Set value: Set time value. Actual value 1: actual time value
824 | 89378 | 2024-07-23 21:08:29 | Record | The communication between ZWJ and SWJ interrupted,ZWJ active and SWJ disconnect
825 | 89378 | 2024-07-23 21:08:32 | Record | Synchronize RTC time
826 | 89383 | 2024-07-23 21:09:28 | Record | The communication between ZWJ and SWJ interrupted,ZWJ active and SWJ disconnect
827 | 89383 | 2024-07-23 21:09:31 | Record | Synchronize RTC time
828 | 89484 | 2024-07-23 21:29:41 | Record | The communication between ZWJ and SWJ interrupted,ZWJ active and SWJ disconnect
829 | 89484 | 2024-07-23 21:29:44 | Record | Synchronize RTC time
830 | 89508 | 2024-07-23 21:34:16 | Record | Cut-off voltage condition jump |  | Set value: Set voltage value. Actual value 1: actual voltage value
831 | 89519 | 2024-07-23 21:39:16 | Record | Time limit jump |  | Set value: Set time value. Actual value 1: actual time value
832 | 89539 | 2024-07-23 21:48:53 | Record | The communication between ZWJ and SWJ interrupted,ZWJ active and SWJ disconnect
833 | 89539 | 2024-07-23 21:48:55 | Record | Synchronize RTC time
834 | 89539 | 2024-07-23 21:48:55 | Record | The communication between ZWJ and SWJ interrupted,ZWJ active and SWJ disconnect
835 | 89539 | 2024-07-23 21:48:58 | Record | Synchronize RTC time
836 | 89665 | 2024-07-23 22:51:50 | Record | The communication between ZWJ and SWJ interrupted,ZWJ active and SWJ disconnect
837 | 89665 | 2024-07-23 22:51:52 | Record | Synchronize RTC time
838 | 89665 | 2024-07-23 22:51:54 | Record | The communication between ZWJ and SWJ interrupted,ZWJ active and SWJ disconnect
839 | 89665 | 2024-07-23 22:51:58 | Record | Synchronize RTC time
840 | 89714 | 2024-07-23 23:15:56 | Record | Cut-off voltage condition jump |  | Set value: Set voltage value. Actual value 1: actual voltage value
841 | 89823 | 2024-07-23 23:32:10 | Record | The communication between ZWJ and SWJ interrupted,ZWJ active and SWJ disconnect
842 | 89823 | 2024-07-23 23:32:13 | Record | Synchronize RTC time
843 | 89858 | 2024-07-23 23:37:21 | Record | Cut-off current condition jump |  | Set value: current set value, actual value 1: actual current value, actual value 2: sampled current amplification factor, actual value 3: Set current amplification factor
844 | 89869 | 2024-07-23 23:42:21 | Record | Time limit jump |  | Set value: Set time value. Actual value 1: actual time value
845 | 89958 | 2024-07-24 00:00:00 | Record | Synchronize RTC time
846 | 90020 | 2024-07-24 00:12:29 | Record | The communication between ZWJ and SWJ interrupted,ZWJ active and SWJ disconnect
847 | 90020 | 2024-07-24 00:12:31 | Record | Synchronize RTC time
848 | 90129 | 2024-07-24 00:34:01 | Record | Cut-off voltage condition jump |  | Set value: Set voltage value. Actual value 1: actual voltage value
849 | 90140 | 2024-07-24 00:39:01 | Record | Time limit jump |  | Set value: Set time value. Actual value 1: actual time value
850 | 90211 | 2024-07-24 01:14:02 | Record | The communication between ZWJ and SWJ interrupted,ZWJ active and SWJ disconnect
851 | 90211 | 2024-07-24 01:14:04 | Record | Synchronize RTC time
852 | 90249 | 2024-07-24 01:33:12 | Record | The communication between ZWJ and SWJ interrupted,ZWJ active and SWJ disconnect
853 | 90249 | 2024-07-24 01:33:15 | Record | Synchronize RTC time
854 | 90251 | 2024-07-24 01:34:13 | Record | The communication between ZWJ and SWJ interrupted,ZWJ active and SWJ disconnect
855 | 90251 | 2024-07-24 01:34:16 | Record | Synchronize RTC time
856 | 90335 | 2024-07-24 02:15:38 | Record | Cut-off voltage condition jump |  | Set value: Set voltage value. Actual value 1: actual voltage value
857 | 90479 | 2024-07-24 02:37:01 | Record | Cut-off current condition jump |  | Set value: current set value, actual value 1: actual current value, actual value 2: sampled current amplification factor, actual value 3: Set current amplification factor
858 | 90490 | 2024-07-24 02:42:01 | Record | Time limit jump |  | Set value: Set time value. Actual value 1: actual time value
859 | 90750 | 2024-07-24 03:33:41 | Record | Cut-off voltage condition jump |  | Set value: Set voltage value. Actual value 1: actual voltage value
860 | 90761 | 2024-07-24 03:38:41 | Record | Time limit jump |  | Set value: Set time value. Actual value 1: actual time value
861 | 90901 | 2024-07-24 04:48:29 | Record | The communication between ZWJ and SWJ interrupted,ZWJ active and SWJ disconnect
862 | 90901 | 2024-07-24 04:48:32 | Record | Synchronize RTC time
863 | 90903 | 2024-07-24 04:49:31 | Record | The communication between ZWJ and SWJ interrupted,ZWJ active and SWJ disconnect
864 | 90903 | 2024-07-24 04:49:33 | Record | Synchronize RTC time
865 | 90936 | 2024-07-24 05:06:00 | Record | The communication between ZWJ and SWJ interrupted,ZWJ active and SWJ disconnect
866 | 90936 | 2024-07-24 05:06:02 | Record | Synchronize RTC time
867 | 90956 | 2024-07-24 05:15:19 | Record | Cut-off voltage condition jump |  | Set value: Set voltage value. Actual value 1: actual voltage value
868 | 91011 | 2024-07-24 05:23:30 | Record | The communication between ZWJ and SWJ interrupted,ZWJ active and SWJ disconnect
869 | 91011 | 2024-07-24 05:23:33 | Record | Synchronize RTC time
870 | 91018 | 2024-07-24 05:24:31 | Record | The communication between ZWJ and SWJ interrupted,ZWJ active and SWJ disconnect
871 | 91018 | 2024-07-24 05:24:34 | Record | Synchronize RTC time
872 | 91099 | 2024-07-24 05:36:30 | Record | Cut-off current condition jump |  | Set value: current set value, actual value 1: actual current value, actual value 2: sampled current amplification factor, actual value 3: Set current amplification factor
873 | 91108 | 2024-07-24 05:40:59 | Record | The communication between ZWJ and SWJ interrupted,ZWJ active and SWJ disconnect
874 | 91109 | 2024-07-24 05:41:01 | Record | Synchronize RTC time
875 | 91110 | 2024-07-24 05:41:30 | Record | Time limit jump |  | Set value: Set time value. Actual value 1: actual time value
876 | 91113 | 2024-07-24 05:41:59 | Record | The communication between ZWJ and SWJ interrupted,ZWJ active and SWJ disconnect
877 | 91113 | 2024-07-24 05:42:02 | Record | Synchronize RTC time
878 | 91214 | 2024-07-24 06:02:12 | Record | The communication between ZWJ and SWJ interrupted,ZWJ active and SWJ disconnect
879 | 91214 | 2024-07-24 06:02:15 | Record | Synchronize RTC time
880 | 91310 | 2024-07-24 06:21:23 | Record | The communication between ZWJ and SWJ interrupted,ZWJ active and SWJ disconnect
881 | 91310 | 2024-07-24 06:21:25 | Record | Synchronize RTC time
882 | 91310 | 2024-07-24 06:21:25 | Record | The communication between ZWJ and SWJ interrupted,ZWJ active and SWJ disconnect
883 | 91310 | 2024-07-24 06:21:28 | Record | Synchronize RTC time
884 | 91312 | 2024-07-24 06:21:43 | Record | The communication between ZWJ and SWJ interrupted,ZWJ active and SWJ disconnect
885 | 91312 | 2024-07-24 06:21:46 | Record | Synchronize RTC time
886 | 91370 | 2024-07-24 06:33:09 | Record | Cut-off voltage condition jump |  | Set value: Set voltage value. Actual value 1: actual voltage value
887 | 91381 | 2024-07-24 06:38:09 | Record | Time limit jump |  | Set value: Set time value. Actual value 1: actual time value
888 | 91576 | 2024-07-24 08:14:42 | Record | Cut-off voltage condition jump |  | Set value: Set voltage value. Actual value 1: actual voltage value
889 | 91702 | 2024-07-24 08:33:28 | Record | The communication between ZWJ and SWJ interrupted,ZWJ active and SWJ disconnect
890 | 91702 | 2024-07-24 08:33:31 | Record | Synchronize RTC time
891 | 91720 | 2024-07-24 08:36:03 | Record | Cut-off current condition jump |  | Set value: current set value, actual value 1: actual current value, actual value 2: sampled current amplification factor, actual value 3: Set current amplification factor
892 | 91731 | 2024-07-24 08:41:03 | Record | Time limit jump |  | Set value: Set time value. Actual value 1: actual time value
893 | 91773 | 2024-07-24 08:49:18 | Record | The communication between ZWJ and SWJ interrupted,ZWJ active and SWJ disconnect
894 | 91773 | 2024-07-24 08:49:20 | Record | Synchronize RTC time
895 | 91778 | 2024-07-24 08:50:18 | Record | The communication between ZWJ and SWJ interrupted,ZWJ active and SWJ disconnect
896 | 91778 | 2024-07-24 08:50:21 | Record | Synchronize RTC time
897 | 91778 | 2024-07-24 08:50:25 | Record | The communication between ZWJ and SWJ interrupted,ZWJ active and SWJ disconnect
898 | 91779 | 2024-07-24 08:50:28 | Record | Synchronize RTC time
899 | 91826 | 2024-07-24 09:00:00 | Record | Synchronize RTC time
900 | 91991 | 2024-07-24 09:32:42 | Record | Cut-off voltage condition jump |  | Set value: Set voltage value. Actual value 1: actual voltage value
901 | 92002 | 2024-07-24 09:37:42 | Record | Time limit jump |  | Set value: Set time value. Actual value 1: actual time value
902 | 92122 | 2024-07-24 10:37:31 | Record | The communication between ZWJ and SWJ interrupted,ZWJ active and SWJ disconnect
903 | 92122 | 2024-07-24 10:37:33 | Record | Synchronize RTC time
904 | 92123 | 2024-07-24 10:37:42 | Record | The communication between ZWJ and SWJ interrupted,ZWJ active and SWJ disconnect
905 | 92123 | 2024-07-24 10:37:45 | Record | Synchronize RTC time
906 | 92123 | 2024-07-24 10:38:00 | Record | The communication between ZWJ and SWJ interrupted,ZWJ active and SWJ disconnect
907 | 92123 | 2024-07-24 10:38:03 | Record | Synchronize RTC time
908 | 92196 | 2024-07-24 11:14:09 | Record | Cut-off voltage condition jump |  | Set value: Set voltage value. Actual value 1: actual voltage value
909 | 92341 | 2024-07-24 11:35:43 | Record | Cut-off current condition jump |  | Set value: current set value, actual value 1: actual current value, actual value 2: sampled current amplification factor, actual value 3: Set current amplification factor
910 | 92352 | 2024-07-24 11:40:43 | Record | Time limit jump |  | Set value: Set time value. Actual value 1: actual time value
911 | 92612 | 2024-07-24 12:32:20 | Record | Cut-off voltage condition jump |  | Set value: Set voltage value. Actual value 1: actual voltage value
912 | 92623 | 2024-07-24 12:37:20 | Record | Time limit jump |  | Set value: Set time value. Actual value 1: actual time value
913 | 92818 | 2024-07-24 14:13:55 | Record | Cut-off voltage condition jump |  | Set value: Set voltage value. Actual value 1: actual voltage value
914 | 92961 | 2024-07-24 14:35:10 | Record | Cut-off current condition jump |  | Set value: current set value, actual value 1: actual current value, actual value 2: sampled current amplification factor, actual value 3: Set current amplification factor
915 | 92972 | 2024-07-24 14:40:10 | Record | Time limit jump |  | Set value: Set time value. Actual value 1: actual time value
916 | 93232 | 2024-07-24 15:31:47 | Record | Cut-off voltage condition jump |  | Set value: Set voltage value. Actual value 1: actual voltage value
917 | 93243 | 2024-07-24 15:36:47 | Record | Time limit jump |  | Set value: Set time value. Actual value 1: actual time value
918 | 93437 | 2024-07-24 17:13:14 | Record | Cut-off voltage condition jump |  | Set value: Set voltage value. Actual value 1: actual voltage value
919 | 93582 | 2024-07-24 17:34:45 | Record | Cut-off current condition jump |  | Set value: current set value, actual value 1: actual current value, actual value 2: sampled current amplification factor, actual value 3: Set current amplification factor
920 | 93593 | 2024-07-24 17:39:45 | Record | Time limit jump |  | Set value: Set time value. Actual value 1: actual time value
921 | 93695 | 2024-07-24 18:00:00 | Record | Synchronize RTC time
922 | 93852 | 2024-07-24 18:31:21 | Record | Cut-off voltage condition jump |  | Set value: Set voltage value. Actual value 1: actual voltage value
923 | 93863 | 2024-07-24 18:36:21 | Record | Time limit jump |  | Set value: Set time value. Actual value 1: actual time value
924 | 94058 | 2024-07-24 20:12:55 | Record | Cut-off voltage condition jump |  | Set value: Set voltage value. Actual value 1: actual voltage value
925 | 94201 | 2024-07-24 20:34:09 | Record | Cut-off current condition jump |  | Set value: current set value, actual value 1: actual current value, actual value 2: sampled current amplification factor, actual value 3: Set current amplification factor
926 | 94212 | 2024-07-24 20:39:09 | Record | Time limit jump |  | Set value: Set time value. Actual value 1: actual time value
927 | 94471 | 2024-07-24 21:30:44 | Record | Cut-off voltage condition jump |  | Set value: Set voltage value. Actual value 1: actual voltage value
928 | 94482 | 2024-07-24 21:35:44 | Record | Time limit jump |  | Set value: Set time value. Actual value 1: actual time value
929 | 94677 | 2024-07-24 23:12:18 | Record | Cut-off voltage condition jump |  | Set value: Set voltage value. Actual value 1: actual voltage value
930 | 94819 | 2024-07-24 23:33:27 | Record | Cut-off current condition jump |  | Set value: current set value, actual value 1: actual current value, actual value 2: sampled current amplification factor, actual value 3: Set current amplification factor
931 | 94830 | 2024-07-24 23:38:27 | Record | Time limit jump |  | Set value: Set time value. Actual value 1: actual time value
932 | 94938 | 2024-07-25 00:00:00 | Record | Synchronize RTC time
933 | 95089 | 2024-07-25 00:30:02 | Record | Cut-off voltage condition jump |  | Set value: Set voltage value. Actual value 1: actual voltage value
934 | 95100 | 2024-07-25 00:35:02 | Record | Time limit jump |  | Set value: Set time value. Actual value 1: actual time value
935 | 95295 | 2024-07-25 02:11:38 | Record | Cut-off voltage condition jump |  | Set value: Set voltage value. Actual value 1: actual voltage value
936 | 95437 | 2024-07-25 02:32:42 | Record | Cut-off current condition jump |  | Set value: current set value, actual value 1: actual current value, actual value 2: sampled current amplification factor, actual value 3: Set current amplification factor
937 | 95448 | 2024-07-25 02:37:42 | Record | Time limit jump |  | Set value: Set time value. Actual value 1: actual time value
938 | 95707 | 2024-07-25 03:29:16 | Record | Cut-off voltage condition jump |  | Set value: Set voltage value. Actual value 1: actual voltage value
939 | 95718 | 2024-07-25 03:34:16 | Record | Time limit jump |  | Set value: Set time value. Actual value 1: actual time value
940 | 95912 | 2024-07-25 05:10:43 | Record | Cut-off voltage condition jump |  | Set value: Set voltage value. Actual value 1: actual voltage value
941 | 96055 | 2024-07-25 05:31:55 | Record | Cut-off current condition jump |  | Set value: current set value, actual value 1: actual current value, actual value 2: sampled current amplification factor, actual value 3: Set current amplification factor
942 | 96066 | 2024-07-25 05:36:55 | Record | Time limit jump |  | Set value: Set time value. Actual value 1: actual time value
943 | 96325 | 2024-07-25 06:28:28 | Record | Cut-off voltage condition jump |  | Set value: Set voltage value. Actual value 1: actual voltage value
944 | 96336 | 2024-07-25 06:33:28 | Record | Time limit jump |  | Set value: Set time value. Actual value 1: actual time value
945 | 96530 | 2024-07-25 08:09:56 | Record | Cut-off voltage condition jump |  | Set value: Set voltage value. Actual value 1: actual voltage value
946 | 96673 | 2024-07-25 08:31:12 | Record | Cut-off current condition jump |  | Set value: current set value, actual value 1: actual current value, actual value 2: sampled current amplification factor, actual value 3: Set current amplification factor
947 | 96684 | 2024-07-25 08:36:12 | Record | Time limit jump |  | Set value: Set time value. Actual value 1: actual time value
948 | 96803 | 2024-07-25 09:00:00 | Record | Synchronize RTC time
949 | 96943 | 2024-07-25 09:27:44 | Record | Cut-off voltage condition jump |  | Set value: Set voltage value. Actual value 1: actual voltage value
950 | 96954 | 2024-07-25 09:32:44 | Record | Time limit jump |  | Set value: Set time value. Actual value 1: actual time value
951 | 97118 | 2024-07-25 10:54:38 | Warning | COM error
952 | 97119 | 2024-07-25 10:54:38 | Error | Error of long time sampling
953 | 97119 | 2024-07-25 10:54:38 | Prompt | Channel status changed
954 | 97119 | 2024-07-25 10:55:54 | Prompt | Continue
955 | 97119 | 2024-07-25 10:55:54 | Prompt | Channel status changed
956 | 97125 | 2024-07-25 10:58:43 | Warning | COM error
957 | 97126 | 2024-07-25 10:58:43 | Error | Error of long time sampling
958 | 97126 | 2024-07-25 10:58:43 | Prompt | Channel status changed
959 | 97126 | 2024-07-25 11:00:39 | Prompt | Continue
960 | 97126 | 2024-07-25 11:00:39 | Prompt | Channel status changed
961 | 97127 | 2024-07-25 11:00:46 | Warning | COM error
962 | 97128 | 2024-07-25 11:00:46 | Error | Error of long time sampling
963 | 97128 | 2024-07-25 11:00:46 | Prompt | Channel status changed
964 | 97128 | 2024-07-25 11:01:33 | Prompt | Continue
965 | 97128 | 2024-07-25 11:01:33 | Prompt | Channel status changed
966 | 97152 | 2024-07-25 11:13:04 | Record | Cut-off voltage condition jump |  | Set value: Set voltage value. Actual value 1: actual voltage value
967 | 97296 | 2024-07-25 11:34:26 | Record | Cut-off current condition jump |  | Set value: current set value, actual value 1: actual current value, actual value 2: sampled current amplification factor, actual value 3: Set current amplification factor
968 | 97307 | 2024-07-25 11:39:27 | Record | Time limit jump |  | Set value: Set time value. Actual value 1: actual time value
969 | 97566 | 2024-07-25 12:30:58 | Record | Cut-off voltage condition jump |  | Set value: Set voltage value. Actual value 1: actual voltage value
970 | 97577 | 2024-07-25 12:35:58 | Record | Time limit jump |  | Set value: Set time value. Actual value 1: actual time value
971 | 97771 | 2024-07-25 14:12:16 | Record | Cut-off voltage condition jump |  | Set value: Set voltage value. Actual value 1: actual voltage value
972 | 97915 | 2024-07-25 14:33:43 | Record | Cut-off current condition jump |  | Set value: current set value, actual value 1: actual current value, actual value 2: sampled current amplification factor, actual value 3: Set current amplification factor
973 | 97926 | 2024-07-25 14:38:43 | Record | Time limit jump |  | Set value: Set time value. Actual value 1: actual time value
974 | 98185 | 2024-07-25 15:30:14 | Record | Cut-off voltage condition jump |  | Set value: Set voltage value. Actual value 1: actual voltage value
975 | 98196 | 2024-07-25 15:35:14 | Record | Time limit jump |  | Set value: Set time value. Actual value 1: actual time value
976 | 98390 | 2024-07-25 17:11:35 | Record | Cut-off voltage condition jump |  | Set value: Set voltage value. Actual value 1: actual voltage value
977 | 98534 | 2024-07-25 17:32:57 | Record | Cut-off current condition jump |  | Set value: current set value, actual value 1: actual current value, actual value 2: sampled current amplification factor, actual value 3: Set current amplification factor
978 | 98545 | 2024-07-25 17:37:57 | Record | Time limit jump |  | Set value: Set time value. Actual value 1: actual time value
979 | 98656 | 2024-07-25 18:00:00 | Record | Synchronize RTC time
980 | 98804 | 2024-07-25 18:29:26 | Record | Cut-off voltage condition jump |  | Set value: Set voltage value. Actual value 1: actual voltage value
981 | 98815 | 2024-07-25 18:34:26 | Record | Time limit jump |  | Set value: Set time value. Actual value 1: actual time value
982 | 99009 | 2024-07-25 20:10:47 | Record | Cut-off voltage condition jump |  | Set value: Set voltage value. Actual value 1: actual voltage value
983 | 99152 | 2024-07-25 20:32:03 | Record | Cut-off current condition jump |  | Set value: current set value, actual value 1: actual current value, actual value 2: sampled current amplification factor, actual value 3: Set current amplification factor
984 | 99163 | 2024-07-25 20:37:03 | Record | Time limit jump |  | Set value: Set time value. Actual value 1: actual time value
985 | 99422 | 2024-07-25 21:28:32 | Record | Cut-off voltage condition jump |  | Set value: Set voltage value. Actual value 1: actual voltage value
986 | 99433 | 2024-07-25 21:33:32 | Record | Time limit jump |  | Set value: Set time value. Actual value 1: actual time value
987 | 99627 | 2024-07-25 23:09:50 | Record | Cut-off voltage condition jump |  | Set value: Set voltage value. Actual value 1: actual voltage value
988 | 99770 | 2024-07-25 23:31:02 | Record | Cut-off current condition jump |  | Set value: current set value, actual value 1: actual current value, actual value 2: sampled current amplification factor, actual value 3: Set current amplification factor
989 | 99781 | 2024-07-25 23:36:02 | Record | Time limit jump |  | Set value: Set time value. Actual value 1: actual time value
990 | 99901 | 2024-07-26 00:00:00 | Record | Synchronize RTC time
991 | 100040 | 2024-07-26 00:27:31 | Record | Cut-off voltage condition jump |  | Set value: Set voltage value. Actual value 1: actual voltage value
992 | 100051 | 2024-07-26 00:32:31 | Record | Time limit jump |  | Set value: Set time value. Actual value 1: actual time value
993 | 100245 | 2024-07-26 02:08:48 | Record | Cut-off voltage condition jump |  | Set value: Set voltage value. Actual value 1: actual voltage value
994 | 100388 | 2024-07-26 02:30:04 | Record | Cut-off current condition jump |  | Set value: current set value, actual value 1: actual current value, actual value 2: sampled current amplification factor, actual value 3: Set current amplification factor
995 | 100399 | 2024-07-26 02:35:04 | Record | Time limit jump |  | Set value: Set time value. Actual value 1: actual time value
996 | 100658 | 2024-07-26 03:26:32 | Record | Cut-off voltage condition jump |  | Set value: Set voltage value. Actual value 1: actual voltage value
997 | 100669 | 2024-07-26 03:31:32 | Record | Time limit jump |  | Set value: Set time value. Actual value 1: actual time value
998 | 100863 | 2024-07-26 05:07:46 | Record | Cut-off voltage condition jump |  | Set value: Set voltage value. Actual value 1: actual voltage value
999 | 101007 | 2024-07-26 05:29:08 | Record | Cut-off current condition jump |  | Set value: current set value, actual value 1: actual current value, actual value 2: sampled current amplification factor, actual value 3: Set current amplification factor
1000 | 101018 | 2024-07-26 05:34:08 | Record | Time limit jump |  | Set value: Set time value. Actual value 1: actual time value
1001 | 101277 | 2024-07-26 06:25:35 | Record | Cut-off voltage condition jump |  | Set value: Set voltage value. Actual value 1: actual voltage value
1002 | 101288 | 2024-07-26 06:30:35 | Record | Time limit jump |  | Set value: Set time value. Actual value 1: actual time value
1003 | 101482 | 2024-07-26 08:06:44 | Record | Cut-off voltage condition jump |  | Set value: Set voltage value. Actual value 1: actual voltage value
1004 | 101627 | 2024-07-26 08:28:14 | Record | Cut-off current condition jump |  | Set value: current set value, actual value 1: actual current value, actual value 2: sampled current amplification factor, actual value 3: Set current amplification factor
1005 | 101638 | 2024-07-26 08:33:14 | Record | Time limit jump |  | Set value: Set time value. Actual value 1: actual time value
1006 | 101772 | 2024-07-26 09:00:00 | Record | Synchronize RTC time
1007 | 101897 | 2024-07-26 09:24:40 | Record | Cut-off voltage condition jump |  | Set value: Set voltage value. Actual value 1: actual voltage value
1008 | 101908 | 2024-07-26 09:29:40 | Record | Time limit jump |  | Set value: Set time value. Actual value 1: actual time value
1009 | 102102 | 2024-07-26 11:05:48 | Record | Cut-off voltage condition jump |  | Set value: Set voltage value. Actual value 1: actual voltage value
1010 | 102246 | 2024-07-26 11:27:10 | Record | Cut-off current condition jump |  | Set value: current set value, actual value 1: actual current value, actual value 2: sampled current amplification factor, actual value 3: Set current amplification factor
1011 | 102257 | 2024-07-26 11:32:10 | Record | Time limit jump |  | Set value: Set time value. Actual value 1: actual time value
1012 | 102516 | 2024-07-26 12:23:35 | Record | Cut-off voltage condition jump |  | Set value: Set voltage value. Actual value 1: actual voltage value
1013 | 102527 | 2024-07-26 12:28:35 | Record | Time limit jump |  | Set value: Set time value. Actual value 1: actual time value
1014 | 102721 | 2024-07-26 14:04:44 | Record | Cut-off voltage condition jump |  | Set value: Set voltage value. Actual value 1: actual voltage value
1015 | 102865 | 2024-07-26 14:26:05 | Record | Cut-off current condition jump |  | Set value: current set value, actual value 1: actual current value, actual value 2: sampled current amplification factor, actual value 3: Set current amplification factor
1016 | 102876 | 2024-07-26 14:31:05 | Record | Time limit jump |  | Set value: Set time value. Actual value 1: actual time value
1017 | 103135 | 2024-07-26 15:22:30 | Record | Cut-off voltage condition jump |  | Set value: Set voltage value. Actual value 1: actual voltage value
1018 | 103146 | 2024-07-26 15:27:30 | Record | Time limit jump |  | Set value: Set time value. Actual value 1: actual time value
1019 | 103340 | 2024-07-26 17:03:41 | Record | Cut-off voltage condition jump |  | Set value: Set voltage value. Actual value 1: actual voltage value
1020 | 103483 | 2024-07-26 17:24:52 | Record | Cut-off current condition jump |  | Set value: current set value, actual value 1: actual current value, actual value 2: sampled current amplification factor, actual value 3: Set current amplification factor
1021 | 103494 | 2024-07-26 17:29:52 | Record | Time limit jump |  | Set value: Set time value. Actual value 1: actual time value
1022 | 103645 | 2024-07-26 18:00:00 | Record | Synchronize RTC time
1023 | 103752 | 2024-07-26 18:21:16 | Record | Cut-off voltage condition jump |  | Set value: Set voltage value. Actual value 1: actual voltage value
1024 | 103763 | 2024-07-26 18:26:16 | Record | Time limit jump |  | Set value: Set time value. Actual value 1: actual time value
1025 | 103957 | 2024-07-26 20:02:23 | Record | Cut-off voltage condition jump |  | Set value: Set voltage value. Actual value 1: actual voltage value
1026 | 104101 | 2024-07-26 20:23:44 | Record | Cut-off current condition jump |  | Set value: current set value, actual value 1: actual current value, actual value 2: sampled current amplification factor, actual value 3: Set current amplification factor
1027 | 104112 | 2024-07-26 20:28:44 | Record | Time limit jump |  | Set value: Set time value. Actual value 1: actual time value
1028 | 104370 | 2024-07-26 21:20:08 | Record | Cut-off voltage condition jump |  | Set value: Set voltage value. Actual value 1: actual voltage value
1029 | 104381 | 2024-07-26 21:25:08 | Record | Time limit jump |  | Set value: Set time value. Actual value 1: actual time value
1030 | 104575 | 2024-07-26 23:01:17 | Record | Cut-off voltage condition jump |  | Set value: Set voltage value. Actual value 1: actual voltage value
1031 | 104718 | 2024-07-26 23:22:35 | Record | Cut-off current condition jump |  | Set value: current set value, actual value 1: actual current value, actual value 2: sampled current amplification factor, actual value 3: Set current amplification factor
1032 | 104729 | 2024-07-26 23:27:35 | Record | Time limit jump |  | Set value: Set time value. Actual value 1: actual time value
1033 | 104892 | 2024-07-27 00:00:00 | Record | Synchronize RTC time
1034 | 104987 | 2024-07-27 00:18:57 | Record | Cut-off voltage condition jump |  | Set value: Set voltage value. Actual value 1: actual voltage value
1035 | 104998 | 2024-07-27 00:23:57 | Record | Time limit jump |  | Set value: Set time value. Actual value 1: actual time value
1036 | 105192 | 2024-07-27 02:00:02 | Record | Cut-off voltage condition jump |  | Set value: Set voltage value. Actual value 1: actual voltage value
1037 | 105336 | 2024-07-27 02:21:25 | Record | Cut-off current condition jump |  | Set value: current set value, actual value 1: actual current value, actual value 2: sampled current amplification factor, actual value 3: Set current amplification factor
1038 | 105347 | 2024-07-27 02:26:25 | Record | Time limit jump |  | Set value: Set time value. Actual value 1: actual time value
1039 | 105605 | 2024-07-27 03:17:48 | Record | Cut-off voltage condition jump |  | Set value: Set voltage value. Actual value 1: actual voltage value
1040 | 105616 | 2024-07-27 03:22:48 | Record | Time limit jump |  | Set value: Set time value. Actual value 1: actual time value
1041 | 105810 | 2024-07-27 04:58:51 | Record | Cut-off voltage condition jump |  | Set value: Set voltage value. Actual value 1: actual voltage value
1042 | 105954 | 2024-07-27 05:20:16 | Record | Cut-off current condition jump |  | Set value: current set value, actual value 1: actual current value, actual value 2: sampled current amplification factor, actual value 3: Set current amplification factor
1043 | 105965 | 2024-07-27 05:25:16 | Record | Time limit jump |  | Set value: Set time value. Actual value 1: actual time value
1044 | 106223 | 2024-07-27 06:16:38 | Record | Cut-off voltage condition jump |  | Set value: Set voltage value. Actual value 1: actual voltage value
1045 | 106234 | 2024-07-27 06:21:38 | Record | Time limit jump |  | Set value: Set time value. Actual value 1: actual time value
1046 | 106428 | 2024-07-27 07:57:40 | Record | Cut-off voltage condition jump |  | Set value: Set voltage value. Actual value 1: actual voltage value
1047 | 106573 | 2024-07-27 08:19:08 | Record | Cut-off current condition jump |  | Set value: current set value, actual value 1: actual current value, actual value 2: sampled current amplification factor, actual value 3: Set current amplification factor
1048 | 106584 | 2024-07-27 08:24:08 | Record | Time limit jump |  | Set value: Set time value. Actual value 1: actual time value
1049 | 106764 | 2024-07-27 09:00:00 | Record | Synchronize RTC time
1050 | 106842 | 2024-07-27 09:15:29 | Record | Cut-off voltage condition jump |  | Set value: Set voltage value. Actual value 1: actual voltage value
1051 | 106853 | 2024-07-27 09:20:29 | Record | Time limit jump |  | Set value: Set time value. Actual value 1: actual time value
1052 | 107047 | 2024-07-27 10:56:31 | Record | Cut-off voltage condition jump |  | Set value: Set voltage value. Actual value 1: actual voltage value
1053 | 107191 | 2024-07-27 11:17:52 | Record | Cut-off current condition jump |  | Set value: current set value, actual value 1: actual current value, actual value 2: sampled current amplification factor, actual value 3: Set current amplification factor
1054 | 107202 | 2024-07-27 11:22:52 | Record | Time limit jump |  | Set value: Set time value. Actual value 1: actual time value
1055 | 107460 | 2024-07-27 12:14:12 | Record | Cut-off voltage condition jump |  | Set value: Set voltage value. Actual value 1: actual voltage value
1056 | 107471 | 2024-07-27 12:19:12 | Record | Time limit jump |  | Set value: Set time value. Actual value 1: actual time value
1057 | 107664 | 2024-07-27 13:55:12 | Record | Cut-off voltage condition jump |  | Set value: Set voltage value. Actual value 1: actual voltage value
1058 | 107807 | 2024-07-27 14:16:27 | Record | Cut-off current condition jump |  | Set value: current set value, actual value 1: actual current value, actual value 2: sampled current amplification factor, actual value 3: Set current amplification factor
1059 | 107818 | 2024-07-27 14:21:27 | Record | Time limit jump |  | Set value: Set time value. Actual value 1: actual time value
1060 | 108076 | 2024-07-27 15:12:47 | Record | Cut-off voltage condition jump |  | Set value: Set voltage value. Actual value 1: actual voltage value
1061 | 108087 | 2024-07-27 15:17:47 | Record | Time limit jump |  | Set value: Set time value. Actual value 1: actual time value
1062 | 108280 | 2024-07-27 16:53:45 | Record | Cut-off voltage condition jump |  | Set value: Set voltage value. Actual value 1: actual voltage value
1063 | 108424 | 2024-07-27 17:15:07 | Record | Cut-off current condition jump |  | Set value: current set value, actual value 1: actual current value, actual value 2: sampled current amplification factor, actual value 3: Set current amplification factor
1064 | 108435 | 2024-07-27 17:20:07 | Record | Time limit jump |  | Set value: Set time value. Actual value 1: actual time value
1065 | 108635 | 2024-07-27 18:00:00 | Record | Synchronize RTC time
1066 | 108693 | 2024-07-27 18:11:26 | Record | Cut-off voltage condition jump |  | Set value: Set voltage value. Actual value 1: actual voltage value
1067 | 108704 | 2024-07-27 18:16:26 | Record | Time limit jump |  | Set value: Set time value. Actual value 1: actual time value
1068 | 108897 | 2024-07-27 19:52:22 | Record | Cut-off voltage condition jump |  | Set value: Set voltage value. Actual value 1: actual voltage value
1069 | 109040 | 2024-07-27 20:13:38 | Record | Cut-off current condition jump |  | Set value: current set value, actual value 1: actual current value, actual value 2: sampled current amplification factor, actual value 3: Set current amplification factor
1070 | 109051 | 2024-07-27 20:18:38 | Record | Time limit jump |  | Set value: Set time value. Actual value 1: actual time value
1071 | 109309 | 2024-07-27 21:09:56 | Record | Cut-off voltage condition jump |  | Set value: Set voltage value. Actual value 1: actual voltage value
1072 | 109320 | 2024-07-27 21:14:56 | Record | Time limit jump |  | Set value: Set time value. Actual value 1: actual time value
1073 | 109513 | 2024-07-27 22:50:48 | Record | Cut-off voltage condition jump |  | Set value: Set voltage value. Actual value 1: actual voltage value
1074 | 109657 | 2024-07-27 23:12:14 | Record | Cut-off current condition jump |  | Set value: current set value, actual value 1: actual current value, actual value 2: sampled current amplification factor, actual value 3: Set current amplification factor
1075 | 109668 | 2024-07-27 23:17:14 | Record | Time limit jump |  | Set value: Set time value. Actual value 1: actual time value
1076 | 109882 | 2024-07-28 00:00:00 | Record | Synchronize RTC time
1077 | 109926 | 2024-07-28 00:08:31 | Record | Cut-off voltage condition jump |  | Set value: Set voltage value. Actual value 1: actual voltage value
1078 | 109937 | 2024-07-28 00:13:31 | Record | Time limit jump |  | Set value: Set time value. Actual value 1: actual time value
1079 | 110130 | 2024-07-28 01:49:21 | Record | Cut-off voltage condition jump |  | Set value: Set voltage value. Actual value 1: actual voltage value
1080 | 110275 | 2024-07-28 02:10:51 | Record | Cut-off current condition jump |  | Set value: current set value, actual value 1: actual current value, actual value 2: sampled current amplification factor, actual value 3: Set current amplification factor
1081 | 110286 | 2024-07-28 02:15:51 | Record | Time limit jump |  | Set value: Set time value. Actual value 1: actual time value
1082 | 110544 | 2024-07-28 03:07:08 | Record | Cut-off voltage condition jump |  | Set value: Set voltage value. Actual value 1: actual voltage value
1083 | 110555 | 2024-07-28 03:12:08 | Record | Time limit jump |  | Set value: Set time value. Actual value 1: actual time value
1084 | 110748 | 2024-07-28 04:48:00 | Record | Cut-off voltage condition jump |  | Set value: Set voltage value. Actual value 1: actual voltage value
1085 | 110892 | 2024-07-28 05:09:26 | Record | Cut-off current condition jump |  | Set value: current set value, actual value 1: actual current value, actual value 2: sampled current amplification factor, actual value 3: Set current amplification factor
1086 | 110903 | 2024-07-28 05:14:26 | Record | Time limit jump |  | Set value: Set time value. Actual value 1: actual time value
1087 | 111161 | 2024-07-28 06:05:42 | Record | Cut-off voltage condition jump |  | Set value: Set voltage value. Actual value 1: actual voltage value
1088 | 111172 | 2024-07-28 06:10:42 | Record | Time limit jump |  | Set value: Set time value. Actual value 1: actual time value
1089 | 111365 | 2024-07-28 07:46:33 | Record | Cut-off voltage condition jump |  | Set value: Set voltage value. Actual value 1: actual voltage value
1090 | 111509 | 2024-07-28 08:07:59 | Record | Cut-off current condition jump |  | Set value: current set value, actual value 1: actual current value, actual value 2: sampled current amplification factor, actual value 3: Set current amplification factor
1091 | 111520 | 2024-07-28 08:12:59 | Record | Time limit jump |  | Set value: Set time value. Actual value 1: actual time value
1092 | 111756 | 2024-07-28 09:00:00 | Record | Synchronize RTC time
1093 | 111778 | 2024-07-28 09:04:13 | Record | Cut-off voltage condition jump |  | Set value: Set voltage value. Actual value 1: actual voltage value
1094 | 111789 | 2024-07-28 09:09:13 | Record | Time limit jump |  | Set value: Set time value. Actual value 1: actual time value
1095 | 111982 | 2024-07-28 10:45:01 | Record | Cut-off voltage condition jump |  | Set value: Set voltage value. Actual value 1: actual voltage value
1096 | 112126 | 2024-07-28 11:06:24 | Record | Cut-off current condition jump |  | Set value: current set value, actual value 1: actual current value, actual value 2: sampled current amplification factor, actual value 3: Set current amplification factor
1097 | 112137 | 2024-07-28 11:11:24 | Record | Time limit jump |  | Set value: Set time value. Actual value 1: actual time value
1098 | 112395 | 2024-07-28 12:02:39 | Record | Cut-off voltage condition jump |  | Set value: Set voltage value. Actual value 1: actual voltage value
1099 | 112406 | 2024-07-28 12:07:39 | Record | Time limit jump |  | Set value: Set time value. Actual value 1: actual time value
1100 | 112599 | 2024-07-28 13:43:27 | Record | Cut-off voltage condition jump |  | Set value: Set voltage value. Actual value 1: actual voltage value
1101 | 112743 | 2024-07-28 14:04:50 | Record | Cut-off current condition jump |  | Set value: current set value, actual value 1: actual current value, actual value 2: sampled current amplification factor, actual value 3: Set current amplification factor
1102 | 112754 | 2024-07-28 14:09:50 | Record | Time limit jump |  | Set value: Set time value. Actual value 1: actual time value
1103 | 113012 | 2024-07-28 15:01:04 | Record | Cut-off voltage condition jump |  | Set value: Set voltage value. Actual value 1: actual voltage value
1104 | 113023 | 2024-07-28 15:06:04 | Record | Time limit jump |  | Set value: Set time value. Actual value 1: actual time value
1105 | 113216 | 2024-07-28 16:41:47 | Record | Cut-off voltage condition jump |  | Set value: Set voltage value. Actual value 1: actual voltage value
1106 | 113361 | 2024-07-28 17:03:23 | Record | Cut-off current condition jump |  | Set value: current set value, actual value 1: actual current value, actual value 2: sampled current amplification factor, actual value 3: Set current amplification factor
1107 | 113372 | 2024-07-28 17:08:23 | Record | Time limit jump |  | Set value: Set time value. Actual value 1: actual time value
1108 | 113630 | 2024-07-28 17:59:36 | Record | Cut-off voltage condition jump |  | Set value: Set voltage value. Actual value 1: actual voltage value
1109 | 113631 | 2024-07-28 18:00:00 | Record | Synchronize RTC time
1110 | 113641 | 2024-07-28 18:04:36 | Record | Time limit jump |  | Set value: Set time value. Actual value 1: actual time value
1111 | 113834 | 2024-07-28 19:40:16 | Record | Cut-off voltage condition jump |  | Set value: Set voltage value. Actual value 1: actual voltage value
1112 | 113980 | 2024-07-28 20:01:58 | Record | Cut-off current condition jump |  | Set value: current set value, actual value 1: actual current value, actual value 2: sampled current amplification factor, actual value 3: Set current amplification factor
1113 | 113991 | 2024-07-28 20:06:58 | Record | Time limit jump |  | Set value: Set time value. Actual value 1: actual time value
1114 | 114249 | 2024-07-28 20:58:11 | Record | Cut-off voltage condition jump |  | Set value: Set voltage value. Actual value 1: actual voltage value
1115 | 114260 | 2024-07-28 21:03:11 | Record | Time limit jump |  | Set value: Set time value. Actual value 1: actual time value
1116 | 114453 | 2024-07-28 22:38:53 | Record | Cut-off voltage condition jump |  | Set value: Set voltage value. Actual value 1: actual voltage value
1117 | 114598 | 2024-07-28 23:00:26 | Record | Cut-off current condition jump |  | Set value: current set value, actual value 1: actual current value, actual value 2: sampled current amplification factor, actual value 3: Set current amplification factor
1118 | 114609 | 2024-07-28 23:05:26 | Record | Time limit jump |  | Set value: Set time value. Actual value 1: actual time value
1119 | 114866 | 2024-07-28 23:56:38 | Record | Cut-off voltage condition jump |  | Set value: Set voltage value. Actual value 1: actual voltage value
1120 | 114873 | 2024-07-29 00:00:00 | Record | Synchronize RTC time
1121 | 114877 | 2024-07-29 00:01:37 | Record | Time limit jump |  | Set value: Set time value. Actual value 1: actual time value
1122 | 115070 | 2024-07-29 01:37:20 | Record | Cut-off voltage condition jump |  | Set value: Set voltage value. Actual value 1: actual voltage value
1123 | 115214 | 2024-07-29 01:58:47 | Record | Cut-off current condition jump |  | Set value: current set value, actual value 1: actual current value, actual value 2: sampled current amplification factor, actual value 3: Set current amplification factor
1124 | 115225 | 2024-07-29 02:03:47 | Record | Time limit jump |  | Set value: Set time value. Actual value 1: actual time value
1125 | 115482 | 2024-07-29 02:54:58 | Record | Cut-off voltage condition jump |  | Set value: Set voltage value. Actual value 1: actual voltage value
1126 | 115493 | 2024-07-29 02:59:58 | Record | Time limit jump |  | Set value: Set time value. Actual value 1: actual time value
1127 | 115686 | 2024-07-29 04:35:37 | Record | Cut-off voltage condition jump |  | Set value: Set voltage value. Actual value 1: actual voltage value
1128 | 115830 | 2024-07-29 04:57:04 | Record | Cut-off current condition jump |  | Set value: current set value, actual value 1: actual current value, actual value 2: sampled current amplification factor, actual value 3: Set current amplification factor
1129 | 115841 | 2024-07-29 05:02:04 | Record | Time limit jump |  | Set value: Set time value. Actual value 1: actual time value
1130 | 116098 | 2024-07-29 05:53:15 | Record | Cut-off voltage condition jump |  | Set value: Set voltage value. Actual value 1: actual voltage value
1131 | 116109 | 2024-07-29 05:58:16 | Record | Time limit jump |  | Set value: Set time value. Actual value 1: actual time value
1132 | 116302 | 2024-07-29 07:33:55 | Record | Cut-off voltage condition jump |  | Set value: Set voltage value. Actual value 1: actual voltage value
1133 | 116446 | 2024-07-29 07:55:22 | Record | Cut-off current condition jump |  | Set value: current set value, actual value 1: actual current value, actual value 2: sampled current amplification factor, actual value 3: Set current amplification factor
1134 | 116457 | 2024-07-29 08:00:22 | Record | Time limit jump |  | Set value: Set time value. Actual value 1: actual time value
1135 | 116714 | 2024-07-29 08:51:32 | Record | Cut-off voltage condition jump |  | Set value: Set voltage value. Actual value 1: actual voltage value
1136 | 116725 | 2024-07-29 08:56:32 | Record | Time limit jump |  | Set value: Set time value. Actual value 1: actual time value
1137 | 116732 | 2024-07-29 09:00:00 | Record | Synchronize RTC time
1138 | 116918 | 2024-07-29 10:32:06 | Record | Cut-off voltage condition jump |  | Set value: Set voltage value. Actual value 1: actual voltage value
1139 | 117063 | 2024-07-29 10:53:39 | Record | Cut-off current condition jump |  | Set value: current set value, actual value 1: actual current value, actual value 2: sampled current amplification factor, actual value 3: Set current amplification factor
1140 | 117074 | 2024-07-29 10:58:39 | Record | Time limit jump |  | Set value: Set time value. Actual value 1: actual time value
1141 | 117331 | 2024-07-29 11:49:48 | Record | Cut-off voltage condition jump |  | Set value: Set voltage value. Actual value 1: actual voltage value
1142 | 117342 | 2024-07-29 11:54:48 | Record | Time limit jump |  | Set value: Set time value. Actual value 1: actual time value
1143 | 117535 | 2024-07-29 13:30:19 | Record | Cut-off voltage condition jump |  | Set value: Set voltage value. Actual value 1: actual voltage value
1144 | 117680 | 2024-07-29 13:51:54 | Record | Cut-off current condition jump |  | Set value: current set value, actual value 1: actual current value, actual value 2: sampled current amplification factor, actual value 3: Set current amplification factor
1145 | 117691 | 2024-07-29 13:56:54 | Record | Time limit jump |  | Set value: Set time value. Actual value 1: actual time value
1146 | 117851 | 2024-07-29 14:28:50 | Record | The communication between ZWJ and SWJ interrupted,ZWJ active and SWJ disconnect
1147 | 117851 | 2024-07-29 14:28:52 | Record | Synchronize RTC time
1148 | 117948 | 2024-07-29 14:48:03 | Record | Cut-off voltage condition jump |  | Set value: Set voltage value. Actual value 1: actual voltage value
1149 | 117959 | 2024-07-29 14:53:03 | Record | Time limit jump |  | Set value: Set time value. Actual value 1: actual time value
1150 | 118152 | 2024-07-29 16:28:34 | Record | Cut-off voltage condition jump |  | Set value: Set voltage value. Actual value 1: actual voltage value
1151 | 118298 | 2024-07-29 16:50:18 | Record | Cut-off current condition jump |  | Set value: current set value, actual value 1: actual current value, actual value 2: sampled current amplification factor, actual value 3: Set current amplification factor
1152 | 118309 | 2024-07-29 16:55:18 | Record | Time limit jump |  | Set value: Set time value. Actual value 1: actual time value
1153 | 118566 | 2024-07-29 17:46:26 | Record | Cut-off voltage condition jump |  | Set value: Set voltage value. Actual value 1: actual voltage value
1154 | 118577 | 2024-07-29 17:51:26 | Record | Time limit jump |  | Set value: Set time value. Actual value 1: actual time value
1155 | 118595 | 2024-07-29 18:00:00 | Record | Synchronize RTC time
1156 | 118770 | 2024-07-29 19:26:57 | Record | Cut-off voltage condition jump |  | Set value: Set voltage value. Actual value 1: actual voltage value
1157 | 118915 | 2024-07-29 19:48:32 | Record | Cut-off current condition jump |  | Set value: current set value, actual value 1: actual current value, actual value 2: sampled current amplification factor, actual value 3: Set current amplification factor
1158 | 118926 | 2024-07-29 19:53:32 | Record | Time limit jump |  | Set value: Set time value. Actual value 1: actual time value
1159 | 119183 | 2024-07-29 20:44:39 | Record | Cut-off voltage condition jump |  | Set value: Set voltage value. Actual value 1: actual voltage value
1160 | 119194 | 2024-07-29 20:49:39 | Record | Time limit jump |  | Set value: Set time value. Actual value 1: actual time value
1161 | 119386 | 2024-07-29 22:25:09 | Record | Cut-off voltage condition jump |  | Set value: Set voltage value. Actual value 1: actual voltage value
1162 | 119530 | 2024-07-29 22:46:36 | Record | Cut-off current condition jump |  | Set value: current set value, actual value 1: actual current value, actual value 2: sampled current amplification factor, actual value 3: Set current amplification factor
1163 | 119541 | 2024-07-29 22:51:36 | Record | Time limit jump |  | Set value: Set time value. Actual value 1: actual time value
1164 | 119798 | 2024-07-29 23:42:43 | Record | Cut-off voltage condition jump |  | Set value: Set voltage value. Actual value 1: actual voltage value
1165 | 119809 | 2024-07-29 23:47:43 | Record | Time limit jump |  | Set value: Set time value. Actual value 1: actual time value
1166 | 119834 | 2024-07-30 00:00:00 | Record | Synchronize RTC time
1167 | 120001 | 2024-07-30 01:23:12 | Record | Cut-off voltage condition jump |  | Set value: Set voltage value. Actual value 1: actual voltage value
1168 | 120146 | 2024-07-30 01:44:46 | Record | Cut-off current condition jump |  | Set value: current set value, actual value 1: actual current value, actual value 2: sampled current amplification factor, actual value 3: Set current amplification factor
1169 | 120157 | 2024-07-30 01:49:46 | Record | Time limit jump |  | Set value: Set time value. Actual value 1: actual time value
1170 | 120414 | 2024-07-30 02:40:52 | Record | Cut-off voltage condition jump |  | Set value: Set voltage value. Actual value 1: actual voltage value
1171 | 120425 | 2024-07-30 02:45:52 | Record | Time limit jump |  | Set value: Set time value. Actual value 1: actual time value
1172 | 120617 | 2024-07-30 04:21:19 | Record | Cut-off voltage condition jump |  | Set value: Set voltage value. Actual value 1: actual voltage value
1173 | 120762 | 2024-07-30 04:42:48 | Record | Cut-off current condition jump |  | Set value: current set value, actual value 1: actual current value, actual value 2: sampled current amplification factor, actual value 3: Set current amplification factor
1174 | 120773 | 2024-07-30 04:47:48 | Record | Time limit jump |  | Set value: Set time value. Actual value 1: actual time value
1175 | 121030 | 2024-07-30 05:38:54 | Record | Cut-off voltage condition jump |  | Set value: Set voltage value. Actual value 1: actual voltage value
1176 | 121041 | 2024-07-30 05:43:54 | Record | Time limit jump |  | Set value: Set time value. Actual value 1: actual time value
1177 | 121233 | 2024-07-30 07:19:18 | Record | Cut-off voltage condition jump |  | Set value: Set voltage value. Actual value 1: actual voltage value
1178 | 121379 | 2024-07-30 07:40:58 | Record | Cut-off current condition jump |  | Set value: current set value, actual value 1: actual current value, actual value 2: sampled current amplification factor, actual value 3: Set current amplification factor
1179 | 121390 | 2024-07-30 07:45:58 | Record | Time limit jump |  | Set value: Set time value. Actual value 1: actual time value
1180 | 121647 | 2024-07-30 08:37:03 | Record | Cut-off voltage condition jump |  | Set value: Set voltage value. Actual value 1: actual voltage value
1181 | 121658 | 2024-07-30 08:42:03 | Record | Time limit jump |  | Set value: Set time value. Actual value 1: actual time value
1182 | 121694 | 2024-07-30 09:00:00 | Record | Synchronize RTC time
1183 | 121850 | 2024-07-30 10:17:22 | Record | Cut-off voltage condition jump |  | Set value: Set voltage value. Actual value 1: actual voltage value
1184 | 121997 | 2024-07-30 10:39:15 | Record | Cut-off current condition jump |  | Set value: current set value, actual value 1: actual current value, actual value 2: sampled current amplification factor, actual value 3: Set current amplification factor
1185 | 122008 | 2024-07-30 10:44:15 | Record | Time limit jump |  | Set value: Set time value. Actual value 1: actual time value
1186 | 122265 | 2024-07-30 11:35:19 | Record | Cut-off voltage condition jump |  | Set value: Set voltage value. Actual value 1: actual voltage value
1187 | 122276 | 2024-07-30 11:40:19 | Record | Time limit jump |  | Set value: Set time value. Actual value 1: actual time value
1188 | 122468 | 2024-07-30 13:15:39 | Record | Cut-off voltage condition jump |  | Set value: Set voltage value. Actual value 1: actual voltage value
1189 | 122614 | 2024-07-30 13:37:16 | Record | Cut-off current condition jump |  | Set value: current set value, actual value 1: actual current value, actual value 2: sampled current amplification factor, actual value 3: Set current amplification factor
1190 | 122625 | 2024-07-30 13:42:16 | Record | Time limit jump |  | Set value: Set time value. Actual value 1: actual time value
1191 | 122882 | 2024-07-30 14:33:19 | Record | Cut-off voltage condition jump |  | Set value: Set voltage value. Actual value 1: actual voltage value
1192 | 122893 | 2024-07-30 14:38:19 | Record | Time limit jump |  | Set value: Set time value. Actual value 1: actual time value
1193 | 123085 | 2024-07-30 16:13:40 | Record | Cut-off voltage condition jump |  | Set value: Set voltage value. Actual value 1: actual voltage value
1194 | 123231 | 2024-07-30 16:35:23 | Record | Cut-off current condition jump |  | Set value: current set value, actual value 1: actual current value, actual value 2: sampled current amplification factor, actual value 3: Set current amplification factor
1195 | 123242 | 2024-07-30 16:40:23 | Record | Time limit jump |  | Set value: Set time value. Actual value 1: actual time value
1196 | 123499 | 2024-07-30 17:31:26 | Record | Cut-off voltage condition jump |  | Set value: Set voltage value. Actual value 1: actual voltage value
1197 | 123510 | 2024-07-30 17:36:26 | Record | Time limit jump |  | Set value: Set time value. Actual value 1: actual time value
1198 | 123558 | 2024-07-30 18:00:00 | Record | Synchronize RTC time
1199 | 123702 | 2024-07-30 19:11:47 | Record | Cut-off voltage condition jump |  | Set value: Set voltage value. Actual value 1: actual voltage value
1200 | 123847 | 2024-07-30 19:33:23 | Record | Cut-off current condition jump |  | Set value: current set value, actual value 1: actual current value, actual value 2: sampled current amplification factor, actual value 3: Set current amplification factor
1201 | 123858 | 2024-07-30 19:38:23 | Record | Time limit jump |  | Set value: Set time value. Actual value 1: actual time value
1202 | 124115 | 2024-07-30 20:29:25 | Record | Cut-off voltage condition jump |  | Set value: Set voltage value. Actual value 1: actual voltage value
1203 | 124126 | 2024-07-30 20:34:25 | Record | Time limit jump |  | Set value: Set time value. Actual value 1: actual time value
1204 | 124318 | 2024-07-30 22:09:46 | Record | Cut-off voltage condition jump |  | Set value: Set voltage value. Actual value 1: actual voltage value
1205 | 124463 | 2024-07-30 22:31:19 | Record | Cut-off current condition jump |  | Set value: current set value, actual value 1: actual current value, actual value 2: sampled current amplification factor, actual value 3: Set current amplification factor
1206 | 124474 | 2024-07-30 22:36:19 | Record | Time limit jump |  | Set value: Set time value. Actual value 1: actual time value
1207 | 124731 | 2024-07-30 23:27:21 | Record | Cut-off voltage condition jump |  | Set value: Set voltage value. Actual value 1: actual voltage value
1208 | 124742 | 2024-07-30 23:32:21 | Record | Time limit jump |  | Set value: Set time value. Actual value 1: actual time value
1209 | 124798 | 2024-07-31 00:00:00 | Record | Synchronize RTC time
1210 | 124934 | 2024-07-31 01:07:37 | Record | Cut-off voltage condition jump |  | Set value: Set voltage value. Actual value 1: actual voltage value
1211 | 125080 | 2024-07-31 01:29:21 | Record | Cut-off current condition jump |  | Set value: current set value, actual value 1: actual current value, actual value 2: sampled current amplification factor, actual value 3: Set current amplification factor
1212 | 125091 | 2024-07-31 01:34:21 | Record | Time limit jump |  | Set value: Set time value. Actual value 1: actual time value
1213 | 125348 | 2024-07-31 02:25:22 | Record | Cut-off voltage condition jump |  | Set value: Set voltage value. Actual value 1: actual voltage value
1214 | 125359 | 2024-07-31 02:30:22 | Record | Time limit jump |  | Set value: Set time value. Actual value 1: actual time value
1215 | 125551 | 2024-07-31 04:05:31 | Record | Cut-off voltage condition jump |  | Set value: Set voltage value. Actual value 1: actual voltage value
1216 | 125699 | 2024-07-31 04:27:29 | Record | Cut-off current condition jump |  | Set value: current set value, actual value 1: actual current value, actual value 2: sampled current amplification factor, actual value 3: Set current amplification factor
1217 | 125710 | 2024-07-31 04:32:29 | Record | Time limit jump |  | Set value: Set time value. Actual value 1: actual time value
1218 | 125966 | 2024-07-31 05:23:29 | Record | Cut-off voltage condition jump |  | Set value: Set voltage value. Actual value 1: actual voltage value
1219 | 125977 | 2024-07-31 05:28:29 | Record | Time limit jump |  | Set value: Set time value. Actual value 1: actual time value
1220 | 126169 | 2024-07-31 07:03:34 | Record | Cut-off voltage condition jump |  | Set value: Set voltage value. Actual value 1: actual voltage value
1221 | 126317 | 2024-07-31 07:25:33 | Record | Cut-off current condition jump |  | Set value: current set value, actual value 1: actual current value, actual value 2: sampled current amplification factor, actual value 3: Set current amplification factor
1222 | 126328 | 2024-07-31 07:30:33 | Record | Time limit jump |  | Set value: Set time value. Actual value 1: actual time value
1223 | 126584 | 2024-07-31 08:21:32 | Record | Cut-off voltage condition jump |  | Set value: Set voltage value. Actual value 1: actual voltage value
1224 | 126595 | 2024-07-31 08:26:32 | Record | Time limit jump |  | Set value: Set time value. Actual value 1: actual time value
1225 | 126662 | 2024-07-31 09:00:00 | Record | Synchronize RTC time
1226 | 126787 | 2024-07-31 10:01:36 | Record | Cut-off voltage condition jump |  | Set value: Set voltage value. Actual value 1: actual voltage value
1227 | 126897 | 2024-07-31 10:17:59 | Record | The communication between ZWJ and SWJ interrupted,ZWJ active and SWJ disconnect
1228 | 126935 | 2024-07-31 10:23:35 | Record | Cut-off current condition jump |  | Set value: current set value, actual value 1: actual current value, actual value 2: sampled current amplification factor, actual value 3: Set current amplification factor
1229 | 126946 | 2024-07-31 10:28:35 | Record | Time limit jump |  | Set value: Set time value. Actual value 1: actual time value
1230 | 126977 | 2024-07-31 10:34:42 | Record | Synchronize RTC time
1231 | 126980 | 2024-07-31 10:35:16 | Record | The communication between ZWJ and SWJ interrupted,ZWJ active and SWJ disconnect
1232 | 126982 | 2024-07-31 10:35:45 | Record | Synchronize RTC time
1233 | 127202 | 2024-07-31 11:19:32 | Record | Cut-off voltage condition jump |  | Set value: Set voltage value. Actual value 1: actual voltage value
1234 | 127213 | 2024-07-31 11:24:32 | Record | Time limit jump |  | Set value: Set time value. Actual value 1: actual time value
1235 | 127394 | 2024-07-31 12:54:55 | Record | The communication between ZWJ and SWJ interrupted,ZWJ active and SWJ disconnect
1236 | 127397 | 2024-07-31 12:56:13 | Record | Synchronize RTC time
1237 | 127397 | 2024-07-31 12:56:25 | Record | The communication between ZWJ and SWJ interrupted,ZWJ active and SWJ disconnect
1238 | 127397 | 2024-07-31 12:56:29 | Record | Synchronize RTC time
1239 | 127405 | 2024-07-31 12:59:36 | Record | Cut-off voltage condition jump |  | Set value: Set voltage value. Actual value 1: actual voltage value
1240 | 127552 | 2024-07-31 13:21:28 | Record | Cut-off current condition jump |  | Set value: current set value, actual value 1: actual current value, actual value 2: sampled current amplification factor, actual value 3: Set current amplification factor
1241 | 127563 | 2024-07-31 13:26:28 | Record | Time limit jump |  | Set value: Set time value. Actual value 1: actual time value
1242 | 127819 | 2024-07-31 14:17:26 | Record | Cut-off voltage condition jump |  | Set value: Set voltage value. Actual value 1: actual voltage value
1243 | 127830 | 2024-07-31 14:22:26 | Record | Time limit jump |  | Set value: Set time value. Actual value 1: actual time value
1244 | 128022 | 2024-07-31 15:57:31 | Record | Cut-off voltage condition jump |  | Set value: Set voltage value. Actual value 1: actual voltage value
1245 | 128169 | 2024-07-31 16:19:21 | Record | Cut-off current condition jump |  | Set value: current set value, actual value 1: actual current value, actual value 2: sampled current amplification factor, actual value 3: Set current amplification factor
1246 | 128180 | 2024-07-31 16:24:21 | Record | Time limit jump |  | Set value: Set time value. Actual value 1: actual time value
1247 | 128436 | 2024-07-31 17:15:18 | Record | Cut-off voltage condition jump |  | Set value: Set voltage value. Actual value 1: actual voltage value
1248 | 128447 | 2024-07-31 17:20:18 | Record | Time limit jump |  | Set value: Set time value. Actual value 1: actual time value
1249 | 128527 | 2024-07-31 18:00:00 | Record | Synchronize RTC time
1250 | 128639 | 2024-07-31 18:55:21 | Record | Cut-off voltage condition jump |  | Set value: Set voltage value. Actual value 1: actual voltage value
1251 | 128786 | 2024-07-31 19:17:15 | Record | Cut-off current condition jump |  | Set value: current set value, actual value 1: actual current value, actual value 2: sampled current amplification factor, actual value 3: Set current amplification factor
1252 | 128797 | 2024-07-31 19:22:15 | Record | Time limit jump |  | Set value: Set time value. Actual value 1: actual time value
1253 | 129053 | 2024-07-31 20:13:12 | Record | Cut-off voltage condition jump |  | Set value: Set voltage value. Actual value 1: actual voltage value
1254 | 129064 | 2024-07-31 20:18:12 | Record | Time limit jump |  | Set value: Set time value. Actual value 1: actual time value
1255 | 129256 | 2024-07-31 21:53:13 | Record | Cut-off voltage condition jump |  | Set value: Set voltage value. Actual value 1: actual voltage value
1256 | 129404 | 2024-07-31 22:15:11 | Record | Cut-off current condition jump |  | Set value: current set value, actual value 1: actual current value, actual value 2: sampled current amplification factor, actual value 3: Set current amplification factor
1257 | 129415 | 2024-07-31 22:20:11 | Record | Time limit jump |  | Set value: Set time value. Actual value 1: actual time value
1258 | 129671 | 2024-07-31 23:11:07 | Record | Cut-off voltage condition jump |  | Set value: Set voltage value. Actual value 1: actual voltage value
1259 | 129682 | 2024-07-31 23:16:08 | Record | Time limit jump |  | Set value: Set time value. Actual value 1: actual time value
1260 | 129770 | 2024-08-01 00:00:00 | Record | Synchronize RTC time
1261 | 129873 | 2024-08-01 00:51:01 | Record | Cut-off voltage condition jump |  | Set value: Set voltage value. Actual value 1: actual voltage value
1262 | 130023 | 2024-08-01 01:13:16 | Record | Cut-off current condition jump |  | Set value: current set value, actual value 1: actual current value, actual value 2: sampled current amplification factor, actual value 3: Set current amplification factor
1263 | 130034 | 2024-08-01 01:18:16 | Record | Time limit jump |  | Set value: Set time value. Actual value 1: actual time value
1264 | 130290 | 2024-08-01 02:09:13 | Record | Cut-off voltage condition jump |  | Set value: Set voltage value. Actual value 1: actual voltage value
1265 | 130301 | 2024-08-01 02:14:13 | Record | Time limit jump |  | Set value: Set time value. Actual value 1: actual time value
1266 | 130492 | 2024-08-01 03:49:07 | Record | Cut-off voltage condition jump |  | Set value: Set voltage value. Actual value 1: actual voltage value
1267 | 130641 | 2024-08-01 04:11:19 | Record | Cut-off current condition jump |  | Set value: current set value, actual value 1: actual current value, actual value 2: sampled current amplification factor, actual value 3: Set current amplification factor
1268 | 130652 | 2024-08-01 04:16:19 | Record | Time limit jump |  | Set value: Set time value. Actual value 1: actual time value
1269 | 130908 | 2024-08-01 05:07:14 | Record | Cut-off voltage condition jump |  | Set value: Set voltage value. Actual value 1: actual voltage value
1270 | 130919 | 2024-08-01 05:12:14 | Record | Time limit jump |  | Set value: Set time value. Actual value 1: actual time value
1271 | 131110 | 2024-08-01 06:47:06 | Record | Cut-off voltage condition jump |  | Set value: Set voltage value. Actual value 1: actual voltage value
1272 | 131260 | 2024-08-01 07:09:22 | Record | Cut-off current condition jump |  | Set value: current set value, actual value 1: actual current value, actual value 2: sampled current amplification factor, actual value 3: Set current amplification factor
1273 | 131271 | 2024-08-01 07:14:22 | Record | Time limit jump |  | Set value: Set time value. Actual value 1: actual time value
1274 | 131527 | 2024-08-01 08:05:16 | Record | Cut-off voltage condition jump |  | Set value: Set voltage value. Actual value 1: actual voltage value
1275 | 131538 | 2024-08-01 08:10:16 | Record | Time limit jump |  | Set value: Set time value. Actual value 1: actual time value
1276 | 131638 | 2024-08-01 09:00:00 | Record | Synchronize RTC time
1277 | 131729 | 2024-08-01 09:45:03 | Record | Cut-off voltage condition jump |  | Set value: Set voltage value. Actual value 1: actual voltage value
1278 | 131879 | 2024-08-01 10:07:18 | Record | Cut-off current condition jump |  | Set value: current set value, actual value 1: actual current value, actual value 2: sampled current amplification factor, actual value 3: Set current amplification factor
1279 | 131890 | 2024-08-01 10:12:18 | Record | Time limit jump |  | Set value: Set time value. Actual value 1: actual time value
1280 | 132146 | 2024-08-01 11:03:11 | Record | Cut-off voltage condition jump |  | Set value: Set voltage value. Actual value 1: actual voltage value
1281 | 132157 | 2024-08-01 11:08:11 | Record | Time limit jump |  | Set value: Set time value. Actual value 1: actual time value
1282 | 132348 | 2024-08-01 12:42:59 | Record | Cut-off voltage condition jump |  | Set value: Set voltage value. Actual value 1: actual voltage value
1283 | 132448 | 2024-08-01 12:57:51 | Warning | COM error
1284 | 132449 | 2024-08-01 12:57:51 | Error | Error of long time sampling
1285 | 132449 | 2024-08-01 12:57:51 | Prompt | Channel status changed
1286 | 132449 | 2024-08-01 13:06:07 | Prompt | Continue
1287 | 132449 | 2024-08-01 13:06:07 | Prompt | Channel status changed
1288 | 132451 | 2024-08-01 13:06:23 | Warning | COM error
1289 | 132452 | 2024-08-01 13:06:23 | Error | Error of long time sampling
1290 | 132452 | 2024-08-01 13:06:23 | Prompt | Channel status changed
1291 | 132452 | 2024-08-01 13:10:28 | Record | The communication between ZWJ and SWJ interrupted,ZWJ active and SWJ disconnect
1292 | 132452 | 2024-08-01 13:11:04 | Record | Synchronize RTC time
1293 | 132452 | 2024-08-01 13:17:12 | Warning | Power off
1294 | 132452 | 2024-08-01 13:19:35 | Prompt | Power on
1295 | 132452 | 2024-08-01 13:19:35 | Prompt | Channel status changed
1296 | 132452 | 2024-08-01 13:19:38 | Record | Synchronize RTC time
1297 | 132452 | 2024-08-01 13:19:47 | Record | Synchronize RTC time
1298 | 132452 | 2024-08-01 13:19:53 | Record | Synchronize RTC time
1299 | 132452 | 2024-08-01 13:20:17 | Prompt | Continue
1300 | 132452 | 2024-08-01 13:20:17 | Prompt | Channel status changed
1301 | 132489 | 2024-08-01 13:25:40 | Record | Cut-off current condition jump |  | Set value: current set value, actual value 1: actual current value, actual value 2: sampled current amplification factor, actual value 3: Set current amplification factor
1302 | 132500 | 2024-08-01 13:30:40 | Record | Time limit jump |  | Set value: Set time value. Actual value 1: actual time value
1303 | 132756 | 2024-08-01 14:21:36 | Record | Cut-off voltage condition jump |  | Set value: Set voltage value. Actual value 1: actual voltage value
1304 | 132767 | 2024-08-01 14:26:36 | Record | Time limit jump |  | Set value: Set time value. Actual value 1: actual time value
1305 | 132958 | 2024-08-01 16:01:07 | Record | Cut-off voltage condition jump |  | Set value: Set voltage value. Actual value 1: actual voltage value
1306 | 133112 | 2024-08-01 16:23:57 | Record | Cut-off current condition jump |  | Set value: current set value, actual value 1: actual current value, actual value 2: sampled current amplification factor, actual value 3: Set current amplification factor
1307 | 133123 | 2024-08-01 16:28:57 | Record | Time limit jump |  | Set value: Set time value. Actual value 1: actual time value
1308 | 133379 | 2024-08-01 17:19:48 | Record | Cut-off voltage condition jump |  | Set value: Set voltage value. Actual value 1: actual voltage value
1309 | 133390 | 2024-08-01 17:24:48 | Record | Time limit jump |  | Set value: Set time value. Actual value 1: actual time value
1310 | 133581 | 2024-08-01 18:59:30 | Record | Cut-off voltage condition jump |  | Set value: Set voltage value. Actual value 1: actual voltage value
1311 | 133731 | 2024-08-01 19:21:45 | Record | Cut-off current condition jump |  | Set value: current set value, actual value 1: actual current value, actual value 2: sampled current amplification factor, actual value 3: Set current amplification factor
1312 | 133742 | 2024-08-01 19:26:45 | Record | Time limit jump |  | Set value: Set time value. Actual value 1: actual time value
1313 | 133998 | 2024-08-01 20:17:36 | Record | Cut-off voltage condition jump |  | Set value: Set voltage value. Actual value 1: actual voltage value
1314 | 134009 | 2024-08-01 20:22:36 | Record | Time limit jump |  | Set value: Set time value. Actual value 1: actual time value
1315 | 134200 | 2024-08-01 21:57:19 | Record | Cut-off voltage condition jump |  | Set value: Set voltage value. Actual value 1: actual voltage value
1316 | 134218 | 2024-08-01 22:00:00 | Record | Synchronize RTC time
1317 | 134350 | 2024-08-01 22:19:36 | Record | Cut-off current condition jump |  | Set value: current set value, actual value 1: actual current value, actual value 2: sampled current amplification factor, actual value 3: Set current amplification factor
1318 | 134361 | 2024-08-01 22:24:36 | Record | Time limit jump |  | Set value: Set time value. Actual value 1: actual time value
1319 | 134617 | 2024-08-01 23:15:27 | Record | Cut-off voltage condition jump |  | Set value: Set voltage value. Actual value 1: actual voltage value
1320 | 134628 | 2024-08-01 23:20:27 | Record | Time limit jump |  | Set value: Set time value. Actual value 1: actual time value
1321 | 134708 | 2024-08-02 00:00:00 | Record | Synchronize RTC time
1322 | 134819 | 2024-08-02 00:55:09 | Record | Cut-off voltage condition jump |  | Set value: Set voltage value. Actual value 1: actual voltage value
1323 | 134968 | 2024-08-02 01:17:21 | Record | Cut-off current condition jump |  | Set value: current set value, actual value 1: actual current value, actual value 2: sampled current amplification factor, actual value 3: Set current amplification factor
1324 | 134979 | 2024-08-02 01:22:21 | Record | Time limit jump |  | Set value: Set time value. Actual value 1: actual time value
1325 | 135235 | 2024-08-02 02:13:12 | Record | Cut-off voltage condition jump |  | Set value: Set voltage value. Actual value 1: actual voltage value
1326 | 135246 | 2024-08-02 02:18:12 | Record | Time limit jump |  | Set value: Set time value. Actual value 1: actual time value
1327 | 135437 | 2024-08-02 03:52:55 | Record | Cut-off voltage condition jump |  | Set value: Set voltage value. Actual value 1: actual voltage value
1328 | 135587 | 2024-08-02 04:15:12 | Record | Cut-off current condition jump |  | Set value: current set value, actual value 1: actual current value, actual value 2: sampled current amplification factor, actual value 3: Set current amplification factor
1329 | 135598 | 2024-08-02 04:20:12 | Record | Time limit jump |  | Set value: Set time value. Actual value 1: actual time value
1330 | 135854 | 2024-08-02 05:11:02 | Record | Cut-off voltage condition jump |  | Set value: Set voltage value. Actual value 1: actual voltage value
1331 | 135865 | 2024-08-02 05:16:02 | Record | Time limit jump |  | Set value: Set time value. Actual value 1: actual time value
1332 | 136056 | 2024-08-02 06:50:43 | Record | Cut-off voltage condition jump |  | Set value: Set voltage value. Actual value 1: actual voltage value
1333 | 136206 | 2024-08-02 07:13:03 | Record | Cut-off current condition jump |  | Set value: current set value, actual value 1: actual current value, actual value 2: sampled current amplification factor, actual value 3: Set current amplification factor
1334 | 136217 | 2024-08-02 07:18:03 | Record | Time limit jump |  | Set value: Set time value. Actual value 1: actual time value
1335 | 136473 | 2024-08-02 08:08:52 | Record | Cut-off voltage condition jump |  | Set value: Set voltage value. Actual value 1: actual voltage value
1336 | 136484 | 2024-08-02 08:13:52 | Record | Time limit jump |  | Set value: Set time value. Actual value 1: actual time value
1337 | 136577 | 2024-08-02 09:00:00 | Record | Synchronize RTC time
1338 | 136675 | 2024-08-02 09:48:29 | Record | Cut-off voltage condition jump |  | Set value: Set voltage value. Actual value 1: actual voltage value
1339 | 136826 | 2024-08-02 10:10:54 | Record | Cut-off current condition jump |  | Set value: current set value, actual value 1: actual current value, actual value 2: sampled current amplification factor, actual value 3: Set current amplification factor
1340 | 136837 | 2024-08-02 10:15:54 | Record | Time limit jump |  | Set value: Set time value. Actual value 1: actual time value
1341 | 137093 | 2024-08-02 11:06:43 | Record | Cut-off voltage condition jump |  | Set value: Set voltage value. Actual value 1: actual voltage value
1342 | 137104 | 2024-08-02 11:11:43 | Record | Time limit jump |  | Set value: Set time value. Actual value 1: actual time value
1343 | 137295 | 2024-08-02 12:46:19 | Record | Cut-off voltage condition jump |  | Set value: Set voltage value. Actual value 1: actual voltage value
1344 | 137438 | 2024-08-02 13:07:41 | Record | The communication between ZWJ and SWJ interrupted,ZWJ active and SWJ disconnect
1345 | 137446 | 2024-08-02 13:08:42 | Record | Cut-off current condition jump |  | Set value: current set value, actual value 1: actual current value, actual value 2: sampled current amplification factor, actual value 3: Set current amplification factor
1346 | 137457 | 2024-08-02 13:13:42 | Record | Time limit jump |  | Set value: Set time value. Actual value 1: actual time value
1347 | 137515 | 2024-08-02 13:25:11 | Record | Synchronize RTC time
1348 | 137712 | 2024-08-02 14:04:29 | Record | Cut-off voltage condition jump |  | Set value: Set voltage value. Actual value 1: actual voltage value
1349 | 137723 | 2024-08-02 14:09:29 | Record | Time limit jump |  | Set value: Set time value. Actual value 1: actual time value
1350 | 137914 | 2024-08-02 15:44:01 | Record | Cut-off voltage condition jump |  | Set value: Set voltage value. Actual value 1: actual voltage value
1351 | 138023 | 2024-08-02 16:00:20 | Warning | COM error
1352 | 138024 | 2024-08-02 16:00:20 | Error | Error of long time sampling
1353 | 138024 | 2024-08-02 16:00:20 | Prompt | Channel status changed
1354 | 138024 | 2024-08-02 16:01:42 | Prompt | Continue
1355 | 138024 | 2024-08-02 16:01:42 | Prompt | Channel status changed
1356 | 138063 | 2024-08-02 16:07:19 | Record | Cut-off current condition jump |  | Set value: current set value, actual value 1: actual current value, actual value 2: sampled current amplification factor, actual value 3: Set current amplification factor
1357 | 138074 | 2024-08-02 16:12:19 | Record | Time limit jump |  | Set value: Set time value. Actual value 1: actual time value
1358 | 138329 | 2024-08-02 17:03:06 | Record | Cut-off voltage condition jump |  | Set value: Set voltage value. Actual value 1: actual voltage value
1359 | 138340 | 2024-08-02 17:08:06 | Record | Time limit jump |  | Set value: Set time value. Actual value 1: actual time value
1360 | 138444 | 2024-08-02 18:00:00 | Record | Synchronize RTC time
1361 | 138531 | 2024-08-02 18:42:38 | Record | Cut-off voltage condition jump |  | Set value: Set voltage value. Actual value 1: actual voltage value
1362 | 138682 | 2024-08-02 19:05:00 | Record | Cut-off current condition jump |  | Set value: current set value, actual value 1: actual current value, actual value 2: sampled current amplification factor, actual value 3: Set current amplification factor
1363 | 138693 | 2024-08-02 19:10:00 | Record | Time limit jump |  | Set value: Set time value. Actual value 1: actual time value
1364 | 138948 | 2024-08-02 20:00:47 | Record | Cut-off voltage condition jump |  | Set value: Set voltage value. Actual value 1: actual voltage value
1365 | 138959 | 2024-08-02 20:05:47 | Record | Time limit jump |  | Set value: Set time value. Actual value 1: actual time value
1366 | 139150 | 2024-08-02 21:40:22 | Record | Cut-off voltage condition jump |  | Set value: Set voltage value. Actual value 1: actual voltage value
1367 | 139300 | 2024-08-02 22:02:38 | Record | Cut-off current condition jump |  | Set value: current set value, actual value 1: actual current value, actual value 2: sampled current amplification factor, actual value 3: Set current amplification factor
1368 | 139311 | 2024-08-02 22:07:38 | Record | Time limit jump |  | Set value: Set time value. Actual value 1: actual time value
1369 | 139566 | 2024-08-02 22:58:25 | Record | Cut-off voltage condition jump |  | Set value: Set voltage value. Actual value 1: actual voltage value
1370 | 139577 | 2024-08-02 23:03:25 | Record | Time limit jump |  | Set value: Set time value. Actual value 1: actual time value
1371 | 139691 | 2024-08-03 00:00:00 | Record | Synchronize RTC time
1372 | 139768 | 2024-08-03 00:37:58 | Record | Cut-off voltage condition jump |  | Set value: Set voltage value. Actual value 1: actual voltage value
1373 | 139918 | 2024-08-03 01:00:18 | Record | Cut-off current condition jump |  | Set value: current set value, actual value 1: actual current value, actual value 2: sampled current amplification factor, actual value 3: Set current amplification factor
1374 | 139929 | 2024-08-03 01:05:18 | Record | Time limit jump |  | Set value: Set time value. Actual value 1: actual time value
1375 | 140184 | 2024-08-03 01:56:04 | Record | Cut-off voltage condition jump |  | Set value: Set voltage value. Actual value 1: actual voltage value
1376 | 140195 | 2024-08-03 02:01:04 | Record | Time limit jump |  | Set value: Set time value. Actual value 1: actual time value
1377 | 140386 | 2024-08-03 03:35:36 | Record | Cut-off voltage condition jump |  | Set value: Set voltage value. Actual value 1: actual voltage value
1378 | 140537 | 2024-08-03 03:58:00 | Record | Cut-off current condition jump |  | Set value: current set value, actual value 1: actual current value, actual value 2: sampled current amplification factor, actual value 3: Set current amplification factor
1379 | 140548 | 2024-08-03 04:03:00 | Record | Time limit jump |  | Set value: Set time value. Actual value 1: actual time value
1380 | 140803 | 2024-08-03 04:53:45 | Record | Cut-off voltage condition jump |  | Set value: Set voltage value. Actual value 1: actual voltage value
1381 | 140814 | 2024-08-03 04:58:45 | Record | Time limit jump |  | Set value: Set time value. Actual value 1: actual time value
1382 | 141004 | 2024-08-03 06:33:14 | Record | Cut-off voltage condition jump |  | Set value: Set voltage value. Actual value 1: actual voltage value
1383 | 141155 | 2024-08-03 06:55:37 | Record | Cut-off current condition jump |  | Set value: current set value, actual value 1: actual current value, actual value 2: sampled current amplification factor, actual value 3: Set current amplification factor
1384 | 141166 | 2024-08-03 07:00:37 | Record | Time limit jump |  | Set value: Set time value. Actual value 1: actual time value
1385 | 141421 | 2024-08-03 07:51:22 | Record | Cut-off voltage condition jump |  | Set value: Set voltage value. Actual value 1: actual voltage value
1386 | 141432 | 2024-08-03 07:56:22 | Record | Time limit jump |  | Set value: Set time value. Actual value 1: actual time value
1387 | 141560 | 2024-08-03 09:00:00 | Record | Synchronize RTC time
1388 | 141622 | 2024-08-03 09:30:50 | Record | Cut-off voltage condition jump |  | Set value: Set voltage value. Actual value 1: actual voltage value
1389 | 141773 | 2024-08-03 09:53:16 | Record | Cut-off current condition jump |  | Set value: current set value, actual value 1: actual current value, actual value 2: sampled current amplification factor, actual value 3: Set current amplification factor
1390 | 141784 | 2024-08-03 09:58:16 | Record | Time limit jump |  | Set value: Set time value. Actual value 1: actual time value
1391 | 142039 | 2024-08-03 10:49:00 | Record | Cut-off voltage condition jump |  | Set value: Set voltage value. Actual value 1: actual voltage value
1392 | 142050 | 2024-08-03 10:54:00 | Record | Time limit jump |  | Set value: Set time value. Actual value 1: actual time value
1393 | 142240 | 2024-08-03 12:28:25 | Record | Cut-off voltage condition jump |  | Set value: Set voltage value. Actual value 1: actual voltage value
1394 | 142391 | 2024-08-03 12:50:52 | Record | Cut-off current condition jump |  | Set value: current set value, actual value 1: actual current value, actual value 2: sampled current amplification factor, actual value 3: Set current amplification factor
1395 | 142402 | 2024-08-03 12:55:52 | Record | Time limit jump |  | Set value: Set time value. Actual value 1: actual time value
1396 | 142657 | 2024-08-03 13:46:36 | Record | Cut-off voltage condition jump |  | Set value: Set voltage value. Actual value 1: actual voltage value
1397 | 142668 | 2024-08-03 13:51:36 | Record | Time limit jump |  | Set value: Set time value. Actual value 1: actual time value
1398 | 142858 | 2024-08-03 15:26:02 | Record | Cut-off voltage condition jump |  | Set value: Set voltage value. Actual value 1: actual voltage value
1399 | 143009 | 2024-08-03 15:48:26 | Record | Cut-off current condition jump |  | Set value: current set value, actual value 1: actual current value, actual value 2: sampled current amplification factor, actual value 3: Set current amplification factor
1400 | 143020 | 2024-08-03 15:53:26 | Record | Time limit jump |  | Set value: Set time value. Actual value 1: actual time value
1401 | 143275 | 2024-08-03 16:44:09 | Record | Cut-off voltage condition jump |  | Set value: Set voltage value. Actual value 1: actual voltage value
1402 | 143286 | 2024-08-03 16:49:09 | Record | Time limit jump |  | Set value: Set time value. Actual value 1: actual time value
1403 | 143428 | 2024-08-03 18:00:00 | Record | Synchronize RTC time
1404 | 143476 | 2024-08-03 18:23:33 | Record | Cut-off voltage condition jump |  | Set value: Set voltage value. Actual value 1: actual voltage value
1405 | 143627 | 2024-08-03 18:45:56 | Record | Cut-off current condition jump |  | Set value: current set value, actual value 1: actual current value, actual value 2: sampled current amplification factor, actual value 3: Set current amplification factor
1406 | 143638 | 2024-08-03 18:50:56 | Record | Time limit jump |  | Set value: Set time value. Actual value 1: actual time value
1407 | 143893 | 2024-08-03 19:41:39 | Record | Cut-off voltage condition jump |  | Set value: Set voltage value. Actual value 1: actual voltage value
1408 | 143904 | 2024-08-03 19:46:39 | Record | Time limit jump |  | Set value: Set time value. Actual value 1: actual time value
1409 | 144094 | 2024-08-03 21:21:04 | Record | Cut-off voltage condition jump |  | Set value: Set voltage value. Actual value 1: actual voltage value
1410 | 144245 | 2024-08-03 21:43:31 | Record | Cut-off current condition jump |  | Set value: current set value, actual value 1: actual current value, actual value 2: sampled current amplification factor, actual value 3: Set current amplification factor
1411 | 144256 | 2024-08-03 21:48:31 | Record | Time limit jump |  | Set value: Set time value. Actual value 1: actual time value
1412 | 144511 | 2024-08-03 22:39:13 | Record | Cut-off voltage condition jump |  | Set value: Set voltage value. Actual value 1: actual voltage value
1413 | 144522 | 2024-08-03 22:44:13 | Record | Time limit jump |  | Set value: Set time value. Actual value 1: actual time value
1414 | 144674 | 2024-08-04 00:00:00 | Record | Synchronize RTC time
1415 | 144712 | 2024-08-04 00:18:35 | Record | Cut-off voltage condition jump |  | Set value: Set voltage value. Actual value 1: actual voltage value
1416 | 144862 | 2024-08-04 00:40:57 | Record | Cut-off current condition jump |  | Set value: current set value, actual value 1: actual current value, actual value 2: sampled current amplification factor, actual value 3: Set current amplification factor
1417 | 144873 | 2024-08-04 00:45:57 | Record | Time limit jump |  | Set value: Set time value. Actual value 1: actual time value
1418 | 145128 | 2024-08-04 01:36:39 | Record | Cut-off voltage condition jump |  | Set value: Set voltage value. Actual value 1: actual voltage value
1419 | 145139 | 2024-08-04 01:41:39 | Record | Time limit jump |  | Set value: Set time value. Actual value 1: actual time value
1420 | 145329 | 2024-08-04 03:16:00 | Record | Cut-off voltage condition jump |  | Set value: Set voltage value. Actual value 1: actual voltage value
1421 | 145481 | 2024-08-04 03:38:31 | Record | Cut-off current condition jump |  | Set value: current set value, actual value 1: actual current value, actual value 2: sampled current amplification factor, actual value 3: Set current amplification factor
1422 | 145492 | 2024-08-04 03:43:31 | Record | Time limit jump |  | Set value: Set time value. Actual value 1: actual time value
1423 | 145747 | 2024-08-04 04:34:12 | Record | Cut-off voltage condition jump |  | Set value: Set voltage value. Actual value 1: actual voltage value
1424 | 145758 | 2024-08-04 04:39:12 | Record | Time limit jump |  | Set value: Set time value. Actual value 1: actual time value
1425 | 145948 | 2024-08-04 06:13:31 | Record | Cut-off voltage condition jump |  | Set value: Set voltage value. Actual value 1: actual voltage value
1426 | 146100 | 2024-08-04 06:36:05 | Record | Cut-off current condition jump |  | Set value: current set value, actual value 1: actual current value, actual value 2: sampled current amplification factor, actual value 3: Set current amplification factor
1427 | 146111 | 2024-08-04 06:41:05 | Record | Time limit jump |  | Set value: Set time value. Actual value 1: actual time value
1428 | 146366 | 2024-08-04 07:31:46 | Record | Cut-off voltage condition jump |  | Set value: Set voltage value. Actual value 1: actual voltage value
1429 | 146377 | 2024-08-04 07:36:46 | Record | Time limit jump |  | Set value: Set time value. Actual value 1: actual time value
1430 | 146544 | 2024-08-04 09:00:00 | Record | Synchronize RTC time
1431 | 146567 | 2024-08-04 09:11:03 | Record | Cut-off voltage condition jump |  | Set value: Set voltage value. Actual value 1: actual voltage value
1432 | 146719 | 2024-08-04 09:33:34 | Record | Cut-off current condition jump |  | Set value: current set value, actual value 1: actual current value, actual value 2: sampled current amplification factor, actual value 3: Set current amplification factor
1433 | 146730 | 2024-08-04 09:38:34 | Record | Time limit jump |  | Set value: Set time value. Actual value 1: actual time value
1434 | 146985 | 2024-08-04 10:29:14 | Record | Cut-off voltage condition jump |  | Set value: Set voltage value. Actual value 1: actual voltage value
1435 | 146996 | 2024-08-04 10:34:14 | Record | Time limit jump |  | Set value: Set time value. Actual value 1: actual time value
1436 | 147186 | 2024-08-04 12:08:30 | Record | Cut-off voltage condition jump |  | Set value: Set voltage value. Actual value 1: actual voltage value
1437 | 147338 | 2024-08-04 12:31:05 | Record | Cut-off current condition jump |  | Set value: current set value, actual value 1: actual current value, actual value 2: sampled current amplification factor, actual value 3: Set current amplification factor
1438 | 147349 | 2024-08-04 12:36:05 | Record | Time limit jump |  | Set value: Set time value. Actual value 1: actual time value
1439 | 147604 | 2024-08-04 13:26:44 | Record | Cut-off voltage condition jump |  | Set value: Set voltage value. Actual value 1: actual voltage value
1440 | 147615 | 2024-08-04 13:31:44 | Record | Time limit jump |  | Set value: Set time value. Actual value 1: actual time value
1441 | 147805 | 2024-08-04 15:05:59 | Record | Cut-off voltage condition jump |  | Set value: Set voltage value. Actual value 1: actual voltage value
1442 | 147956 | 2024-08-04 15:28:29 | Record | Cut-off current condition jump |  | Set value: current set value, actual value 1: actual current value, actual value 2: sampled current amplification factor, actual value 3: Set current amplification factor
1443 | 147967 | 2024-08-04 15:33:29 | Record | Time limit jump |  | Set value: Set time value. Actual value 1: actual time value
1444 | 148222 | 2024-08-04 16:24:08 | Record | Cut-off voltage condition jump |  | Set value: Set voltage value. Actual value 1: actual voltage value
1445 | 148233 | 2024-08-04 16:29:08 | Record | Time limit jump |  | Set value: Set time value. Actual value 1: actual time value
1446 | 148415 | 2024-08-04 18:00:00 | Record | Synchronize RTC time
1447 | 148423 | 2024-08-04 18:03:22 | Record | Cut-off voltage condition jump |  | Set value: Set voltage value. Actual value 1: actual voltage value
1448 | 148575 | 2024-08-04 18:25:57 | Record | Cut-off current condition jump |  | Set value: current set value, actual value 1: actual current value, actual value 2: sampled current amplification factor, actual value 3: Set current amplification factor
1449 | 148586 | 2024-08-04 18:30:57 | Record | Time limit jump |  | Set value: Set time value. Actual value 1: actual time value
1450 | 148841 | 2024-08-04 19:21:35 | Record | Cut-off voltage condition jump |  | Set value: Set voltage value. Actual value 1: actual voltage value
1451 | 148852 | 2024-08-04 19:26:35 | Record | Time limit jump |  | Set value: Set time value. Actual value 1: actual time value
1452 | 149042 | 2024-08-04 21:00:47 | Record | Cut-off voltage condition jump |  | Set value: Set voltage value. Actual value 1: actual voltage value
1453 | 149194 | 2024-08-04 21:23:18 | Record | Cut-off current condition jump |  | Set value: current set value, actual value 1: actual current value, actual value 2: sampled current amplification factor, actual value 3: Set current amplification factor
1454 | 149205 | 2024-08-04 21:28:18 | Record | Time limit jump |  | Set value: Set time value. Actual value 1: actual time value
1455 | 149460 | 2024-08-04 22:18:56 | Record | Cut-off voltage condition jump |  | Set value: Set voltage value. Actual value 1: actual voltage value
1456 | 149471 | 2024-08-04 22:23:56 | Record | Time limit jump |  | Set value: Set time value. Actual value 1: actual time value
1457 | 149661 | 2024-08-04 23:58:08 | Record | Cut-off voltage condition jump |  | Set value: Set voltage value. Actual value 1: actual voltage value
1458 | 149674 | 2024-08-05 00:00:00 | Record | Synchronize RTC time
1459 | 149813 | 2024-08-05 00:20:42 | Record | Cut-off current condition jump |  | Set value: current set value, actual value 1: actual current value, actual value 2: sampled current amplification factor, actual value 3: Set current amplification factor
1460 | 149824 | 2024-08-05 00:25:42 | Record | Time limit jump |  | Set value: Set time value. Actual value 1: actual time value
1461 | 150079 | 2024-08-05 01:16:19 | Record | Cut-off voltage condition jump |  | Set value: Set voltage value. Actual value 1: actual voltage value
1462 | 150090 | 2024-08-05 01:21:19 | Record | Time limit jump |  | Set value: Set time value. Actual value 1: actual time value
1463 | 150280 | 2024-08-05 02:55:29 | Record | Cut-off voltage condition jump |  | Set value: Set voltage value. Actual value 1: actual voltage value
1464 | 150432 | 2024-08-05 03:18:01 | Record | Cut-off current condition jump |  | Set value: current set value, actual value 1: actual current value, actual value 2: sampled current amplification factor, actual value 3: Set current amplification factor
1465 | 150443 | 2024-08-05 03:23:01 | Record | Time limit jump |  | Set value: Set time value. Actual value 1: actual time value
1466 | 150698 | 2024-08-05 04:13:38 | Record | Cut-off voltage condition jump |  | Set value: Set voltage value. Actual value 1: actual voltage value
1467 | 150709 | 2024-08-05 04:18:38 | Record | Time limit jump |  | Set value: Set time value. Actual value 1: actual time value
1468 | 150899 | 2024-08-05 05:52:48 | Record | Cut-off voltage condition jump |  | Set value: Set voltage value. Actual value 1: actual voltage value
1469 | 151051 | 2024-08-05 06:15:20 | Record | Cut-off current condition jump |  | Set value: current set value, actual value 1: actual current value, actual value 2: sampled current amplification factor, actual value 3: Set current amplification factor
1470 | 151062 | 2024-08-05 06:20:20 | Record | Time limit jump |  | Set value: Set time value. Actual value 1: actual time value
1471 | 151316 | 2024-08-05 07:10:56 | Record | Cut-off voltage condition jump |  | Set value: Set voltage value. Actual value 1: actual voltage value
1472 | 151327 | 2024-08-05 07:15:56 | Record | Time limit jump |  | Set value: Set time value. Actual value 1: actual time value
1473 | 151517 | 2024-08-05 08:50:04 | Record | Cut-off voltage condition jump |  | Set value: Set voltage value. Actual value 1: actual voltage value
1474 | 151584 | 2024-08-05 09:00:00 | Record | Synchronize RTC time
1475 | 151668 | 2024-08-05 09:12:33 | Record | Cut-off current condition jump |  | Set value: current set value, actual value 1: actual current value, actual value 2: sampled current amplification factor, actual value 3: Set current amplification factor
1476 | 151679 | 2024-08-05 09:17:33 | Record | Time limit jump |  | Set value: Set time value. Actual value 1: actual time value
1477 | 151933 | 2024-08-05 10:08:09 | Record | Cut-off voltage condition jump |  | Set value: Set voltage value. Actual value 1: actual voltage value
1478 | 151944 | 2024-08-05 10:13:09 | Record | Time limit jump |  | Set value: Set time value. Actual value 1: actual time value
1479 | 152134 | 2024-08-05 11:47:16 | Record | Cut-off voltage condition jump |  | Set value: Set voltage value. Actual value 1: actual voltage value
1480 | 152286 | 2024-08-05 12:09:51 | Record | Cut-off current condition jump |  | Set value: current set value, actual value 1: actual current value, actual value 2: sampled current amplification factor, actual value 3: Set current amplification factor
1481 | 152297 | 2024-08-05 12:14:51 | Record | Time limit jump |  | Set value: Set time value. Actual value 1: actual time value
1482 | 152551 | 2024-08-05 13:05:26 | Record | Cut-off voltage condition jump |  | Set value: Set voltage value. Actual value 1: actual voltage value
1483 | 152562 | 2024-08-05 13:10:26 | Record | Time limit jump |  | Set value: Set time value. Actual value 1: actual time value
1484 | 152752 | 2024-08-05 14:44:30 | Record | Cut-off voltage condition jump |  | Set value: Set voltage value. Actual value 1: actual voltage value
1485 | 152903 | 2024-08-05 15:06:57 | Record | Cut-off current condition jump |  | Set value: current set value, actual value 1: actual current value, actual value 2: sampled current amplification factor, actual value 3: Set current amplification factor
1486 | 152914 | 2024-08-05 15:11:57 | Record | Time limit jump |  | Set value: Set time value. Actual value 1: actual time value
1487 | 153168 | 2024-08-05 16:02:31 | Record | Cut-off voltage condition jump |  | Set value: Set voltage value. Actual value 1: actual voltage value
1488 | 153179 | 2024-08-05 16:07:31 | Record | Time limit jump |  | Set value: Set time value. Actual value 1: actual time value
1489 | 153369 | 2024-08-05 17:41:33 | Record | Cut-off voltage condition jump |  | Set value: Set voltage value. Actual value 1: actual voltage value
1490 | 153405 | 2024-08-05 17:46:55 | Record | The communication between ZWJ and SWJ interrupted,ZWJ active and SWJ disconnect
1491 | 153522 | 2024-08-05 18:04:15 | Record | Cut-off current condition jump |  | Set value: current set value, actual value 1: actual current value, actual value 2: sampled current amplification factor, actual value 3: Set current amplification factor
1492 | 153533 | 2024-08-05 18:09:15 | Record | Time limit jump |  | Set value: Set time value. Actual value 1: actual time value
1493 | 153787 | 2024-08-05 18:59:49 | Record | Cut-off voltage condition jump |  | Set value: Set voltage value. Actual value 1: actual voltage value
1494 | 153798 | 2024-08-05 19:04:49 | Record | Time limit jump |  | Set value: Set time value. Actual value 1: actual time value
1495 | 153988 | 2024-08-05 20:38:51 | Record | Cut-off voltage condition jump |  | Set value: Set voltage value. Actual value 1: actual voltage value
1496 | 154140 | 2024-08-05 21:01:30 | Record | Cut-off current condition jump |  | Set value: current set value, actual value 1: actual current value, actual value 2: sampled current amplification factor, actual value 3: Set current amplification factor
1497 | 154151 | 2024-08-05 21:06:31 | Record | Time limit jump |  | Set value: Set time value. Actual value 1: actual time value
1498 | 154405 | 2024-08-05 21:57:05 | Record | Cut-off voltage condition jump |  | Set value: Set voltage value. Actual value 1: actual voltage value
1499 | 154416 | 2024-08-05 22:02:05 | Record | Time limit jump |  | Set value: Set time value. Actual value 1: actual time value
1500 | 154606 | 2024-08-05 23:36:06 | Record | Cut-off voltage condition jump |  | Set value: Set voltage value. Actual value 1: actual voltage value
1501 | 154759 | 2024-08-05 23:58:50 | Record | Cut-off current condition jump |  | Set value: current set value, actual value 1: actual current value, actual value 2: sampled current amplification factor, actual value 3: Set current amplification factor
1502 | 154770 | 2024-08-06 00:03:50 | Record | Time limit jump |  | Set value: Set time value. Actual value 1: actual time value
1503 | 155024 | 2024-08-06 00:54:23 | Record | Cut-off voltage condition jump |  | Set value: Set voltage value. Actual value 1: actual voltage value
1504 | 155035 | 2024-08-06 00:59:23 | Record | Time limit jump |  | Set value: Set time value. Actual value 1: actual time value
1505 | 155224 | 2024-08-06 02:33:22 | Record | Cut-off voltage condition jump |  | Set value: Set voltage value. Actual value 1: actual voltage value
1506 | 155377 | 2024-08-06 02:56:07 | Record | Cut-off current condition jump |  | Set value: current set value, actual value 1: actual current value, actual value 2: sampled current amplification factor, actual value 3: Set current amplification factor
1507 | 155388 | 2024-08-06 03:01:07 | Record | Time limit jump |  | Set value: Set time value. Actual value 1: actual time value
1508 | 155642 | 2024-08-06 03:51:40 | Record | Cut-off voltage condition jump |  | Set value: Set voltage value. Actual value 1: actual voltage value
1509 | 155653 | 2024-08-06 03:56:40 | Record | Time limit jump |  | Set value: Set time value. Actual value 1: actual time value
1510 | 155842 | 2024-08-06 05:30:38 | Record | Cut-off voltage condition jump |  | Set value: Set voltage value. Actual value 1: actual voltage value
1511 | 155995 | 2024-08-06 05:53:23 | Record | Cut-off current condition jump |  | Set value: current set value, actual value 1: actual current value, actual value 2: sampled current amplification factor, actual value 3: Set current amplification factor
1512 | 156006 | 2024-08-06 05:58:23 | Record | Time limit jump |  | Set value: Set time value. Actual value 1: actual time value
1513 | 156260 | 2024-08-06 06:48:55 | Record | Cut-off voltage condition jump |  | Set value: Set voltage value. Actual value 1: actual voltage value
1514 | 156271 | 2024-08-06 06:53:55 | Record | Time limit jump |  | Set value: Set time value. Actual value 1: actual time value
1515 | 156460 | 2024-08-06 08:27:52 | Record | Cut-off voltage condition jump |  | Set value: Set voltage value. Actual value 1: actual voltage value
1516 | 156613 | 2024-08-06 08:50:38 | Record | Cut-off current condition jump |  | Set value: current set value, actual value 1: actual current value, actual value 2: sampled current amplification factor, actual value 3: Set current amplification factor
1517 | 156624 | 2024-08-06 08:55:38 | Record | Time limit jump |  | Set value: Set time value. Actual value 1: actual time value
1518 | 156687 | 2024-08-06 09:08:07 | Record | Synchronize RTC time
1519 | 156878 | 2024-08-06 09:46:10 | Record | Cut-off voltage condition jump |  | Set value: Set voltage value. Actual value 1: actual voltage value
1520 | 156889 | 2024-08-06 09:51:10 | Record | Time limit jump |  | Set value: Set time value. Actual value 1: actual time value
1521 | 157078 | 2024-08-06 11:25:06 | Record | Cut-off voltage condition jump |  | Set value: Set voltage value. Actual value 1: actual voltage value
1522 | 157231 | 2024-08-06 11:47:51 | Record | Cut-off current condition jump |  | Set value: current set value, actual value 1: actual current value, actual value 2: sampled current amplification factor, actual value 3: Set current amplification factor
1523 | 157242 | 2024-08-06 11:52:51 | Record | Time limit jump |  | Set value: Set time value. Actual value 1: actual time value
1524 | 157496 | 2024-08-06 12:43:22 | Record | Cut-off voltage condition jump |  | Set value: Set voltage value. Actual value 1: actual voltage value
1525 | 157507 | 2024-08-06 12:48:22 | Record | Time limit jump |  | Set value: Set time value. Actual value 1: actual time value
1526 | 157696 | 2024-08-06 14:22:17 | Record | Cut-off voltage condition jump |  | Set value: Set voltage value. Actual value 1: actual voltage value
1527 | 157849 | 2024-08-06 14:45:03 | Record | Cut-off current condition jump |  | Set value: current set value, actual value 1: actual current value, actual value 2: sampled current amplification factor, actual value 3: Set current amplification factor
1528 | 157860 | 2024-08-06 14:50:03 | Record | Time limit jump |  | Set value: Set time value. Actual value 1: actual time value
1529 | 158114 | 2024-08-06 15:40:34 | Record | Cut-off voltage condition jump |  | Set value: Set voltage value. Actual value 1: actual voltage value
1530 | 158125 | 2024-08-06 15:45:34 | Record | Time limit jump |  | Set value: Set time value. Actual value 1: actual time value
1531 | 158161 | 2024-08-06 16:03:05 | Record | The communication between ZWJ and SWJ interrupted,ZWJ active and SWJ disconnect
1532 | 158314 | 2024-08-06 17:19:25 | Record | Cut-off voltage condition jump |  | Set value: Set voltage value. Actual value 1: actual voltage value
1533 | 158468 | 2024-08-06 17:42:21 | Record | Cut-off current condition jump |  | Set value: current set value, actual value 1: actual current value, actual value 2: sampled current amplification factor, actual value 3: Set current amplification factor
1534 | 158479 | 2024-08-06 17:47:21 | Record | Time limit jump |  | Set value: Set time value. Actual value 1: actual time value
1535 | 158733 | 2024-08-06 18:37:51 | Record | Cut-off voltage condition jump |  | Set value: Set voltage value. Actual value 1: actual voltage value
1536 | 158744 | 2024-08-06 18:42:51 | Record | Time limit jump |  | Set value: Set time value. Actual value 1: actual time value
1537 | 158933 | 2024-08-06 20:16:44 | Record | Cut-off voltage condition jump |  | Set value: Set voltage value. Actual value 1: actual voltage value
1538 | 159086 | 2024-08-06 20:39:26 | Record | Cut-off current condition jump |  | Set value: current set value, actual value 1: actual current value, actual value 2: sampled current amplification factor, actual value 3: Set current amplification factor
1539 | 159097 | 2024-08-06 20:44:26 | Record | Time limit jump |  | Set value: Set time value. Actual value 1: actual time value
1540 | 159351 | 2024-08-06 21:34:56 | Record | Cut-off voltage condition jump |  | Set value: Set voltage value. Actual value 1: actual voltage value
1541 | 159362 | 2024-08-06 21:39:56 | Record | Time limit jump |  | Set value: Set time value. Actual value 1: actual time value
1542 | 159551 | 2024-08-06 23:13:50 | Record | Cut-off voltage condition jump |  | Set value: Set voltage value. Actual value 1: actual voltage value
1543 | 159704 | 2024-08-06 23:36:31 | Record | Cut-off current condition jump |  | Set value: current set value, actual value 1: actual current value, actual value 2: sampled current amplification factor, actual value 3: Set current amplification factor
1544 | 159715 | 2024-08-06 23:41:31 | Record | Time limit jump |  | Set value: Set time value. Actual value 1: actual time value
1545 | 159969 | 2024-08-07 00:32:00 | Record | Cut-off voltage condition jump |  | Set value: Set voltage value. Actual value 1: actual voltage value
1546 | 159980 | 2024-08-07 00:37:00 | Record | Time limit jump |  | Set value: Set time value. Actual value 1: actual time value
1547 | 160169 | 2024-08-07 02:10:51 | Record | Cut-off voltage condition jump |  | Set value: Set voltage value. Actual value 1: actual voltage value
1548 | 160322 | 2024-08-07 02:33:37 | Record | Cut-off current condition jump |  | Set value: current set value, actual value 1: actual current value, actual value 2: sampled current amplification factor, actual value 3: Set current amplification factor
1549 | 160333 | 2024-08-07 02:38:37 | Record | Time limit jump |  | Set value: Set time value. Actual value 1: actual time value
1550 | 160587 | 2024-08-07 03:29:05 | Record | Cut-off voltage condition jump |  | Set value: Set voltage value. Actual value 1: actual voltage value
1551 | 160598 | 2024-08-07 03:34:05 | Record | Time limit jump |  | Set value: Set time value. Actual value 1: actual time value
1552 | 160787 | 2024-08-07 05:07:55 | Record | Cut-off voltage condition jump |  | Set value: Set voltage value. Actual value 1: actual voltage value
1553 | 160940 | 2024-08-07 05:30:37 | Record | Cut-off current condition jump |  | Set value: current set value, actual value 1: actual current value, actual value 2: sampled current amplification factor, actual value 3: Set current amplification factor
1554 | 160951 | 2024-08-07 05:35:37 | Record | Time limit jump |  | Set value: Set time value. Actual value 1: actual time value
1555 | 161205 | 2024-08-07 06:26:05 | Record | Cut-off voltage condition jump |  | Set value: Set voltage value. Actual value 1: actual voltage value
1556 | 161216 | 2024-08-07 06:31:05 | Record | Time limit jump |  | Set value: Set time value. Actual value 1: actual time value
1557 | 161405 | 2024-08-07 08:04:54 | Record | Cut-off voltage condition jump |  | Set value: Set voltage value. Actual value 1: actual voltage value
1558 | 161558 | 2024-08-07 08:27:42 | Record | Cut-off current condition jump |  | Set value: current set value, actual value 1: actual current value, actual value 2: sampled current amplification factor, actual value 3: Set current amplification factor
1559 | 161569 | 2024-08-07 08:32:42 | Record | Time limit jump |  | Set value: Set time value. Actual value 1: actual time value
1560 | 161823 | 2024-08-07 09:23:10 | Record | Cut-off voltage condition jump |  | Set value: Set voltage value. Actual value 1: actual voltage value
1561 | 161834 | 2024-08-07 09:28:10 | Record | Time limit jump |  | Set value: Set time value. Actual value 1: actual time value
1562 | 161916 | 2024-08-07 10:08:50 | Record | Synchronize RTC time
1563 | 161959 | 2024-08-07 10:30:26 | Prompt | Reset step
1564 | 161959 | 2024-08-07 10:30:26 | Prompt | Stop
1565 | 161959 | 2024-08-07 10:30:26 | Prompt | Channel status changed
1566 | 161959 | 2024-08-07 10:30:26 | Prompt | Continue
1567 | 162023 | 2024-08-07 11:01:54 | Record | Cut-off voltage condition jump |  | Set value: Set voltage value. Actual value 1: actual voltage value
1568 | 162118 | 2024-08-07 11:16:05 | Prompt | Reset step
1569 | 162118 | 2024-08-07 11:16:05 | Prompt | Stop
1570 | 162118 | 2024-08-07 11:16:05 | Prompt | Channel status changed
1571 | 162118 | 2024-08-07 11:16:05 | Prompt | Continue
1572 | 162177 | 2024-08-07 11:24:49 | Record | Cut-off current condition jump |  | Set value: current set value, actual value 1: actual current value, actual value 2: sampled current amplification factor, actual value 3: Set current amplification factor
1573 | 162188 | 2024-08-07 11:29:49 | Record | Time limit jump |  | Set value: Set time value. Actual value 1: actual time value
1574 | 162442 | 2024-08-07 12:20:14 | Record | Cut-off voltage condition jump |  | Set value: Set voltage value. Actual value 1: actual voltage value
1575 | 162453 | 2024-08-07 12:25:14 | Record | Time limit jump |  | Set value: Set time value. Actual value 1: actual time value
1576 | 162474 | 2024-08-07 12:35:27 | Prompt | Reset step
1577 | 162474 | 2024-08-07 12:35:27 | Prompt | Stop
1578 | 162474 | 2024-08-07 12:35:27 | Prompt | Channel status changed
1579 | 162474 | 2024-08-07 12:35:27 | Prompt | Continue
1580 | 162641 | 2024-08-07 13:58:31 | Record | Cut-off voltage condition jump |  | Set value: Set voltage value. Actual value 1: actual voltage value
1581 | 162802 | 2024-08-07 14:22:24 | Record | Cut-off current condition jump |  | Set value: current set value, actual value 1: actual current value, actual value 2: sampled current amplification factor, actual value 3: Set current amplification factor
1582 | 162813 | 2024-08-07 14:27:24 | Record | Time limit jump |  | Set value: Set time value. Actual value 1: actual time value
1583 | 163067 | 2024-08-07 15:17:50 | Record | Cut-off voltage condition jump |  | Set value: Set voltage value. Actual value 1: actual voltage value
1584 | 163078 | 2024-08-07 15:22:50 | Record | Time limit jump |  | Set value: Set time value. Actual value 1: actual time value
1585 | 163267 | 2024-08-07 16:56:31 | Record | Cut-off voltage condition jump |  | Set value: Set voltage value. Actual value 1: actual voltage value
1586 | 163421 | 2024-08-07 17:19:26 | Record | Cut-off current condition jump |  | Set value: current set value, actual value 1: actual current value, actual value 2: sampled current amplification factor, actual value 3: Set current amplification factor
1587 | 163432 | 2024-08-07 17:24:26 | Record | Time limit jump |  | Set value: Set time value. Actual value 1: actual time value
1588 | 163686 | 2024-08-07 18:14:52 | Record | Cut-off voltage condition jump |  | Set value: Set voltage value. Actual value 1: actual voltage value
1589 | 163697 | 2024-08-07 18:19:52 | Record | Time limit jump |  | Set value: Set time value. Actual value 1: actual time value
1590 | 163778 | 2024-08-07 19:00:00 | Record | Synchronize RTC time
1591 | 163886 | 2024-08-07 19:53:51 | Record | Cut-off voltage condition jump |  | Set value: Set voltage value. Actual value 1: actual voltage value
1592 | 164034 | 2024-08-07 20:15:51 | Record | Cut-off current condition jump |  | Set value: current set value, actual value 1: actual current value, actual value 2: sampled current amplification factor, actual value 3: Set current amplification factor
1593 | 164045 | 2024-08-07 20:20:51 | Record | Time limit jump |  | Set value: Set time value. Actual value 1: actual time value
1594 | 164299 | 2024-08-07 21:11:17 | Record | Cut-off voltage condition jump |  | Set value: Set voltage value. Actual value 1: actual voltage value
1595 | 164310 | 2024-08-07 21:16:17 | Record | Time limit jump |  | Set value: Set time value. Actual value 1: actual time value
1596 | 164499 | 2024-08-07 22:50:08 | Record | Cut-off voltage condition jump |  | Set value: Set voltage value. Actual value 1: actual voltage value
1597 | 164651 | 2024-08-07 23:12:40 | Record | Cut-off current condition jump |  | Set value: current set value, actual value 1: actual current value, actual value 2: sampled current amplification factor, actual value 3: Set current amplification factor
1598 | 164662 | 2024-08-07 23:17:40 | Record | Time limit jump |  | Set value: Set time value. Actual value 1: actual time value
1599 | 164874 | 2024-08-08 00:00:00 | Record | Synchronize RTC time
1600 | 164916 | 2024-08-08 00:08:07 | Record | Cut-off voltage condition jump |  | Set value: Set voltage value. Actual value 1: actual voltage value
1601 | 164927 | 2024-08-08 00:13:07 | Record | Time limit jump |  | Set value: Set time value. Actual value 1: actual time value
1602 | 165116 | 2024-08-08 01:47:01 | Record | Cut-off voltage condition jump |  | Set value: Set voltage value. Actual value 1: actual voltage value
1603 | 165267 | 2024-08-08 02:09:24 | Record | Cut-off current condition jump |  | Set value: current set value, actual value 1: actual current value, actual value 2: sampled current amplification factor, actual value 3: Set current amplification factor
1604 | 165278 | 2024-08-08 02:14:24 | Record | Time limit jump |  | Set value: Set time value. Actual value 1: actual time value
1605 | 165532 | 2024-08-08 03:04:50 | Record | Cut-off voltage condition jump |  | Set value: Set voltage value. Actual value 1: actual voltage value
1606 | 165543 | 2024-08-08 03:09:50 | Record | Time limit jump |  | Set value: Set time value. Actual value 1: actual time value
1607 | 165732 | 2024-08-08 04:43:46 | Record | Cut-off voltage condition jump |  | Set value: Set voltage value. Actual value 1: actual voltage value
1608 | 165882 | 2024-08-08 05:06:04 | Record | Cut-off current condition jump |  | Set value: current set value, actual value 1: actual current value, actual value 2: sampled current amplification factor, actual value 3: Set current amplification factor
1609 | 165893 | 2024-08-08 05:11:04 | Record | Time limit jump |  | Set value: Set time value. Actual value 1: actual time value
1610 | 166147 | 2024-08-08 06:01:29 | Record | Cut-off voltage condition jump |  | Set value: Set voltage value. Actual value 1: actual voltage value
1611 | 166158 | 2024-08-08 06:06:29 | Record | Time limit jump |  | Set value: Set time value. Actual value 1: actual time value
1612 | 166347 | 2024-08-08 07:40:24 | Record | Cut-off voltage condition jump |  | Set value: Set voltage value. Actual value 1: actual voltage value
1613 | 166496 | 2024-08-08 08:02:34 | Record | Cut-off current condition jump |  | Set value: current set value, actual value 1: actual current value, actual value 2: sampled current amplification factor, actual value 3: Set current amplification factor
1614 | 166507 | 2024-08-08 08:07:34 | Record | Time limit jump |  | Set value: Set time value. Actual value 1: actual time value
1615 | 166760 | 2024-08-08 08:57:58 | Record | Cut-off voltage condition jump |  | Set value: Set voltage value. Actual value 1: actual voltage value
1616 | 166765 | 2024-08-08 09:00:00 | Record | Synchronize RTC time
1617 | 166771 | 2024-08-08 09:02:57 | Record | Time limit jump |  | Set value: Set time value. Actual value 1: actual time value
1618 | 166960 | 2024-08-08 10:36:39 | Record | Cut-off voltage condition jump |  | Set value: Set voltage value. Actual value 1: actual voltage value
1619 | 167113 | 2024-08-08 10:59:22 | Record | Cut-off current condition jump |  | Set value: current set value, actual value 1: actual current value, actual value 2: sampled current amplification factor, actual value 3: Set current amplification factor
1620 | 167124 | 2024-08-08 11:04:22 | Record | Time limit jump |  | Set value: Set time value. Actual value 1: actual time value
1621 | 167377 | 2024-08-08 11:54:45 | Record | Cut-off voltage condition jump |  | Set value: Set voltage value. Actual value 1: actual voltage value
1622 | 167388 | 2024-08-08 11:59:45 | Record | Time limit jump |  | Set value: Set time value. Actual value 1: actual time value
1623 | 167577 | 2024-08-08 13:33:26 | Record | Cut-off voltage condition jump |  | Set value: Set voltage value. Actual value 1: actual voltage value
1624 | 167730 | 2024-08-08 13:56:06 | Record | Cut-off current condition jump |  | Set value: current set value, actual value 1: actual current value, actual value 2: sampled current amplification factor, actual value 3: Set current amplification factor
1625 | 167741 | 2024-08-08 14:01:06 | Record | Time limit jump |  | Set value: Set time value. Actual value 1: actual time value
1626 | 167994 | 2024-08-08 14:51:28 | Record | Cut-off voltage condition jump |  | Set value: Set voltage value. Actual value 1: actual voltage value
1627 | 168005 | 2024-08-08 14:56:28 | Record | Time limit jump |  | Set value: Set time value. Actual value 1: actual time value
1628 | 168193 | 2024-08-08 16:29:54 | Record | Cut-off voltage condition jump |  | Set value: Set voltage value. Actual value 1: actual voltage value
1629 | 168349 | 2024-08-08 16:53:06 | Record | Cut-off current condition jump |  | Set value: current set value, actual value 1: actual current value, actual value 2: sampled current amplification factor, actual value 3: Set current amplification factor
1630 | 168360 | 2024-08-08 16:58:06 | Record | Time limit jump |  | Set value: Set time value. Actual value 1: actual time value
1631 | 168613 | 2024-08-08 17:48:28 | Record | Cut-off voltage condition jump |  | Set value: Set voltage value. Actual value 1: actual voltage value
1632 | 168624 | 2024-08-08 17:53:28 | Record | Time limit jump |  | Set value: Set time value. Actual value 1: actual time value
1633 | 168638 | 2024-08-08 18:00:00 | Record | Synchronize RTC time
1634 | 168812 | 2024-08-08 19:26:53 | Record | Cut-off voltage condition jump |  | Set value: Set voltage value. Actual value 1: actual voltage value
1635 | 168969 | 2024-08-08 19:50:11 | Record | Cut-off current condition jump |  | Set value: current set value, actual value 1: actual current value, actual value 2: sampled current amplification factor, actual value 3: Set current amplification factor
1636 | 168980 | 2024-08-08 19:55:11 | Record | Time limit jump |  | Set value: Set time value. Actual value 1: actual time value
1637 | 169233 | 2024-08-08 20:45:32 | Record | Cut-off voltage condition jump |  | Set value: Set voltage value. Actual value 1: actual voltage value
1638 | 169244 | 2024-08-08 20:50:32 | Record | Time limit jump |  | Set value: Set time value. Actual value 1: actual time value
1639 | 169432 | 2024-08-08 22:23:58 | Record | Cut-off voltage condition jump |  | Set value: Set voltage value. Actual value 1: actual voltage value
1640 | 169588 | 2024-08-08 22:47:10 | Record | Cut-off current condition jump |  | Set value: current set value, actual value 1: actual current value, actual value 2: sampled current amplification factor, actual value 3: Set current amplification factor
1641 | 169599 | 2024-08-08 22:52:10 | Record | Time limit jump |  | Set value: Set time value. Actual value 1: actual time value
1642 | 169852 | 2024-08-08 23:42:30 | Record | Cut-off voltage condition jump |  | Set value: Set voltage value. Actual value 1: actual voltage value
1643 | 169863 | 2024-08-08 23:47:30 | Record | Time limit jump |  | Set value: Set time value. Actual value 1: actual time value
1644 | 169888 | 2024-08-09 00:00:00 | Record | Synchronize RTC time
1645 | 170051 | 2024-08-09 01:20:56 | Record | Cut-off voltage condition jump |  | Set value: Set voltage value. Actual value 1: actual voltage value
1646 | 170207 | 2024-08-09 01:44:04 | Record | Cut-off current condition jump |  | Set value: current set value, actual value 1: actual current value, actual value 2: sampled current amplification factor, actual value 3: Set current amplification factor
1647 | 170218 | 2024-08-09 01:49:04 | Record | Time limit jump |  | Set value: Set time value. Actual value 1: actual time value
1648 | 170471 | 2024-08-09 02:39:24 | Record | Cut-off voltage condition jump |  | Set value: Set voltage value. Actual value 1: actual voltage value
1649 | 170482 | 2024-08-09 02:44:24 | Record | Time limit jump |  | Set value: Set time value. Actual value 1: actual time value
1650 | 170671 | 2024-08-09 04:17:55 | Record | Cut-off voltage condition jump |  | Set value: Set voltage value. Actual value 1: actual voltage value
1651 | 170825 | 2024-08-09 04:40:52 | Record | Cut-off current condition jump |  | Set value: current set value, actual value 1: actual current value, actual value 2: sampled current amplification factor, actual value 3: Set current amplification factor
1652 | 170836 | 2024-08-09 04:45:52 | Record | Time limit jump |  | Set value: Set time value. Actual value 1: actual time value
1653 | 171089 | 2024-08-09 05:36:12 | Record | Cut-off voltage condition jump |  | Set value: Set voltage value. Actual value 1: actual voltage value
1654 | 171100 | 2024-08-09 05:41:12 | Record | Time limit jump |  | Set value: Set time value. Actual value 1: actual time value
1655 | 171289 | 2024-08-09 07:14:43 | Record | Cut-off voltage condition jump |  | Set value: Set voltage value. Actual value 1: actual voltage value
1656 | 171443 | 2024-08-09 07:37:38 | Record | Cut-off current condition jump |  | Set value: current set value, actual value 1: actual current value, actual value 2: sampled current amplification factor, actual value 3: Set current amplification factor
1657 | 171454 | 2024-08-09 07:42:38 | Record | Time limit jump |  | Set value: Set time value. Actual value 1: actual time value
1658 | 171707 | 2024-08-09 08:32:57 | Record | Cut-off voltage condition jump |  | Set value: Set voltage value. Actual value 1: actual voltage value
1659 | 171718 | 2024-08-09 08:37:57 | Record | Time limit jump |  | Set value: Set time value. Actual value 1: actual time value
1660 | 171763 | 2024-08-09 09:00:00 | Record | Synchronize RTC time
1661 | 171906 | 2024-08-09 10:11:19 | Record | Cut-off voltage condition jump |  | Set value: Set voltage value. Actual value 1: actual voltage value
1662 | 172062 | 2024-08-09 10:34:27 | Record | Cut-off current condition jump |  | Set value: current set value, actual value 1: actual current value, actual value 2: sampled current amplification factor, actual value 3: Set current amplification factor
1663 | 172073 | 2024-08-09 10:39:27 | Record | Time limit jump |  | Set value: Set time value. Actual value 1: actual time value
1664 | 172326 | 2024-08-09 11:29:46 | Record | Cut-off voltage condition jump |  | Set value: Set voltage value. Actual value 1: actual voltage value
1665 | 172337 | 2024-08-09 11:34:46 | Record | Time limit jump |  | Set value: Set time value. Actual value 1: actual time value
1666 | 172498 | 2024-08-09 12:54:55 | Prompt | Stop
1667 | 172498 | 2024-08-09 12:54:55 | Prompt | Channel status changed
1668 | 172498 | 2024-08-09 12:55:02 | Warning | Power off
1669 | 172498 | 2024-08-09 12:56:44 | Prompt | Power on
1670 | 172498 | 2024-08-09 12:56:46 | Record | Synchronize RTC time
1671 | 172498 | 2024-08-09 12:56:57 | Record | Synchronize RTC time
1672 | 172498 | 2024-08-09 12:57:18 | Prompt | Continue
1673 | 172498 | 2024-08-09 12:57:18 | Prompt | Channel status changed
1674 | 172525 | 2024-08-09 13:10:25 | Record | Cut-off voltage condition jump |  | Set value: Set voltage value. Actual value 1: actual voltage value
1675 | 172683 | 2024-08-09 13:33:52 | Record | Cut-off current condition jump |  | Set value: current set value, actual value 1: actual current value, actual value 2: sampled current amplification factor, actual value 3: Set current amplification factor
1676 | 172694 | 2024-08-09 13:38:52 | Record | Time limit jump |  | Set value: Set time value. Actual value 1: actual time value
1677 | 172947 | 2024-08-09 14:29:10 | Record | Cut-off voltage condition jump |  | Set value: Set voltage value. Actual value 1: actual voltage value
1678 | 172958 | 2024-08-09 14:34:10 | Record | Time limit jump |  | Set value: Set time value. Actual value 1: actual time value
1679 | 173146 | 2024-08-09 16:07:27 | Record | Cut-off voltage condition jump |  | Set value: Set voltage value. Actual value 1: actual voltage value
1680 | 173303 | 2024-08-09 16:30:47 | Record | Cut-off current condition jump |  | Set value: current set value, actual value 1: actual current value, actual value 2: sampled current amplification factor, actual value 3: Set current amplification factor
1681 | 173314 | 2024-08-09 16:35:47 | Record | Time limit jump |  | Set value: Set time value. Actual value 1: actual time value
1682 | 173567 | 2024-08-09 17:26:05 | Record | Cut-off voltage condition jump |  | Set value: Set voltage value. Actual value 1: actual voltage value
1683 | 173578 | 2024-08-09 17:31:05 | Record | Time limit jump |  | Set value: Set time value. Actual value 1: actual time value
1684 | 173636 | 2024-08-09 18:00:00 | Record | Synchronize RTC time
1685 | 173766 | 2024-08-09 19:04:24 | Record | Cut-off voltage condition jump |  | Set value: Set voltage value. Actual value 1: actual voltage value
1686 | 173922 | 2024-08-09 19:27:34 | Record | Cut-off current condition jump |  | Set value: current set value, actual value 1: actual current value, actual value 2: sampled current amplification factor, actual value 3: Set current amplification factor
1687 | 173933 | 2024-08-09 19:32:34 | Record | Time limit jump |  | Set value: Set time value. Actual value 1: actual time value
1688 | 174186 | 2024-08-09 20:22:50 | Record | Cut-off voltage condition jump |  | Set value: Set voltage value. Actual value 1: actual voltage value
1689 | 174197 | 2024-08-09 20:27:50 | Record | Time limit jump |  | Set value: Set time value. Actual value 1: actual time value
1690 | 174385 | 2024-08-09 22:01:10 | Record | Cut-off voltage condition jump |  | Set value: Set voltage value. Actual value 1: actual voltage value
1691 | 174540 | 2024-08-09 22:24:13 | Record | Cut-off current condition jump |  | Set value: current set value, actual value 1: actual current value, actual value 2: sampled current amplification factor, actual value 3: Set current amplification factor
1692 | 174551 | 2024-08-09 22:29:13 | Record | Time limit jump |  | Set value: Set time value. Actual value 1: actual time value
1693 | 174804 | 2024-08-09 23:19:30 | Record | Cut-off voltage condition jump |  | Set value: Set voltage value. Actual value 1: actual voltage value
1694 | 174815 | 2024-08-09 23:24:30 | Record | Time limit jump |  | Set value: Set time value. Actual value 1: actual time value
1695 | 174886 | 2024-08-10 00:00:00 | Record | Synchronize RTC time
1696 | 175003 | 2024-08-10 00:57:49 | Record | Cut-off voltage condition jump |  | Set value: Set voltage value. Actual value 1: actual voltage value
1697 | 175158 | 2024-08-10 01:20:53 | Record | Cut-off current condition jump |  | Set value: current set value, actual value 1: actual current value, actual value 2: sampled current amplification factor, actual value 3: Set current amplification factor
1698 | 175169 | 2024-08-10 01:25:53 | Record | Time limit jump |  | Set value: Set time value. Actual value 1: actual time value
1699 | 175422 | 2024-08-10 02:16:09 | Record | Cut-off voltage condition jump |  | Set value: Set voltage value. Actual value 1: actual voltage value
1700 | 175433 | 2024-08-10 02:21:09 | Record | Time limit jump |  | Set value: Set time value. Actual value 1: actual time value
1701 | 175621 | 2024-08-10 03:54:27 | Record | Cut-off voltage condition jump |  | Set value: Set voltage value. Actual value 1: actual voltage value
1702 | 175778 | 2024-08-10 04:17:42 | Record | Cut-off current condition jump |  | Set value: current set value, actual value 1: actual current value, actual value 2: sampled current amplification factor, actual value 3: Set current amplification factor
1703 | 175789 | 2024-08-10 04:22:42 | Record | Time limit jump |  | Set value: Set time value. Actual value 1: actual time value
1704 | 176042 | 2024-08-10 05:12:58 | Record | Cut-off voltage condition jump |  | Set value: Set voltage value. Actual value 1: actual voltage value
1705 | 176053 | 2024-08-10 05:17:58 | Record | Time limit jump |  | Set value: Set time value. Actual value 1: actual time value
1706 | 176241 | 2024-08-10 06:51:12 | Record | Cut-off voltage condition jump |  | Set value: Set voltage value. Actual value 1: actual voltage value
1707 | 176398 | 2024-08-10 07:14:29 | Record | Cut-off current condition jump |  | Set value: current set value, actual value 1: actual current value, actual value 2: sampled current amplification factor, actual value 3: Set current amplification factor
1708 | 176409 | 2024-08-10 07:19:29 | Record | Time limit jump |  | Set value: Set time value. Actual value 1: actual time value
1709 | 176662 | 2024-08-10 08:09:44 | Record | Cut-off voltage condition jump |  | Set value: Set voltage value. Actual value 1: actual voltage value
1710 | 176673 | 2024-08-10 08:14:44 | Record | Time limit jump |  | Set value: Set time value. Actual value 1: actual time value
1711 | 176764 | 2024-08-10 09:00:00 | Record | Synchronize RTC time
1712 | 176861 | 2024-08-10 09:47:53 | Record | Cut-off voltage condition jump |  | Set value: Set voltage value. Actual value 1: actual voltage value
1713 | 177019 | 2024-08-10 10:11:19 | Record | Cut-off current condition jump |  | Set value: current set value, actual value 1: actual current value, actual value 2: sampled current amplification factor, actual value 3: Set current amplification factor
1714 | 177030 | 2024-08-10 10:16:19 | Record | Time limit jump |  | Set value: Set time value. Actual value 1: actual time value
1715 | 177283 | 2024-08-10 11:06:33 | Record | Cut-off voltage condition jump |  | Set value: Set voltage value. Actual value 1: actual voltage value
1716 | 177294 | 2024-08-10 11:11:33 | Record | Time limit jump |  | Set value: Set time value. Actual value 1: actual time value
1717 | 177482 | 2024-08-10 12:44:47 | Record | Cut-off voltage condition jump |  | Set value: Set voltage value. Actual value 1: actual voltage value
1718 | 177638 | 2024-08-10 13:07:54 | Record | Cut-off current condition jump |  | Set value: current set value, actual value 1: actual current value, actual value 2: sampled current amplification factor, actual value 3: Set current amplification factor
1719 | 177649 | 2024-08-10 13:12:54 | Record | Time limit jump |  | Set value: Set time value. Actual value 1: actual time value
1720 | 177902 | 2024-08-10 14:03:08 | Record | Cut-off voltage condition jump |  | Set value: Set voltage value. Actual value 1: actual voltage value
1721 | 177913 | 2024-08-10 14:08:08 | Record | Time limit jump |  | Set value: Set time value. Actual value 1: actual time value
1722 | 178101 | 2024-08-10 15:41:24 | Record | Cut-off voltage condition jump |  | Set value: Set voltage value. Actual value 1: actual voltage value
1723 | 178256 | 2024-08-10 16:04:22 | Record | Cut-off current condition jump |  | Set value: current set value, actual value 1: actual current value, actual value 2: sampled current amplification factor, actual value 3: Set current amplification factor
1724 | 178267 | 2024-08-10 16:09:22 | Record | Time limit jump |  | Set value: Set time value. Actual value 1: actual time value
1725 | 178520 | 2024-08-10 16:59:36 | Record | Cut-off voltage condition jump |  | Set value: Set voltage value. Actual value 1: actual voltage value
1726 | 178531 | 2024-08-10 17:04:36 | Record | Time limit jump |  | Set value: Set time value. Actual value 1: actual time value
1727 | 178642 | 2024-08-10 18:00:00 | Record | Synchronize RTC time
1728 | 178719 | 2024-08-10 18:37:48 | Record | Cut-off voltage condition jump |  | Set value: Set voltage value. Actual value 1: actual voltage value
1729 | 178875 | 2024-08-10 19:00:55 | Record | Cut-off current condition jump |  | Set value: current set value, actual value 1: actual current value, actual value 2: sampled current amplification factor, actual value 3: Set current amplification factor
1730 | 178886 | 2024-08-10 19:05:55 | Record | Time limit jump |  | Set value: Set time value. Actual value 1: actual time value
1731 | 179139 | 2024-08-10 19:56:08 | Record | Cut-off voltage condition jump |  | Set value: Set voltage value. Actual value 1: actual voltage value
1732 | 179150 | 2024-08-10 20:01:08 | Record | Time limit jump |  | Set value: Set time value. Actual value 1: actual time value
1733 | 179338 | 2024-08-10 21:34:17 | Record | Cut-off voltage condition jump |  | Set value: Set voltage value. Actual value 1: actual voltage value
1734 | 179494 | 2024-08-10 21:57:30 | Record | Cut-off current condition jump |  | Set value: current set value, actual value 1: actual current value, actual value 2: sampled current amplification factor, actual value 3: Set current amplification factor
1735 | 179505 | 2024-08-10 22:02:30 | Record | Time limit jump |  | Set value: Set time value. Actual value 1: actual time value
1736 | 179758 | 2024-08-10 22:52:43 | Record | Cut-off voltage condition jump |  | Set value: Set voltage value. Actual value 1: actual voltage value
1737 | 179769 | 2024-08-10 22:57:43 | Record | Time limit jump |  | Set value: Set time value. Actual value 1: actual time value
1738 | 179894 | 2024-08-11 00:00:00 | Record | Synchronize RTC time
1739 | 179957 | 2024-08-11 00:30:51 | Record | Cut-off voltage condition jump |  | Set value: Set voltage value. Actual value 1: actual voltage value
1740 | 180114 | 2024-08-11 00:54:10 | Record | Cut-off current condition jump |  | Set value: current set value, actual value 1: actual current value, actual value 2: sampled current amplification factor, actual value 3: Set current amplification factor
1741 | 180125 | 2024-08-11 00:59:10 | Record | Time limit jump |  | Set value: Set time value. Actual value 1: actual time value
1742 | 180378 | 2024-08-11 01:49:22 | Record | Cut-off voltage condition jump |  | Set value: Set voltage value. Actual value 1: actual voltage value
1743 | 180389 | 2024-08-11 01:54:22 | Record | Time limit jump |  | Set value: Set time value. Actual value 1: actual time value
1744 | 180577 | 2024-08-11 03:27:27 | Record | Cut-off voltage condition jump |  | Set value: Set voltage value. Actual value 1: actual voltage value
1745 | 180734 | 2024-08-11 03:50:47 | Record | Cut-off current condition jump |  | Set value: current set value, actual value 1: actual current value, actual value 2: sampled current amplification factor, actual value 3: Set current amplification factor
1746 | 180745 | 2024-08-11 03:55:47 | Record | Time limit jump |  | Set value: Set time value. Actual value 1: actual time value
1747 | 180997 | 2024-08-11 04:45:59 | Record | Cut-off voltage condition jump |  | Set value: Set voltage value. Actual value 1: actual voltage value
1748 | 181008 | 2024-08-11 04:50:59 | Record | Time limit jump |  | Set value: Set time value. Actual value 1: actual time value
1749 | 181196 | 2024-08-11 06:24:03 | Record | Cut-off voltage condition jump |  | Set value: Set voltage value. Actual value 1: actual voltage value
1750 | 181353 | 2024-08-11 06:47:25 | Record | Cut-off current condition jump |  | Set value: current set value, actual value 1: actual current value, actual value 2: sampled current amplification factor, actual value 3: Set current amplification factor
1751 | 181364 | 2024-08-11 06:52:25 | Record | Time limit jump |  | Set value: Set time value. Actual value 1: actual time value
1752 | 181616 | 2024-08-11 07:42:36 | Record | Cut-off voltage condition jump |  | Set value: Set voltage value. Actual value 1: actual voltage value
1753 | 181627 | 2024-08-11 07:47:36 | Record | Time limit jump |  | Set value: Set time value. Actual value 1: actual time value
1754 | 181772 | 2024-08-11 09:00:00 | Record | Synchronize RTC time
1755 | 181815 | 2024-08-11 09:20:41 | Record | Cut-off voltage condition jump |  | Set value: Set voltage value. Actual value 1: actual voltage value
1756 | 181971 | 2024-08-11 09:43:52 | Record | Cut-off current condition jump |  | Set value: current set value, actual value 1: actual current value, actual value 2: sampled current amplification factor, actual value 3: Set current amplification factor
1757 | 181982 | 2024-08-11 09:48:52 | Record | Time limit jump |  | Set value: Set time value. Actual value 1: actual time value
1758 | 182234 | 2024-08-11 10:39:03 | Record | Cut-off voltage condition jump |  | Set value: Set voltage value. Actual value 1: actual voltage value
1759 | 182245 | 2024-08-11 10:44:03 | Record | Time limit jump |  | Set value: Set time value. Actual value 1: actual time value
1760 | 182433 | 2024-08-11 12:17:03 | Record | Cut-off voltage condition jump |  | Set value: Set voltage value. Actual value 1: actual voltage value
1761 | 182591 | 2024-08-11 12:40:28 | Record | Cut-off current condition jump |  | Set value: current set value, actual value 1: actual current value, actual value 2: sampled current amplification factor, actual value 3: Set current amplification factor
1762 | 182602 | 2024-08-11 12:45:28 | Record | Time limit jump |  | Set value: Set time value. Actual value 1: actual time value
1763 | 182854 | 2024-08-11 13:35:38 | Record | Cut-off voltage condition jump |  | Set value: Set voltage value. Actual value 1: actual voltage value
1764 | 182865 | 2024-08-11 13:40:38 | Record | Time limit jump |  | Set value: Set time value. Actual value 1: actual time value
1765 | 183052 | 2024-08-11 15:13:38 | Record | Cut-off voltage condition jump |  | Set value: Set voltage value. Actual value 1: actual voltage value
1766 | 183210 | 2024-08-11 15:37:05 | Record | Cut-off current condition jump |  | Set value: current set value, actual value 1: actual current value, actual value 2: sampled current amplification factor, actual value 3: Set current amplification factor
1767 | 183221 | 2024-08-11 15:42:05 | Record | Time limit jump |  | Set value: Set time value. Actual value 1: actual time value
1768 | 183473 | 2024-08-11 16:32:15 | Record | Cut-off voltage condition jump |  | Set value: Set voltage value. Actual value 1: actual voltage value
1769 | 183484 | 2024-08-11 16:37:15 | Record | Time limit jump |  | Set value: Set time value. Actual value 1: actual time value
1770 | 183650 | 2024-08-11 18:00:00 | Record | Synchronize RTC time
1771 | 183671 | 2024-08-11 18:10:13 | Record | Cut-off voltage condition jump |  | Set value: Set voltage value. Actual value 1: actual voltage value
1772 | 183829 | 2024-08-11 18:33:41 | Record | Cut-off current condition jump |  | Set value: current set value, actual value 1: actual current value, actual value 2: sampled current amplification factor, actual value 3: Set current amplification factor
1773 | 183840 | 2024-08-11 18:38:41 | Record | Time limit jump |  | Set value: Set time value. Actual value 1: actual time value
1774 | 184092 | 2024-08-11 19:28:50 | Record | Cut-off voltage condition jump |  | Set value: Set voltage value. Actual value 1: actual voltage value
1775 | 184103 | 2024-08-11 19:33:50 | Record | Time limit jump |  | Set value: Set time value. Actual value 1: actual time value
1776 | 184290 | 2024-08-11 21:06:48 | Record | Cut-off voltage condition jump |  | Set value: Set voltage value. Actual value 1: actual voltage value
1777 | 184448 | 2024-08-11 21:30:20 | Record | Cut-off current condition jump |  | Set value: current set value, actual value 1: actual current value, actual value 2: sampled current amplification factor, actual value 3: Set current amplification factor
1778 | 184459 | 2024-08-11 21:35:20 | Record | Time limit jump |  | Set value: Set time value. Actual value 1: actual time value
1779 | 184711 | 2024-08-11 22:25:29 | Record | Cut-off voltage condition jump |  | Set value: Set voltage value. Actual value 1: actual voltage value
1780 | 184722 | 2024-08-11 22:30:29 | Record | Time limit jump |  | Set value: Set time value. Actual value 1: actual time value
1781 | 184902 | 2024-08-12 00:00:00 | Record | Synchronize RTC time
1782 | 184909 | 2024-08-12 00:03:25 | Record | Cut-off voltage condition jump |  | Set value: Set voltage value. Actual value 1: actual voltage value
1783 | 185067 | 2024-08-12 00:26:52 | Record | Cut-off current condition jump |  | Set value: current set value, actual value 1: actual current value, actual value 2: sampled current amplification factor, actual value 3: Set current amplification factor
1784 | 185078 | 2024-08-12 00:31:52 | Record | Time limit jump |  | Set value: Set time value. Actual value 1: actual time value
1785 | 185330 | 2024-08-12 01:22:00 | Record | Cut-off voltage condition jump |  | Set value: Set voltage value. Actual value 1: actual voltage value
1786 | 185341 | 2024-08-12 01:27:00 | Record | Time limit jump |  | Set value: Set time value. Actual value 1: actual time value
1787 | 185528 | 2024-08-12 02:59:57 | Record | Cut-off voltage condition jump |  | Set value: Set voltage value. Actual value 1: actual voltage value
1788 | 185686 | 2024-08-12 03:23:24 | Record | Cut-off current condition jump |  | Set value: current set value, actual value 1: actual current value, actual value 2: sampled current amplification factor, actual value 3: Set current amplification factor
1789 | 185697 | 2024-08-12 03:28:24 | Record | Time limit jump |  | Set value: Set time value. Actual value 1: actual time value
1790 | 185949 | 2024-08-12 04:18:32 | Record | Cut-off voltage condition jump |  | Set value: Set voltage value. Actual value 1: actual voltage value
1791 | 185960 | 2024-08-12 04:23:32 | Record | Time limit jump |  | Set value: Set time value. Actual value 1: actual time value
1792 | 186147 | 2024-08-12 05:56:25 | Record | Cut-off voltage condition jump |  | Set value: Set voltage value. Actual value 1: actual voltage value
1793 | 186306 | 2024-08-12 06:19:59 | Record | Cut-off current condition jump |  | Set value: current set value, actual value 1: actual current value, actual value 2: sampled current amplification factor, actual value 3: Set current amplification factor
1794 | 186317 | 2024-08-12 06:24:59 | Record | Time limit jump |  | Set value: Set time value. Actual value 1: actual time value
1795 | 186569 | 2024-08-12 07:15:06 | Record | Cut-off voltage condition jump |  | Set value: Set voltage value. Actual value 1: actual voltage value
1796 | 186580 | 2024-08-12 07:20:06 | Record | Time limit jump |  | Set value: Set time value. Actual value 1: actual time value
1797 | 186767 | 2024-08-12 08:53:01 | Record | Cut-off voltage condition jump |  | Set value: Set voltage value. Actual value 1: actual voltage value
1798 | 186814 | 2024-08-12 09:00:00 | Record | Synchronize RTC time
1799 | 186925 | 2024-08-12 09:16:29 | Record | Cut-off current condition jump |  | Set value: current set value, actual value 1: actual current value, actual value 2: sampled current amplification factor, actual value 3: Set current amplification factor
1800 | 186936 | 2024-08-12 09:21:29 | Record | Time limit jump |  | Set value: Set time value. Actual value 1: actual time value
1801 | 187188 | 2024-08-12 10:11:36 | Record | Cut-off voltage condition jump |  | Set value: Set voltage value. Actual value 1: actual voltage value
1802 | 187199 | 2024-08-12 10:16:36 | Record | Time limit jump |  | Set value: Set time value. Actual value 1: actual time value
1803 | 187386 | 2024-08-12 11:49:30 | Record | Cut-off voltage condition jump |  | Set value: Set voltage value. Actual value 1: actual voltage value
1804 | 187544 | 2024-08-12 12:13:02 | Record | Cut-off current condition jump |  | Set value: current set value, actual value 1: actual current value, actual value 2: sampled current amplification factor, actual value 3: Set current amplification factor
1805 | 187555 | 2024-08-12 12:18:02 | Record | Time limit jump |  | Set value: Set time value. Actual value 1: actual time value
1806 | 187807 | 2024-08-12 13:08:08 | Record | Cut-off voltage condition jump |  | Set value: Set voltage value. Actual value 1: actual voltage value
1807 | 187818 | 2024-08-12 13:13:08 | Record | Time limit jump |  | Set value: Set time value. Actual value 1: actual time value
1808 | 188005 | 2024-08-12 14:46:04 | Record | Cut-off voltage condition jump |  | Set value: Set voltage value. Actual value 1: actual voltage value
1809 | 188161 | 2024-08-12 15:09:18 | Record | Cut-off current condition jump |  | Set value: current set value, actual value 1: actual current value, actual value 2: sampled current amplification factor, actual value 3: Set current amplification factor
1810 | 188172 | 2024-08-12 15:14:18 | Record | Time limit jump |  | Set value: Set time value. Actual value 1: actual time value
1811 | 188424 | 2024-08-12 16:04:24 | Record | Cut-off voltage condition jump |  | Set value: Set voltage value. Actual value 1: actual voltage value
1812 | 188435 | 2024-08-12 16:09:24 | Record | Time limit jump |  | Set value: Set time value. Actual value 1: actual time value
1813 | 188445 | 2024-08-12 16:14:24 | Record | If conditions jump to the next step |  | Set value: If set, actual value 1: actual value
1814 | 188446 | 2024-08-12 16:14:24 | Prompt | Pause
1815 | 188446 | 2024-08-12 16:14:24 | Prompt | Channel status changed

## idle
No. | DataPoint | Date | State | Voltage(V) | Current(mA) | V1(V) | T1(℃)

## curve
Total Time-Current&&Voltage&&Capacity&&Energy