## unit
CEL00181_JP1_127.0.0.1-BTS83-54-8-1-2818580385-CEL00181_JP1-20240726101835.xlsx
device | 54 | 8 | 1
Start time |  | 2024-07-26 10:18:35 |  | End time |  | 2024-07-27 00:49:56
NDA file path
List of unit plans
Time | Current | Voltage | Capacity | Energy | Power | Internal resistance | Temperature | Air pressure
hh:mm:ss | mA | V | Ah | Wh | W | mΩ | ℃ | kPa

## test
Test information
Start step ID |  | 1 | Volt. upper |  | - | P/N |  | CEL00181_JP1
Cycle count |  | 1 | Volt. lower |  | - | Builder |  | NC
Record settings |  | 30s/0V/0mA | Curr. upper |  | - | Remarks |  | C10 charge and discharge
Voltage range |  | 5V | Curr. lower |  | - | - |  | -
Current range |  | +6000/-6000mA(100mA/6000mA) | Start time |  | 2024-07-26 10:18:35 | Barcode
Active material |  | 1000mg | Nominal specific capacity |  | 0.92mAh/g
Step plan
Step Index | Step Name | Step Time(hh:mm:ss.ms) | Voltage(V) | C-rate(C) | Current(mA) | Cut-off voltage (V) | Cut-off C-rate(C) | Cut-off curr.(mA) | Energy(Wh) | -ΔV(V) | Power(W) | Resistance(mΩ) | Capacity(Ah) | Record settings | Aux.CH recording condition | Max Vi(V) | Min Vi(V) | Max Ti(℃) | Min Ti(℃) | Segment record1 | Segment record2 | Current range (mA)
1 | Rest | 00:00:30.000 | [11 empty] | 30s/0V/0mA
2 | CC Chg |  |  | 0.1 | 330 | 4.2 | [7 empty] | 30s/0V/0mA
3 | Rest | 00:30:00.000 | [11 empty] | 30s/0V/0mA
4 | CC DChg |  |  | 0.1 | 330 | 2.5 | [7 empty] | 30s/0V/0mA
5 | Rest | 00:30:01.000 | [11 empty] | 30s/0V/0mA
6 | CC DChg |  |  | 0.2 | 660 | 2.5 | [7 empty] | 30s/0V/0mA
7 | Rest | 100:00:00.000 | [11 empty] | 30s/0V/0mA
8 | End

## cycle
Cycle Index | Oneset Date | End Date | Chg. Cap.(Ah) | DChg. Cap.(Ah) | Chg. Spec. Cap.(mAh/g) | DChg. Spec. Cap.(mAh/g) | Chg.-DChg. Eff(%) | Chg. Energy(Wh) | DChg. Energy(Wh) | Chg. Spec. Energy(mWh/g) | DChg. Spec. Energy(mWh/g) | Constant Curr. Chg. Ratio(%) | Constant Curr. Chg. Cap.(Ah) | Plat. Cap.(Ah) | Plat. Spec. Cap. | Plat. Cap. Eff.(%) | Plat. Time | Chg. Capacitor(F) | DChg. Capacitor(F) | Med. Volt.(V) | Cap. Retention(%) | Chg. Time | DChg. Time | Net DChg. Cap.(Ah) | Net DChg. Energy(Wh) | Energy Eff.(%) | T1 Aux.CH oneset temperature(℃) | T1 Aux.CH End T(℃) | T1 Aux. Tmax(℃) | T1 Aux. Tmin(℃) | V1 Aux.CH oneset voltage(V) | V1 Aux.CH End Volt.(V) | V1 Aux. Vmax(V) | V1 Aux. Vmin(V) | T1 Maximum temperature of charging(℃) | T1 Minimum temperature of charging(℃) | T1 Maximum temperature of discharging(℃) | T1 Minimum temperature of discharging(℃)
1 | 2024-07-26 11:18:36 | 2024-07-27 01:49:56 | 1.6307 | 2.8439 | 1630.67 | 2843.94 | 174.4 | 6.4503 | 10.373 | 6450.27 | 10373.03 | 100 | 1.6307 | 1.7438 | 1743.8 | 61.32 | 05:16:00 | 11352.3016 | 6202.903 | 3.71031719 | 0 | 04:55:30 | 08:35:22 | 1.2133 | 3.9228 | 160.82 | 21.8 | 21 | 21.8 | 21 | -0.0009 | -0.0009 | -0.0006 | -0.0012 | 21.8 | 21.3 | 21.8 | 21.2

## step
Cycle Index | Step Index | Step Number | Step Type | Step Time | Oneset Date | End Date | Capacity(Ah) | Spec. Cap.(mAh/g) | Chg. Cap.(Ah) | Chg. Spec. Cap.(mAh/g) | DChg. Cap.(Ah) | DChg. Spec. Cap.(mAh/g) | Net DChg. Cap.(Ah) | Energy(Wh) | Spec. Energy(mWh/g) | Chg. Energy(Wh) | Chg. Spec. Energy(mWh/g) | DChg. Energy(Wh) | DChg. Spec. Energy(mWh/g) | Net DChg. Energy(Wh) | Super Capacitor(F) | Oneset Volt.(V) | Chg. Oneset Volt.(V) | DChg. Oneset Volt.(V) | End Voltage(V) | End of Chg.Volt.(V) | End of DChg.Volt.(V) | Chg. Med. Volt.(V) | DChg. Med. Volt.(V) | Starting current(mA) | End Current(mA) | DCIR(mΩ) | T1 Aux.CH oneset temperature(℃) | T1 Aux.CH End T(℃) | T1 Aux. Tmax(℃) | T1 Aux. Tmin(℃) | V1 Aux.CH oneset voltage(V) | V1 Aux.CH End Volt.(V) | V1 Aux. Vmax(V) | V1 Aux. Vmin(V)
1 | 1 | 1 | Rest | 00:00:30 | 2024-07-26 11:18:36 | 2024-07-26 11:19:05 | 0 | 0 | 0 | 0 | 0 | 0 | 0 | 0 | 0 | 0 | 0 | 0 | 0 | 0 | 0 | 3.6725 | 0 | 0 | 3.6722 | 0 | 0 | 0 | 0 | 0 | 0 | 0 | 21.8 | 21.8 | 21.8 | 21.8 | -0.0009 | -0.0008 | -0.0008 | -0.0009
1 | 2 | 2 | CC Chg | 04:55:30 | 2024-07-26 11:19:06 | 2024-07-26 16:14:35 | 1.6307 | 1630.67 | 1.6307 | 1630.67 | 0 | 0 | -1.6307 | 6.4503 | 6450.27 | 6.4503 | 6450.27 | 0 | 0 | -6.4503 | 11352.3016 | 3.683 | 3.683 | 0 | 4.2001 | 4.2001 | 0 | 3.9565 | 0 | 331.1012 | 331.1012 | 32.77 | 21.8 | 21.5 | 21.8 | 21.3 | -0.0009 | -0.0009 | -0.0008 | -0.0012
1 | 3 | 3 | Rest | 00:30:00 | 2024-07-26 16:14:36 | 2024-07-26 16:44:35 | 0 | 0 | 0 | 0 | 0 | 0 | 0 | 0 | 0 | 0 | 0 | 0 | 0 | 0 | 0 | 4.1896 | 0 | 0 | 4.162 | 0 | 0 | 0 | 0 | 0 | 0 | 31.83 | 21.5 | 21.4 | 21.5 | 21.3 | -0.0009 | -0.0011 | -0.0008 | -0.0011
1 | 4 | 4 | CC DChg | 08:35:22 | 2024-07-26 16:44:36 | 2024-07-27 01:19:56 | 2.8439 | 2843.94 | 0 | 0 | 2.8439 | 2843.94 | 2.8439 | 10.373 | 10373.03 | 0 | 0 | 10.373 | 10373.03 | 10.373 | 6202.903 | 4.1505 | 0 | 4.1505 | 2.5 | 0 | 2.5 | 0 | 3.7103 | -331.1012 | -331.1012 | 34.64 | 21.4 | 21.8 | 21.8 | 21.2 | -0.0009 | -0.0009 | -0.0006 | -0.0011
1 | 5 | 5 | Rest | 00:30:00 | 2024-07-27 01:19:57 | 2024-07-27 01:49:56 | 0 | 0 | 0 | 0 | 0 | 0 | 0 | 0 | 0 | 0 | 0 | 0 | 0 | 0 | 0 | 2.527 | 0 | 0 | 2.819 | 0 | 0 | 0 | 0 | 0 | 0 | 81.46 | 21.8 | 21 | 21.8 | 21 | -0.0009 | -0.0009 | -0.0008 | -0.0011

## record
DataPoint | Cycle Index | Step Index | Step start and end identification | Step Type | Time | Total Time | Current(mA) | Voltage(V) | Capacity(Ah) | Spec. Cap.(mAh/g) | Chg. Cap.(Ah) | Chg. Spec. Cap.(mAh/g) | DChg. Cap.(Ah) | DChg. Spec. Cap.(mAh/g) | Energy(Wh) | Spec. Energy(mWh/g) | Chg. Energy(Wh) | Chg. Spec. Energy(mWh/g) | DChg. Energy(Wh) | DChg. Spec. Energy(mWh/g) | Date | Power(W) | dQ/dV(mAh/V) | dQm/dV(mAh/V.g) | Contact resistance(mΩ) | Module start-stop switch | SOC/DOD(%) | LgD | V1(V) | T1(℃) | Aux. ΔV(V) | Aux. ΔT(℃)
1 | 1 | 1 | 0 | Rest | 00:00:00 | 00:00:00 | 0 | 3.6725 | 0 | 0 | 0 | 0 | 0 | 0 | 0 | 0 | 0 | 0 | 0 | 0 | 2024-07-26 10:18:36 | 0 | 0 | 0 | 0 | Close | 0 |  | -0.0009 | 21.8 | 0 | 0
2 | 1 | 1 | 1 | Rest | 00:00:30 | 00:00:30 | 0 | 3.6722 | 0 | 0 | 0 | 0 | 0 | 0 | 0 | 0 | 0 | 0 | 0 | 0 | 2024-07-26 10:19:05 | 0 | 0 | 0 | 0 | Close | 0 | #DIV/0! | -0.0008 | 21.8 | 0 | 0
3 | 1 | 2 | 0 | CC Chg | 00:00:00 | 00:00:30 | 331.1012 | 3.683 | 0 | 0 | 0 | 0 | 0 | 0 | 0 | 0 | 0 | 0 | 0 | 0 | 2024-07-26 10:19:06 | 1.2195 | 0 | 0 | 11126.38 | Close | 0 |  | -0.0009 | 21.8 | 0 | 0
4 | 1 | 2 |  | CC Chg | 00:00:30 | 00:01:00 | 331.1012 | 3.6889 | 0.0028 | 2.76 | 0.0028 | 2.76 | 0 | 0 | 0.0102 | 10.17 | 0.0102 | 10.17 | 0 | 0 | 2024-07-26 10:19:35 | 1.2214 | 468.4511 | 468.4511 | 11144.17 | Close | 0.1692051 |  | -0.0009 | 21.7 | 0 | 0
5 | 1 | 2 |  | CC Chg | 00:01:00 | 00:01:30 | 331.1012 | 3.692 | 0.0055 | 5.52 | 0.0055 | 5.52 | 0 | 0 | 0.0204 | 20.35 | 0.0204 | 20.35 | 0 | 0 | 2024-07-26 10:20:05 | 1.2224 | 889.4701 | 889.4701 | 11153.54 | Close | 0.3383532 |  | -0.0009 | 21.7 | 0 | 0
6 | 1 | 2 |  | CC Chg | 00:01:30 | 00:02:00 | 331.1012 | 3.6948 | 0.0083 | 8.28 | 0.0083 | 8.28 | 0 | 0 | 0.0305 | 30.55 | 0.0305 | 30.55 | 0 | 0 | 2024-07-26 10:20:35 | 1.2234 | 989.3067 | 989.3067 | 11161.5 | Close | 0.5075583 |  | -0.0008 | 21.7 | 0 | 0
7 | 1 | 2 |  | CC Chg | 00:02:00 | 00:02:30 | 331.1012 | 3.697 | 0.011 | 11.04 | 0.011 | 11.04 | 0 | 0 | 0.0407 | 40.75 | 0.0407 | 40.75 | 0 | 0 | 2024-07-26 10:21:05 | 1.2241 | 1270.9242 | 1270.9242 | 11168.52 | Close | 0.6767634 |  | -0.0009 | 21.6 | 0 | 0
8 | 1 | 2 |  | CC Chg | 00:02:30 | 00:03:00 | 331.1012 | 3.6988 | 0.0138 | 13.79 | 0.0138 | 13.79 | 0 | 0 | 0.0509 | 50.94 | 0.0509 | 50.94 | 0 | 0 | 2024-07-26 10:21:35 | 1.2247 | 1483.428 | 1483.428 | 11174.14 | Close | 0.8459684 |  | -0.0009 | 21.6 | 0 | 0
9 | 1 | 2 |  | CC Chg | 00:03:00 | 00:03:30 | 331.1012 | 3.701 | 0.0166 | 16.55 | 0.0166 | 16.55 | 0 | 0 | 0.0612 | 61.16 | 0.0612 | 61.16 | 0 | 0 | 2024-07-26 10:22:05 | 1.2254 | 1271.5099 | 1271.5099 | 11180.69 | Close | 1.015174 |  | -0.0009 | 21.6 | 0 | 0
10 | 1 | 2 |  | CC Chg | 00:03:30 | 00:04:00 | 331.1012 | 3.7026 | 0.0193 | 19.31 | 0.0193 | 19.31 | 0 | 0 | 0.0714 | 71.37 | 0.0714 | 71.37 | 0 | 0 | 2024-07-26 10:22:35 | 1.2259 | 1780.1138 | 1780.1138 | 11185.37 | Close | 1.184379 |  | -0.0009 | 21.6 | 0 | 0
11 | 1 | 2 |  | CC Chg | 00:04:00 | 00:04:30 | 331.1012 | 3.7041 | 0.0221 | 22.07 | 0.0221 | 22.07 | 0 | 0 | 0.0816 | 81.58 | 0.0816 | 81.58 | 0 | 0 | 2024-07-26 10:23:05 | 1.2264 | 1780.1132 | 1780.1132 | 11190.05 | Close | 1.353584 |  | -0.0009 | 21.6 | 0 | 0
12 | 1 | 2 |  | CC Chg | 00:04:30 | 00:05:00 | 331.1012 | 3.7057 | 0.0248 | 24.83 | 0.0248 | 24.83 | 0 | 0 | 0.0918 | 91.81 | 0.0918 | 91.81 | 0 | 0 | 2024-07-26 10:23:35 | 1.227 | 1780.1138 | 1780.1138 | 11194.27 | Close | 1.522789 |  | -0.0008 | 21.5 | 0 | 0
13 | 1 | 2 |  | CC Chg | 00:05:00 | 00:05:30 | 331.1012 | 3.7072 | 0.0276 | 27.59 | 0.0276 | 27.59 | 0 | 0 | 0.102 | 102.04 | 0.102 | 102.04 | 0 | 0 | 2024-07-26 10:24:05 | 1.2275 | 1780.1138 | 1780.1138 | 11199.41 | Close | 1.691994 |  | -0.0009 | 21.5 | 0 | 0
14 | 1 | 2 |  | CC Chg | 00:05:30 | 00:06:00 | 331.1012 | 3.7088 | 0.0304 | 30.35 | 0.0304 | 30.35 | 0 | 0 | 0.1123 | 112.26 | 0.1123 | 112.26 | 0 | 0 | 2024-07-26 10:24:35 | 1.228 | 1778.9669 | 1778.9669 | 11204.1 | Close | 1.861199 |  | -0.0009 | 21.5 | 0 | 0
15 | 1 | 2 |  | CC Chg | 00:06:00 | 00:06:30 | 331.1012 | 3.71 | 0.0331 | 33.11 | 0.0331 | 33.11 | 0 | 0 | 0.1225 | 122.5 | 0.1225 | 122.5 | 0 | 0 | 2024-07-26 10:25:05 | 1.2284 | 2226.9382 | 2226.9382 | 11207.84 | Close | 2.030404 |  | -0.0009 | 21.5 | 0 | 0
16 | 1 | 2 |  | CC Chg | 00:06:30 | 00:07:00 | 331.1012 | 3.7116 | 0.0359 | 35.87 | 0.0359 | 35.87 | 0 | 0 | 0.1327 | 132.74 | 0.1327 | 132.74 | 0 | 0 | 2024-07-26 10:25:35 | 1.2289 | 1778.9661 | 1778.9661 | 11212.99 | Close | 2.199609 |  | -0.0011 | 21.5 | 0 | 0
17 | 1 | 2 |  | CC Chg | 00:07:00 | 00:07:30 | 331.1012 | 3.7128 | 0.0386 | 38.63 | 0.0386 | 38.63 | 0 | 0 | 0.143 | 142.98 | 0.143 | 142.98 | 0 | 0 | 2024-07-26 10:26:05 | 1.2293 | 2225.145 | 2225.145 | 11216.27 | Close | 2.368814 |  | -0.0009 | 21.4 | 0 | 0
18 | 1 | 2 |  | CC Chg | 00:07:30 | 00:08:00 | 331.1012 | 3.714 | 0.0414 | 41.39 | 0.0414 | 41.39 | 0 | 0 | 0.1532 | 153.23 | 0.1532 | 153.23 | 0 | 0 | 2024-07-26 10:26:35 | 1.2297 | 2225.1422 | 2225.1422 | 11220.02 | Close | 2.53802 |  | -0.0009 | 21.4 | 0 | 0
19 | 1 | 2 |  | CC Chg | 00:08:00 | 00:08:30 | 331.1012 | 3.715 | 0.0441 | 44.15 | 0.0441 | 44.15 | 0 | 0 | 0.1635 | 163.48 | 0.1635 | 163.48 | 0 | 0 | 2024-07-26 10:27:05 | 1.23 | 2966.8563 | 2966.8563 | 11222.82 | Close | 2.707225 |  | -0.0009 | 21.4 | 0 | 0
20 | 1 | 2 |  | CC Chg | 00:08:30 | 00:09:00 | 331.1012 | 3.7168 | 0.0469 | 46.91 | 0.0469 | 46.91 | 0 | 0 | 0.1737 | 173.73 | 0.1737 | 173.73 | 0 | 0 | 2024-07-26 10:27:35 | 1.2306 | 1483.4288 | 1483.4288 | 11228.44 | Close | 2.87643 |  | -0.0009 | 21.4 | 0 | 0
21 | 1 | 2 |  | CC Chg | 00:09:00 | 00:09:30 | 331.1012 | 3.7178 | 0.0497 | 49.66 | 0.0497 | 49.66 | 0 | 0 | 0.184 | 183.99 | 0.184 | 183.99 | 0 | 0 | 2024-07-26 10:28:05 | 1.231 | 2966.8563 | 2966.8563 | 11231.25 | Close | 3.045635 |  | -0.0009 | 21.4 | 0 | 0
22 | 1 | 2 |  | CC Chg | 00:09:30 | 00:10:00 | 331.1012 | 3.719 | 0.0524 | 52.42 | 0.0524 | 52.42 | 0 | 0 | 0.1942 | 194.25 | 0.1942 | 194.25 | 0 | 0 | 2024-07-26 10:28:35 | 1.2314 | 2225.1422 | 2225.1422 | 11235.46 | Close | 3.21484 |  | -0.0011 | 21.4 | 0 | 0
23 | 1 | 2 |  | CC Chg | 00:10:00 | 00:10:30 | 331.1012 | 3.7199 | 0.0552 | 55.18 | 0.0552 | 55.18 | 0 | 0 | 0.2045 | 204.51 | 0.2045 | 204.51 | 0 | 0 | 2024-07-26 10:29:05 | 1.2317 | 2966.8483 | 2966.8483 | 11237.81 | Close | 3.384045 |  | -0.0009 | 21.4 | 0 | 0
24 | 1 | 2 |  | CC Chg | 00:10:30 | 00:11:00 | 331.1012 | 3.7212 | 0.0579 | 57.94 | 0.0579 | 57.94 | 0 | 0 | 0.2148 | 214.77 | 0.2148 | 214.77 | 0 | 0 | 2024-07-26 10:29:35 | 1.2321 | 2225.1422 | 2225.1422 | 11241.55 | Close | 3.55325 |  | -0.0009 | 21.4 | 0 | 0
25 | 1 | 2 |  | CC Chg | 00:11:00 | 00:11:30 | 331.1012 | 3.7221 | 0.0607 | 60.7 | 0.0607 | 60.7 | 0 | 0 | 0.225 | 225.04 | 0.225 | 225.04 | 0 | 0 | 2024-07-26 10:30:05 | 1.2324 | 2966.8563 | 2966.8563 | 11244.36 | Close | 3.722455 |  | -0.0009 | 21.4 | 0 | 0
26 | 1 | 2 |  | CC Chg | 00:11:30 | 00:12:00 | 331.1012 | 3.7233 | 0.0635 | 63.46 | 0.0635 | 63.46 | 0 | 0 | 0.2353 | 235.31 | 0.2353 | 235.31 | 0 | 0 | 2024-07-26 10:30:35 | 1.2328 | 2224.9822 | 2224.9822 | 11247.64 | Close | 3.891648 |  | -0.0008 | 21.4 | 0 | 0
27 | 1 | 2 |  | CC Chg | 00:12:00 | 00:12:30 | 331.1012 | 3.7246 | 0.0662 | 66.22 | 0.0662 | 66.22 | 0 | 0 | 0.2456 | 245.59 | 0.2456 | 245.59 | 0 | 0 | 2024-07-26 10:31:05 | 1.2332 | 2223.3492 | 2223.3492 | 11251.85 | Close | 4.060853 |  | -0.0009 | 21.3 | 0 | 0
28 | 1 | 2 |  | CC Chg | 00:12:30 | 00:13:00 | 331.1012 | 3.7255 | 0.069 | 68.98 | 0.069 | 68.98 | 0 | 0 | 0.2559 | 255.87 | 0.2559 | 255.87 | 0 | 0 | 2024-07-26 10:31:35 | 1.2335 | 2966.8563 | 2966.8563 | 11254.66 | Close | 4.230058 |  | -0.0009 | 21.3 | 0 | 0
29 | 1 | 2 |  | CC Chg | 00:13:00 | 00:13:30 | 331.1012 | 3.7264 | 0.0717 | 71.74 | 0.0717 | 71.74 | 0 | 0 | 0.2661 | 266.15 | 0.2661 | 266.15 | 0 | 0 | 2024-07-26 10:32:05 | 1.2338 | 2966.853 | 2966.853 | 11257.47 | Close | 4.399263 |  | -0.0009 | 21.3 | 0 | 0
30 | 1 | 2 |  | CC Chg | 00:13:30 | 00:14:00 | 331.1012 | 3.7274 | 0.0745 | 74.5 | 0.0745 | 74.5 | 0 | 0 | 0.2764 | 276.43 | 0.2764 | 276.43 | 0 | 0 | 2024-07-26 10:32:35 | 1.2341 | 2966.8563 | 2966.8563 | 11259.81 | Close | 4.568468 |  | -0.0008 | 21.3 | 0 | 0
31 | 1 | 2 |  | CC Chg | 00:14:00 | 00:14:30 | 331.1012 | 3.7283 | 0.0773 | 77.26 | 0.0773 | 77.26 | 0 | 0 | 0.2867 | 286.72 | 0.2867 | 286.72 | 0 | 0 | 2024-07-26 10:33:05 | 1.2344 | 2966.8563 | 2966.8563 | 11263.09 | Close | 4.737673 |  | -0.0009 | 21.3 | 0 | 0
32 | 1 | 2 |  | CC Chg | 00:14:30 | 00:15:00 | 331.1012 | 3.7292 | 0.08 | 80.01 | 0.08 | 80.01 | 0 | 0 | 0.297 | 297 | 0.297 | 297 | 0 | 0 | 2024-07-26 10:33:35 | 1.2348 | 2966.8577 | 2966.8577 | 11265.43 | Close | 4.906878 |  | -0.0008 | 21.3 | 0 | 0
33 | 1 | 2 |  | CC Chg | 00:15:00 | 00:15:30 | 331.1012 | 3.7305 | 0.0828 | 82.77 | 0.0828 | 82.77 | 0 | 0 | 0.3073 | 307.3 | 0.3073 | 307.3 | 0 | 0 | 2024-07-26 10:34:05 | 1.2352 | 2225.1422 | 2225.1422 | 11269.64 | Close | 5.076083 |  | -0.0009 | 21.3 | 0 | 0
34 | 1 | 2 |  | CC Chg | 00:15:30 | 00:16:00 | 331.1012 | 3.7314 | 0.0855 | 85.53 | 0.0855 | 85.53 | 0 | 0 | 0.3176 | 317.59 | 0.3176 | 317.59 | 0 | 0 | 2024-07-26 10:34:35 | 1.2355 | 2966.8563 | 2966.8563 | 11271.99 | Close | 5.245288 |  | -0.0008 | 21.3 | 0 | 0
35 | 1 | 2 |  | CC Chg | 00:16:00 | 00:16:30 | 331.1012 | 3.7323 | 0.0883 | 88.29 | 0.0883 | 88.29 | 0 | 0 | 0.3279 | 327.89 | 0.3279 | 327.89 | 0 | 0 | 2024-07-26 10:35:05 | 1.2358 | 2966.853 | 2966.853 | 11275.26 | Close | 5.414493 |  | -0.0009 | 21.3 | 0 | 0
36 | 1 | 2 |  | CC Chg | 00:16:30 | 00:17:00 | 331.1012 | 3.7333 | 0.0911 | 91.05 | 0.0911 | 91.05 | 0 | 0 | 0.3382 | 338.19 | 0.3382 | 338.19 | 0 | 0 | 2024-07-26 10:35:35 | 1.2361 | 2966.8563 | 2966.8563 | 11278.07 | Close | 5.583698 |  | -0.0009 | 21.3 | 0 | 0
37 | 1 | 2 |  | CC Chg | 00:17:00 | 00:17:30 | 331.1012 | 3.7342 | 0.0938 | 93.81 | 0.0938 | 93.81 | 0 | 0 | 0.3485 | 348.49 | 0.3485 | 348.49 | 0 | 0 | 2024-07-26 10:36:05 | 1.2364 | 2966.8563 | 2966.8563 | 11280.88 | Close | 5.752903 |  | -0.0009 | 21.3 | 0 | 0
38 | 1 | 2 |  | CC Chg | 00:17:30 | 00:18:00 | 331.1012 | 3.7351 | 0.0966 | 96.57 | 0.0966 | 96.57 | 0 | 0 | 0.3588 | 358.79 | 0.3588 | 358.79 | 0 | 0 | 2024-07-26 10:36:35 | 1.2367 | 2966.853 | 2966.853 | 11283.69 | Close | 5.922108 |  | -0.0009 | 21.3 | 0 | 0
39 | 1 | 2 |  | CC Chg | 00:18:00 | 00:18:30 | 331.1012 | 3.736 | 0.0993 | 99.33 | 0.0993 | 99.33 | 0 | 0 | 0.3691 | 369.1 | 0.3691 | 369.1 | 0 | 0 | 2024-07-26 10:37:05 | 1.237 | 2966.8563 | 2966.8563 | 11286.03 | Close | 6.091313 |  | -0.0008 | 21.3 | 0 | 0
40 | 1 | 2 |  | CC Chg | 00:18:30 | 00:19:00 | 331.1012 | 3.737 | 0.1021 | 102.09 | 0.1021 | 102.09 | 0 | 0 | 0.3794 | 379.41 | 0.3794 | 379.41 | 0 | 0 | 2024-07-26 10:37:35 | 1.2373 | 2966.8563 | 2966.8563 | 11289.3 | Close | 6.260518 |  | -0.0009 | 21.3 | 0 | 0
41 | 1 | 2 |  | CC Chg | 00:19:00 | 00:19:30 | 331.1012 | 3.7379 | 0.1048 | 104.85 | 0.1048 | 104.85 | 0 | 0 | 0.3897 | 389.72 | 0.3897 | 389.72 | 0 | 0 | 2024-07-26 10:38:05 | 1.2376 | 2966.8623 | 2966.8623 | 11292.11 | Close | 6.429724 |  | -0.0009 | 21.3 | 0 | 0
42 | 1 | 2 |  | CC Chg | 00:19:30 | 00:20:00 | 331.1012 | 3.7388 | 0.1076 | 107.61 | 0.1076 | 107.61 | 0 | 0 | 0.4 | 400.04 | 0.4 | 400.04 | 0 | 0 | 2024-07-26 10:38:35 | 1.2379 | 2966.8563 | 2966.8563 | 11295.38 | Close | 6.598929 |  | -0.0011 | 21.3 | 0 | 0
43 | 1 | 2 |  | CC Chg | 00:20:00 | 00:20:30 | 331.1012 | 3.7401 | 0.1104 | 110.37 | 0.1104 | 110.37 | 0 | 0 | 0.4104 | 410.36 | 0.4104 | 410.36 | 0 | 0 | 2024-07-26 10:39:05 | 1.2383 | 2225.1422 | 2225.1422 | 11298.67 | Close | 6.768134 |  | -0.0009 | 21.3 | 0 | 0
44 | 1 | 2 |  | CC Chg | 00:20:30 | 00:21:00 | 331.1012 | 3.7407 | 0.1131 | 113.13 | 0.1131 | 113.13 | 0 | 0 | 0.4207 | 420.68 | 0.4207 | 420.68 | 0 | 0 | 2024-07-26 10:39:35 | 1.2385 | 4450.2935 | 4450.2935 | 11300.54 | Close | 6.937339 |  | -0.0009 | 21.3 | 0 | 0
45 | 1 | 2 |  | CC Chg | 00:21:00 | 00:21:30 | 331.1012 | 3.7416 | 0.1159 | 115.88 | 0.1159 | 115.88 | 0 | 0 | 0.431 | 431 | 0.431 | 431 | 0 | 0 | 2024-07-26 10:40:05 | 1.2389 | 2966.8563 | 2966.8563 | 11303.35 | Close | 7.106545 |  | -0.0009 | 21.3 | 0 | 0
46 | 1 | 2 |  | CC Chg | 00:21:30 | 00:22:00 | 331.1012 | 3.7426 | 0.1186 | 118.64 | 0.1186 | 118.64 | 0 | 0 | 0.4413 | 441.33 | 0.4413 | 441.33 | 0 | 0 | 2024-07-26 10:40:35 | 1.2392 | 2966.8563 | 2966.8563 | 11306.16 | Close | 7.27575 |  | -0.0009 | 21.3 | 0 | 0
47 | 1 | 2 |  | CC Chg | 00:22:00 | 00:22:30 | 331.1012 | 3.7435 | 0.1214 | 121.4 | 0.1214 | 121.4 | 0 | 0 | 0.4517 | 451.65 | 0.4517 | 451.65 | 0 | 0 | 2024-07-26 10:41:05 | 1.2395 | 2966.853 | 2966.853 | 11308.96 | Close | 7.444955 |  | -0.0009 | 21.3 | 0 | 0
48 | 1 | 2 |  | CC Chg | 00:22:30 | 00:23:00 | 331.1012 | 3.7444 | 0.1242 | 124.16 | 0.1242 | 124.16 | 0 | 0 | 0.462 | 461.98 | 0.462 | 461.98 | 0 | 0 | 2024-07-26 10:41:35 | 1.2398 | 2963.6696 | 2963.6696 | 11311.78 | Close | 7.61416 |  | -0.0009 | 21.3 | 0 | 0
49 | 1 | 2 |  | CC Chg | 00:23:00 | 00:23:30 | 331.1012 | 3.7453 | 0.1269 | 126.92 | 0.1269 | 126.92 | 0 | 0 | 0.4723 | 472.32 | 0.4723 | 472.32 | 0 | 0 | 2024-07-26 10:42:05 | 1.2401 | 2966.8563 | 2966.8563 | 11315.05 | Close | 7.783365 |  | -0.0011 | 21.3 | 0 | 0
50 | 1 | 2 |  | CC Chg | 00:23:30 | 00:24:00 | 331.1012 | 3.7463 | 0.1297 | 129.68 | 0.1297 | 129.68 | 0 | 0 | 0.4827 | 482.65 | 0.4827 | 482.65 | 0 | 0 | 2024-07-26 10:42:35 | 1.2404 | 2966.853 | 2966.853 | 11317.39 | Close | 7.95257 |  | -0.0009 | 21.3 | 0 | 0
51 | 1 | 2 |  | CC Chg | 00:24:00 | 00:24:30 | 331.1012 | 3.7469 | 0.1324 | 132.44 | 0.1324 | 132.44 | 0 | 0 | 0.493 | 492.99 | 0.493 | 492.99 | 0 | 0 | 2024-07-26 10:43:05 | 1.2406 | 4450.2845 | 4450.2845 | 11319.27 | Close | 8.121775 |  | -0.0009 | 21.3 | 0 | 0
52 | 1 | 2 |  | CC Chg | 00:24:30 | 00:25:00 | 331.1012 | 3.7481 | 0.1352 | 135.2 | 0.1352 | 135.2 | 0 | 0 | 0.5033 | 503.33 | 0.5033 | 503.33 | 0 | 0 | 2024-07-26 10:43:35 | 1.241 | 2225.1422 | 2225.1422 | 11323.01 | Close | 8.29098 |  | -0.0009 | 21.3 | 0 | 0
53 | 1 | 2 |  | CC Chg | 00:25:00 | 00:25:30 | 331.1012 | 3.7491 | 0.138 | 137.96 | 0.138 | 137.96 | 0 | 0 | 0.5137 | 513.67 | 0.5137 | 513.67 | 0 | 0 | 2024-07-26 10:44:05 | 1.2413 | 2966.8717 | 2966.8717 | 11325.36 | Close | 8.460186 |  | -0.0008 | 21.3 | 0 | 0
54 | 1 | 2 |  | CC Chg | 00:25:30 | 00:26:00 | 331.1012 | 3.75 | 0.1407 | 140.72 | 0.1407 | 140.72 | 0 | 0 | 0.524 | 524.02 | 0.524 | 524.02 | 0 | 0 | 2024-07-26 10:44:35 | 1.2416 | 2966.8563 | 2966.8563 | 11328.63 | Close | 8.629391 |  | -0.0009 | 21.3 | 0 | 0
55 | 1 | 2 |  | CC Chg | 00:26:00 | 00:26:30 | 331.1012 | 3.7509 | 0.1435 | 143.48 | 0.1435 | 143.48 | 0 | 0 | 0.5344 | 534.37 | 0.5344 | 534.37 | 0 | 0 | 2024-07-26 10:45:05 | 1.2419 | 2966.8563 | 2966.8563 | 11330.97 | Close | 8.798596 |  | -0.0008 | 21.3 | 0 | 0
56 | 1 | 2 |  | CC Chg | 00:26:30 | 00:27:00 | 331.1012 | 3.7519 | 0.1462 | 146.24 | 0.1462 | 146.24 | 0 | 0 | 0.5447 | 544.72 | 0.5447 | 544.72 | 0 | 0 | 2024-07-26 10:45:35 | 1.2422 | 2966.8343 | 2966.8343 | 11334.25 | Close | 8.9678 |  | -0.0009 | 21.3 | 0 | 0
57 | 1 | 2 |  | CC Chg | 00:27:00 | 00:27:30 | 331.1012 | 3.7525 | 0.149 | 148.99 | 0.149 | 148.99 | 0 | 0 | 0.5551 | 555.07 | 0.5551 | 555.07 | 0 | 0 | 2024-07-26 10:46:05 | 1.2425 | 4450.2845 | 4450.2845 | 11336.12 | Close | 9.137005 |  | -0.0009 | 21.3 | 0 | 0
58 | 1 | 2 |  | CC Chg | 00:27:30 | 00:28:00 | 331.1012 | 3.7534 | 0.1518 | 151.75 | 0.1518 | 151.75 | 0 | 0 | 0.5654 | 565.43 | 0.5654 | 565.43 | 0 | 0 | 2024-07-26 10:46:35 | 1.2428 | 2966.8563 | 2966.8563 | 11338.46 | Close | 9.30621 |  | -0.0008 | 21.4 | 0 | 0
59 | 1 | 2 |  | CC Chg | 00:28:00 | 00:28:30 | 331.1012 | 3.7543 | 0.1545 | 154.51 | 0.1545 | 154.51 | 0 | 0 | 0.5758 | 575.78 | 0.5758 | 575.78 | 0 | 0 | 2024-07-26 10:47:05 | 1.2431 | 2966.881 | 2966.881 | 11341.74 | Close | 9.475416 |  | -0.0009 | 21.4 | 0 | 0
60 | 1 | 2 |  | CC Chg | 00:28:30 | 00:29:00 | 331.1012 | 3.7556 | 0.1573 | 157.27 | 0.1573 | 157.27 | 0 | 0 | 0.5861 | 586.14 | 0.5861 | 586.14 | 0 | 0 | 2024-07-26 10:47:35 | 1.2435 | 2225.1422 | 2225.1422 | 11345.95 | Close | 9.644622 |  | -0.0011 | 21.4 | 0 | 0
61 | 1 | 2 |  | CC Chg | 00:29:00 | 00:29:30 | 331.1012 | 3.7562 | 0.16 | 160.03 | 0.16 | 160.03 | 0 | 0 | 0.5965 | 596.51 | 0.5965 | 596.51 | 0 | 0 | 2024-07-26 10:48:05 | 1.2437 | 4450.2845 | 4450.2845 | 11347.35 | Close | 9.813827 |  | -0.0009 | 21.4 | 0 | 0
62 | 1 | 2 |  | CC Chg | 00:29:30 | 00:30:00 | 331.1012 | 3.7571 | 0.1628 | 162.79 | 0.1628 | 162.79 | 0 | 0 | 0.6069 | 606.87 | 0.6069 | 606.87 | 0 | 0 | 2024-07-26 10:48:35 | 1.244 | 2966.8623 | 2966.8623 | 11350.16 | Close | 9.983032 |  | -0.0009 | 21.4 | 0 | 0
63 | 1 | 2 |  | CC Chg | 00:30:00 | 00:30:30 | 331.1012 | 3.7581 | 0.1655 | 165.55 | 0.1655 | 165.55 | 0 | 0 | 0.6172 | 617.24 | 0.6172 | 617.24 | 0 | 0 | 2024-07-26 10:49:05 | 1.2443 | 2963.6696 | 2963.6696 | 11352.98 | Close | 10.15224 |  | -0.0009 | 21.4 | 0 | 0
64 | 1 | 2 |  | CC Chg | 00:30:30 | 00:31:00 | 331.1012 | 3.759 | 0.1683 | 168.31 | 0.1683 | 168.31 | 0 | 0 | 0.6276 | 627.61 | 0.6276 | 627.61 | 0 | 0 | 2024-07-26 10:49:35 | 1.2446 | 2966.8563 | 2966.8563 | 11355.32 | Close | 10.32144 |  | -0.0008 | 21.4 | 0 | 0
65 | 1 | 2 |  | CC Chg | 00:31:00 | 00:31:30 | 331.1012 | 3.7599 | 0.1711 | 171.07 | 0.1711 | 171.07 | 0 | 0 | 0.638 | 637.98 | 0.638 | 637.98 | 0 | 0 | 2024-07-26 10:50:05 | 1.2449 | 2966.8437 | 2966.8437 | 11359.06 | Close | 10.49065 |  | -0.0011 | 21.4 | 0 | 0
66 | 1 | 2 |  | CC Chg | 00:31:30 | 00:32:00 | 331.1012 | 3.7609 | 0.1738 | 173.83 | 0.1738 | 173.83 | 0 | 0 | 0.6484 | 648.36 | 0.6484 | 648.36 | 0 | 0 | 2024-07-26 10:50:35 | 1.2452 | 2966.8563 | 2966.8563 | 11361.4 | Close | 10.65985 |  | -0.0009 | 21.4 | 0 | 0
67 | 1 | 2 |  | CC Chg | 00:32:00 | 00:32:30 | 331.1012 | 3.7615 | 0.1766 | 176.59 | 0.1766 | 176.59 | 0 | 0 | 0.6587 | 658.74 | 0.6587 | 658.74 | 0 | 0 | 2024-07-26 10:51:05 | 1.2454 | 4450.2845 | 4450.2845 | 11362.81 | Close | 10.82906 |  | -0.0008 | 21.4 | 0 | 0
68 | 1 | 2 |  | CC Chg | 00:32:30 | 00:33:00 | 331.1012 | 3.7624 | 0.1793 | 179.35 | 0.1793 | 179.35 | 0 | 0 | 0.6691 | 669.12 | 0.6691 | 669.12 | 0 | 0 | 2024-07-26 10:51:35 | 1.2457 | 2966.8623 | 2966.8623 | 11366.08 | Close | 10.99826 |  | -0.0009 | 21.4 | 0 | 0
69 | 1 | 2 |  | CC Chg | 00:33:00 | 00:33:30 | 331.1012 | 3.7636 | 0.1821 | 182.1 | 0.1821 | 182.1 | 0 | 0 | 0.6795 | 679.5 | 0.6795 | 679.5 | 0 | 0 | 2024-07-26 10:52:05 | 1.2461 | 2225.1422 | 2225.1422 | 11369.83 | Close | 11.16747 |  | -0.0009 | 21.4 | 0 | 0
70 | 1 | 2 |  | CC Chg | 00:33:30 | 00:34:00 | 331.1012 | 3.7646 | 0.1849 | 184.86 | 0.1849 | 184.86 | 0 | 0 | 0.6899 | 689.89 | 0.6899 | 689.89 | 0 | 0 | 2024-07-26 10:52:35 | 1.2465 | 2966.8563 | 2966.8563 | 11373.1 | Close | 11.33667 |  | -0.0011 | 21.4 | 0 | 0
71 | 1 | 2 |  | CC Chg | 00:34:00 | 00:34:30 | 331.1012 | 3.7655 | 0.1876 | 187.62 | 0.1876 | 187.62 | 0 | 0 | 0.7003 | 700.27 | 0.7003 | 700.27 | 0 | 0 | 2024-07-26 10:53:05 | 1.2468 | 2966.601 | 2966.601 | 11375.91 | Close | 11.50586 |  | -0.0011 | 21.4 | 0 | 0
72 | 1 | 2 |  | CC Chg | 00:34:30 | 00:35:00 | 331.1012 | 3.7664 | 0.1904 | 190.38 | 0.1904 | 190.38 | 0 | 0 | 0.7107 | 710.66 | 0.7107 | 710.66 | 0 | 0 | 2024-07-26 10:53:35 | 1.2471 | 2966.8563 | 2966.8563 | 11378.25 | Close | 11.67507 |  | -0.0009 | 21.4 | 0 | 0
73 | 1 | 2 |  | CC Chg | 00:35:00 | 00:35:30 | 331.1012 | 3.7671 | 0.1931 | 193.14 | 0.1931 | 193.14 | 0 | 0 | 0.7211 | 721.06 | 0.7211 | 721.06 | 0 | 0 | 2024-07-26 10:54:05 | 1.2473 | 4450.2845 | 4450.2845 | 11379.66 | Close | 11.84427 |  | -0.0008 | 21.4 | 0 | 0
74 | 1 | 2 |  | CC Chg | 00:35:30 | 00:36:00 | 331.1012 | 3.768 | 0.1959 | 195.9 | 0.1959 | 195.9 | 0 | 0 | 0.7315 | 731.45 | 0.7315 | 731.45 | 0 | 0 | 2024-07-26 10:54:35 | 1.2476 | 2966.881 | 2966.881 | 11382.47 | Close | 12.01348 |  | -0.0008 | 21.4 | 0 | 0
75 | 1 | 2 |  | CC Chg | 00:36:00 | 00:36:30 | 331.1012 | 3.7689 | 0.1987 | 198.66 | 0.1987 | 198.66 | 0 | 0 | 0.7419 | 741.85 | 0.7419 | 741.85 | 0 | 0 | 2024-07-26 10:55:05 | 1.2479 | 2966.8563 | 2966.8563 | 11385.74 | Close | 12.18268 |  | -0.0009 | 21.4 | 0 | 0
76 | 1 | 2 |  | CC Chg | 00:36:30 | 00:37:00 | 331.1012 | 3.7698 | 0.2014 | 201.42 | 0.2014 | 201.42 | 0 | 0 | 0.7523 | 752.25 | 0.7523 | 752.25 | 0 | 0 | 2024-07-26 10:55:35 | 1.2482 | 2966.8563 | 2966.8563 | 11388.55 | Close | 12.35189 |  | -0.0009 | 21.4 | 0 | 0
77 | 1 | 2 |  | CC Chg | 00:37:00 | 00:37:30 | 331.1012 | 3.7711 | 0.2042 | 204.18 | 0.2042 | 204.18 | 0 | 0 | 0.7627 | 762.65 | 0.7627 | 762.65 | 0 | 0 | 2024-07-26 10:56:05 | 1.2486 | 2223.3537 | 2223.3537 | 11392.3 | Close | 12.5211 |  | -0.0009 | 21.4 | 0 | 0
78 | 1 | 2 |  | CC Chg | 00:37:30 | 00:38:00 | 331.1012 | 3.772 | 0.2069 | 206.94 | 0.2069 | 206.94 | 0 | 0 | 0.7731 | 773.06 | 0.7731 | 773.06 | 0 | 0 | 2024-07-26 10:56:35 | 1.2489 | 2970.0499 | 2970.0499 | 11395.11 | Close | 12.6903 |  | -0.0009 | 21.4 | 0 | 0
79 | 1 | 2 |  | CC Chg | 00:38:00 | 00:38:30 | 331.1012 | 3.7726 | 0.2097 | 209.7 | 0.2097 | 209.7 | 0 | 0 | 0.7835 | 783.47 | 0.7835 | 783.47 | 0 | 0 | 2024-07-26 10:57:05 | 1.2491 | 4450.2845 | 4450.2845 | 11396.98 | Close | 12.85951 |  | -0.0009 | 21.4 | 0 | 0
80 | 1 | 2 |  | CC Chg | 00:38:30 | 00:39:00 | 331.1012 | 3.7736 | 0.2125 | 212.46 | 0.2125 | 212.46 | 0 | 0 | 0.7939 | 793.88 | 0.7939 | 793.88 | 0 | 0 | 2024-07-26 10:57:35 | 1.2494 | 2966.8437 | 2966.8437 | 11399.79 | Close | 13.02871 |  | -0.0009 | 21.4 | 0 | 0
81 | 1 | 2 |  | CC Chg | 00:39:00 | 00:39:30 | 331.1012 | 3.7745 | 0.2152 | 215.21 | 0.2152 | 215.21 | 0 | 0 | 0.8043 | 804.29 | 0.8043 | 804.29 | 0 | 0 | 2024-07-26 10:58:05 | 1.2497 | 2966.8563 | 2966.8563 | 11402.6 | Close | 13.19791 |  | -0.0009 | 21.4 | 0 | 0
82 | 1 | 2 |  | CC Chg | 00:39:30 | 00:40:00 | 331.1012 | 3.7754 | 0.218 | 217.97 | 0.218 | 217.97 | 0 | 0 | 0.8147 | 814.71 | 0.8147 | 814.71 | 0 | 0 | 2024-07-26 10:58:35 | 1.25 | 2966.8563 | 2966.8563 | 11404.94 | Close | 13.36712 |  | -0.0008 | 21.4 | 0 | 0
83 | 1 | 2 |  | CC Chg | 00:40:00 | 00:40:30 | 331.1012 | 3.7764 | 0.2207 | 220.73 | 0.2207 | 220.73 | 0 | 0 | 0.8251 | 825.12 | 0.8251 | 825.12 | 0 | 0 | 2024-07-26 10:59:05 | 1.2504 | 2963.6756 | 2963.6756 | 11407.75 | Close | 13.53633 |  | -0.0008 | 21.4 | 0 | 0
84 | 1 | 2 |  | CC Chg | 00:40:30 | 00:41:00 | 331.1012 | 3.777 | 0.2235 | 223.49 | 0.2235 | 223.49 | 0 | 0 | 0.8355 | 835.55 | 0.8355 | 835.55 | 0 | 0 | 2024-07-26 10:59:35 | 1.2506 | 4450.2845 | 4450.2845 | 11410.09 | Close | 13.70553 |  | -0.0009 | 21.4 | 0 | 0
85 | 1 | 2 |  | CC Chg | 00:41:00 | 00:41:30 | 331.1012 | 3.7779 | 0.2263 | 226.25 | 0.2263 | 226.25 | 0 | 0 | 0.846 | 845.97 | 0.846 | 845.97 | 0 | 0 | 2024-07-26 11:00:05 | 1.2509 | 2966.8563 | 2966.8563 | 11412.9 | Close | 13.87474 |  | -0.0009 | 21.4 | 0 | 0
86 | 1 | 2 |  | CC Chg | 00:41:30 | 00:42:00 | 331.1012 | 3.7791 | 0.229 | 229.01 | 0.229 | 229.01 | 0 | 0 | 0.8564 | 856.39 | 0.8564 | 856.39 | 0 | 0 | 2024-07-26 11:00:35 | 1.2513 | 2225.1327 | 2225.1327 | 11416.64 | Close | 14.04394 |  | -0.0009 | 21.4 | 0 | 0
87 | 1 | 2 |  | CC Chg | 00:42:00 | 00:42:30 | 331.1012 | 3.7801 | 0.2318 | 231.77 | 0.2318 | 231.77 | 0 | 0 | 0.8668 | 866.82 | 0.8668 | 866.82 | 0 | 0 | 2024-07-26 11:01:05 | 1.2516 | 2966.8563 | 2966.8563 | 11418.99 | Close | 14.21314 |  | -0.0008 | 21.4 | 0 | 0
88 | 1 | 2 |  | CC Chg | 00:42:30 | 00:43:00 | 331.1012 | 3.781 | 0.2345 | 234.53 | 0.2345 | 234.53 | 0 | 0 | 0.8773 | 877.26 | 0.8773 | 877.26 | 0 | 0 | 2024-07-26 11:01:35 | 1.2519 | 2966.8563 | 2966.8563 | 11422.26 | Close | 14.38235 |  | -0.0009 | 21.4 | 0 | 0
89 | 1 | 2 |  | CC Chg | 00:43:00 | 00:43:30 | 331.1012 | 3.7816 | 0.2373 | 237.29 | 0.2373 | 237.29 | 0 | 0 | 0.8877 | 887.69 | 0.8877 | 887.69 | 0 | 0 | 2024-07-26 11:02:05 | 1.2521 | 4450.2935 | 4450.2935 | 11424.13 | Close | 14.55156 |  | -0.0009 | 21.4 | 0 | 0
90 | 1 | 2 |  | CC Chg | 00:43:30 | 00:44:00 | 331.1012 | 3.7826 | 0.24 | 240.05 | 0.24 | 240.05 | 0 | 0 | 0.8981 | 898.12 | 0.8981 | 898.12 | 0 | 0 | 2024-07-26 11:02:35 | 1.2524 | 2966.8563 | 2966.8563 | 11426.48 | Close | 14.72076 |  | -0.0008 | 21.4 | 0 | 0
91 | 1 | 2 |  | CC Chg | 00:44:00 | 00:44:30 | 331.1012 | 3.7835 | 0.2428 | 242.81 | 0.2428 | 242.81 | 0 | 0 | 0.9086 | 908.56 | 0.9086 | 908.56 | 0 | 0 | 2024-07-26 11:03:05 | 1.2527 | 2966.8563 | 2966.8563 | 11429.75 | Close | 14.88997 |  | -0.0009 | 21.4 | 0 | 0
92 | 1 | 2 |  | CC Chg | 00:44:30 | 00:45:00 | 331.1012 | 3.7844 | 0.2456 | 245.57 | 0.2456 | 245.57 | 0 | 0 | 0.919 | 919 | 0.919 | 919 | 0 | 0 | 2024-07-26 11:03:35 | 1.253 | 2966.8623 | 2966.8623 | 11433.03 | Close | 15.05917 |  | -0.0011 | 21.3 | 0 | 0
93 | 1 | 2 |  | CC Chg | 00:45:00 | 00:45:30 | 331.1012 | 3.785 | 0.2483 | 248.32 | 0.2483 | 248.32 | 0 | 0 | 0.9294 | 929.44 | 0.9294 | 929.44 | 0 | 0 | 2024-07-26 11:04:05 | 1.2532 | 4450.2845 | 4450.2845 | 11434.43 | Close | 15.22838 |  | -0.0009 | 21.4 | 0 | 0
94 | 1 | 2 |  | CC Chg | 00:45:30 | 00:46:00 | 331.1012 | 3.786 | 0.2511 | 251.08 | 0.2511 | 251.08 | 0 | 0 | 0.9399 | 939.89 | 0.9399 | 939.89 | 0 | 0 | 2024-07-26 11:04:35 | 1.2535 | 2963.6696 | 2963.6696 | 11437.25 | Close | 15.39758 |  | -0.0009 | 21.4 | 0 | 0
95 | 1 | 2 |  | CC Chg | 00:46:00 | 00:46:30 | 331.1012 | 3.7872 | 0.2538 | 253.84 | 0.2538 | 253.84 | 0 | 0 | 0.9503 | 950.34 | 0.9503 | 950.34 | 0 | 0 | 2024-07-26 11:05:05 | 1.2539 | 2226.9427 | 2226.9427 | 11440.99 | Close | 15.56679 |  | -0.0009 | 21.4 | 0 | 0
96 | 1 | 2 |  | CC Chg | 00:46:30 | 00:47:00 | 331.1012 | 3.7881 | 0.2566 | 256.6 | 0.2566 | 256.6 | 0 | 0 | 0.9608 | 960.79 | 0.9608 | 960.79 | 0 | 0 | 2024-07-26 11:05:35 | 1.2543 | 2966.8563 | 2966.8563 | 11443.8 | Close | 15.73599 |  | -0.0009 | 21.4 | 0 | 0
97 | 1 | 2 |  | CC Chg | 00:47:00 | 00:47:30 | 331.1012 | 3.7891 | 0.2594 | 259.36 | 0.2594 | 259.36 | 0 | 0 | 0.9712 | 971.24 | 0.9712 | 971.24 | 0 | 0 | 2024-07-26 11:06:05 | 1.2546 | 2963.6696 | 2963.6696 | 11446.61 | Close | 15.9052 |  | -0.0009 | 21.4 | 0 | 0
98 | 1 | 2 |  | CC Chg | 00:47:30 | 00:48:00 | 331.1012 | 3.7897 | 0.2621 | 262.12 | 0.2621 | 262.12 | 0 | 0 | 0.9817 | 981.7 | 0.9817 | 981.7 | 0 | 0 | 2024-07-26 11:06:35 | 1.2548 | 4450.2935 | 4450.2935 | 11448.48 | Close | 16.0744 |  | -0.0009 | 21.4 | 0 | 0
99 | 1 | 2 |  | CC Chg | 00:48:00 | 00:48:30 | 331.1012 | 3.7906 | 0.2649 | 264.88 | 0.2649 | 264.88 | 0 | 0 | 0.9922 | 992.15 | 0.9922 | 992.15 | 0 | 0 | 2024-07-26 11:07:05 | 1.2551 | 2966.8563 | 2966.8563 | 11450.83 | Close | 16.24361 |  | -0.0008 | 21.4 | 0 | 0
100 | 1 | 2 |  | CC Chg | 00:48:30 | 00:49:00 | 331.1012 | 3.7915 | 0.2676 | 267.64 | 0.2676 | 267.64 | 0 | 0 | 1.0026 | 1002.62 | 1.0026 | 1002.62 | 0 | 0 | 2024-07-26 11:07:35 | 1.2554 | 2966.8563 | 2966.8563 | 11454.1 | Close | 16.41281 |  | -0.0009 | 21.4 | 0 | 0
101 | 1 | 2 |  | CC Chg | 00:49:00 | 00:49:30 | 331.1012 | 3.7925 | 0.2704 | 270.4 | 0.2704 | 270.4 | 0 | 0 | 1.0131 | 1013.08 | 1.0131 | 1013.08 | 0 | 0 | 2024-07-26 11:08:05 | 1.2557 | 2966.8623 | 2966.8623 | 11456.91 | Close | 16.58202 |  | -0.0009 | 21.4 | 0 | 0
102 | 1 | 2 |  | CC Chg | 00:49:30 | 00:50:00 | 331.1012 | 3.7931 | 0.2732 | 273.16 | 0.2732 | 273.16 | 0 | 0 | 1.0235 | 1023.54 | 1.0235 | 1023.54 | 0 | 0 | 2024-07-26 11:08:35 | 1.2559 | 4450.2845 | 4450.2845 | 11458.78 | Close | 16.75122 |  | -0.0009 | 21.4 | 0 | 0
103 | 1 | 2 |  | CC Chg | 00:50:00 | 00:50:30 | 331.1012 | 3.794 | 0.2759 | 275.92 | 0.2759 | 275.92 | 0 | 0 | 1.034 | 1034.01 | 1.034 | 1034.01 | 0 | 0 | 2024-07-26 11:09:05 | 1.2562 | 2966.8563 | 2966.8563 | 11462.05 | Close | 16.92043 |  | -0.0011 | 21.4 | 0 | 0
104 | 1 | 2 |  | CC Chg | 00:50:30 | 00:51:00 | 331.1012 | 3.7953 | 0.2787 | 278.68 | 0.2787 | 278.68 | 0 | 0 | 1.0445 | 1044.48 | 1.0445 | 1044.48 | 0 | 0 | 2024-07-26 11:09:35 | 1.2566 | 2225.1467 | 2225.1467 | 11464.87 | Close | 17.08963 |  | -0.0008 | 21.4 | 0 | 0
105 | 1 | 2 |  | CC Chg | 00:51:00 | 00:51:30 | 331.1012 | 3.7959 | 0.2814 | 281.43 | 0.2814 | 281.43 | 0 | 0 | 1.055 | 1054.95 | 1.055 | 1054.95 | 0 | 0 | 2024-07-26 11:10:05 | 1.2568 | 4450.2845 | 4450.2845 | 11466.74 | Close | 17.25884 |  | -0.0008 | 21.4 | 0 | 0
106 | 1 | 2 |  | CC Chg | 00:51:30 | 00:52:00 | 331.1012 | 3.7968 | 0.2842 | 284.19 | 0.2842 | 284.19 | 0 | 0 | 1.0654 | 1065.43 | 1.0654 | 1065.43 | 0 | 0 | 2024-07-26 11:10:35 | 1.2571 | 2966.8563 | 2966.8563 | 11470.02 | Close | 17.42804 |  | -0.0009 | 21.4 | 0 | 0
107 | 1 | 2 |  | CC Chg | 00:52:00 | 00:52:30 | 331.1012 | 3.7977 | 0.287 | 286.95 | 0.287 | 286.95 | 0 | 0 | 1.0759 | 1075.9 | 1.0759 | 1075.9 | 0 | 0 | 2024-07-26 11:11:05 | 1.2574 | 2966.8063 | 2966.8063 | 11472.82 | Close | 17.59725 |  | -0.0009 | 21.4 | 0 | 0
108 | 1 | 2 |  | CC Chg | 00:52:30 | 00:53:00 | 331.1012 | 3.7987 | 0.2897 | 289.71 | 0.2897 | 289.71 | 0 | 0 | 1.0864 | 1086.39 | 1.0864 | 1086.39 | 0 | 0 | 2024-07-26 11:11:35 | 1.2577 | 2966.8563 | 2966.8563 | 11475.63 | Close | 17.76645 |  | -0.0009 | 21.4 | 0 | 0
109 | 1 | 2 |  | CC Chg | 00:53:00 | 00:53:30 | 331.1012 | 3.7993 | 0.2925 | 292.47 | 0.2925 | 292.47 | 0 | 0 | 1.0969 | 1096.87 | 1.0969 | 1096.87 | 0 | 0 | 2024-07-26 11:12:05 | 1.258 | 4450.2845 | 4450.2845 | 11477.51 | Close | 17.93566 |  | -0.0009 | 21.4 | 0 | 0
110 | 1 | 2 |  | CC Chg | 00:53:30 | 00:54:00 | 331.1012 | 3.8002 | 0.2952 | 295.23 | 0.2952 | 295.23 | 0 | 0 | 1.1074 | 1107.35 | 1.1074 | 1107.35 | 0 | 0 | 2024-07-26 11:12:35 | 1.2583 | 2966.8997 | 2966.8997 | 11480.31 | Close | 18.10486 |  | -0.0009 | 21.4 | 0 | 0
111 | 1 | 2 |  | CC Chg | 00:54:00 | 00:54:30 | 331.1012 | 3.8012 | 0.298 | 297.99 | 0.298 | 297.99 | 0 | 0 | 1.1178 | 1117.84 | 1.1178 | 1117.84 | 0 | 0 | 2024-07-26 11:13:05 | 1.2586 | 2966.8563 | 2966.8563 | 11482.66 | Close | 18.27407 |  | -0.0008 | 21.4 | 0 | 0
112 | 1 | 2 |  | CC Chg | 00:54:30 | 00:55:00 | 331.1012 | 3.8024 | 0.3007 | 300.75 | 0.3007 | 300.75 | 0 | 0 | 1.1283 | 1128.33 | 1.1283 | 1128.33 | 0 | 0 | 2024-07-26 11:13:35 | 1.259 | 2225.1422 | 2225.1422 | 11486.87 | Close | 18.44327 |  | -0.0009 | 21.4 | 0 | 0
113 | 1 | 2 |  | CC Chg | 00:55:00 | 00:55:30 | 331.1012 | 3.803 | 0.3035 | 303.51 | 0.3035 | 303.51 | 0 | 0 | 1.1388 | 1138.82 | 1.1388 | 1138.82 | 0 | 0 | 2024-07-26 11:14:05 | 1.2592 | 4450.2375 | 4450.2375 | 11488.74 | Close | 18.61248 |  | -0.0009 | 21.4 | 0 | 0
114 | 1 | 2 |  | CC Chg | 00:55:30 | 00:56:00 | 331.1012 | 3.8039 | 0.3063 | 306.27 | 0.3063 | 306.27 | 0 | 0 | 1.1493 | 1149.32 | 1.1493 | 1149.32 | 0 | 0 | 2024-07-26 11:14:35 | 1.2595 | 2966.8563 | 2966.8563 | 11491.08 | Close | 18.78168 |  | -0.0008 | 21.4 | 0 | 0
115 | 1 | 2 |  | CC Chg | 00:56:00 | 00:56:30 | 331.1012 | 3.8046 | 0.309 | 309.03 | 0.309 | 309.03 | 0 | 0 | 1.1598 | 1159.81 | 1.1598 | 1159.81 | 0 | 0 | 2024-07-26 11:15:05 | 1.2597 | 4443.1182 | 4443.1182 | 11493.42 | Close | 18.95089 |  | -0.0009 | 21.5 | 0 | 0
116 | 1 | 2 |  | CC Chg | 00:56:30 | 00:57:00 | 331.1012 | 3.8058 | 0.3118 | 311.79 | 0.3118 | 311.79 | 0 | 0 | 1.1703 | 1170.31 | 1.1703 | 1170.31 | 0 | 0 | 2024-07-26 11:15:35 | 1.2601 | 2225.1747 | 2225.1747 | 11497.17 | Close | 19.12009 |  | -0.0009 | 21.5 | 0 | 0
117 | 1 | 2 |  | CC Chg | 00:57:00 | 00:57:30 | 331.1012 | 3.8064 | 0.3145 | 314.54 | 0.3145 | 314.54 | 0 | 0 | 1.1808 | 1180.81 | 1.1808 | 1180.81 | 0 | 0 | 2024-07-26 11:16:05 | 1.2603 | 4450.2845 | 4450.2845 | 11499.04 | Close | 19.2893 |  | -0.0009 | 21.5 | 0 | 0
118 | 1 | 2 |  | CC Chg | 00:57:30 | 00:58:00 | 331.1012 | 3.8074 | 0.3173 | 317.3 | 0.3173 | 317.3 | 0 | 0 | 1.1913 | 1191.32 | 1.1913 | 1191.32 | 0 | 0 | 2024-07-26 11:16:35 | 1.2606 | 2966.8563 | 2966.8563 | 11501.85 | Close | 19.45851 |  | -0.0009 | 21.5 | 0 | 0
119 | 1 | 2 |  | CC Chg | 00:58:00 | 00:58:30 | 331.1012 | 3.808 | 0.3201 | 320.06 | 0.3201 | 320.06 | 0 | 0 | 1.2018 | 1201.82 | 1.2018 | 1201.82 | 0 | 0 | 2024-07-26 11:17:05 | 1.2608 | 4457.4269 | 4457.4269 | 11503.72 | Close | 19.62771 |  | -0.0009 | 21.5 | 0 | 0
120 | 1 | 2 |  | CC Chg | 00:58:30 | 00:59:00 | 331.1012 | 3.8089 | 0.3228 | 322.82 | 0.3228 | 322.82 | 0 | 0 | 1.2123 | 1212.33 | 1.2123 | 1212.33 | 0 | 0 | 2024-07-26 11:17:35 | 1.2611 | 2963.6696 | 2963.6696 | 11506.53 | Close | 19.79691 |  | -0.0009 | 21.5 | 0 | 0
121 | 1 | 2 |  | CC Chg | 00:59:00 | 00:59:30 | 331.1012 | 3.8098 | 0.3256 | 325.58 | 0.3256 | 325.58 | 0 | 0 | 1.2228 | 1222.84 | 1.2228 | 1222.84 | 0 | 0 | 2024-07-26 11:18:05 | 1.2614 | 2966.8563 | 2966.8563 | 11509.34 | Close | 19.96612 |  | -0.0009 | 21.5 | 0 | 0
122 | 1 | 2 |  | CC Chg | 00:59:30 | 01:00:00 | 331.1012 | 3.8111 | 0.3283 | 328.34 | 0.3283 | 328.34 | 0 | 0 | 1.2334 | 1233.35 | 1.2334 | 1233.35 | 0 | 0 | 2024-07-26 11:18:35 | 1.2619 | 2225.1467 | 2225.1467 | 11513.09 | Close | 20.13532 |  | -0.0009 | 21.5 | 0 | 0
123 | 1 | 2 |  | CC Chg | 01:00:00 | 01:00:30 | 331.1012 | 3.8117 | 0.3311 | 331.1 | 0.3311 | 331.1 | 0 | 0 | 1.2439 | 1243.87 | 1.2439 | 1243.87 | 0 | 0 | 2024-07-26 11:19:05 | 1.2621 | 4450.2845 | 4450.2845 | 11515.42 | Close | 20.30453 |  | -0.0011 | 21.5 | 0 | 0
124 | 1 | 2 |  | CC Chg | 01:00:30 | 01:01:00 | 331.1012 | 3.8126 | 0.3339 | 333.86 | 0.3339 | 333.86 | 0 | 0 | 1.2544 | 1254.39 | 1.2544 | 1254.39 | 0 | 0 | 2024-07-26 11:19:35 | 1.2624 | 2966.8563 | 2966.8563 | 11517.77 | Close | 20.47373 |  | -0.0009 | 21.5 | 0 | 0
125 | 1 | 2 |  | CC Chg | 01:01:00 | 01:01:30 | 331.1012 | 3.8132 | 0.3366 | 336.62 | 0.3366 | 336.62 | 0 | 0 | 1.2649 | 1264.91 | 1.2649 | 1264.91 | 0 | 0 | 2024-07-26 11:20:05 | 1.2626 | 4450.2935 | 4450.2935 | 11520.1 | Close | 20.64294 |  | -0.0011 | 21.5 | 0 | 0
126 | 1 | 2 |  | CC Chg | 01:01:30 | 01:02:00 | 331.1012 | 3.8142 | 0.3394 | 339.38 | 0.3394 | 339.38 | 0 | 0 | 1.2754 | 1275.43 | 1.2754 | 1275.43 | 0 | 0 | 2024-07-26 11:20:35 | 1.2629 | 2966.8563 | 2966.8563 | 11521.98 | Close | 20.81214 |  | -0.0008 | 21.5 | 0 | 0
127 | 1 | 2 |  | CC Chg | 01:02:00 | 01:02:30 | 331.1012 | 3.8151 | 0.3421 | 342.14 | 0.3421 | 342.14 | 0 | 0 | 1.286 | 1285.96 | 1.286 | 1285.96 | 0 | 0 | 2024-07-26 11:21:05 | 1.2632 | 2966.8563 | 2966.8563 | 11525.26 | Close | 20.98135 |  | -0.0009 | 21.5 | 0 | 0
128 | 1 | 2 |  | CC Chg | 01:02:30 | 01:03:00 | 331.1012 | 3.8157 | 0.3449 | 344.9 | 0.3449 | 344.9 | 0 | 0 | 1.2965 | 1296.48 | 1.2965 | 1296.48 | 0 | 0 | 2024-07-26 11:21:35 | 1.2634 | 4450.2935 | 4450.2935 | 11527.13 | Close | 21.15056 |  | -0.0009 | 21.5 | 0 | 0
129 | 1 | 2 |  | CC Chg | 01:03:00 | 01:03:30 | 331.1012 | 3.8167 | 0.3477 | 347.65 | 0.3477 | 347.65 | 0 | 0 | 1.307 | 1307.02 | 1.307 | 1307.02 | 0 | 0 | 2024-07-26 11:22:05 | 1.2637 | 2966.8563 | 2966.8563 | 11530.4 | Close | 21.31976 |  | -0.0011 | 21.5 | 0 | 0
130 | 1 | 2 |  | CC Chg | 01:03:30 | 01:04:00 | 331.1012 | 3.8176 | 0.3504 | 350.41 | 0.3504 | 350.41 | 0 | 0 | 1.3175 | 1317.55 | 1.3175 | 1317.55 | 0 | 0 | 2024-07-26 11:22:35 | 1.264 | 2966.8563 | 2966.8563 | 11532.75 | Close | 21.48897 |  | -0.0009 | 21.5 | 0 | 0
131 | 1 | 2 |  | CC Chg | 01:04:00 | 01:04:30 | 331.1012 | 3.8185 | 0.3532 | 353.17 | 0.3532 | 353.17 | 0 | 0 | 1.3281 | 1328.08 | 1.3281 | 1328.08 | 0 | 0 | 2024-07-26 11:23:05 | 1.2643 | 2966.8623 | 2966.8623 | 11535.56 | Close | 21.65817 |  | -0.0009 | 21.5 | 0 | 0
132 | 1 | 2 |  | CC Chg | 01:04:30 | 01:05:00 | 331.1012 | 3.8194 | 0.3559 | 355.93 | 0.3559 | 355.93 | 0 | 0 | 1.3386 | 1338.62 | 1.3386 | 1338.62 | 0 | 0 | 2024-07-26 11:23:35 | 1.2646 | 2963.6696 | 2963.6696 | 11538.37 | Close | 21.82738 |  | -0.0009 | 21.5 | 0 | 0
133 | 1 | 2 |  | CC Chg | 01:05:00 | 01:05:30 | 331.1012 | 3.8201 | 0.3587 | 358.69 | 0.3587 | 358.69 | 0 | 0 | 1.3492 | 1349.16 | 1.3492 | 1349.16 | 0 | 0 | 2024-07-26 11:24:05 | 1.2648 | 4457.474 | 4457.474 | 11539.77 | Close | 21.99658 |  | -0.0008 | 21.5 | 0 | 0
134 | 1 | 2 |  | CC Chg | 01:05:30 | 01:06:00 | 331.1012 | 3.821 | 0.3615 | 361.45 | 0.3615 | 361.45 | 0 | 0 | 1.3597 | 1359.7 | 1.3597 | 1359.7 | 0 | 0 | 2024-07-26 11:24:35 | 1.2651 | 2963.6756 | 2963.6756 | 11543.05 | Close | 22.16579 |  | -0.0009 | 21.5 | 0 | 0
135 | 1 | 2 |  | CC Chg | 01:06:00 | 01:06:30 | 331.1012 | 3.8216 | 0.3642 | 364.21 | 0.3642 | 364.21 | 0 | 0 | 1.3702 | 1370.24 | 1.3702 | 1370.24 | 0 | 0 | 2024-07-26 11:25:05 | 1.2653 | 4457.474 | 4457.474 | 11544.92 | Close | 22.33499 |  | -0.0009 | 21.5 | 0 | 0
136 | 1 | 2 |  | CC Chg | 01:06:30 | 01:07:00 | 331.1012 | 3.8225 | 0.367 | 366.97 | 0.367 | 366.97 | 0 | 0 | 1.3808 | 1380.79 | 1.3808 | 1380.79 | 0 | 0 | 2024-07-26 11:25:35 | 1.2656 | 2963.6696 | 2963.6696 | 11548.2 | Close | 22.5042 |  | -0.0011 | 21.5 | 0 | 0
137 | 1 | 2 |  | CC Chg | 01:07:00 | 01:07:30 | 331.1012 | 3.8235 | 0.3697 | 369.73 | 0.3697 | 369.73 | 0 | 0 | 1.3913 | 1391.34 | 1.3913 | 1391.34 | 0 | 0 | 2024-07-26 11:26:05 | 1.266 | 2966.825 | 2966.825 | 11550.54 | Close | 22.6734 |  | -0.0009 | 21.5 | 0 | 0
138 | 1 | 2 |  | CC Chg | 01:07:30 | 01:08:00 | 331.1012 | 3.8244 | 0.3725 | 372.49 | 0.3725 | 372.49 | 0 | 0 | 1.4019 | 1401.89 | 1.4019 | 1401.89 | 0 | 0 | 2024-07-26 11:26:35 | 1.2663 | 2966.8563 | 2966.8563 | 11553.35 | Close | 22.8426 |  | -0.0009 | 21.5 | 0 | 0
139 | 1 | 2 |  | CC Chg | 01:08:00 | 01:08:30 | 331.1012 | 3.825 | 0.3752 | 375.25 | 0.3752 | 375.25 | 0 | 0 | 1.4124 | 1412.44 | 1.4124 | 1412.44 | 0 | 0 | 2024-07-26 11:27:05 | 1.2665 | 4450.2845 | 4450.2845 | 11555.22 | Close | 23.01181 |  | -0.0009 | 21.5 | 0 | 0
140 | 1 | 2 |  | CC Chg | 01:08:30 | 01:09:00 | 331.1012 | 3.8263 | 0.378 | 378.01 | 0.378 | 378.01 | 0 | 0 | 1.423 | 1423 | 1.423 | 1423 | 0 | 0 | 2024-07-26 11:27:35 | 1.2669 | 2225.1467 | 2225.1467 | 11558.97 | Close | 23.18102 |  | -0.0009 | 21.5 | 0 | 0
141 | 1 | 2 |  | CC Chg | 01:09:00 | 01:09:30 | 331.1012 | 3.8269 | 0.3808 | 380.77 | 0.3808 | 380.77 | 0 | 0 | 1.4336 | 1433.56 | 1.4336 | 1433.56 | 0 | 0 | 2024-07-26 11:28:05 | 1.2671 | 4450.2845 | 4450.2845 | 11560.84 | Close | 23.35022 |  | -0.0009 | 21.5 | 0 | 0
142 | 1 | 2 |  | CC Chg | 01:09:30 | 01:10:00 | 331.1012 | 3.8278 | 0.3835 | 383.52 | 0.3835 | 383.52 | 0 | 0 | 1.4441 | 1444.12 | 1.4441 | 1444.12 | 0 | 0 | 2024-07-26 11:28:35 | 1.2674 | 2966.8563 | 2966.8563 | 11563.65 | Close | 23.51943 |  | -0.0009 | 21.5 | 0 | 0
143 | 1 | 2 |  | CC Chg | 01:10:00 | 01:10:30 | 331.1012 | 3.8284 | 0.3863 | 386.28 | 0.3863 | 386.28 | 0 | 0 | 1.4547 | 1454.68 | 1.4547 | 1454.68 | 0 | 0 | 2024-07-26 11:29:05 | 1.2676 | 4450.2935 | 4450.2935 | 11565.52 | Close | 23.68863 |  | -0.0009 | 21.5 | 0 | 0
144 | 1 | 2 |  | CC Chg | 01:10:30 | 01:11:00 | 331.1012 | 3.8294 | 0.389 | 389.04 | 0.389 | 389.04 | 0 | 0 | 1.4652 | 1465.24 | 1.4652 | 1465.24 | 0 | 0 | 2024-07-26 11:29:35 | 1.2679 | 2966.8563 | 2966.8563 | 11567.86 | Close | 23.85784 |  | -0.0008 | 21.5 | 0 | 0
145 | 1 | 2 |  | CC Chg | 01:11:00 | 01:11:30 | 331.1012 | 3.8303 | 0.3918 | 391.8 | 0.3918 | 391.8 | 0 | 0 | 1.4758 | 1475.81 | 1.4758 | 1475.81 | 0 | 0 | 2024-07-26 11:30:05 | 1.2682 | 2966.8563 | 2966.8563 | 11571.14 | Close | 24.02704 |  | -0.0009 | 21.5 | 0 | 0
146 | 1 | 2 |  | CC Chg | 01:11:30 | 01:12:00 | 331.1012 | 3.8309 | 0.3946 | 394.56 | 0.3946 | 394.56 | 0 | 0 | 1.4864 | 1486.38 | 1.4864 | 1486.38 | 0 | 0 | 2024-07-26 11:30:35 | 1.2684 | 4450.2935 | 4450.2935 | 11573.01 | Close | 24.19625 |  | -0.0009 | 21.5 | 0 | 0
147 | 1 | 2 |  | CC Chg | 01:12:00 | 01:12:30 | 331.1012 | 3.8318 | 0.3973 | 397.32 | 0.3973 | 397.32 | 0 | 0 | 1.497 | 1496.95 | 1.497 | 1496.95 | 0 | 0 | 2024-07-26 11:31:05 | 1.2687 | 2966.8563 | 2966.8563 | 11575.82 | Close | 24.36545 |  | -0.0009 | 21.5 | 0 | 0
148 | 1 | 2 |  | CC Chg | 01:12:30 | 01:13:00 | 331.1012 | 3.8325 | 0.4001 | 400.08 | 0.4001 | 400.08 | 0 | 0 | 1.5075 | 1507.53 | 1.5075 | 1507.53 | 0 | 0 | 2024-07-26 11:31:35 | 1.2689 | 4450.2845 | 4450.2845 | 11577.23 | Close | 24.53466 |  | -0.0008 | 21.5 | 0 | 0
149 | 1 | 2 |  | CC Chg | 01:13:00 | 01:13:30 | 331.1012 | 3.8337 | 0.4028 | 402.84 | 0.4028 | 402.84 | 0 | 0 | 1.5181 | 1518.1 | 1.5181 | 1518.1 | 0 | 0 | 2024-07-26 11:32:05 | 1.2693 | 2225.1467 | 2225.1467 | 11580.97 | Close | 24.70386 |  | -0.0008 | 21.5 | 0 | 0
150 | 1 | 2 |  | CC Chg | 01:13:30 | 01:14:00 | 331.1012 | 3.8343 | 0.4056 | 405.6 | 0.4056 | 405.6 | 0 | 0 | 1.5287 | 1528.68 | 1.5287 | 1528.68 | 0 | 0 | 2024-07-26 11:32:35 | 1.2695 | 4450.2845 | 4450.2845 | 11583.77 | Close | 24.87307 |  | -0.0011 | 21.5 | 0 | 0
151 | 1 | 2 |  | CC Chg | 01:14:00 | 01:14:30 | 331.1012 | 3.8353 | 0.4084 | 408.36 | 0.4084 | 408.36 | 0 | 0 | 1.5393 | 1539.26 | 1.5393 | 1539.26 | 0 | 0 | 2024-07-26 11:33:05 | 1.2699 | 2966.8563 | 2966.8563 | 11586.12 | Close | 25.04227 |  | -0.0009 | 21.5 | 0 | 0
152 | 1 | 2 |  | CC Chg | 01:14:30 | 01:15:00 | 331.1012 | 3.8359 | 0.4111 | 411.12 | 0.4111 | 411.12 | 0 | 0 | 1.5498 | 1549.84 | 1.5498 | 1549.84 | 0 | 0 | 2024-07-26 11:33:35 | 1.2701 | 4450.2935 | 4450.2935 | 11587.99 | Close | 25.21148 |  | -0.0009 | 21.5 | 0 | 0
153 | 1 | 2 |  | CC Chg | 01:15:00 | 01:15:30 | 331.1012 | 3.8368 | 0.4139 | 413.88 | 0.4139 | 413.88 | 0 | 0 | 1.5604 | 1560.43 | 1.5604 | 1560.43 | 0 | 0 | 2024-07-26 11:34:05 | 1.2704 | 2966.8563 | 2966.8563 | 11590.8 | Close | 25.38068 |  | -0.0009 | 21.5 | 0 | 0
154 | 1 | 2 |  | CC Chg | 01:15:30 | 01:16:00 | 331.1012 | 3.8374 | 0.4166 | 416.63 | 0.4166 | 416.63 | 0 | 0 | 1.571 | 1571.02 | 1.571 | 1571.02 | 0 | 0 | 2024-07-26 11:34:35 | 1.2706 | 4443.1182 | 4443.1182 | 11593.14 | Close | 25.54989 |  | -0.0011 | 21.5 | 0 | 0
155 | 1 | 2 |  | CC Chg | 01:16:00 | 01:16:30 | 331.1012 | 3.8384 | 0.4194 | 419.39 | 0.4194 | 419.39 | 0 | 0 | 1.5816 | 1581.6 | 1.5816 | 1581.6 | 0 | 0 | 2024-07-26 11:35:05 | 1.2709 | 2969.7943 | 2969.7943 | 11595.02 | Close | 25.71908 |  | -0.0008 | 21.5 | 0 | 0
156 | 1 | 2 |  | CC Chg | 01:16:30 | 01:17:00 | 331.1012 | 3.839 | 0.4222 | 422.15 | 0.4222 | 422.15 | 0 | 0 | 1.5922 | 1592.2 | 1.5922 | 1592.2 | 0 | 0 | 2024-07-26 11:35:35 | 1.2711 | 4443.1182 | 4443.1182 | 11596.89 | Close | 25.88828 |  | -0.0008 | 21.6 | 0 | 0
157 | 1 | 2 |  | CC Chg | 01:17:00 | 01:17:30 | 331.1012 | 3.8399 | 0.4249 | 424.91 | 0.4249 | 424.91 | 0 | 0 | 1.6028 | 1602.79 | 1.6028 | 1602.79 | 0 | 0 | 2024-07-26 11:36:05 | 1.2714 | 2966.8563 | 2966.8563 | 11599.7 | Close | 26.05749 |  | -0.0008 | 21.6 | 0 | 0
158 | 1 | 2 |  | CC Chg | 01:17:30 | 01:18:00 | 331.1012 | 3.8405 | 0.4277 | 427.67 | 0.4277 | 427.67 | 0 | 0 | 1.6134 | 1613.38 | 1.6134 | 1613.38 | 0 | 0 | 2024-07-26 11:36:35 | 1.2716 | 4450.2935 | 4450.2935 | 11601.57 | Close | 26.22669 |  | -0.0008 | 21.6 | 0 | 0
159 | 1 | 2 |  | CC Chg | 01:18:00 | 01:18:30 | 331.1012 | 3.8418 | 0.4304 | 430.43 | 0.4304 | 430.43 | 0 | 0 | 1.624 | 1623.98 | 1.624 | 1623.98 | 0 | 0 | 2024-07-26 11:37:05 | 1.272 | 2225.1422 | 2225.1422 | 11605.78 | Close | 26.3959 |  | -0.0009 | 21.6 | 0 | 0
160 | 1 | 2 |  | CC Chg | 01:18:30 | 01:19:00 | 331.1012 | 3.8427 | 0.4332 | 433.19 | 0.4332 | 433.19 | 0 | 0 | 1.6346 | 1634.59 | 1.6346 | 1634.59 | 0 | 0 | 2024-07-26 11:37:35 | 1.2723 | 2966.8563 | 2966.8563 | 11608.59 | Close | 26.5651 |  | -0.0009 | 21.6 | 0 | 0
161 | 1 | 2 |  | CC Chg | 01:19:00 | 01:19:30 | 331.1012 | 3.8433 | 0.4359 | 435.95 | 0.4359 | 435.95 | 0 | 0 | 1.6452 | 1645.19 | 1.6452 | 1645.19 | 0 | 0 | 2024-07-26 11:38:05 | 1.2725 | 4450.2935 | 4450.2935 | 11610.46 | Close | 26.73431 |  | -0.0009 | 21.6 | 0 | 0
162 | 1 | 2 |  | CC Chg | 01:19:30 | 01:20:00 | 331.1012 | 3.8442 | 0.4387 | 438.71 | 0.4387 | 438.71 | 0 | 0 | 1.6558 | 1655.79 | 1.6558 | 1655.79 | 0 | 0 | 2024-07-26 11:38:35 | 1.2728 | 2966.8563 | 2966.8563 | 11612.81 | Close | 26.90351 |  | -0.0008 | 21.6 | 0 | 0
163 | 1 | 2 |  | CC Chg | 01:20:00 | 01:20:30 | 331.1012 | 3.8449 | 0.4415 | 441.47 | 0.4415 | 441.47 | 0 | 0 | 1.6664 | 1666.4 | 1.6664 | 1666.4 | 0 | 0 | 2024-07-26 11:39:05 | 1.273 | 4450.2845 | 4450.2845 | 11614.68 | Close | 27.07272 |  | -0.0008 | 21.6 | 0 | 0
164 | 1 | 2 |  | CC Chg | 01:20:30 | 01:21:00 | 331.1012 | 3.8455 | 0.4442 | 444.23 | 0.4442 | 444.23 | 0 | 0 | 1.677 | 1677.01 | 1.677 | 1677.01 | 0 | 0 | 2024-07-26 11:39:35 | 1.2732 | 4450.2935 | 4450.2935 | 11617.02 | Close | 27.24193 |  | -0.0009 | 21.6 | 0 | 0
165 | 1 | 2 |  | CC Chg | 01:21:00 | 01:21:30 | 331.1012 | 3.8464 | 0.447 | 446.99 | 0.447 | 446.99 | 0 | 0 | 1.6876 | 1687.62 | 1.6876 | 1687.62 | 0 | 0 | 2024-07-26 11:40:05 | 1.2736 | 2966.8563 | 2966.8563 | 11619.83 | Close | 27.41113 |  | -0.0009 | 21.6 | 0 | 0
166 | 1 | 2 |  | CC Chg | 01:21:30 | 01:22:00 | 331.1012 | 3.8473 | 0.4497 | 449.74 | 0.4497 | 449.74 | 0 | 0 | 1.6982 | 1698.24 | 1.6982 | 1698.24 | 0 | 0 | 2024-07-26 11:40:35 | 1.2739 | 2966.8563 | 2966.8563 | 11623.1 | Close | 27.58034 |  | -0.0011 | 21.6 | 0 | 0
167 | 1 | 2 |  | CC Chg | 01:22:00 | 01:22:30 | 331.1012 | 3.848 | 0.4525 | 452.5 | 0.4525 | 452.5 | 0 | 0 | 1.7089 | 1708.85 | 1.7089 | 1708.85 | 0 | 0 | 2024-07-26 11:41:05 | 1.2741 | 4450.2935 | 4450.2935 | 11624.51 | Close | 27.74954 |  | -0.0009 | 21.6 | 0 | 0
168 | 1 | 2 |  | CC Chg | 01:22:30 | 01:23:00 | 331.1012 | 3.8486 | 0.4553 | 455.26 | 0.4553 | 455.26 | 0 | 0 | 1.7195 | 1719.47 | 1.7195 | 1719.47 | 0 | 0 | 2024-07-26 11:41:35 | 1.2743 | 4450.2845 | 4450.2845 | 11625.92 | Close | 27.91875 |  | -0.0008 | 21.6 | 0 | 0
169 | 1 | 2 |  | CC Chg | 01:23:00 | 01:23:30 | 331.1012 | 3.8498 | 0.458 | 458.02 | 0.458 | 458.02 | 0 | 0 | 1.7301 | 1730.09 | 1.7301 | 1730.09 | 0 | 0 | 2024-07-26 11:42:05 | 1.2747 | 2225.1422 | 2225.1422 | 11630.13 | Close | 28.08795 |  | -0.0009 | 21.6 | 0 | 0
170 | 1 | 2 |  | CC Chg | 01:23:30 | 01:24:00 | 331.1012 | 3.8504 | 0.4608 | 460.78 | 0.4608 | 460.78 | 0 | 0 | 1.7407 | 1740.72 | 1.7407 | 1740.72 | 0 | 0 | 2024-07-26 11:42:35 | 1.2749 | 4450.2375 | 4450.2375 | 11632.46 | Close | 28.25715 |  | -0.0011 | 21.6 | 0 | 0
171 | 1 | 2 |  | CC Chg | 01:24:00 | 01:24:30 | 331.1012 | 3.8514 | 0.4635 | 463.54 | 0.4635 | 463.54 | 0 | 0 | 1.7513 | 1751.34 | 1.7513 | 1751.34 | 0 | 0 | 2024-07-26 11:43:05 | 1.2752 | 2963.6696 | 2963.6696 | 11634.81 | Close | 28.42636 |  | -0.0009 | 21.6 | 0 | 0
172 | 1 | 2 |  | CC Chg | 01:24:30 | 01:25:00 | 331.1012 | 3.8523 | 0.4663 | 466.3 | 0.4663 | 466.3 | 0 | 0 | 1.762 | 1761.97 | 1.762 | 1761.97 | 0 | 0 | 2024-07-26 11:43:35 | 1.2755 | 2966.8563 | 2966.8563 | 11637.62 | Close | 28.59556 |  | -0.0009 | 21.6 | 0 | 0
173 | 1 | 2 |  | CC Chg | 01:25:00 | 01:25:30 | 331.1012 | 3.8529 | 0.4691 | 469.06 | 0.4691 | 469.06 | 0 | 0 | 1.7726 | 1772.6 | 1.7726 | 1772.6 | 0 | 0 | 2024-07-26 11:44:05 | 1.2757 | 4450.3495 | 4450.3495 | 11639.49 | Close | 28.76477 |  | -0.0009 | 21.6 | 0 | 0
174 | 1 | 2 |  | CC Chg | 01:25:30 | 01:26:00 | 331.1012 | 3.8539 | 0.4718 | 471.82 | 0.4718 | 471.82 | 0 | 0 | 1.7832 | 1783.23 | 1.7832 | 1783.23 | 0 | 0 | 2024-07-26 11:44:35 | 1.276 | 2966.8563 | 2966.8563 | 11641.84 | Close | 28.93398 |  | -0.0008 | 21.6 | 0 | 0
175 | 1 | 2 |  | CC Chg | 01:26:00 | 01:26:30 | 331.1012 | 3.8545 | 0.4746 | 474.58 | 0.4746 | 474.58 | 0 | 0 | 1.7939 | 1793.87 | 1.7939 | 1793.87 | 0 | 0 | 2024-07-26 11:45:05 | 1.2762 | 4450.2845 | 4450.2845 | 11644.17 | Close | 29.10318 |  | -0.0009 | 21.6 | 0 | 0
176 | 1 | 2 |  | CC Chg | 01:26:30 | 01:27:00 | 331.1012 | 3.8554 | 0.4773 | 477.34 | 0.4773 | 477.34 | 0 | 0 | 1.8045 | 1804.5 | 1.8045 | 1804.5 | 0 | 0 | 2024-07-26 11:45:35 | 1.2765 | 2966.825 | 2966.825 | 11646.98 | Close | 29.27239 |  | -0.0009 | 21.6 | 0 | 0
177 | 1 | 2 |  | CC Chg | 01:27:00 | 01:27:30 | 331.1012 | 3.856 | 0.4801 | 480.1 | 0.4801 | 480.1 | 0 | 0 | 1.8151 | 1815.14 | 1.8151 | 1815.14 | 0 | 0 | 2024-07-26 11:46:05 | 1.2767 | 4450.2845 | 4450.2845 | 11648.85 | Close | 29.44159 |  | -0.0009 | 21.6 | 0 | 0
178 | 1 | 2 |  | CC Chg | 01:27:30 | 01:28:00 | 331.1012 | 3.8566 | 0.4829 | 482.85 | 0.4829 | 482.85 | 0 | 0 | 1.8258 | 1825.78 | 1.8258 | 1825.78 | 0 | 0 | 2024-07-26 11:46:35 | 1.2769 | 4450.2845 | 4450.2845 | 11650.26 | Close | 29.6108 |  | -0.0008 | 21.6 | 0 | 0
179 | 1 | 2 |  | CC Chg | 01:28:00 | 01:28:30 | 331.1012 | 3.8579 | 0.4856 | 485.61 | 0.4856 | 485.61 | 0 | 0 | 1.8364 | 1836.42 | 1.8364 | 1836.42 | 0 | 0 | 2024-07-26 11:47:05 | 1.2774 | 2225.1747 | 2225.1747 | 11654.47 | Close | 29.78 |  | -0.0009 | 21.6 | 0 | 0
180 | 1 | 2 |  | CC Chg | 01:28:30 | 01:29:00 | 331.1012 | 3.8585 | 0.4884 | 488.37 | 0.4884 | 488.37 | 0 | 0 | 1.8471 | 1847.07 | 1.8471 | 1847.07 | 0 | 0 | 2024-07-26 11:47:35 | 1.2776 | 4450.2845 | 4450.2845 | 11656.34 | Close | 29.94921 |  | -0.0009 | 21.6 | 0 | 0
181 | 1 | 2 |  | CC Chg | 01:29:00 | 01:29:30 | 331.1012 | 3.8594 | 0.4911 | 491.13 | 0.4911 | 491.13 | 0 | 0 | 1.8577 | 1857.72 | 1.8577 | 1857.72 | 0 | 0 | 2024-07-26 11:48:05 | 1.2779 | 2966.8563 | 2966.8563 | 11659.15 | Close | 30.11841 |  | -0.0009 | 21.6 | 0 | 0
182 | 1 | 2 |  | CC Chg | 01:29:30 | 01:30:00 | 331.1012 | 3.8601 | 0.4939 | 493.89 | 0.4939 | 493.89 | 0 | 0 | 1.8684 | 1868.37 | 1.8684 | 1868.37 | 0 | 0 | 2024-07-26 11:48:35 | 1.2781 | 4450.2375 | 4450.2375 | 11661.03 | Close | 30.28762 |  | -0.0009 | 21.6 | 0 | 0
183 | 1 | 2 |  | CC Chg | 01:30:00 | 01:30:30 | 331.1012 | 3.861 | 0.4967 | 496.65 | 0.4967 | 496.65 | 0 | 0 | 1.879 | 1879.02 | 1.879 | 1879.02 | 0 | 0 | 2024-07-26 11:49:05 | 1.2784 | 2966.8563 | 2966.8563 | 11663.83 | Close | 30.45682 |  | -0.0009 | 21.6 | 0 | 0
184 | 1 | 2 |  | CC Chg | 01:30:30 | 01:31:00 | 331.1012 | 3.8616 | 0.4994 | 499.41 | 0.4994 | 499.41 | 0 | 0 | 1.8897 | 1889.68 | 1.8897 | 1889.68 | 0 | 0 | 2024-07-26 11:49:35 | 1.2786 | 4450.2845 | 4450.2845 | 11665.71 | Close | 30.62603 |  | -0.0009 | 21.6 | 0 | 0
185 | 1 | 2 |  | CC Chg | 01:31:00 | 01:31:30 | 331.1012 | 3.8625 | 0.5022 | 502.17 | 0.5022 | 502.17 | 0 | 0 | 1.9003 | 1900.33 | 1.9003 | 1900.33 | 0 | 0 | 2024-07-26 11:50:05 | 1.2789 | 2966.8623 | 2966.8623 | 11668.98 | Close | 30.79523 |  | -0.0011 | 21.6 | 0 | 0
186 | 1 | 2 |  | CC Chg | 01:31:30 | 01:32:00 | 331.1012 | 3.8632 | 0.5049 | 504.93 | 0.5049 | 504.93 | 0 | 0 | 1.911 | 1910.99 | 1.911 | 1910.99 | 0 | 0 | 2024-07-26 11:50:35 | 1.2791 | 4450.2845 | 4450.2845 | 11669.92 | Close | 30.96444 |  | -0.0008 | 21.6 | 0 | 0
187 | 1 | 2 |  | CC Chg | 01:32:00 | 01:32:30 | 331.1012 | 3.8641 | 0.5077 | 507.69 | 0.5077 | 507.69 | 0 | 0 | 1.9217 | 1921.65 | 1.9217 | 1921.65 | 0 | 0 | 2024-07-26 11:51:05 | 1.2794 | 2963.6696 | 2963.6696 | 11673.2 | Close | 31.13364 |  | -0.0009 | 21.6 | 0 | 0
188 | 1 | 2 |  | CC Chg | 01:32:30 | 01:33:00 | 331.1012 | 3.865 | 0.5104 | 510.45 | 0.5104 | 510.45 | 0 | 0 | 1.9323 | 1932.31 | 1.9323 | 1932.31 | 0 | 0 | 2024-07-26 11:51:35 | 1.2797 | 2966.825 | 2966.825 | 11676.01 | Close | 31.30285 |  | -0.0009 | 21.6 | 0 | 0
189 | 1 | 2 |  | CC Chg | 01:33:00 | 01:33:30 | 331.1012 | 3.8656 | 0.5132 | 513.21 | 0.5132 | 513.21 | 0 | 0 | 1.943 | 1942.98 | 1.943 | 1942.98 | 0 | 0 | 2024-07-26 11:52:05 | 1.2799 | 4457.474 | 4457.474 | 11678.34 | Close | 31.47205 |  | -0.0011 | 21.6 | 0 | 0
190 | 1 | 2 |  | CC Chg | 01:33:30 | 01:34:00 | 331.1012 | 3.8666 | 0.516 | 515.96 | 0.516 | 515.96 | 0 | 0 | 1.9536 | 1953.65 | 1.9536 | 1953.65 | 0 | 0 | 2024-07-26 11:52:35 | 1.2802 | 2966.8563 | 2966.8563 | 11680.69 | Close | 31.64126 |  | -0.0009 | 21.6 | 0 | 0
191 | 1 | 2 |  | CC Chg | 01:34:00 | 01:34:30 | 331.1012 | 3.8672 | 0.5187 | 518.72 | 0.5187 | 518.72 | 0 | 0 | 1.9643 | 1964.31 | 1.9643 | 1964.31 | 0 | 0 | 2024-07-26 11:53:05 | 1.2804 | 4443.1271 | 4443.1271 | 11682.56 | Close | 31.81046 |  | -0.0009 | 21.6 | 0 | 0
192 | 1 | 2 |  | CC Chg | 01:34:30 | 01:35:00 | 331.1012 | 3.8681 | 0.5215 | 521.48 | 0.5215 | 521.48 | 0 | 0 | 1.975 | 1974.99 | 1.975 | 1974.99 | 0 | 0 | 2024-07-26 11:53:35 | 1.2807 | 2966.8563 | 2966.8563 | 11685.37 | Close | 31.97967 |  | -0.0009 | 21.6 | 0 | 0
193 | 1 | 2 |  | CC Chg | 01:35:00 | 01:35:30 | 331.1012 | 3.8687 | 0.5242 | 524.24 | 0.5242 | 524.24 | 0 | 0 | 1.9857 | 1985.66 | 1.9857 | 1985.66 | 0 | 0 | 2024-07-26 11:54:05 | 1.2809 | 4450.2845 | 4450.2845 | 11686.78 | Close | 32.14887 |  | -0.0008 | 21.6 | 0 | 0
194 | 1 | 2 |  | CC Chg | 01:35:30 | 01:36:00 | 331.1012 | 3.8697 | 0.527 | 527 | 0.527 | 527 | 0 | 0 | 1.9963 | 1996.33 | 1.9963 | 1996.33 | 0 | 0 | 2024-07-26 11:54:35 | 1.2813 | 2966.8623 | 2966.8623 | 11690.05 | Close | 32.31808 |  | -0.0009 | 21.6 | 0 | 0
195 | 1 | 2 |  | CC Chg | 01:36:00 | 01:36:30 | 331.1012 | 3.8703 | 0.5298 | 529.76 | 0.5298 | 529.76 | 0 | 0 | 2.007 | 2007.01 | 2.007 | 2007.01 | 0 | 0 | 2024-07-26 11:55:05 | 1.2815 | 4450.2845 | 4450.2845 | 11692.39 | Close | 32.48728 |  | -0.0011 | 21.6 | 0 | 0
196 | 1 | 2 |  | CC Chg | 01:36:30 | 01:37:00 | 331.1012 | 3.8712 | 0.5325 | 532.52 | 0.5325 | 532.52 | 0 | 0 | 2.0177 | 2017.69 | 2.0177 | 2017.69 | 0 | 0 | 2024-07-26 11:55:35 | 1.2818 | 2966.8563 | 2966.8563 | 11694.73 | Close | 32.65649 |  | -0.0009 | 21.6 | 0 | 0
197 | 1 | 2 |  | CC Chg | 01:37:00 | 01:37:30 | 331.1012 | 3.8718 | 0.5353 | 535.28 | 0.5353 | 535.28 | 0 | 0 | 2.0284 | 2028.37 | 2.0284 | 2028.37 | 0 | 0 | 2024-07-26 11:56:05 | 1.282 | 4450.2935 | 4450.2935 | 11696.61 | Close | 32.82569 |  | -0.0009 | 21.6 | 0 | 0
198 | 1 | 2 |  | CC Chg | 01:37:30 | 01:38:00 | 331.1012 | 3.8725 | 0.538 | 538.04 | 0.538 | 538.04 | 0 | 0 | 2.0391 | 2039.06 | 2.0391 | 2039.06 | 0 | 0 | 2024-07-26 11:56:35 | 1.2822 | 4450.2845 | 4450.2845 | 11698.48 | Close | 32.9949 |  | -0.0009 | 21.6 | 0 | 0
199 | 1 | 2 |  | CC Chg | 01:38:00 | 01:38:30 | 331.1012 | 3.8737 | 0.5408 | 540.8 | 0.5408 | 540.8 | 0 | 0 | 2.0497 | 2049.75 | 2.0497 | 2049.75 | 0 | 0 | 2024-07-26 11:57:05 | 1.2826 | 2225.1422 | 2225.1422 | 11702.22 | Close | 33.1641 |  | -0.0009 | 21.6 | 0 | 0
200 | 1 | 2 |  | CC Chg | 01:38:30 | 01:39:00 | 331.1012 | 3.8743 | 0.5436 | 543.56 | 0.5436 | 543.56 | 0 | 0 | 2.0604 | 2060.43 | 2.0604 | 2060.43 | 0 | 0 | 2024-07-26 11:57:35 | 1.2828 | 4450.2935 | 4450.2935 | 11704.1 | Close | 33.33331 |  | -0.0009 | 21.6 | 0 | 0
201 | 1 | 2 |  | CC Chg | 01:39:00 | 01:39:30 | 331.1012 | 3.8752 | 0.5463 | 546.32 | 0.5463 | 546.32 | 0 | 0 | 2.0711 | 2071.13 | 2.0711 | 2071.13 | 0 | 0 | 2024-07-26 11:58:05 | 1.2831 | 2966.8563 | 2966.8563 | 11706.91 | Close | 33.50251 |  | -0.0009 | 21.6 | 0 | 0
202 | 1 | 2 |  | CC Chg | 01:39:30 | 01:40:00 | 331.1012 | 3.8759 | 0.5491 | 549.07 | 0.5491 | 549.07 | 0 | 0 | 2.0818 | 2081.82 | 2.0818 | 2081.82 | 0 | 0 | 2024-07-26 11:58:35 | 1.2833 | 4450.2845 | 4450.2845 | 11708.78 | Close | 33.67172 |  | -0.0009 | 21.6 | 0 | 0
203 | 1 | 2 |  | CC Chg | 01:40:00 | 01:40:30 | 331.1012 | 3.8768 | 0.5518 | 551.83 | 0.5518 | 551.83 | 0 | 0 | 2.0925 | 2092.51 | 2.0925 | 2092.51 | 0 | 0 | 2024-07-26 11:59:05 | 1.2836 | 2966.8623 | 2966.8623 | 11711.59 | Close | 33.84092 |  | -0.0009 | 21.6 | 0 | 0
204 | 1 | 2 |  | CC Chg | 01:40:30 | 01:41:00 | 331.1012 | 3.8774 | 0.5546 | 554.59 | 0.5546 | 554.59 | 0 | 0 | 2.1032 | 2103.21 | 2.1032 | 2103.21 | 0 | 0 | 2024-07-26 11:59:35 | 1.2838 | 4450.2845 | 4450.2845 | 11713 | Close | 34.01013 |  | -0.0008 | 21.6 | 0 | 0
205 | 1 | 2 |  | CC Chg | 01:41:00 | 01:41:30 | 331.1012 | 3.878 | 0.5574 | 557.35 | 0.5574 | 557.35 | 0 | 0 | 2.1139 | 2113.91 | 2.1139 | 2113.91 | 0 | 0 | 2024-07-26 12:00:05 | 1.284 | 4450.2845 | 4450.2845 | 11714.87 | Close | 34.17933 |  | -0.0008 | 21.6 | 0 | 0
206 | 1 | 2 |  | CC Chg | 01:41:30 | 01:42:00 | 331.1012 | 3.879 | 0.5601 | 560.11 | 0.5601 | 560.11 | 0 | 0 | 2.1246 | 2124.61 | 2.1246 | 2124.61 | 0 | 0 | 2024-07-26 12:00:35 | 1.2843 | 2966.8623 | 2966.8623 | 11718.61 | Close | 34.34854 |  | -0.0011 | 21.6 | 0 | 0
207 | 1 | 2 |  | CC Chg | 01:42:00 | 01:42:30 | 331.1012 | 3.8796 | 0.5629 | 562.87 | 0.5629 | 562.87 | 0 | 0 | 2.1353 | 2135.32 | 2.1353 | 2135.32 | 0 | 0 | 2024-07-26 12:01:05 | 1.2845 | 4450.2845 | 4450.2845 | 11720.01 | Close | 34.51774 |  | -0.0009 | 21.6 | 0 | 0
208 | 1 | 2 |  | CC Chg | 01:42:30 | 01:43:00 | 331.1012 | 3.8808 | 0.5656 | 565.63 | 0.5656 | 565.63 | 0 | 0 | 2.146 | 2146.02 | 2.146 | 2146.02 | 0 | 0 | 2024-07-26 12:01:35 | 1.2849 | 2223.3492 | 2223.3492 | 11723.76 | Close | 34.68695 |  | -0.0009 | 21.6 | 0 | 0
209 | 1 | 2 |  | CC Chg | 01:43:00 | 01:43:30 | 331.1012 | 3.8814 | 0.5684 | 568.39 | 0.5684 | 568.39 | 0 | 0 | 2.1567 | 2156.73 | 2.1567 | 2156.73 | 0 | 0 | 2024-07-26 12:02:05 | 1.2852 | 4457.483 | 4457.483 | 11725.63 | Close | 34.85616 |  | -0.0009 | 21.6 | 0 | 0
210 | 1 | 2 |  | CC Chg | 01:43:30 | 01:44:00 | 331.1012 | 3.8824 | 0.5711 | 571.15 | 0.5711 | 571.15 | 0 | 0 | 2.1674 | 2167.44 | 2.1674 | 2167.44 | 0 | 0 | 2024-07-26 12:02:35 | 1.2855 | 2963.6696 | 2963.6696 | 11727.98 | Close | 35.02536 |  | -0.0008 | 21.6 | 0 | 0
211 | 1 | 2 |  | CC Chg | 01:44:00 | 01:44:30 | 331.1012 | 3.883 | 0.5739 | 573.91 | 0.5739 | 573.91 | 0 | 0 | 2.1782 | 2178.16 | 2.1782 | 2178.16 | 0 | 0 | 2024-07-26 12:03:05 | 1.2857 | 4457.474 | 4457.474 | 11730.31 | Close | 35.19457 |  | -0.0009 | 21.6 | 0 | 0
212 | 1 | 2 |  | CC Chg | 01:44:30 | 01:45:00 | 331.1012 | 3.8839 | 0.5767 | 576.67 | 0.5767 | 576.67 | 0 | 0 | 2.1889 | 2188.87 | 2.1889 | 2188.87 | 0 | 0 | 2024-07-26 12:03:35 | 1.286 | 2963.6383 | 2963.6383 | 11732.66 | Close | 35.36377 |  | -0.0008 | 21.6 | 0 | 0
213 | 1 | 2 |  | CC Chg | 01:45:00 | 01:45:30 | 331.1012 | 3.8845 | 0.5794 | 579.43 | 0.5794 | 579.43 | 0 | 0 | 2.1996 | 2199.59 | 2.1996 | 2199.59 | 0 | 0 | 2024-07-26 12:04:05 | 1.2862 | 4450.2845 | 4450.2845 | 11735 | Close | 35.53297 |  | -0.0009 | 21.6 | 0 | 0
214 | 1 | 2 |  | CC Chg | 01:45:30 | 01:46:00 | 331.1012 | 3.8852 | 0.5822 | 582.18 | 0.5822 | 582.18 | 0 | 0 | 2.2103 | 2210.31 | 2.2103 | 2210.31 | 0 | 0 | 2024-07-26 12:04:35 | 1.2864 | 4457.474 | 4457.474 | 11736.87 | Close | 35.70218 |  | -0.0009 | 21.6 | 0 | 0
215 | 1 | 2 |  | CC Chg | 01:46:00 | 01:46:30 | 331.1012 | 3.8861 | 0.5849 | 584.94 | 0.5849 | 584.94 | 0 | 0 | 2.221 | 2221.03 | 2.221 | 2221.03 | 0 | 0 | 2024-07-26 12:05:05 | 1.2867 | 2966.8997 | 2966.8997 | 11740.14 | Close | 35.87139 |  | -0.0011 | 21.6 | 0 | 0
216 | 1 | 2 |  | CC Chg | 01:46:30 | 01:47:00 | 331.1012 | 3.8867 | 0.5877 | 587.7 | 0.5877 | 587.7 | 0 | 0 | 2.2318 | 2231.75 | 2.2318 | 2231.75 | 0 | 0 | 2024-07-26 12:05:35 | 1.2869 | 4443.1182 | 4443.1182 | 11741.55 | Close | 36.04059 |  | -0.0009 | 21.6 | 0 | 0
217 | 1 | 2 |  | CC Chg | 01:47:00 | 01:47:30 | 331.1012 | 3.8876 | 0.5905 | 590.46 | 0.5905 | 590.46 | 0 | 0 | 2.2425 | 2242.48 | 2.2425 | 2242.48 | 0 | 0 | 2024-07-26 12:06:05 | 1.2872 | 2966.8563 | 2966.8563 | 11743.9 | Close | 36.2098 |  | -0.0008 | 21.6 | 0 | 0
218 | 1 | 2 |  | CC Chg | 01:47:30 | 01:48:00 | 331.1012 | 3.8886 | 0.5932 | 593.22 | 0.5932 | 593.22 | 0 | 0 | 2.2532 | 2253.2 | 2.2532 | 2253.2 | 0 | 0 | 2024-07-26 12:06:35 | 1.2875 | 2966.825 | 2966.825 | 11747.17 | Close | 36.379 |  | -0.0009 | 21.6 | 0 | 0
219 | 1 | 2 |  | CC Chg | 01:48:00 | 01:48:30 | 331.1012 | 3.8895 | 0.596 | 595.98 | 0.596 | 595.98 | 0 | 0 | 2.2639 | 2263.93 | 2.2639 | 2263.93 | 0 | 0 | 2024-07-26 12:07:05 | 1.2878 | 2966.8563 | 2966.8563 | 11749.98 | Close | 36.54821 |  | -0.0009 | 21.6 | 0 | 0
220 | 1 | 2 |  | CC Chg | 01:48:30 | 01:49:00 | 331.1012 | 3.8901 | 0.5987 | 598.74 | 0.5987 | 598.74 | 0 | 0 | 2.2747 | 2274.67 | 2.2747 | 2274.67 | 0 | 0 | 2024-07-26 12:07:35 | 1.288 | 4450.2845 | 4450.2845 | 11751.85 | Close | 36.71741 |  | -0.0009 | 21.6 | 0 | 0
221 | 1 | 2 |  | CC Chg | 01:49:00 | 01:49:30 | 331.1012 | 3.8907 | 0.6015 | 601.5 | 0.6015 | 601.5 | 0 | 0 | 2.2854 | 2285.4 | 2.2854 | 2285.4 | 0 | 0 | 2024-07-26 12:08:05 | 1.2882 | 4450.2375 | 4450.2375 | 11753.72 | Close | 36.88661 |  | -0.0009 | 21.6 | 0 | 0
222 | 1 | 2 |  | CC Chg | 01:49:30 | 01:50:00 | 331.1012 | 3.8917 | 0.6043 | 604.26 | 0.6043 | 604.26 | 0 | 0 | 2.2961 | 2296.14 | 2.2961 | 2296.14 | 0 | 0 | 2024-07-26 12:08:35 | 1.2885 | 2966.8563 | 2966.8563 | 11756.53 | Close | 37.05582 |  | -0.0009 | 21.6 | 0 | 0
223 | 1 | 2 |  | CC Chg | 01:50:00 | 01:50:30 | 331.1012 | 3.8923 | 0.607 | 607.02 | 0.607 | 607.02 | 0 | 0 | 2.3069 | 2306.88 | 2.3069 | 2306.88 | 0 | 0 | 2024-07-26 12:09:05 | 1.2887 | 4450.2845 | 4450.2845 | 11758.4 | Close | 37.22502 |  | -0.0009 | 21.6 | 0 | 0
224 | 1 | 2 |  | CC Chg | 01:50:30 | 01:51:00 | 331.1012 | 3.8932 | 0.6098 | 609.78 | 0.6098 | 609.78 | 0 | 0 | 2.3176 | 2317.62 | 2.3176 | 2317.62 | 0 | 0 | 2024-07-26 12:09:35 | 1.2891 | 2966.825 | 2966.825 | 11760.75 | Close | 37.39423 |  | -0.0008 | 21.6 | 0 | 0
225 | 1 | 2 |  | CC Chg | 01:51:00 | 01:51:30 | 331.1012 | 3.8938 | 0.6125 | 612.54 | 0.6125 | 612.54 | 0 | 0 | 2.3284 | 2328.36 | 2.3284 | 2328.36 | 0 | 0 | 2024-07-26 12:10:05 | 1.2893 | 4450.2845 | 4450.2845 | 11762.62 | Close | 37.56343 |  | -0.0008 | 21.6 | 0 | 0
226 | 1 | 2 |  | CC Chg | 01:51:30 | 01:52:00 | 331.1012 | 3.8948 | 0.6153 | 615.29 | 0.6153 | 615.29 | 0 | 0 | 2.3391 | 2339.11 | 2.3391 | 2339.11 | 0 | 0 | 2024-07-26 12:10:35 | 1.2896 | 2966.8563 | 2966.8563 | 11765.43 | Close | 37.73264 |  | -0.0008 | 21.6 | 0 | 0
227 | 1 | 2 |  | CC Chg | 01:52:00 | 01:52:30 | 331.1012 | 3.8954 | 0.6181 | 618.05 | 0.6181 | 618.05 | 0 | 0 | 2.3499 | 2349.85 | 2.3499 | 2349.85 | 0 | 0 | 2024-07-26 12:11:05 | 1.2898 | 4450.4615 | 4450.4615 | 11767.3 | Close | 37.90185 |  | -0.0008 | 21.6 | 0 | 0
228 | 1 | 2 |  | CC Chg | 01:52:30 | 01:53:00 | 331.1012 | 3.8966 | 0.6208 | 620.81 | 0.6208 | 620.81 | 0 | 0 | 2.3606 | 2360.6 | 2.3606 | 2360.6 | 0 | 0 | 2024-07-26 12:11:35 | 1.2902 | 2225.1422 | 2225.1422 | 11771.98 | Close | 38.07105 |  | -0.0011 | 21.6 | 0 | 0
229 | 1 | 2 |  | CC Chg | 01:53:00 | 01:53:30 | 331.1012 | 3.8973 | 0.6236 | 623.57 | 0.6236 | 623.57 | 0 | 0 | 2.3714 | 2371.36 | 2.3714 | 2371.36 | 0 | 0 | 2024-07-26 12:12:05 | 1.2904 | 4450.2845 | 4450.2845 | 11773.38 | Close | 38.24026 |  | -0.0009 | 21.6 | 0 | 0
230 | 1 | 2 |  | CC Chg | 01:53:30 | 01:54:00 | 331.1012 | 3.8982 | 0.6263 | 626.33 | 0.6263 | 626.33 | 0 | 0 | 2.3821 | 2382.11 | 2.3821 | 2382.11 | 0 | 0 | 2024-07-26 12:12:35 | 1.2907 | 2966.825 | 2966.825 | 11776.19 | Close | 38.40946 |  | -0.0009 | 21.7 | 0 | 0
231 | 1 | 2 |  | CC Chg | 01:54:00 | 01:54:30 | 331.1012 | 3.8988 | 0.6291 | 629.09 | 0.6291 | 629.09 | 0 | 0 | 2.3929 | 2392.87 | 2.3929 | 2392.87 | 0 | 0 | 2024-07-26 12:13:05 | 1.2909 | 4450.2845 | 4450.2845 | 11778.07 | Close | 38.57867 |  | -0.0009 | 21.7 | 0 | 0
232 | 1 | 2 |  | CC Chg | 01:54:30 | 01:55:00 | 331.1012 | 3.8997 | 0.6318 | 631.85 | 0.6318 | 631.85 | 0 | 0 | 2.4036 | 2403.63 | 2.4036 | 2403.63 | 0 | 0 | 2024-07-26 12:13:35 | 1.2912 | 2966.8563 | 2966.8563 | 11780.41 | Close | 38.74787 |  | -0.0008 | 21.7 | 0 | 0
233 | 1 | 2 |  | CC Chg | 01:55:00 | 01:55:30 | 331.1012 | 3.9004 | 0.6346 | 634.61 | 0.6346 | 634.61 | 0 | 0 | 2.4144 | 2414.38 | 2.4144 | 2414.38 | 0 | 0 | 2024-07-26 12:14:05 | 1.2914 | 4443.0712 | 4443.0712 | 11783.21 | Close | 38.91708 |  | -0.0011 | 21.6 | 0 | 0
234 | 1 | 2 |  | CC Chg | 01:55:30 | 01:56:00 | 331.1012 | 3.9013 | 0.6374 | 637.37 | 0.6374 | 637.37 | 0 | 0 | 2.4251 | 2425.15 | 2.4251 | 2425.15 | 0 | 0 | 2024-07-26 12:14:35 | 1.2917 | 2966.8563 | 2966.8563 | 11785.56 | Close | 39.08628 |  | -0.0009 | 21.6 | 0 | 0
235 | 1 | 2 |  | CC Chg | 01:56:00 | 01:56:30 | 331.1012 | 3.9019 | 0.6401 | 640.13 | 0.6401 | 640.13 | 0 | 0 | 2.4359 | 2435.91 | 2.4359 | 2435.91 | 0 | 0 | 2024-07-26 12:15:05 | 1.2919 | 4450.2845 | 4450.2845 | 11786.97 | Close | 39.25549 |  | -0.0008 | 21.6 | 0 | 0
236 | 1 | 2 |  | CC Chg | 01:56:30 | 01:57:00 | 331.1012 | 3.9028 | 0.6429 | 642.89 | 0.6429 | 642.89 | 0 | 0 | 2.4467 | 2446.68 | 2.4467 | 2446.68 | 0 | 0 | 2024-07-26 12:15:35 | 1.2922 | 2966.825 | 2966.825 | 11790.24 | Close | 39.42469 |  | -0.0009 | 21.7 | 0 | 0
237 | 1 | 2 |  | CC Chg | 01:57:00 | 01:57:30 | 331.1012 | 3.9035 | 0.6456 | 645.65 | 0.6456 | 645.65 | 0 | 0 | 2.4575 | 2457.45 | 2.4575 | 2457.45 | 0 | 0 | 2024-07-26 12:16:05 | 1.2924 | 4450.2845 | 4450.2845 | 11792.11 | Close | 39.59389 |  | -0.0009 | 21.7 | 0 | 0
238 | 1 | 2 |  | CC Chg | 01:57:30 | 01:58:00 | 331.1012 | 3.9047 | 0.6484 | 648.4 | 0.6484 | 648.4 | 0 | 0 | 2.4682 | 2468.22 | 2.4682 | 2468.22 | 0 | 0 | 2024-07-26 12:16:35 | 1.2929 | 2225.1422 | 2225.1422 | 11795.86 | Close | 39.7631 |  | -0.0009 | 21.7 | 0 | 0
239 | 1 | 2 |  | CC Chg | 01:58:00 | 01:58:30 | 331.1012 | 3.9053 | 0.6512 | 651.16 | 0.6512 | 651.16 | 0 | 0 | 2.479 | 2479 | 2.479 | 2479 | 0 | 0 | 2024-07-26 12:17:05 | 1.2931 | 4450.4615 | 4450.4615 | 11797.73 | Close | 39.93231 |  | -0.0009 | 21.7 | 0 | 0
240 | 1 | 2 |  | CC Chg | 01:58:30 | 01:59:00 | 331.1012 | 3.9063 | 0.6539 | 653.92 | 0.6539 | 653.92 | 0 | 0 | 2.4898 | 2489.77 | 2.4898 | 2489.77 | 0 | 0 | 2024-07-26 12:17:35 | 1.2934 | 2966.8563 | 2966.8563 | 11800.54 | Close | 40.10152 |  | -0.0009 | 21.7 | 0 | 0
241 | 1 | 2 |  | CC Chg | 01:59:00 | 01:59:30 | 331.1012 | 3.9069 | 0.6567 | 656.68 | 0.6567 | 656.68 | 0 | 0 | 2.5006 | 2500.55 | 2.5006 | 2500.55 | 0 | 0 | 2024-07-26 12:18:05 | 1.2936 | 4450.2845 | 4450.2845 | 11802.88 | Close | 40.27072 |  | -0.0011 | 21.7 | 0 | 0
242 | 1 | 2 |  | CC Chg | 01:59:30 | 02:00:00 | 331.1012 | 3.9078 | 0.6594 | 659.44 | 0.6594 | 659.44 | 0 | 0 | 2.5113 | 2511.33 | 2.5113 | 2511.33 | 0 | 0 | 2024-07-26 12:18:35 | 1.2939 | 2966.825 | 2966.825 | 11805.22 | Close | 40.43992 |  | -0.0009 | 21.6 | 0 | 0
243 | 1 | 2 |  | CC Chg | 02:00:00 | 02:00:30 | 331.1012 | 3.9087 | 0.6622 | 662.2 | 0.6622 | 662.2 | 0 | 0 | 2.5221 | 2522.12 | 2.5221 | 2522.12 | 0 | 0 | 2024-07-26 12:19:05 | 1.2942 | 2966.8563 | 2966.8563 | 11808.49 | Close | 40.60913 |  | -0.0011 | 21.6 | 0 | 0
244 | 1 | 2 |  | CC Chg | 02:00:30 | 02:01:00 | 331.1012 | 3.9094 | 0.665 | 664.96 | 0.665 | 664.96 | 0 | 0 | 2.5329 | 2532.9 | 2.5329 | 2532.9 | 0 | 0 | 2024-07-26 12:19:35 | 1.2944 | 4450.2845 | 4450.2845 | 11809.9 | Close | 40.77834 |  | -0.0009 | 21.6 | 0 | 0
245 | 1 | 2 |  | CC Chg | 02:01:00 | 02:01:30 | 331.1012 | 3.9103 | 0.6677 | 667.72 | 0.6677 | 667.72 | 0 | 0 | 2.5437 | 2543.69 | 2.5437 | 2543.69 | 0 | 0 | 2024-07-26 12:20:05 | 1.2947 | 2966.825 | 2966.825 | 11812.71 | Close | 40.94754 |  | -0.0009 | 21.6 | 0 | 0
246 | 1 | 2 |  | CC Chg | 02:01:30 | 02:02:00 | 331.1012 | 3.9112 | 0.6705 | 670.48 | 0.6705 | 670.48 | 0 | 0 | 2.5545 | 2554.48 | 2.5545 | 2554.48 | 0 | 0 | 2024-07-26 12:20:35 | 1.295 | 2966.8563 | 2966.8563 | 11815.98 | Close | 41.11674 |  | -0.0011 | 21.6 | 0 | 0
247 | 1 | 2 |  | CC Chg | 02:02:00 | 02:02:30 | 331.1012 | 3.9121 | 0.6732 | 673.24 | 0.6732 | 673.24 | 0 | 0 | 2.5653 | 2565.28 | 2.5653 | 2565.28 | 0 | 0 | 2024-07-26 12:21:05 | 1.2953 | 2966.8563 | 2966.8563 | 11818.33 | Close | 41.28595 |  | -0.0009 | 21.6 | 0 | 0
248 | 1 | 2 |  | CC Chg | 02:02:30 | 02:03:00 | 331.1012 | 3.9128 | 0.676 | 676 | 0.676 | 676 | 0 | 0 | 2.5761 | 2576.07 | 2.5761 | 2576.07 | 0 | 0 | 2024-07-26 12:21:35 | 1.2955 | 4443.0712 | 4443.0712 | 11820.2 | Close | 41.45515 |  | -0.0009 | 21.6 | 0 | 0
249 | 1 | 2 |  | CC Chg | 02:03:00 | 02:03:30 | 331.1012 | 3.9137 | 0.6788 | 678.76 | 0.6788 | 678.76 | 0 | 0 | 2.5869 | 2586.87 | 2.5869 | 2586.87 | 0 | 0 | 2024-07-26 12:22:05 | 1.2958 | 2966.8563 | 2966.8563 | 11823.48 | Close | 41.62436 |  | -0.0011 | 21.6 | 0 | 0
250 | 1 | 2 |  | CC Chg | 02:03:30 | 02:04:00 | 331.1012 | 3.9146 | 0.6815 | 681.52 | 0.6815 | 681.52 | 0 | 0 | 2.5977 | 2597.67 | 2.5977 | 2597.67 | 0 | 0 | 2024-07-26 12:22:35 | 1.2961 | 2966.8563 | 2966.8563 | 11825.36 | Close | 41.79356 |  | -0.0008 | 21.6 | 0 | 0
251 | 1 | 2 |  | CC Chg | 02:04:00 | 02:04:30 | 331.1012 | 3.9156 | 0.6843 | 684.27 | 0.6843 | 684.27 | 0 | 0 | 2.6085 | 2608.47 | 2.6085 | 2608.47 | 0 | 0 | 2024-07-26 12:23:05 | 1.2964 | 2966.8997 | 2966.8997 | 11828.63 | Close | 41.96277 |  | -0.0009 | 21.7 | 0 | 0
252 | 1 | 2 |  | CC Chg | 02:04:30 | 02:05:00 | 331.1012 | 3.9162 | 0.687 | 687.03 | 0.687 | 687.03 | 0 | 0 | 2.6193 | 2619.27 | 2.6193 | 2619.27 | 0 | 0 | 2024-07-26 12:23:35 | 1.2966 | 4450.2845 | 4450.2845 | 11830.5 | Close | 42.13197 |  | -0.0009 | 21.7 | 0 | 0
253 | 1 | 2 |  | CC Chg | 02:05:00 | 02:05:30 | 331.1012 | 3.9171 | 0.6898 | 689.79 | 0.6898 | 689.79 | 0 | 0 | 2.6301 | 2630.08 | 2.6301 | 2630.08 | 0 | 0 | 2024-07-26 12:24:05 | 1.297 | 2966.8563 | 2966.8563 | 11833.31 | Close | 42.30118 |  | -0.0009 | 21.7 | 0 | 0
254 | 1 | 2 |  | CC Chg | 02:05:30 | 02:06:00 | 331.1012 | 3.918 | 0.6926 | 692.55 | 0.6926 | 692.55 | 0 | 0 | 2.6409 | 2640.89 | 2.6409 | 2640.89 | 0 | 0 | 2024-07-26 12:24:35 | 1.2973 | 2966.825 | 2966.825 | 11836.12 | Close | 42.47038 |  | -0.0009 | 21.7 | 0 | 0
255 | 1 | 2 |  | CC Chg | 02:06:00 | 02:06:30 | 331.1012 | 3.9187 | 0.6953 | 695.31 | 0.6953 | 695.31 | 0 | 0 | 2.6517 | 2651.7 | 2.6517 | 2651.7 | 0 | 0 | 2024-07-26 12:25:05 | 1.2975 | 4450.2845 | 4450.2845 | 11837.53 | Close | 42.63959 |  | -0.0008 | 21.7 | 0 | 0
256 | 1 | 2 |  | CC Chg | 02:06:30 | 02:07:00 | 331.1012 | 3.9199 | 0.6981 | 698.07 | 0.6981 | 698.07 | 0 | 0 | 2.6625 | 2662.52 | 2.6625 | 2662.52 | 0 | 0 | 2024-07-26 12:25:35 | 1.2979 | 2225.1422 | 2225.1422 | 11841.74 | Close | 42.80879 |  | -0.0009 | 21.7 | 0 | 0
257 | 1 | 2 |  | CC Chg | 02:07:00 | 02:07:30 | 331.1012 | 3.9205 | 0.7008 | 700.83 | 0.7008 | 700.83 | 0 | 0 | 2.6733 | 2673.33 | 2.6733 | 2673.33 | 0 | 0 | 2024-07-26 12:26:05 | 1.2981 | 4450.2375 | 4450.2375 | 11843.15 | Close | 42.978 |  | -0.0008 | 21.7 | 0 | 0
258 | 1 | 2 |  | CC Chg | 02:07:30 | 02:08:00 | 331.1012 | 3.9214 | 0.7036 | 703.59 | 0.7036 | 703.59 | 0 | 0 | 2.6841 | 2684.15 | 2.6841 | 2684.15 | 0 | 0 | 2024-07-26 12:26:35 | 1.2984 | 2966.8563 | 2966.8563 | 11846.42 | Close | 43.1472 |  | -0.0009 | 21.7 | 0 | 0
259 | 1 | 2 |  | CC Chg | 02:08:00 | 02:08:30 | 331.1012 | 3.9224 | 0.7063 | 706.35 | 0.7063 | 706.35 | 0 | 0 | 2.695 | 2694.97 | 2.695 | 2694.97 | 0 | 0 | 2024-07-26 12:27:05 | 1.2987 | 2966.8563 | 2966.8563 | 11849.23 | Close | 43.31641 |  | -0.0009 | 21.7 | 0 | 0
260 | 1 | 2 |  | CC Chg | 02:08:30 | 02:09:00 | 331.1012 | 3.9233 | 0.7091 | 709.11 | 0.7091 | 709.11 | 0 | 0 | 2.7058 | 2705.79 | 2.7058 | 2705.79 | 0 | 0 | 2024-07-26 12:27:35 | 1.299 | 2966.8997 | 2966.8997 | 11852.04 | Close | 43.48561 |  | -0.0009 | 21.7 | 0 | 0
261 | 1 | 2 |  | CC Chg | 02:09:00 | 02:09:30 | 331.1012 | 3.9239 | 0.7119 | 711.87 | 0.7119 | 711.87 | 0 | 0 | 2.7166 | 2716.62 | 2.7166 | 2716.62 | 0 | 0 | 2024-07-26 12:28:05 | 1.2992 | 4450.2845 | 4450.2845 | 11853.91 | Close | 43.65482 |  | -0.0009 | 21.7 | 0 | 0
262 | 1 | 2 |  | CC Chg | 02:09:30 | 02:10:00 | 331.1012 | 3.9249 | 0.7146 | 714.63 | 0.7146 | 714.63 | 0 | 0 | 2.7274 | 2727.45 | 2.7274 | 2727.45 | 0 | 0 | 2024-07-26 12:28:35 | 1.2995 | 2966.8563 | 2966.8563 | 11857.18 | Close | 43.82402 |  | -0.0011 | 21.7 | 0 | 0
263 | 1 | 2 |  | CC Chg | 02:10:00 | 02:10:30 | 331.1012 | 3.9258 | 0.7174 | 717.38 | 0.7174 | 717.38 | 0 | 0 | 2.7383 | 2738.28 | 2.7383 | 2738.28 | 0 | 0 | 2024-07-26 12:29:05 | 1.2998 | 2966.825 | 2966.825 | 11859.53 | Close | 43.99323 |  | -0.0009 | 21.7 | 0 | 0
264 | 1 | 2 |  | CC Chg | 02:10:30 | 02:11:00 | 331.1012 | 3.9264 | 0.7201 | 720.14 | 0.7201 | 720.14 | 0 | 0 | 2.7491 | 2749.11 | 2.7491 | 2749.11 | 0 | 0 | 2024-07-26 12:29:35 | 1.3 | 4443.1182 | 4443.1182 | 11861.4 | Close | 44.16243 |  | -0.0009 | 21.6 | 0 | 0
265 | 1 | 2 |  | CC Chg | 02:11:00 | 02:11:30 | 331.1012 | 3.9276 | 0.7229 | 722.9 | 0.7229 | 722.9 | 0 | 0 | 2.7599 | 2759.95 | 2.7599 | 2759.95 | 0 | 0 | 2024-07-26 12:30:05 | 1.3004 | 2226.9382 | 2226.9382 | 11865.14 | Close | 44.33164 |  | -0.0009 | 21.6 | 0 | 0
266 | 1 | 2 |  | CC Chg | 02:11:30 | 02:12:00 | 331.1012 | 3.9286 | 0.7257 | 725.66 | 0.7257 | 725.66 | 0 | 0 | 2.7708 | 2770.78 | 2.7708 | 2770.78 | 0 | 0 | 2024-07-26 12:30:35 | 1.3008 | 2966.8997 | 2966.8997 | 11867.95 | Close | 44.50085 |  | -0.0009 | 21.7 | 0 | 0
267 | 1 | 2 |  | CC Chg | 02:12:00 | 02:12:30 | 331.1012 | 3.9295 | 0.7284 | 728.42 | 0.7284 | 728.42 | 0 | 0 | 2.7816 | 2781.63 | 2.7816 | 2781.63 | 0 | 0 | 2024-07-26 12:31:05 | 1.3011 | 2963.6696 | 2963.6696 | 11870.77 | Close | 44.67005 |  | -0.0009 | 21.6 | 0 | 0
268 | 1 | 2 |  | CC Chg | 02:12:30 | 02:13:00 | 331.1012 | 3.9301 | 0.7312 | 731.18 | 0.7312 | 731.18 | 0 | 0 | 2.7925 | 2792.47 | 2.7925 | 2792.47 | 0 | 0 | 2024-07-26 12:31:35 | 1.3013 | 4457.474 | 4457.474 | 11872.64 | Close | 44.83926 |  | -0.0009 | 21.7 | 0 | 0
269 | 1 | 2 |  | CC Chg | 02:13:00 | 02:13:30 | 331.1012 | 3.9311 | 0.7339 | 733.94 | 0.7339 | 733.94 | 0 | 0 | 2.8033 | 2803.31 | 2.8033 | 2803.31 | 0 | 0 | 2024-07-26 12:32:05 | 1.3016 | 2963.7129 | 2963.7129 | 11875.45 | Close | 45.00846 |  | -0.0009 | 21.7 | 0 | 0
270 | 1 | 2 |  | CC Chg | 02:13:30 | 02:14:00 | 331.1012 | 3.9317 | 0.7367 | 736.7 | 0.7367 | 736.7 | 0 | 0 | 2.8142 | 2814.16 | 2.8142 | 2814.16 | 0 | 0 | 2024-07-26 12:32:35 | 1.3018 | 4457.474 | 4457.474 | 11877.32 | Close | 45.17767 |  | -0.0009 | 21.7 | 0 | 0
271 | 1 | 2 |  | CC Chg | 02:14:00 | 02:14:30 | 331.1012 | 3.9326 | 0.7395 | 739.46 | 0.7395 | 739.46 | 0 | 0 | 2.825 | 2825.01 | 2.825 | 2825.01 | 0 | 0 | 2024-07-26 12:33:05 | 1.3021 | 2963.6696 | 2963.6696 | 11879.66 | Close | 45.34687 |  | -0.0008 | 21.7 | 0 | 0
272 | 1 | 2 |  | CC Chg | 02:14:30 | 02:15:00 | 331.1012 | 3.9335 | 0.7422 | 742.22 | 0.7422 | 742.22 | 0 | 0 | 2.8359 | 2835.86 | 2.8359 | 2835.86 | 0 | 0 | 2024-07-26 12:33:35 | 1.3024 | 2966.825 | 2966.825 | 11882.47 | Close | 45.51608 |  | -0.0008 | 21.7 | 0 | 0
273 | 1 | 2 |  | CC Chg | 02:15:00 | 02:15:30 | 331.1012 | 3.9342 | 0.745 | 744.98 | 0.745 | 744.98 | 0 | 0 | 2.8467 | 2846.72 | 2.8467 | 2846.72 | 0 | 0 | 2024-07-26 12:34:05 | 1.3026 | 4450.2845 | 4450.2845 | 11884.81 | Close | 45.68528 |  | -0.0009 | 21.7 | 0 | 0
274 | 1 | 2 |  | CC Chg | 02:15:30 | 02:16:00 | 331.1012 | 3.9351 | 0.7477 | 747.74 | 0.7477 | 747.74 | 0 | 0 | 2.8576 | 2857.57 | 2.8576 | 2857.57 | 0 | 0 | 2024-07-26 12:34:35 | 1.3029 | 2966.8563 | 2966.8563 | 11887.15 | Close | 45.85449 |  | -0.0008 | 21.7 | 0 | 0
275 | 1 | 2 |  | CC Chg | 02:16:00 | 02:16:30 | 331.1012 | 3.9363 | 0.7505 | 750.49 | 0.7505 | 750.49 | 0 | 0 | 2.8684 | 2868.43 | 2.8684 | 2868.43 | 0 | 0 | 2024-07-26 12:35:05 | 1.3033 | 2225.1187 | 2225.1187 | 11891.36 | Close | 46.02369 |  | -0.0009 | 21.7 | 0 | 0
276 | 1 | 2 |  | CC Chg | 02:16:30 | 02:17:00 | 331.1012 | 3.9373 | 0.7533 | 753.25 | 0.7533 | 753.25 | 0 | 0 | 2.8793 | 2879.3 | 2.8793 | 2879.3 | 0 | 0 | 2024-07-26 12:35:35 | 1.3036 | 2966.8563 | 2966.8563 | 11894.17 | Close | 46.1929 |  | -0.0009 | 21.7 | 0 | 0
277 | 1 | 2 |  | CC Chg | 02:17:00 | 02:17:30 | 331.1012 | 3.9379 | 0.756 | 756.01 | 0.756 | 756.01 | 0 | 0 | 2.8902 | 2890.16 | 2.8902 | 2890.16 | 0 | 0 | 2024-07-26 12:36:05 | 1.3038 | 4450.2845 | 4450.2845 | 11895.58 | Close | 46.3621 |  | -0.0008 | 21.7 | 0 | 0
278 | 1 | 2 |  | CC Chg | 02:17:30 | 02:18:00 | 331.1012 | 3.9388 | 0.7588 | 758.77 | 0.7588 | 758.77 | 0 | 0 | 2.901 | 2901.03 | 2.901 | 2901.03 | 0 | 0 | 2024-07-26 12:36:35 | 1.3041 | 2966.825 | 2966.825 | 11898.39 | Close | 46.5313 |  | -0.0008 | 21.7 | 0 | 0
279 | 1 | 2 |  | CC Chg | 02:18:00 | 02:18:30 | 331.1012 | 3.9397 | 0.7615 | 761.53 | 0.7615 | 761.53 | 0 | 0 | 2.9119 | 2911.9 | 2.9119 | 2911.9 | 0 | 0 | 2024-07-26 12:37:05 | 1.3044 | 2966.8563 | 2966.8563 | 11901.66 | Close | 46.70051 |  | -0.0009 | 21.7 | 0 | 0
280 | 1 | 2 |  | CC Chg | 02:18:30 | 02:19:00 | 331.1012 | 3.9404 | 0.7643 | 764.29 | 0.7643 | 764.29 | 0 | 0 | 2.9228 | 2922.77 | 2.9228 | 2922.77 | 0 | 0 | 2024-07-26 12:37:35 | 1.3047 | 4450.2845 | 4450.2845 | 11903.54 | Close | 46.86971 |  | -0.0009 | 21.7 | 0 | 0
281 | 1 | 2 |  | CC Chg | 02:19:00 | 02:19:30 | 331.1012 | 3.9413 | 0.767 | 767.05 | 0.767 | 767.05 | 0 | 0 | 2.9336 | 2933.64 | 2.9336 | 2933.64 | 0 | 0 | 2024-07-26 12:38:05 | 1.305 | 2966.8997 | 2966.8997 | 11906.34 | Close | 47.03892 |  | -0.0009 | 21.6 | 0 | 0
282 | 1 | 2 |  | CC Chg | 02:19:30 | 02:20:00 | 331.1012 | 3.9422 | 0.7698 | 769.81 | 0.7698 | 769.81 | 0 | 0 | 2.9445 | 2944.52 | 2.9445 | 2944.52 | 0 | 0 | 2024-07-26 12:38:35 | 1.3053 | 2963.6696 | 2963.6696 | 11909.16 | Close | 47.20813 |  | -0.0009 | 21.7 | 0 | 0
283 | 1 | 2 |  | CC Chg | 02:20:00 | 02:20:30 | 331.1012 | 3.9435 | 0.7726 | 772.57 | 0.7726 | 772.57 | 0 | 0 | 2.9554 | 2955.4 | 2.9554 | 2955.4 | 0 | 0 | 2024-07-26 12:39:05 | 1.3057 | 2226.9382 | 2226.9382 | 11912.9 | Close | 47.37733 |  | -0.0009 | 21.7 | 0 | 0
284 | 1 | 2 |  | CC Chg | 02:20:30 | 02:21:00 | 331.1012 | 3.9441 | 0.7753 | 775.33 | 0.7753 | 775.33 | 0 | 0 | 2.9663 | 2966.28 | 2.9663 | 2966.28 | 0 | 0 | 2024-07-26 12:39:35 | 1.3059 | 4443.0712 | 4443.0712 | 11914.77 | Close | 47.54653 |  | -0.0009 | 21.7 | 0 | 0
285 | 1 | 2 |  | CC Chg | 02:21:00 | 02:21:30 | 331.1012 | 3.945 | 0.7781 | 778.09 | 0.7781 | 778.09 | 0 | 0 | 2.9772 | 2977.16 | 2.9772 | 2977.16 | 0 | 0 | 2024-07-26 12:40:05 | 1.3062 | 2966.8563 | 2966.8563 | 11917.12 | Close | 47.71574 |  | -0.0008 | 21.7 | 0 | 0
286 | 1 | 2 |  | CC Chg | 02:21:30 | 02:22:00 | 331.1012 | 3.9459 | 0.7808 | 780.85 | 0.7808 | 780.85 | 0 | 0 | 2.988 | 2988.05 | 2.988 | 2988.05 | 0 | 0 | 2024-07-26 12:40:35 | 1.3065 | 2966.8563 | 2966.8563 | 11920.39 | Close | 47.88495 |  | -0.0009 | 21.7 | 0 | 0
287 | 1 | 2 |  | CC Chg | 02:22:00 | 02:22:30 | 331.1012 | 3.9466 | 0.7836 | 783.6 | 0.7836 | 783.6 | 0 | 0 | 2.9989 | 2998.93 | 2.9989 | 2998.93 | 0 | 0 | 2024-07-26 12:41:05 | 1.3067 | 4457.4269 | 4457.4269 | 11921.8 | Close | 48.05415 |  | -0.0008 | 21.7 | 0 | 0
288 | 1 | 2 |  | CC Chg | 02:22:30 | 02:23:00 | 331.1012 | 3.9475 | 0.7864 | 786.36 | 0.7864 | 786.36 | 0 | 0 | 3.0098 | 3009.83 | 3.0098 | 3009.83 | 0 | 0 | 2024-07-26 12:41:35 | 1.307 | 2966.8563 | 2966.8563 | 11925.07 | Close | 48.22335 |  | -0.0009 | 21.7 | 0 | 0
289 | 1 | 2 |  | CC Chg | 02:23:00 | 02:23:30 | 331.1012 | 3.9484 | 0.7891 | 789.12 | 0.7891 | 789.12 | 0 | 0 | 3.0207 | 3020.72 | 3.0207 | 3020.72 | 0 | 0 | 2024-07-26 12:42:05 | 1.3073 | 2963.6696 | 2963.6696 | 11927.88 | Close | 48.39256 |  | -0.0009 | 21.7 | 0 | 0
290 | 1 | 2 |  | CC Chg | 02:23:30 | 02:24:00 | 331.1012 | 3.9493 | 0.7919 | 791.88 | 0.7919 | 791.88 | 0 | 0 | 3.0316 | 3031.61 | 3.0316 | 3031.61 | 0 | 0 | 2024-07-26 12:42:35 | 1.3076 | 2966.9743 | 2966.9743 | 11930.69 | Close | 48.56177 |  | -0.0009 | 21.7 | 0 | 0
291 | 1 | 2 |  | CC Chg | 02:24:00 | 02:24:30 | 331.1012 | 3.9503 | 0.7946 | 794.64 | 0.7946 | 794.64 | 0 | 0 | 3.0425 | 3042.51 | 3.0425 | 3042.51 | 0 | 0 | 2024-07-26 12:43:05 | 1.3079 | 2966.8563 | 2966.8563 | 11933.5 | Close | 48.73098 |  | -0.0009 | 21.7 | 0 | 0
292 | 1 | 2 |  | CC Chg | 02:24:30 | 02:25:00 | 331.1012 | 3.9512 | 0.7974 | 797.4 | 0.7974 | 797.4 | 0 | 0 | 3.0534 | 3053.42 | 3.0534 | 3053.42 | 0 | 0 | 2024-07-26 12:43:35 | 1.3082 | 2966.8563 | 2966.8563 | 11936.31 | Close | 48.90018 |  | -0.0009 | 21.7 | 0 | 0
293 | 1 | 2 |  | CC Chg | 02:25:00 | 02:25:30 | 331.1012 | 3.9521 | 0.8002 | 800.16 | 0.8002 | 800.16 | 0 | 0 | 3.0643 | 3064.32 | 3.0643 | 3064.32 | 0 | 0 | 2024-07-26 12:44:05 | 1.3086 | 2966.825 | 2966.825 | 11939.12 | Close | 49.06938 |  | -0.0009 | 21.7 | 0 | 0
294 | 1 | 2 |  | CC Chg | 02:25:30 | 02:26:00 | 331.1012 | 3.9531 | 0.8029 | 802.92 | 0.8029 | 802.92 | 0 | 0 | 3.0752 | 3075.22 | 3.0752 | 3075.22 | 0 | 0 | 2024-07-26 12:44:35 | 1.3089 | 2966.8563 | 2966.8563 | 11941.93 | Close | 49.23859 |  | -0.0009 | 21.7 | 0 | 0
295 | 1 | 2 |  | CC Chg | 02:26:00 | 02:26:30 | 331.1012 | 3.954 | 0.8057 | 805.68 | 0.8057 | 805.68 | 0 | 0 | 3.0861 | 3086.13 | 3.0861 | 3086.13 | 0 | 0 | 2024-07-26 12:45:05 | 1.3092 | 2966.8563 | 2966.8563 | 11944.73 | Close | 49.40779 |  | -0.0009 | 21.7 | 0 | 0
296 | 1 | 2 |  | CC Chg | 02:26:30 | 02:27:00 | 331.1012 | 3.9546 | 0.8084 | 808.44 | 0.8084 | 808.44 | 0 | 0 | 3.097 | 3097.04 | 3.097 | 3097.04 | 0 | 0 | 2024-07-26 12:45:35 | 1.3094 | 4450.2375 | 4450.2375 | 11946.14 | Close | 49.577 |  | -0.0008 | 21.7 | 0 | 0
297 | 1 | 2 |  | CC Chg | 02:27:00 | 02:27:30 | 331.1012 | 3.9555 | 0.8112 | 811.2 | 0.8112 | 811.2 | 0 | 0 | 3.108 | 3107.95 | 3.108 | 3107.95 | 0 | 0 | 2024-07-26 12:46:05 | 1.3097 | 2966.8563 | 2966.8563 | 11949.88 | Close | 49.7462 |  | -0.0011 | 21.6 | 0 | 0
298 | 1 | 2 |  | CC Chg | 02:27:30 | 02:28:00 | 331.1012 | 3.9565 | 0.814 | 813.96 | 0.814 | 813.96 | 0 | 0 | 3.1189 | 3118.87 | 3.1189 | 3118.87 | 0 | 0 | 2024-07-26 12:46:35 | 1.31 | 2966.8563 | 2966.8563 | 11952.22 | Close | 49.91541 |  | -0.0009 | 21.6 | 0 | 0
299 | 1 | 2 |  | CC Chg | 02:28:00 | 02:28:30 | 331.1012 | 3.9574 | 0.8167 | 816.71 | 0.8167 | 816.71 | 0 | 0 | 3.1298 | 3129.79 | 3.1298 | 3129.79 | 0 | 0 | 2024-07-26 12:47:05 | 1.3103 | 2966.825 | 2966.825 | 11955.03 | Close | 50.08461 |  | -0.0009 | 21.6 | 0 | 0
300 | 1 | 2 |  | CC Chg | 02:28:30 | 02:29:00 | 331.1012 | 3.9583 | 0.8195 | 819.47 | 0.8195 | 819.47 | 0 | 0 | 3.1407 | 3140.71 | 3.1407 | 3140.71 | 0 | 0 | 2024-07-26 12:47:35 | 1.3106 | 2966.8563 | 2966.8563 | 11958.31 | Close | 50.25382 |  | -0.0011 | 21.6 | 0 | 0
301 | 1 | 2 |  | CC Chg | 02:29:00 | 02:29:30 | 331.1012 | 3.9596 | 0.8222 | 822.23 | 0.8222 | 822.23 | 0 | 0 | 3.1516 | 3151.63 | 3.1516 | 3151.63 | 0 | 0 | 2024-07-26 12:48:05 | 1.311 | 2225.1422 | 2225.1422 | 11961.59 | Close | 50.42302 |  | -0.0009 | 21.6 | 0 | 0
302 | 1 | 2 |  | CC Chg | 02:29:30 | 02:30:00 | 331.1012 | 3.9602 | 0.825 | 824.99 | 0.825 | 824.99 | 0 | 0 | 3.1626 | 3162.56 | 3.1626 | 3162.56 | 0 | 0 | 2024-07-26 12:48:35 | 1.3112 | 4450.4615 | 4450.4615 | 11962.99 | Close | 50.59223 |  | -0.0008 | 21.6 | 0 | 0
303 | 1 | 2 |  | CC Chg | 02:30:00 | 02:30:30 | 331.1012 | 3.9611 | 0.8278 | 827.75 | 0.8278 | 827.75 | 0 | 0 | 3.1735 | 3173.48 | 3.1735 | 3173.48 | 0 | 0 | 2024-07-26 12:49:05 | 1.3115 | 2966.8563 | 2966.8563 | 11966.27 | Close | 50.76144 |  | -0.0009 | 21.6 | 0 | 0
304 | 1 | 2 |  | CC Chg | 02:30:30 | 02:31:00 | 331.1012 | 3.9621 | 0.8305 | 830.51 | 0.8305 | 830.51 | 0 | 0 | 3.1844 | 3184.42 | 3.1844 | 3184.42 | 0 | 0 | 2024-07-26 12:49:35 | 1.3118 | 2963.6696 | 2963.6696 | 11969.54 | Close | 50.93064 |  | -0.0011 | 21.5 | 0 | 0
305 | 1 | 2 |  | CC Chg | 02:31:00 | 02:31:30 | 331.1012 | 3.963 | 0.8333 | 833.27 | 0.8333 | 833.27 | 0 | 0 | 3.1953 | 3195.35 | 3.1953 | 3195.35 | 0 | 0 | 2024-07-26 12:50:05 | 1.3121 | 2966.825 | 2966.825 | 11971.89 | Close | 51.09985 |  | -0.0009 | 21.5 | 0 | 0
306 | 1 | 2 |  | CC Chg | 02:31:30 | 02:32:00 | 331.1012 | 3.9639 | 0.836 | 836.03 | 0.836 | 836.03 | 0 | 0 | 3.2063 | 3206.29 | 3.2063 | 3206.29 | 0 | 0 | 2024-07-26 12:50:35 | 1.3125 | 2966.8563 | 2966.8563 | 11974.7 | Close | 51.26905 |  | -0.0009 | 21.5 | 0 | 0
307 | 1 | 2 |  | CC Chg | 02:32:00 | 02:32:30 | 331.1012 | 3.9648 | 0.8388 | 838.79 | 0.8388 | 838.79 | 0 | 0 | 3.2172 | 3217.23 | 3.2172 | 3217.23 | 0 | 0 | 2024-07-26 12:51:05 | 1.3128 | 2966.8563 | 2966.8563 | 11977.51 | Close | 51.43826 |  | -0.0009 | 21.5 | 0 | 0
308 | 1 | 2 |  | CC Chg | 02:32:30 | 02:33:00 | 331.1012 | 3.9658 | 0.8415 | 841.55 | 0.8415 | 841.55 | 0 | 0 | 3.2282 | 3228.16 | 3.2282 | 3228.16 | 0 | 0 | 2024-07-26 12:51:35 | 1.3131 | 2966.7503 | 2966.7503 | 11980.32 | Close | 51.60746 |  | -0.0009 | 21.5 | 0 | 0
309 | 1 | 2 |  | CC Chg | 02:33:00 | 02:33:30 | 331.1012 | 3.967 | 0.8443 | 844.31 | 0.8443 | 844.31 | 0 | 0 | 3.2391 | 3239.11 | 3.2391 | 3239.11 | 0 | 0 | 2024-07-26 12:52:05 | 1.3135 | 2225.1422 | 2225.1422 | 11984.06 | Close | 51.77666 |  | -0.0009 | 21.5 | 0 | 0
310 | 1 | 2 |  | CC Chg | 02:33:30 | 02:34:00 | 331.1012 | 3.9679 | 0.8471 | 847.07 | 0.8471 | 847.07 | 0 | 0 | 3.2501 | 3250.06 | 3.2501 | 3250.06 | 0 | 0 | 2024-07-26 12:52:35 | 1.3138 | 2966.8563 | 2966.8563 | 11986.87 | Close | 51.94587 |  | -0.0009 | 21.5 | 0 | 0
311 | 1 | 2 |  | CC Chg | 02:34:00 | 02:34:30 | 331.1012 | 3.9689 | 0.8498 | 849.82 | 0.8498 | 849.82 | 0 | 0 | 3.261 | 3261 | 3.261 | 3261 | 0 | 0 | 2024-07-26 12:53:05 | 1.3141 | 2966.8997 | 2966.8997 | 11989.68 | Close | 52.11507 |  | -0.0009 | 21.5 | 0 | 0
312 | 1 | 2 |  | CC Chg | 02:34:30 | 02:35:00 | 331.1012 | 3.9695 | 0.8526 | 852.58 | 0.8526 | 852.58 | 0 | 0 | 3.272 | 3271.96 | 3.272 | 3271.96 | 0 | 0 | 2024-07-26 12:53:35 | 1.3143 | 4450.2845 | 4450.2845 | 11992.01 | Close | 52.28428 |  | -0.0011 | 21.5 | 0 | 0
313 | 1 | 2 |  | CC Chg | 02:35:00 | 02:35:30 | 331.1012 | 3.9704 | 0.8553 | 855.34 | 0.8553 | 855.34 | 0 | 0 | 3.2829 | 3282.91 | 3.2829 | 3282.91 | 0 | 0 | 2024-07-26 12:54:05 | 1.3146 | 2966.8563 | 2966.8563 | 11993.89 | Close | 52.45348 |  | -0.0008 | 21.5 | 0 | 0
314 | 1 | 2 |  | CC Chg | 02:35:30 | 02:36:00 | 331.1012 | 3.9714 | 0.8581 | 858.1 | 0.8581 | 858.1 | 0 | 0 | 3.2939 | 3293.87 | 3.2939 | 3293.87 | 0 | 0 | 2024-07-26 12:54:35 | 1.3149 | 2966.8997 | 2966.8997 | 11996.7 | Close | 52.62269 |  | -0.0008 | 21.5 | 0 | 0
315 | 1 | 2 |  | CC Chg | 02:36:00 | 02:36:30 | 331.1012 | 3.9723 | 0.8609 | 860.86 | 0.8609 | 860.86 | 0 | 0 | 3.3048 | 3304.83 | 3.3048 | 3304.83 | 0 | 0 | 2024-07-26 12:55:05 | 1.3152 | 2966.8563 | 2966.8563 | 11999.51 | Close | 52.7919 |  | -0.0008 | 21.6 | 0 | 0
316 | 1 | 2 |  | CC Chg | 02:36:30 | 02:37:00 | 331.1012 | 3.9732 | 0.8636 | 863.62 | 0.8636 | 863.62 | 0 | 0 | 3.3158 | 3315.79 | 3.3158 | 3315.79 | 0 | 0 | 2024-07-26 12:55:35 | 1.3155 | 2966.8563 | 2966.8563 | 12002.32 | Close | 52.9611 |  | -0.0008 | 21.5 | 0 | 0
317 | 1 | 2 |  | CC Chg | 02:37:00 | 02:37:30 | 331.1012 | 3.9741 | 0.8664 | 866.38 | 0.8664 | 866.38 | 0 | 0 | 3.3268 | 3326.75 | 3.3268 | 3326.75 | 0 | 0 | 2024-07-26 12:56:05 | 1.3158 | 2963.6383 | 2963.6383 | 12005.6 | Close | 53.1303 |  | -0.0009 | 21.5 | 0 | 0
318 | 1 | 2 |  | CC Chg | 02:37:30 | 02:38:00 | 331.1012 | 3.9754 | 0.8691 | 869.14 | 0.8691 | 869.14 | 0 | 0 | 3.3377 | 3337.72 | 3.3377 | 3337.72 | 0 | 0 | 2024-07-26 12:56:35 | 1.3163 | 2226.9382 | 2226.9382 | 12008.88 | Close | 53.29951 |  | -0.0008 | 21.5 | 0 | 0
319 | 1 | 2 |  | CC Chg | 02:38:00 | 02:38:30 | 331.1012 | 3.9763 | 0.8719 | 871.9 | 0.8719 | 871.9 | 0 | 0 | 3.3487 | 3348.69 | 3.3487 | 3348.69 | 0 | 0 | 2024-07-26 12:57:05 | 1.3166 | 2966.8563 | 2966.8563 | 12011.68 | Close | 53.46871 |  | -0.0008 | 21.5 | 0 | 0
320 | 1 | 2 |  | CC Chg | 02:38:30 | 02:39:00 | 331.1012 | 3.9772 | 0.8747 | 874.66 | 0.8747 | 874.66 | 0 | 0 | 3.3597 | 3359.66 | 3.3597 | 3359.66 | 0 | 0 | 2024-07-26 12:57:35 | 1.3169 | 2963.6383 | 2963.6383 | 12014.96 | Close | 53.63792 |  | -0.0009 | 21.5 | 0 | 0
321 | 1 | 2 |  | CC Chg | 02:39:00 | 02:39:30 | 331.1012 | 3.9782 | 0.8774 | 877.42 | 0.8774 | 877.42 | 0 | 0 | 3.3706 | 3370.64 | 3.3706 | 3370.64 | 0 | 0 | 2024-07-26 12:58:05 | 1.3172 | 2966.8563 | 2966.8563 | 12017.77 | Close | 53.80712 |  | -0.0009 | 21.5 | 0 | 0
322 | 1 | 2 |  | CC Chg | 02:39:30 | 02:40:00 | 331.1012 | 3.9791 | 0.8802 | 880.18 | 0.8802 | 880.18 | 0 | 0 | 3.3816 | 3381.62 | 3.3816 | 3381.62 | 0 | 0 | 2024-07-26 12:58:35 | 1.3175 | 2966.8563 | 2966.8563 | 12021.04 | Close | 53.97633 |  | -0.0011 | 21.5 | 0 | 0
323 | 1 | 2 |  | CC Chg | 02:40:00 | 02:40:30 | 331.1012 | 3.9797 | 0.8829 | 882.93 | 0.8829 | 882.93 | 0 | 0 | 3.3926 | 3392.59 | 3.3926 | 3392.59 | 0 | 0 | 2024-07-26 12:59:05 | 1.3177 | 4450.3495 | 4450.3495 | 12022.45 | Close | 54.14554 |  | -0.0009 | 21.5 | 0 | 0
324 | 1 | 2 |  | CC Chg | 02:40:30 | 02:41:00 | 331.1012 | 3.9807 | 0.8857 | 885.69 | 0.8857 | 885.69 | 0 | 0 | 3.4036 | 3403.58 | 3.4036 | 3403.58 | 0 | 0 | 2024-07-26 12:59:35 | 1.318 | 2966.8563 | 2966.8563 | 12025.26 | Close | 54.31474 |  | -0.0009 | 21.5 | 0 | 0
325 | 1 | 2 |  | CC Chg | 02:41:00 | 02:41:30 | 331.1012 | 3.9816 | 0.8885 | 888.45 | 0.8885 | 888.45 | 0 | 0 | 3.4146 | 3414.56 | 3.4146 | 3414.56 | 0 | 0 | 2024-07-26 13:00:05 | 1.3183 | 2966.8563 | 2966.8563 | 12028.07 | Close | 54.48395 |  | -0.0009 | 21.5 | 0 | 0
326 | 1 | 2 |  | CC Chg | 02:41:30 | 02:42:00 | 331.1012 | 3.9828 | 0.8912 | 891.21 | 0.8912 | 891.21 | 0 | 0 | 3.4255 | 3425.55 | 3.4255 | 3425.55 | 0 | 0 | 2024-07-26 13:00:35 | 1.3187 | 2225.1187 | 2225.1187 | 12031.81 | Close | 54.65315 |  | -0.0009 | 21.5 | 0 | 0
327 | 1 | 2 |  | CC Chg | 02:42:00 | 02:42:30 | 331.1012 | 3.9838 | 0.894 | 893.97 | 0.894 | 893.97 | 0 | 0 | 3.4365 | 3436.54 | 3.4365 | 3436.54 | 0 | 0 | 2024-07-26 13:01:05 | 1.319 | 2966.8563 | 2966.8563 | 12034.62 | Close | 54.82235 |  | -0.0009 | 21.5 | 0 | 0
328 | 1 | 2 |  | CC Chg | 02:42:30 | 02:43:00 | 331.1012 | 3.9847 | 0.8967 | 896.73 | 0.8967 | 896.73 | 0 | 0 | 3.4475 | 3447.53 | 3.4475 | 3447.53 | 0 | 0 | 2024-07-26 13:01:35 | 1.3193 | 2966.8563 | 2966.8563 | 12037.43 | Close | 54.99156 |  | -0.0009 | 21.5 | 0 | 0
329 | 1 | 2 |  | CC Chg | 02:43:00 | 02:43:30 | 331.1012 | 3.9856 | 0.8995 | 899.49 | 0.8995 | 899.49 | 0 | 0 | 3.4585 | 3458.53 | 3.4585 | 3458.53 | 0 | 0 | 2024-07-26 13:02:05 | 1.3196 | 2966.8997 | 2966.8997 | 12040.7 | Close | 55.16077 |  | -0.0011 | 21.5 | 0 | 0
330 | 1 | 2 |  | CC Chg | 02:43:30 | 02:44:00 | 331.1012 | 3.9865 | 0.9022 | 902.25 | 0.9022 | 902.25 | 0 | 0 | 3.4695 | 3469.53 | 3.4695 | 3469.53 | 0 | 0 | 2024-07-26 13:02:35 | 1.3199 | 2966.8563 | 2966.8563 | 12043.05 | Close | 55.32997 |  | -0.0009 | 21.5 | 0 | 0
331 | 1 | 2 |  | CC Chg | 02:44:00 | 02:44:30 | 331.1012 | 3.9875 | 0.905 | 905.01 | 0.905 | 905.01 | 0 | 0 | 3.4805 | 3480.53 | 3.4805 | 3480.53 | 0 | 0 | 2024-07-26 13:03:05 | 1.3203 | 2966.8563 | 2966.8563 | 12045.86 | Close | 55.49918 |  | -0.0009 | 21.5 | 0 | 0
332 | 1 | 2 |  | CC Chg | 02:44:30 | 02:45:00 | 331.1012 | 3.9884 | 0.9078 | 907.77 | 0.9078 | 907.77 | 0 | 0 | 3.4915 | 3491.53 | 3.4915 | 3491.53 | 0 | 0 | 2024-07-26 13:03:35 | 1.3206 | 2966.8997 | 2966.8997 | 12048.67 | Close | 55.66838 |  | -0.0009 | 21.4 | 0 | 0
333 | 1 | 2 |  | CC Chg | 02:45:00 | 02:45:30 | 331.1012 | 3.9893 | 0.9105 | 910.53 | 0.9105 | 910.53 | 0 | 0 | 3.5025 | 3502.54 | 3.5025 | 3502.54 | 0 | 0 | 2024-07-26 13:04:05 | 1.3209 | 2966.8563 | 2966.8563 | 12051.47 | Close | 55.83759 |  | -0.0009 | 21.4 | 0 | 0
334 | 1 | 2 |  | CC Chg | 02:45:30 | 02:46:00 | 331.1012 | 3.9906 | 0.9133 | 913.29 | 0.9133 | 913.29 | 0 | 0 | 3.5135 | 3513.55 | 3.5135 | 3513.55 | 0 | 0 | 2024-07-26 13:04:35 | 1.3213 | 2225.1422 | 2225.1422 | 12055.22 | Close | 56.00679 |  | -0.0009 | 21.4 | 0 | 0
335 | 1 | 2 |  | CC Chg | 02:46:00 | 02:46:30 | 331.1012 | 3.9915 | 0.916 | 916.05 | 0.916 | 916.05 | 0 | 0 | 3.5246 | 3524.56 | 3.5246 | 3524.56 | 0 | 0 | 2024-07-26 13:05:05 | 1.3216 | 2966.825 | 2966.825 | 12058.03 | Close | 56.176 |  | -0.0009 | 21.4 | 0 | 0
336 | 1 | 2 |  | CC Chg | 02:46:30 | 02:47:00 | 331.1012 | 3.9924 | 0.9188 | 918.8 | 0.9188 | 918.8 | 0 | 0 | 3.5356 | 3535.57 | 3.5356 | 3535.57 | 0 | 0 | 2024-07-26 13:05:35 | 1.3219 | 2963.6696 | 2963.6696 | 12060.84 | Close | 56.3452 |  | -0.0009 | 21.4 | 0 | 0
337 | 1 | 2 |  | CC Chg | 02:47:00 | 02:47:30 | 331.1012 | 3.9934 | 0.9216 | 921.56 | 0.9216 | 921.56 | 0 | 0 | 3.5466 | 3546.59 | 3.5466 | 3546.59 | 0 | 0 | 2024-07-26 13:06:05 | 1.3222 | 2966.8563 | 2966.8563 | 12063.65 | Close | 56.51441 |  | -0.0009 | 21.4 | 0 | 0
338 | 1 | 2 |  | CC Chg | 02:47:30 | 02:48:00 | 331.1012 | 3.994 | 0.9243 | 924.32 | 0.9243 | 924.32 | 0 | 0 | 3.5576 | 3557.61 | 3.5576 | 3557.61 | 0 | 0 | 2024-07-26 13:06:35 | 1.3224 | 4450.2375 | 4450.2375 | 12065.06 | Close | 56.68361 |  | -0.0008 | 21.4 | 0 | 0
339 | 1 | 2 |  | CC Chg | 02:48:00 | 02:48:30 | 331.1012 | 3.9949 | 0.9271 | 927.08 | 0.9271 | 927.08 | 0 | 0 | 3.5686 | 3568.63 | 3.5686 | 3568.63 | 0 | 0 | 2024-07-26 13:07:05 | 1.3227 | 2966.8563 | 2966.8563 | 12068.33 | Close | 56.85282 |  | -0.0009 | 21.4 | 0 | 0
340 | 1 | 2 |  | CC Chg | 02:48:30 | 02:49:00 | 331.1012 | 3.9958 | 0.9298 | 929.84 | 0.9298 | 929.84 | 0 | 0 | 3.5797 | 3579.65 | 3.5797 | 3579.65 | 0 | 0 | 2024-07-26 13:07:35 | 1.323 | 2966.8563 | 2966.8563 | 12070.67 | Close | 57.02202 |  | -0.0008 | 21.4 | 0 | 0
341 | 1 | 2 |  | CC Chg | 02:49:00 | 02:49:30 | 331.1012 | 3.9968 | 0.9326 | 932.6 | 0.9326 | 932.6 | 0 | 0 | 3.5907 | 3590.68 | 3.5907 | 3590.68 | 0 | 0 | 2024-07-26 13:08:05 | 1.3233 | 2966.825 | 2966.825 | 12073.95 | Close | 57.19123 |  | -0.0009 | 21.4 | 0 | 0
342 | 1 | 2 |  | CC Chg | 02:49:30 | 02:50:00 | 331.1012 | 3.9977 | 0.9354 | 935.36 | 0.9354 | 935.36 | 0 | 0 | 3.6017 | 3601.71 | 3.6017 | 3601.71 | 0 | 0 | 2024-07-26 13:08:35 | 1.3236 | 2966.8563 | 2966.8563 | 12076.76 | Close | 57.36043 |  | -0.0009 | 21.4 | 0 | 0
343 | 1 | 2 |  | CC Chg | 02:50:00 | 02:50:30 | 331.1012 | 3.9989 | 0.9381 | 938.12 | 0.9381 | 938.12 | 0 | 0 | 3.6127 | 3612.74 | 3.6127 | 3612.74 | 0 | 0 | 2024-07-26 13:09:05 | 1.3241 | 2225.1422 | 2225.1422 | 12080.5 | Close | 57.52964 |  | -0.0009 | 21.4 | 0 | 0
344 | 1 | 2 |  | CC Chg | 02:50:30 | 02:51:00 | 331.1012 | 3.9999 | 0.9409 | 940.88 | 0.9409 | 940.88 | 0 | 0 | 3.6238 | 3623.78 | 3.6238 | 3623.78 | 0 | 0 | 2024-07-26 13:09:35 | 1.3244 | 2966.8997 | 2966.8997 | 12083.31 | Close | 57.69884 |  | -0.0009 | 21.4 | 0 | 0
345 | 1 | 2 |  | CC Chg | 02:51:00 | 02:51:30 | 331.1012 | 4.0008 | 0.9436 | 943.64 | 0.9436 | 943.64 | 0 | 0 | 3.6348 | 3634.82 | 3.6348 | 3634.82 | 0 | 0 | 2024-07-26 13:10:05 | 1.3247 | 2966.8563 | 2966.8563 | 12086.12 | Close | 57.86805 |  | -0.0009 | 21.4 | 0 | 0
346 | 1 | 2 |  | CC Chg | 02:51:30 | 02:52:00 | 331.1012 | 4.0017 | 0.9464 | 946.4 | 0.9464 | 946.4 | 0 | 0 | 3.6459 | 3645.86 | 3.6459 | 3645.86 | 0 | 0 | 2024-07-26 13:10:35 | 1.325 | 2966.8563 | 2966.8563 | 12088.93 | Close | 58.03725 |  | -0.0009 | 21.4 | 0 | 0
347 | 1 | 2 |  | CC Chg | 02:52:00 | 02:52:30 | 331.1012 | 4.0027 | 0.9492 | 949.16 | 0.9492 | 949.16 | 0 | 0 | 3.6569 | 3656.9 | 3.6569 | 3656.9 | 0 | 0 | 2024-07-26 13:11:05 | 1.3253 | 2966.825 | 2966.825 | 12091.74 | Close | 58.20646 |  | -0.0009 | 21.4 | 0 | 0
348 | 1 | 2 |  | CC Chg | 02:52:30 | 02:53:00 | 331.1012 | 4.0036 | 0.9519 | 951.91 | 0.9519 | 951.91 | 0 | 0 | 3.6679 | 3667.95 | 3.6679 | 3667.95 | 0 | 0 | 2024-07-26 13:11:35 | 1.3256 | 2966.8563 | 2966.8563 | 12094.55 | Close | 58.37566 |  | -0.0009 | 21.4 | 0 | 0
349 | 1 | 2 |  | CC Chg | 02:53:00 | 02:53:30 | 331.1012 | 4.0045 | 0.9547 | 954.67 | 0.9547 | 954.67 | 0 | 0 | 3.679 | 3678.99 | 3.679 | 3678.99 | 0 | 0 | 2024-07-26 13:12:05 | 1.3259 | 2966.8563 | 2966.8563 | 12097.82 | Close | 58.54487 |  | -0.0011 | 21.4 | 0 | 0
350 | 1 | 2 |  | CC Chg | 02:53:30 | 02:54:00 | 331.1012 | 4.0055 | 0.9574 | 957.43 | 0.9574 | 957.43 | 0 | 0 | 3.69 | 3690.04 | 3.69 | 3690.04 | 0 | 0 | 2024-07-26 13:12:35 | 1.3262 | 2963.6383 | 2963.6383 | 12100.17 | Close | 58.71407 |  | -0.0009 | 21.4 | 0 | 0
351 | 1 | 2 |  | CC Chg | 02:54:00 | 02:54:30 | 331.1012 | 4.0067 | 0.9602 | 960.19 | 0.9602 | 960.19 | 0 | 0 | 3.7011 | 3701.1 | 3.7011 | 3701.1 | 0 | 0 | 2024-07-26 13:13:05 | 1.3266 | 2226.9382 | 2226.9382 | 12103.91 | Close | 58.88327 |  | -0.0009 | 21.4 | 0 | 0
352 | 1 | 2 |  | CC Chg | 02:54:30 | 02:55:00 | 331.1012 | 4.0076 | 0.963 | 962.95 | 0.963 | 962.95 | 0 | 0 | 3.7122 | 3712.16 | 3.7122 | 3712.16 | 0 | 0 | 2024-07-26 13:13:35 | 1.3269 | 2963.6696 | 2963.6696 | 12106.72 | Close | 59.05248 |  | -0.0009 | 21.4 | 0 | 0
353 | 1 | 2 |  | CC Chg | 02:55:00 | 02:55:30 | 331.1012 | 4.0086 | 0.9657 | 965.71 | 0.9657 | 965.71 | 0 | 0 | 3.7232 | 3723.21 | 3.7232 | 3723.21 | 0 | 0 | 2024-07-26 13:14:05 | 1.3272 | 2970.1681 | 2970.1681 | 12109.53 | Close | 59.22169 |  | -0.0009 | 21.4 | 0 | 0
354 | 1 | 2 |  | CC Chg | 02:55:30 | 02:56:00 | 331.1012 | 4.0095 | 0.9685 | 968.47 | 0.9685 | 968.47 | 0 | 0 | 3.7343 | 3734.28 | 3.7343 | 3734.28 | 0 | 0 | 2024-07-26 13:14:35 | 1.3275 | 2963.6696 | 2963.6696 | 12112.8 | Close | 59.3909 |  | -0.0011 | 21.4 | 0 | 0
355 | 1 | 2 |  | CC Chg | 02:56:00 | 02:56:30 | 331.1012 | 4.0104 | 0.9712 | 971.23 | 0.9712 | 971.23 | 0 | 0 | 3.7453 | 3745.34 | 3.7453 | 3745.34 | 0 | 0 | 2024-07-26 13:15:05 | 1.3279 | 2970.0499 | 2970.0499 | 12115.14 | Close | 59.5601 |  | -0.0009 | 21.4 | 0 | 0
356 | 1 | 2 |  | CC Chg | 02:56:30 | 02:57:00 | 331.1012 | 4.0113 | 0.974 | 973.99 | 0.974 | 973.99 | 0 | 0 | 3.7564 | 3756.41 | 3.7564 | 3756.41 | 0 | 0 | 2024-07-26 13:15:35 | 1.3282 | 2963.6383 | 2963.6383 | 12117.96 | Close | 59.72931 |  | -0.0009 | 21.4 | 0 | 0
357 | 1 | 2 |  | CC Chg | 02:57:00 | 02:57:30 | 331.1012 | 4.0123 | 0.9767 | 976.75 | 0.9767 | 976.75 | 0 | 0 | 3.7675 | 3767.48 | 3.7675 | 3767.48 | 0 | 0 | 2024-07-26 13:16:05 | 1.3285 | 2966.8563 | 2966.8563 | 12120.76 | Close | 59.89851 |  | -0.0009 | 21.3 | 0 | 0
358 | 1 | 2 |  | CC Chg | 02:57:30 | 02:58:00 | 331.1012 | 4.0138 | 0.9795 | 979.51 | 0.9795 | 979.51 | 0 | 0 | 3.7786 | 3778.55 | 3.7786 | 3778.55 | 0 | 0 | 2024-07-26 13:16:35 | 1.329 | 1780.1138 | 1780.1138 | 12125.45 | Close | 60.06772 |  | -0.0009 | 21.4 | 0 | 0
359 | 1 | 2 |  | CC Chg | 02:58:00 | 02:58:30 | 331.1012 | 4.0148 | 0.9823 | 982.27 | 0.9823 | 982.27 | 0 | 0 | 3.7896 | 3789.63 | 3.7896 | 3789.63 | 0 | 0 | 2024-07-26 13:17:05 | 1.3293 | 2966.825 | 2966.825 | 12128.25 | Close | 60.23692 |  | -0.0009 | 21.3 | 0 | 0
360 | 1 | 2 |  | CC Chg | 02:58:30 | 02:59:00 | 331.1012 | 4.0157 | 0.985 | 985.02 | 0.985 | 985.02 | 0 | 0 | 3.8007 | 3800.7 | 3.8007 | 3800.7 | 0 | 0 | 2024-07-26 13:17:35 | 1.3296 | 2966.8563 | 2966.8563 | 12131.06 | Close | 60.40612 |  | -0.0009 | 21.3 | 0 | 0
361 | 1 | 2 |  | CC Chg | 02:59:00 | 02:59:30 | 331.1012 | 4.0166 | 0.9878 | 987.78 | 0.9878 | 987.78 | 0 | 0 | 3.8118 | 3811.79 | 3.8118 | 3811.79 | 0 | 0 | 2024-07-26 13:18:05 | 1.3299 | 2966.8563 | 2966.8563 | 12134.34 | Close | 60.57533 |  | -0.0011 | 21.3 | 0 | 0
362 | 1 | 2 |  | CC Chg | 02:59:30 | 03:00:00 | 331.1012 | 4.0175 | 0.9905 | 990.54 | 0.9905 | 990.54 | 0 | 0 | 3.8229 | 3822.87 | 3.8229 | 3822.87 | 0 | 0 | 2024-07-26 13:18:35 | 1.3302 | 2966.825 | 2966.825 | 12136.22 | Close | 60.74453 |  | -0.0008 | 21.3 | 0 | 0
363 | 1 | 2 |  | CC Chg | 03:00:00 | 03:00:30 | 331.1012 | 4.0185 | 0.9933 | 993.3 | 0.9933 | 993.3 | 0 | 0 | 3.834 | 3833.96 | 3.834 | 3833.96 | 0 | 0 | 2024-07-26 13:19:05 | 1.3305 | 2966.8563 | 2966.8563 | 12139.49 | Close | 60.91374 |  | -0.0009 | 21.3 | 0 | 0
364 | 1 | 2 |  | CC Chg | 03:00:30 | 03:01:00 | 331.1012 | 4.0194 | 0.9961 | 996.06 | 0.9961 | 996.06 | 0 | 0 | 3.845 | 3845.05 | 3.845 | 3845.05 | 0 | 0 | 2024-07-26 13:19:35 | 1.3308 | 2966.8563 | 2966.8563 | 12142.3 | Close | 61.08294 |  | -0.0009 | 21.3 | 0 | 0
365 | 1 | 2 |  | CC Chg | 03:01:00 | 03:01:30 | 331.1012 | 4.0203 | 0.9988 | 998.82 | 0.9988 | 998.82 | 0 | 0 | 3.8561 | 3856.14 | 3.8561 | 3856.14 | 0 | 0 | 2024-07-26 13:20:05 | 1.3311 | 2966.9743 | 2966.9743 | 12145.11 | Close | 61.25215 |  | -0.0009 | 21.3 | 0 | 0
366 | 1 | 2 |  | CC Chg | 03:01:30 | 03:02:00 | 331.1012 | 4.0216 | 1.0016 | 1001.58 | 1.0016 | 1001.58 | 0 | 0 | 3.8672 | 3867.23 | 3.8672 | 3867.23 | 0 | 0 | 2024-07-26 13:20:35 | 1.3315 | 2225.1422 | 2225.1422 | 12148.85 | Close | 61.42136 |  | -0.0009 | 21.3 | 0 | 0
367 | 1 | 2 |  | CC Chg | 03:02:00 | 03:02:30 | 331.1012 | 4.0225 | 1.0043 | 1004.34 | 1.0043 | 1004.34 | 0 | 0 | 3.8783 | 3878.33 | 3.8783 | 3878.33 | 0 | 0 | 2024-07-26 13:21:05 | 1.3319 | 2963.6696 | 2963.6696 | 12151.2 | Close | 61.59056 |  | -0.0008 | 21.3 | 0 | 0
368 | 1 | 2 |  | CC Chg | 03:02:30 | 03:03:00 | 331.1012 | 4.0234 | 1.0071 | 1007.1 | 1.0071 | 1007.1 | 0 | 0 | 3.8894 | 3889.43 | 3.8894 | 3889.43 | 0 | 0 | 2024-07-26 13:21:35 | 1.3322 | 2966.7503 | 2966.7503 | 12154.47 | Close | 61.75976 |  | -0.0009 | 21.3 | 0 | 0
369 | 1 | 2 |  | CC Chg | 03:03:00 | 03:03:30 | 331.1012 | 4.0244 | 1.0099 | 1009.86 | 1.0099 | 1009.86 | 0 | 0 | 3.9005 | 3900.53 | 3.9005 | 3900.53 | 0 | 0 | 2024-07-26 13:22:05 | 1.3325 | 2970.0499 | 2970.0499 | 12157.28 | Close | 61.92897 |  | -0.0009 | 21.3 | 0 | 0
370 | 1 | 2 |  | CC Chg | 03:03:30 | 03:04:00 | 331.1012 | 4.0256 | 1.0126 | 1012.62 | 1.0126 | 1012.62 | 0 | 0 | 3.9116 | 3911.64 | 3.9116 | 3911.64 | 0 | 0 | 2024-07-26 13:22:35 | 1.3329 | 2225.1422 | 2225.1422 | 12161.02 | Close | 62.09817 |  | -0.0009 | 21.4 | 0 | 0
371 | 1 | 2 |  | CC Chg | 03:04:00 | 03:04:30 | 331.1012 | 4.0262 | 1.0154 | 1015.38 | 1.0154 | 1015.38 | 0 | 0 | 3.9227 | 3922.74 | 3.9227 | 3922.74 | 0 | 0 | 2024-07-26 13:23:05 | 1.3331 | 4450.2375 | 4450.2375 | 12162.43 | Close | 62.26738 |  | -0.0008 | 21.4 | 0 | 0
372 | 1 | 2 |  | CC Chg | 03:04:30 | 03:05:00 | 331.1012 | 4.0275 | 1.0181 | 1018.13 | 1.0181 | 1018.13 | 0 | 0 | 3.9339 | 3933.86 | 3.9339 | 3933.86 | 0 | 0 | 2024-07-26 13:23:35 | 1.3335 | 2223.3492 | 2223.3492 | 12166.64 | Close | 62.43658 |  | -0.0009 | 21.3 | 0 | 0
373 | 1 | 2 |  | CC Chg | 03:05:00 | 03:05:30 | 331.1012 | 4.0284 | 1.0209 | 1020.89 | 1.0209 | 1020.89 | 0 | 0 | 3.945 | 3944.97 | 3.945 | 3944.97 | 0 | 0 | 2024-07-26 13:24:05 | 1.3338 | 2966.8563 | 2966.8563 | 12169.45 | Close | 62.60579 |  | -0.0009 | 21.3 | 0 | 0
374 | 1 | 2 |  | CC Chg | 03:05:30 | 03:06:00 | 331.1012 | 4.0296 | 1.0237 | 1023.65 | 1.0237 | 1023.65 | 0 | 0 | 3.9561 | 3956.08 | 3.9561 | 3956.08 | 0 | 0 | 2024-07-26 13:24:35 | 1.3342 | 2225.1747 | 2225.1747 | 12172.73 | Close | 62.77499 |  | -0.0008 | 21.3 | 0 | 0
375 | 1 | 2 |  | CC Chg | 03:06:00 | 03:06:30 | 331.1012 | 4.0306 | 1.0264 | 1026.41 | 1.0264 | 1026.41 | 0 | 0 | 3.9672 | 3967.21 | 3.9672 | 3967.21 | 0 | 0 | 2024-07-26 13:25:05 | 1.3345 | 2966.8563 | 2966.8563 | 12176.01 | Close | 62.9442 |  | -0.0009 | 21.4 | 0 | 0
376 | 1 | 2 |  | CC Chg | 03:06:30 | 03:07:00 | 331.1012 | 4.0315 | 1.0292 | 1029.17 | 1.0292 | 1029.17 | 0 | 0 | 3.9783 | 3978.33 | 3.9783 | 3978.33 | 0 | 0 | 2024-07-26 13:25:35 | 1.3348 | 2966.8563 | 2966.8563 | 12178.82 | Close | 63.1134 |  | -0.0009 | 21.4 | 0 | 0
377 | 1 | 2 |  | CC Chg | 03:07:00 | 03:07:30 | 331.1012 | 4.0324 | 1.0319 | 1031.93 | 1.0319 | 1031.93 | 0 | 0 | 3.9895 | 3989.45 | 3.9895 | 3989.45 | 0 | 0 | 2024-07-26 13:26:05 | 1.3351 | 2966.8997 | 2966.8997 | 12181.16 | Close | 63.28261 |  | -0.0008 | 21.4 | 0 | 0
378 | 1 | 2 |  | CC Chg | 03:07:30 | 03:08:00 | 331.1012 | 4.0334 | 1.0347 | 1034.69 | 1.0347 | 1034.69 | 0 | 0 | 4.0006 | 4000.58 | 4.0006 | 4000.58 | 0 | 0 | 2024-07-26 13:26:35 | 1.3354 | 2966.8563 | 2966.8563 | 12183.97 | Close | 63.45182 |  | -0.0008 | 21.4 | 0 | 0
379 | 1 | 2 |  | CC Chg | 03:08:00 | 03:08:30 | 331.1012 | 4.0343 | 1.0374 | 1037.45 | 1.0374 | 1037.45 | 0 | 0 | 4.0117 | 4011.71 | 4.0117 | 4011.71 | 0 | 0 | 2024-07-26 13:27:05 | 1.3358 | 2966.8563 | 2966.8563 | 12187.24 | Close | 63.62102 |  | -0.0009 | 21.4 | 0 | 0
380 | 1 | 2 |  | CC Chg | 03:08:30 | 03:09:00 | 331.1012 | 4.0352 | 1.0402 | 1040.21 | 1.0402 | 1040.21 | 0 | 0 | 4.0228 | 4022.84 | 4.0228 | 4022.84 | 0 | 0 | 2024-07-26 13:27:35 | 1.3361 | 2966.825 | 2966.825 | 12189.59 | Close | 63.79023 |  | -0.0008 | 21.4 | 0 | 0
381 | 1 | 2 |  | CC Chg | 03:09:00 | 03:09:30 | 331.1012 | 4.0361 | 1.043 | 1042.97 | 1.043 | 1042.97 | 0 | 0 | 4.034 | 4033.98 | 4.034 | 4033.98 | 0 | 0 | 2024-07-26 13:28:05 | 1.3364 | 2966.8563 | 2966.8563 | 12193.79 | Close | 63.95943 |  | -0.0012 | 21.4 | 0 | 0
382 | 1 | 2 |  | CC Chg | 03:09:30 | 03:10:00 | 331.1012 | 4.0374 | 1.0457 | 1045.73 | 1.0457 | 1045.73 | 0 | 0 | 4.0451 | 4045.12 | 4.0451 | 4045.12 | 0 | 0 | 2024-07-26 13:28:35 | 1.3368 | 2225.1422 | 2225.1422 | 12196.14 | Close | 64.12864 |  | -0.0008 | 21.5 | 0 | 0
383 | 1 | 2 |  | CC Chg | 03:10:00 | 03:10:30 | 331.1012 | 4.0383 | 1.0485 | 1048.49 | 1.0485 | 1048.49 | 0 | 0 | 4.0563 | 4056.26 | 4.0563 | 4056.26 | 0 | 0 | 2024-07-26 13:29:05 | 1.3371 | 2963.6383 | 2963.6383 | 12199.42 | Close | 64.29784 |  | -0.0009 | 21.5 | 0 | 0
384 | 1 | 2 |  | CC Chg | 03:10:30 | 03:11:00 | 331.1012 | 4.0392 | 1.0512 | 1051.24 | 1.0512 | 1051.24 | 0 | 0 | 4.0674 | 4067.4 | 4.0674 | 4067.4 | 0 | 0 | 2024-07-26 13:29:35 | 1.3374 | 2970.0499 | 2970.0499 | 12201.76 | Close | 64.46704 |  | -0.0008 | 21.5 | 0 | 0
385 | 1 | 2 |  | CC Chg | 03:11:00 | 03:11:30 | 331.1012 | 4.0402 | 1.054 | 1054 | 1.054 | 1054 | 0 | 0 | 4.0785 | 4078.55 | 4.0785 | 4078.55 | 0 | 0 | 2024-07-26 13:30:05 | 1.3377 | 2963.6696 | 2963.6696 | 12205.04 | Close | 64.63625 |  | -0.0009 | 21.5 | 0 | 0
386 | 1 | 2 |  | CC Chg | 03:11:30 | 03:12:00 | 331.1012 | 4.0411 | 1.0568 | 1056.76 | 1.0568 | 1056.76 | 0 | 0 | 4.0897 | 4089.7 | 4.0897 | 4089.7 | 0 | 0 | 2024-07-26 13:30:35 | 1.338 | 2966.8997 | 2966.8997 | 12207.84 | Close | 64.80546 |  | -0.0009 | 21.5 | 0 | 0
387 | 1 | 2 |  | CC Chg | 03:12:00 | 03:12:30 | 331.1012 | 4.042 | 1.0595 | 1059.52 | 1.0595 | 1059.52 | 0 | 0 | 4.1008 | 4100.85 | 4.1008 | 4100.85 | 0 | 0 | 2024-07-26 13:31:05 | 1.3383 | 2966.8563 | 2966.8563 | 12211.12 | Close | 64.97466 |  | -0.0011 | 21.5 | 0 | 0
388 | 1 | 2 |  | CC Chg | 03:12:30 | 03:13:00 | 331.1012 | 4.043 | 1.0623 | 1062.28 | 1.0623 | 1062.28 | 0 | 0 | 4.112 | 4112 | 4.112 | 4112 | 0 | 0 | 2024-07-26 13:31:35 | 1.3386 | 2966.8563 | 2966.8563 | 12213 | Close | 65.14387 |  | -0.0008 | 21.5 | 0 | 0
389 | 1 | 2 |  | CC Chg | 03:13:00 | 03:13:30 | 331.1012 | 4.0439 | 1.065 | 1065.04 | 1.065 | 1065.04 | 0 | 0 | 4.1232 | 4123.16 | 4.1232 | 4123.16 | 0 | 0 | 2024-07-26 13:32:05 | 1.3389 | 2970.0186 | 2970.0186 | 12215.8 | Close | 65.31307 |  | -0.0008 | 21.5 | 0 | 0
390 | 1 | 2 |  | CC Chg | 03:13:30 | 03:14:00 | 331.1012 | 4.0451 | 1.0678 | 1067.8 | 1.0678 | 1067.8 | 0 | 0 | 4.1343 | 4134.32 | 4.1343 | 4134.32 | 0 | 0 | 2024-07-26 13:32:35 | 1.3394 | 2223.3492 | 2223.3492 | 12220.02 | Close | 65.48228 |  | -0.0009 | 21.5 | 0 | 0
391 | 1 | 2 |  | CC Chg | 03:14:00 | 03:14:30 | 331.1012 | 4.0461 | 1.0706 | 1070.56 | 1.0706 | 1070.56 | 0 | 0 | 4.1455 | 4145.48 | 4.1455 | 4145.48 | 0 | 0 | 2024-07-26 13:33:05 | 1.3397 | 2966.8563 | 2966.8563 | 12222.82 | Close | 65.65148 |  | -0.0009 | 21.5 | 0 | 0
392 | 1 | 2 |  | CC Chg | 03:14:30 | 03:15:00 | 331.1012 | 4.047 | 1.0733 | 1073.32 | 1.0733 | 1073.32 | 0 | 0 | 4.1566 | 4156.65 | 4.1566 | 4156.65 | 0 | 0 | 2024-07-26 13:33:35 | 1.34 | 2966.8997 | 2966.8997 | 12226.1 | Close | 65.82069 |  | -0.0011 | 21.5 | 0 | 0
393 | 1 | 2 |  | CC Chg | 03:15:00 | 03:15:30 | 331.1012 | 4.0479 | 1.0761 | 1076.08 | 1.0761 | 1076.08 | 0 | 0 | 4.1678 | 4167.81 | 4.1678 | 4167.81 | 0 | 0 | 2024-07-26 13:34:05 | 1.3403 | 2966.8563 | 2966.8563 | 12228.44 | Close | 65.98989 |  | -0.0009 | 21.5 | 0 | 0
394 | 1 | 2 |  | CC Chg | 03:15:30 | 03:16:00 | 331.1012 | 4.0489 | 1.0788 | 1078.84 | 1.0788 | 1078.84 | 0 | 0 | 4.179 | 4178.99 | 4.179 | 4178.99 | 0 | 0 | 2024-07-26 13:34:35 | 1.3406 | 2966.8563 | 2966.8563 | 12231.25 | Close | 66.1591 |  | -0.0009 | 21.5 | 0 | 0
395 | 1 | 2 |  | CC Chg | 03:16:00 | 03:16:30 | 331.1012 | 4.0498 | 1.0816 | 1081.6 | 1.0816 | 1081.6 | 0 | 0 | 4.1902 | 4190.16 | 4.1902 | 4190.16 | 0 | 0 | 2024-07-26 13:35:05 | 1.3409 | 2966.8997 | 2966.8997 | 12233.59 | Close | 66.32831 |  | -0.0008 | 21.5 | 0 | 0
396 | 1 | 2 |  | CC Chg | 03:16:30 | 03:17:00 | 331.1012 | 4.0507 | 1.0844 | 1084.35 | 1.0844 | 1084.35 | 0 | 0 | 4.2013 | 4201.33 | 4.2013 | 4201.33 | 0 | 0 | 2024-07-26 13:35:35 | 1.3412 | 2966.8563 | 2966.8563 | 12236.87 | Close | 66.49751 |  | -0.0009 | 21.5 | 0 | 0
397 | 1 | 2 |  | CC Chg | 03:17:00 | 03:17:30 | 331.1012 | 4.0516 | 1.0871 | 1087.11 | 1.0871 | 1087.11 | 0 | 0 | 4.2125 | 4212.51 | 4.2125 | 4212.51 | 0 | 0 | 2024-07-26 13:36:05 | 1.3415 | 2966.8563 | 2966.8563 | 12239.21 | Close | 66.66672 |  | -0.0008 | 21.5 | 0 | 0
398 | 1 | 2 |  | CC Chg | 03:17:30 | 03:18:00 | 331.1012 | 4.0529 | 1.0899 | 1089.87 | 1.0899 | 1089.87 | 0 | 0 | 4.2237 | 4223.69 | 4.2237 | 4223.69 | 0 | 0 | 2024-07-26 13:36:35 | 1.3419 | 2225.1187 | 2225.1187 | 12243.42 | Close | 66.83592 |  | -0.0009 | 21.5 | 0 | 0
399 | 1 | 2 |  | CC Chg | 03:18:00 | 03:18:30 | 331.1012 | 4.0538 | 1.0926 | 1092.63 | 1.0926 | 1092.63 | 0 | 0 | 4.2349 | 4234.88 | 4.2349 | 4234.88 | 0 | 0 | 2024-07-26 13:37:05 | 1.3422 | 2963.6696 | 2963.6696 | 12246.7 | Close | 67.00512 |  | -0.0011 | 21.4 | 0 | 0
400 | 1 | 2 |  | CC Chg | 03:18:30 | 03:19:00 | 331.1012 | 4.0547 | 1.0954 | 1095.39 | 1.0954 | 1095.39 | 0 | 0 | 4.2461 | 4246.06 | 4.2461 | 4246.06 | 0 | 0 | 2024-07-26 13:37:35 | 1.3425 | 2966.8563 | 2966.8563 | 12249.04 | Close | 67.17433 |  | -0.0009 | 21.4 | 0 | 0
401 | 1 | 2 |  | CC Chg | 03:19:00 | 03:19:30 | 331.1012 | 4.0557 | 1.0982 | 1098.15 | 1.0982 | 1098.15 | 0 | 0 | 4.2572 | 4257.25 | 4.2572 | 4257.25 | 0 | 0 | 2024-07-26 13:38:05 | 1.3428 | 2966.825 | 2966.825 | 12251.85 | Close | 67.34353 |  | -0.0009 | 21.4 | 0 | 0
402 | 1 | 2 |  | CC Chg | 03:19:30 | 03:20:00 | 331.1012 | 4.0563 | 1.1009 | 1100.91 | 1.1009 | 1100.91 | 0 | 0 | 4.2684 | 4268.44 | 4.2684 | 4268.44 | 0 | 0 | 2024-07-26 13:38:35 | 1.343 | 4450.2845 | 4450.2845 | 12253.26 | Close | 67.51274 |  | -0.0008 | 21.4 | 0 | 0
403 | 1 | 2 |  | CC Chg | 03:20:00 | 03:20:30 | 331.1012 | 4.0575 | 1.1037 | 1103.67 | 1.1037 | 1103.67 | 0 | 0 | 4.2796 | 4279.64 | 4.2796 | 4279.64 | 0 | 0 | 2024-07-26 13:39:05 | 1.3435 | 2226.9382 | 2226.9382 | 12257.47 | Close | 67.68194 |  | -0.0009 | 21.4 | 0 | 0
404 | 1 | 2 |  | CC Chg | 03:20:30 | 03:21:00 | 331.1012 | 4.0582 | 1.1064 | 1106.43 | 1.1064 | 1106.43 | 0 | 0 | 4.2908 | 4290.83 | 4.2908 | 4290.83 | 0 | 0 | 2024-07-26 13:39:35 | 1.3437 | 4443.1831 | 4443.1831 | 12259.34 | Close | 67.85115 |  | -0.0009 | 21.4 | 0 | 0
405 | 1 | 2 |  | CC Chg | 03:21:00 | 03:21:30 | 331.1012 | 4.0591 | 1.1092 | 1109.19 | 1.1092 | 1109.19 | 0 | 0 | 4.302 | 4302.03 | 4.302 | 4302.03 | 0 | 0 | 2024-07-26 13:40:05 | 1.344 | 2966.8563 | 2966.8563 | 12262.61 | Close | 68.02036 |  | -0.0011 | 21.3 | 0 | 0
406 | 1 | 2 |  | CC Chg | 03:21:30 | 03:22:00 | 330.3571 | 4.06 | 1.1119 | 1111.94 | 1.1119 | 1111.94 | 0 | 0 | 4.3132 | 4313.21 | 4.3132 | 4313.21 | 0 | 0 | 2024-07-26 13:40:35 | 1.3413 | 2960.1895 | 2960.1895 | 12292.12 | Close | 68.18918 |  | -0.0008 | 21.4 | 0 | 0
407 | 1 | 2 |  | CC Chg | 03:22:00 | 03:22:30 | 331.1012 | 4.0613 | 1.1147 | 1114.71 | 1.1147 | 1114.71 | 0 | 0 | 4.3244 | 4324.43 | 4.3244 | 4324.43 | 0 | 0 | 2024-07-26 13:41:05 | 1.3447 | 2229.9509 | 2229.9509 | 12269.17 | Close | 68.35875 |  | -0.0011 | 21.4 | 0 | 0
408 | 1 | 2 |  | CC Chg | 03:22:30 | 03:23:00 | 331.1012 | 4.0622 | 1.1175 | 1117.46 | 1.1175 | 1117.46 | 0 | 0 | 4.3356 | 4335.64 | 4.3356 | 4335.64 | 0 | 0 | 2024-07-26 13:41:35 | 1.345 | 2966.8563 | 2966.8563 | 12271.51 | Close | 68.52796 |  | -0.0009 | 21.4 | 0 | 0
409 | 1 | 2 |  | CC Chg | 03:23:00 | 03:23:30 | 331.1012 | 4.0628 | 1.1202 | 1120.22 | 1.1202 | 1120.22 | 0 | 0 | 4.3469 | 4346.85 | 4.3469 | 4346.85 | 0 | 0 | 2024-07-26 13:42:05 | 1.3452 | 4450.2845 | 4450.2845 | 12273.39 | Close | 68.69716 |  | -0.0009 | 21.3 | 0 | 0
410 | 1 | 2 |  | CC Chg | 03:23:30 | 03:24:00 | 331.1012 | 4.0637 | 1.123 | 1122.98 | 1.123 | 1122.98 | 0 | 0 | 4.3581 | 4358.06 | 4.3581 | 4358.06 | 0 | 0 | 2024-07-26 13:42:35 | 1.3455 | 2966.8997 | 2966.8997 | 12276.19 | Close | 68.86637 |  | -0.0009 | 21.3 | 0 | 0
411 | 1 | 2 |  | CC Chg | 03:24:00 | 03:24:30 | 331.1012 | 4.0647 | 1.1257 | 1125.74 | 1.1257 | 1125.74 | 0 | 0 | 4.3693 | 4369.28 | 4.3693 | 4369.28 | 0 | 0 | 2024-07-26 13:43:05 | 1.3458 | 2966.8563 | 2966.8563 | 12279 | Close | 69.03557 |  | -0.0009 | 21.3 | 0 | 0
412 | 1 | 2 |  | CC Chg | 03:24:30 | 03:25:00 | 331.1012 | 4.0656 | 1.1285 | 1128.5 | 1.1285 | 1128.5 | 0 | 0 | 4.3805 | 4380.49 | 4.3805 | 4380.49 | 0 | 0 | 2024-07-26 13:43:35 | 1.3461 | 2966.8563 | 2966.8563 | 12281.81 | Close | 69.20478 |  | -0.0009 | 21.3 | 0 | 0
413 | 1 | 2 |  | CC Chg | 03:25:00 | 03:25:30 | 331.1012 | 4.0662 | 1.1313 | 1131.26 | 1.1313 | 1131.26 | 0 | 0 | 4.3917 | 4391.71 | 4.3917 | 4391.71 | 0 | 0 | 2024-07-26 13:44:05 | 1.3463 | 4450.2375 | 4450.2375 | 12283.22 | Close | 69.37398 |  | -0.0008 | 21.3 | 0 | 0
414 | 1 | 2 |  | CC Chg | 03:25:30 | 03:26:00 | 331.1012 | 4.0672 | 1.134 | 1134.02 | 1.134 | 1134.02 | 0 | 0 | 4.4029 | 4402.93 | 4.4029 | 4402.93 | 0 | 0 | 2024-07-26 13:44:35 | 1.3466 | 2966.8563 | 2966.8563 | 12286.49 | Close | 69.54319 |  | -0.0009 | 21.3 | 0 | 0
415 | 1 | 2 |  | CC Chg | 03:26:00 | 03:26:30 | 331.1012 | 4.0681 | 1.1368 | 1136.78 | 1.1368 | 1136.78 | 0 | 0 | 4.4142 | 4414.16 | 4.4142 | 4414.16 | 0 | 0 | 2024-07-26 13:45:05 | 1.3469 | 2966.8563 | 2966.8563 | 12289.77 | Close | 69.71239 |  | -0.0011 | 21.3 | 0 | 0
416 | 1 | 2 |  | CC Chg | 03:26:30 | 03:27:00 | 331.1012 | 4.0693 | 1.1395 | 1139.54 | 1.1395 | 1139.54 | 0 | 0 | 4.4254 | 4425.38 | 4.4254 | 4425.38 | 0 | 0 | 2024-07-26 13:45:35 | 1.3474 | 2225.1747 | 2225.1747 | 12293.05 | Close | 69.8816 |  | -0.0009 | 21.3 | 0 | 0
417 | 1 | 2 |  | CC Chg | 03:27:00 | 03:27:30 | 331.1012 | 4.0699 | 1.1423 | 1142.3 | 1.1423 | 1142.3 | 0 | 0 | 4.4366 | 4436.61 | 4.4366 | 4436.61 | 0 | 0 | 2024-07-26 13:46:05 | 1.3476 | 4443.1182 | 4443.1182 | 12294.92 | Close | 70.05081 |  | -0.0009 | 21.3 | 0 | 0
418 | 1 | 2 |  | CC Chg | 03:27:30 | 03:28:00 | 331.1012 | 4.0709 | 1.1451 | 1145.06 | 1.1451 | 1145.06 | 0 | 0 | 4.4478 | 4447.84 | 4.4478 | 4447.84 | 0 | 0 | 2024-07-26 13:46:35 | 1.3479 | 2970.0499 | 2970.0499 | 12297.73 | Close | 70.22001 |  | -0.0009 | 21.3 | 0 | 0
419 | 1 | 2 |  | CC Chg | 03:28:00 | 03:28:30 | 331.1012 | 4.0718 | 1.1478 | 1147.82 | 1.1478 | 1147.82 | 0 | 0 | 4.4591 | 4459.08 | 4.4591 | 4459.08 | 0 | 0 | 2024-07-26 13:47:05 | 1.3482 | 2963.7129 | 2963.7129 | 12300.54 | Close | 70.38922 |  | -0.0009 | 21.3 | 0 | 0
420 | 1 | 2 |  | CC Chg | 03:28:30 | 03:29:00 | 331.1012 | 4.0724 | 1.1506 | 1150.57 | 1.1506 | 1150.57 | 0 | 0 | 4.4703 | 4470.31 | 4.4703 | 4470.31 | 0 | 0 | 2024-07-26 13:47:35 | 1.3484 | 4450.2845 | 4450.2845 | 12302.88 | Close | 70.55842 |  | -0.0011 | 21.3 | 0 | 0
421 | 1 | 2 |  | CC Chg | 03:29:00 | 03:29:30 | 331.1012 | 4.0734 | 1.1533 | 1153.33 | 1.1533 | 1153.33 | 0 | 0 | 4.4816 | 4481.55 | 4.4816 | 4481.55 | 0 | 0 | 2024-07-26 13:48:05 | 1.3487 | 2966.8563 | 2966.8563 | 12304.76 | Close | 70.72763 |  | -0.0008 | 21.3 | 0 | 0
422 | 1 | 2 |  | CC Chg | 03:29:30 | 03:30:00 | 331.1012 | 4.074 | 1.1561 | 1156.09 | 1.1561 | 1156.09 | 0 | 0 | 4.4928 | 4492.79 | 4.4928 | 4492.79 | 0 | 0 | 2024-07-26 13:48:35 | 1.3489 | 4449.6774 | 4449.6774 | 12307.09 | Close | 70.89681 |  | -0.0009 | 21.3 | 0 | 0
423 | 1 | 2 |  | CC Chg | 03:30:00 | 03:30:30 | 331.1012 | 4.0749 | 1.1589 | 1158.85 | 1.1589 | 1158.85 | 0 | 0 | 4.504 | 4504.03 | 4.504 | 4504.03 | 0 | 0 | 2024-07-26 13:49:05 | 1.3492 | 2966.8563 | 2966.8563 | 12309.44 | Close | 71.06602 |  | -0.0008 | 21.3 | 0 | 0
424 | 1 | 2 |  | CC Chg | 03:30:30 | 03:31:00 | 331.1012 | 4.0758 | 1.1616 | 1161.61 | 1.1616 | 1161.61 | 0 | 0 | 4.5153 | 4515.28 | 4.5153 | 4515.28 | 0 | 0 | 2024-07-26 13:49:35 | 1.3495 | 2966.8563 | 2966.8563 | 12312.71 | Close | 71.23522 |  | -0.0009 | 21.3 | 0 | 0
425 | 1 | 2 |  | CC Chg | 03:31:00 | 03:31:30 | 331.1012 | 4.0768 | 1.1644 | 1164.37 | 1.1644 | 1164.37 | 0 | 0 | 4.5265 | 4526.52 | 4.5265 | 4526.52 | 0 | 0 | 2024-07-26 13:50:05 | 1.3498 | 2966.9743 | 2966.9743 | 12315.06 | Close | 71.40443 |  | -0.0008 | 21.3 | 0 | 0
426 | 1 | 2 |  | CC Chg | 03:31:30 | 03:32:00 | 331.1012 | 4.0777 | 1.1671 | 1167.13 | 1.1671 | 1167.13 | 0 | 0 | 4.5378 | 4537.77 | 4.5378 | 4537.77 | 0 | 0 | 2024-07-26 13:50:35 | 1.3501 | 2966.8563 | 2966.8563 | 12318.33 | Close | 71.57364 |  | -0.0009 | 21.3 | 0 | 0
427 | 1 | 2 |  | CC Chg | 03:32:00 | 03:32:30 | 331.1012 | 4.0783 | 1.1699 | 1169.89 | 1.1699 | 1169.89 | 0 | 0 | 4.549 | 4549.03 | 4.549 | 4549.03 | 0 | 0 | 2024-07-26 13:51:05 | 1.3503 | 4450.2845 | 4450.2845 | 12320.2 | Close | 71.74284 |  | -0.0009 | 21.3 | 0 | 0
428 | 1 | 2 |  | CC Chg | 03:32:30 | 03:33:00 | 331.1012 | 4.0789 | 1.1726 | 1172.65 | 1.1726 | 1172.65 | 0 | 0 | 4.5603 | 4560.28 | 4.5603 | 4560.28 | 0 | 0 | 2024-07-26 13:51:35 | 1.3505 | 4450.2375 | 4450.2375 | 12322.54 | Close | 71.91205 |  | -0.0011 | 21.3 | 0 | 0
429 | 1 | 2 |  | CC Chg | 03:33:00 | 03:33:30 | 331.1012 | 4.0799 | 1.1754 | 1175.41 | 1.1754 | 1175.41 | 0 | 0 | 4.5715 | 4571.54 | 4.5715 | 4571.54 | 0 | 0 | 2024-07-26 13:52:05 | 1.3508 | 2966.8563 | 2966.8563 | 12324.88 | Close | 72.08125 |  | -0.0009 | 21.3 | 0 | 0
430 | 1 | 2 |  | CC Chg | 03:33:30 | 03:34:00 | 331.1012 | 4.0805 | 1.1782 | 1178.17 | 1.1782 | 1178.17 | 0 | 0 | 4.5828 | 4582.8 | 4.5828 | 4582.8 | 0 | 0 | 2024-07-26 13:52:35 | 1.3511 | 4450.2845 | 4450.2845 | 12326.29 | Close | 72.25046 |  | -0.0008 | 21.3 | 0 | 0
431 | 1 | 2 |  | CC Chg | 03:34:00 | 03:34:30 | 331.1012 | 4.0814 | 1.1809 | 1180.93 | 1.1809 | 1180.93 | 0 | 0 | 4.5941 | 4594.05 | 4.5941 | 4594.05 | 0 | 0 | 2024-07-26 13:53:05 | 1.3514 | 2966.825 | 2966.825 | 12329.56 | Close | 72.41966 |  | -0.0009 | 21.3 | 0 | 0
432 | 1 | 2 |  | CC Chg | 03:34:30 | 03:35:00 | 331.1012 | 4.082 | 1.1837 | 1183.68 | 1.1837 | 1183.68 | 0 | 0 | 4.6053 | 4605.32 | 4.6053 | 4605.32 | 0 | 0 | 2024-07-26 13:53:35 | 1.3516 | 4450.2845 | 4450.2845 | 12331.44 | Close | 72.58886 |  | -0.0009 | 21.3 | 0 | 0
433 | 1 | 2 |  | CC Chg | 03:35:00 | 03:35:30 | 331.1012 | 4.083 | 1.1864 | 1186.44 | 1.1864 | 1186.44 | 0 | 0 | 4.6166 | 4616.58 | 4.6166 | 4616.58 | 0 | 0 | 2024-07-26 13:54:05 | 1.3519 | 2966.8563 | 2966.8563 | 12333.78 | Close | 72.75807 |  | -0.0008 | 21.3 | 0 | 0
434 | 1 | 2 |  | CC Chg | 03:35:30 | 03:36:00 | 331.1012 | 4.0836 | 1.1892 | 1189.2 | 1.1892 | 1189.2 | 0 | 0 | 4.6278 | 4627.85 | 4.6278 | 4627.85 | 0 | 0 | 2024-07-26 13:54:35 | 1.3521 | 4443.2949 | 4443.2949 | 12336.12 | Close | 72.92728 |  | -0.0009 | 21.3 | 0 | 0
435 | 1 | 2 |  | CC Chg | 03:36:00 | 03:36:30 | 331.1012 | 4.0845 | 1.192 | 1191.96 | 1.192 | 1191.96 | 0 | 0 | 4.6391 | 4639.12 | 4.6391 | 4639.12 | 0 | 0 | 2024-07-26 13:55:05 | 1.3524 | 2970.0499 | 2970.0499 | 12338.93 | Close | 73.09649 |  | -0.0009 | 21.3 | 0 | 0
436 | 1 | 2 |  | CC Chg | 03:36:30 | 03:37:00 | 331.1012 | 4.0851 | 1.1947 | 1194.72 | 1.1947 | 1194.72 | 0 | 0 | 4.6504 | 4650.39 | 4.6504 | 4650.39 | 0 | 0 | 2024-07-26 13:55:35 | 1.3526 | 4443.1182 | 4443.1182 | 12340.8 | Close | 73.26569 |  | -0.0009 | 21.3 | 0 | 0
437 | 1 | 2 |  | CC Chg | 03:37:00 | 03:37:30 | 331.1012 | 4.0861 | 1.1975 | 1197.48 | 1.1975 | 1197.48 | 0 | 0 | 4.6617 | 4661.66 | 4.6617 | 4661.66 | 0 | 0 | 2024-07-26 13:56:05 | 1.3529 | 2970.0186 | 2970.0186 | 12344.07 | Close | 73.43489 |  | -0.0011 | 21.3 | 0 | 0
438 | 1 | 2 |  | CC Chg | 03:37:30 | 03:38:00 | 331.1012 | 4.0867 | 1.2002 | 1200.24 | 1.2002 | 1200.24 | 0 | 0 | 4.6729 | 4672.93 | 4.6729 | 4672.93 | 0 | 0 | 2024-07-26 13:56:35 | 1.3531 | 4450.2845 | 4450.2845 | 12345.02 | Close | 73.6041 |  | -0.0008 | 21.3 | 0 | 0
439 | 1 | 2 |  | CC Chg | 03:38:00 | 03:38:30 | 331.1012 | 4.0873 | 1.203 | 1203 | 1.203 | 1203 | 0 | 0 | 4.6842 | 4684.21 | 4.6842 | 4684.21 | 0 | 0 | 2024-07-26 13:57:05 | 1.3533 | 4443.1182 | 4443.1182 | 12347.36 | Close | 73.7733 |  | -0.0009 | 21.3 | 0 | 0
440 | 1 | 2 |  | CC Chg | 03:38:30 | 03:39:00 | 331.1012 | 4.0879 | 1.2058 | 1205.76 | 1.2058 | 1205.76 | 0 | 0 | 4.6955 | 4695.49 | 4.6955 | 4695.49 | 0 | 0 | 2024-07-26 13:57:35 | 1.3535 | 4457.4269 | 4457.4269 | 12348.76 | Close | 73.94251 |  | -0.0008 | 21.3 | 0 | 0
441 | 1 | 2 |  | CC Chg | 03:39:00 | 03:39:30 | 331.1012 | 4.0885 | 1.2085 | 1208.52 | 1.2085 | 1208.52 | 0 | 0 | 4.7068 | 4706.77 | 4.7068 | 4706.77 | 0 | 0 | 2024-07-26 13:58:05 | 1.3537 | 4450.2845 | 4450.2845 | 12350.63 | Close | 74.11171 |  | -0.0008 | 21.3 | 0 | 0
442 | 1 | 2 |  | CC Chg | 03:39:30 | 03:40:00 | 331.1012 | 4.0892 | 1.2113 | 1211.28 | 1.2113 | 1211.28 | 0 | 0 | 4.7181 | 4718.05 | 4.7181 | 4718.05 | 0 | 0 | 2024-07-26 13:58:35 | 1.3539 | 4443.1182 | 4443.1182 | 12352.97 | Close | 74.28092 |  | -0.0009 | 21.3 | 0 | 0
443 | 1 | 2 |  | CC Chg | 03:40:00 | 03:40:30 | 331.1012 | 4.0898 | 1.214 | 1214.04 | 1.214 | 1214.04 | 0 | 0 | 4.7293 | 4729.34 | 4.7293 | 4729.34 | 0 | 0 | 2024-07-26 13:59:05 | 1.3541 | 4450.4615 | 4450.4615 | 12354.85 | Close | 74.45013 |  | -0.0009 | 21.3 | 0 | 0
444 | 1 | 2 |  | CC Chg | 03:40:30 | 03:41:00 | 331.1012 | 4.0904 | 1.2168 | 1216.8 | 1.2168 | 1216.8 | 0 | 0 | 4.7406 | 4740.62 | 4.7406 | 4740.62 | 0 | 0 | 2024-07-26 13:59:35 | 1.3543 | 4450.2845 | 4450.2845 | 12356.72 | Close | 74.61934 |  | -0.0009 | 21.3 | 0 | 0
445 | 1 | 2 |  | CC Chg | 03:41:00 | 03:41:30 | 331.1012 | 4.091 | 1.2196 | 1219.55 | 1.2196 | 1219.55 | 0 | 0 | 4.7519 | 4751.91 | 4.7519 | 4751.91 | 0 | 0 | 2024-07-26 14:00:05 | 1.3545 | 4450.2845 | 4450.2845 | 12358.59 | Close | 74.78854 |  | -0.0009 | 21.3 | 0 | 0
446 | 1 | 2 |  | CC Chg | 03:41:30 | 03:42:00 | 331.1012 | 4.0916 | 1.2223 | 1222.31 | 1.2223 | 1222.31 | 0 | 0 | 4.7632 | 4763.2 | 4.7632 | 4763.2 | 0 | 0 | 2024-07-26 14:00:35 | 1.3547 | 4450.0135 | 4450.0135 | 12360.46 | Close | 74.95774 |  | -0.0009 | 21.3 | 0 | 0
447 | 1 | 2 |  | CC Chg | 03:42:00 | 03:42:30 | 331.1012 | 4.0926 | 1.2251 | 1225.07 | 1.2251 | 1225.07 | 0 | 0 | 4.7745 | 4774.49 | 4.7745 | 4774.49 | 0 | 0 | 2024-07-26 14:01:05 | 1.3551 | 2966.8563 | 2966.8563 | 12362.81 | Close | 75.12694 |  | -0.0008 | 21.3 | 0 | 0
448 | 1 | 2 |  | CC Chg | 03:42:30 | 03:43:00 | 331.1012 | 4.0932 | 1.2278 | 1227.83 | 1.2278 | 1227.83 | 0 | 0 | 4.7858 | 4785.78 | 4.7858 | 4785.78 | 0 | 0 | 2024-07-26 14:01:35 | 1.3553 | 4450.2845 | 4450.2845 | 12365.15 | Close | 75.29615 |  | -0.0009 | 21.3 | 0 | 0
449 | 1 | 2 |  | CC Chg | 03:43:00 | 03:43:30 | 331.1012 | 4.0938 | 1.2306 | 1230.59 | 1.2306 | 1230.59 | 0 | 0 | 4.7971 | 4797.08 | 4.7971 | 4797.08 | 0 | 0 | 2024-07-26 14:02:05 | 1.3555 | 4450.2375 | 4450.2375 | 12367.02 | Close | 75.46535 |  | -0.0009 | 21.4 | 0 | 0
450 | 1 | 2 |  | CC Chg | 03:43:30 | 03:44:00 | 331.1012 | 4.0941 | 1.2333 | 1233.35 | 1.2333 | 1233.35 | 0 | 0 | 4.8084 | 4808.37 | 4.8084 | 4808.37 | 0 | 0 | 2024-07-26 14:02:35 | 1.3556 | 8900.569 | 8900.569 | 12367.95 | Close | 75.63455 |  | -0.0009 | 21.4 | 0 | 0
451 | 1 | 2 |  | CC Chg | 03:44:00 | 03:44:30 | 331.1012 | 4.0947 | 1.2361 | 1236.11 | 1.2361 | 1236.11 | 0 | 0 | 4.8197 | 4819.67 | 4.8197 | 4819.67 | 0 | 0 | 2024-07-26 14:03:05 | 1.3558 | 4450.2845 | 4450.2845 | 12369.83 | Close | 75.80376 |  | -0.0009 | 21.4 | 0 | 0
452 | 1 | 2 |  | CC Chg | 03:44:30 | 03:45:00 | 331.1012 | 4.0954 | 1.2389 | 1238.87 | 1.2389 | 1238.87 | 0 | 0 | 4.831 | 4830.97 | 4.831 | 4830.97 | 0 | 0 | 2024-07-26 14:03:35 | 1.356 | 4450.4615 | 4450.4615 | 12371.7 | Close | 75.97297 |  | -0.0009 | 21.4 | 0 | 0
453 | 1 | 2 |  | CC Chg | 03:45:00 | 03:45:30 | 331.1012 | 4.096 | 1.2416 | 1241.63 | 1.2416 | 1241.63 | 0 | 0 | 4.8423 | 4842.27 | 4.8423 | 4842.27 | 0 | 0 | 2024-07-26 14:04:05 | 1.3562 | 4450.2845 | 4450.2845 | 12373.11 | Close | 76.14218 |  | -0.0008 | 21.4 | 0 | 0
454 | 1 | 2 |  | CC Chg | 03:45:30 | 03:46:00 | 331.1012 | 4.0963 | 1.2444 | 1244.39 | 1.2444 | 1244.39 | 0 | 0 | 4.8536 | 4853.57 | 4.8536 | 4853.57 | 0 | 0 | 2024-07-26 14:04:35 | 1.3563 | 8900.569 | 8900.569 | 12374.51 | Close | 76.31138 |  | -0.0009 | 21.4 | 0 | 0
455 | 1 | 2 |  | CC Chg | 03:46:00 | 03:46:30 | 331.1012 | 4.0969 | 1.2471 | 1247.15 | 1.2471 | 1247.15 | 0 | 0 | 4.8649 | 4864.87 | 4.8649 | 4864.87 | 0 | 0 | 2024-07-26 14:05:05 | 1.3565 | 4442.8476 | 4442.8476 | 12376.38 | Close | 76.48058 |  | -0.0009 | 21.4 | 0 | 0
456 | 1 | 2 |  | CC Chg | 03:46:30 | 03:47:00 | 331.1012 | 4.0975 | 1.2499 | 1249.9 | 1.2499 | 1249.9 | 0 | 0 | 4.8762 | 4876.18 | 4.8762 | 4876.18 | 0 | 0 | 2024-07-26 14:05:35 | 1.3567 | 4457.474 | 4457.474 | 12378.25 | Close | 76.64978 |  | -0.0009 | 21.4 | 0 | 0
457 | 1 | 2 |  | CC Chg | 03:47:00 | 03:47:30 | 331.1012 | 4.0978 | 1.2527 | 1252.66 | 1.2527 | 1252.66 | 0 | 0 | 4.8875 | 4887.49 | 4.8875 | 4887.49 | 0 | 0 | 2024-07-26 14:06:05 | 1.3568 | 8900.569 | 8900.569 | 12379.65 | Close | 76.81899 |  | -0.0011 | 21.4 | 0 | 0
458 | 1 | 2 |  | CC Chg | 03:47:30 | 03:48:00 | 331.1012 | 4.0985 | 1.2554 | 1255.42 | 1.2554 | 1255.42 | 0 | 0 | 4.8988 | 4898.79 | 4.8988 | 4898.79 | 0 | 0 | 2024-07-26 14:06:35 | 1.357 | 4450.4615 | 4450.4615 | 12381.06 | Close | 76.9882 |  | -0.0009 | 21.4 | 0 | 0
459 | 1 | 2 |  | CC Chg | 03:48:00 | 03:48:30 | 331.1012 | 4.0988 | 1.2582 | 1258.18 | 1.2582 | 1258.18 | 0 | 0 | 4.9101 | 4910.1 | 4.9101 | 4910.1 | 0 | 0 | 2024-07-26 14:07:05 | 1.3571 | 8871.9498 | 8871.9498 | 12382.47 | Close | 77.1574 |  | -0.0011 | 21.4 | 0 | 0
460 | 1 | 2 |  | CC Chg | 03:48:30 | 03:49:00 | 331.1012 | 4.0994 | 1.2609 | 1260.94 | 1.2609 | 1260.94 | 0 | 0 | 4.9214 | 4921.41 | 4.9214 | 4921.41 | 0 | 0 | 2024-07-26 14:07:35 | 1.3573 | 4450.2845 | 4450.2845 | 12384.34 | Close | 77.32661 |  | -0.0011 | 21.4 | 0 | 0
461 | 1 | 2 |  | CC Chg | 03:49:00 | 03:49:30 | 331.1012 | 4.1 | 1.2637 | 1263.7 | 1.2637 | 1263.7 | 0 | 0 | 4.9327 | 4932.72 | 4.9327 | 4932.72 | 0 | 0 | 2024-07-26 14:08:05 | 1.3575 | 4457.4269 | 4457.4269 | 12385.74 | Close | 77.49581 |  | -0.0009 | 21.4 | 0 | 0
462 | 1 | 2 |  | CC Chg | 03:49:30 | 03:50:00 | 331.1012 | 4.1006 | 1.2665 | 1266.46 | 1.2665 | 1266.46 | 0 | 0 | 4.944 | 4944.04 | 4.944 | 4944.04 | 0 | 0 | 2024-07-26 14:08:35 | 1.3577 | 4443.1182 | 4443.1182 | 12387.16 | Close | 77.66502 |  | -0.0008 | 21.4 | 0 | 0
463 | 1 | 2 |  | CC Chg | 03:50:00 | 03:50:30 | 331.1012 | 4.1009 | 1.2692 | 1269.22 | 1.2692 | 1269.22 | 0 | 0 | 4.9554 | 4955.35 | 4.9554 | 4955.35 | 0 | 0 | 2024-07-26 14:09:05 | 1.3578 | 8900.569 | 8900.569 | 12388.56 | Close | 77.83422 |  | -0.0009 | 21.4 | 0 | 0
464 | 1 | 2 |  | CC Chg | 03:50:30 | 03:51:00 | 331.1012 | 4.1016 | 1.272 | 1271.98 | 1.272 | 1271.98 | 0 | 0 | 4.9667 | 4966.67 | 4.9667 | 4966.67 | 0 | 0 | 2024-07-26 14:09:35 | 1.358 | 4450.2375 | 4450.2375 | 12390.43 | Close | 78.00342 |  | -0.0009 | 21.4 | 0 | 0
465 | 1 | 2 |  | CC Chg | 03:51:00 | 03:51:30 | 331.1012 | 4.1019 | 1.2747 | 1274.74 | 1.2747 | 1274.74 | 0 | 0 | 4.978 | 4977.99 | 4.978 | 4977.99 | 0 | 0 | 2024-07-26 14:10:05 | 1.3581 | 8929.3734 | 8929.3734 | 12391.36 | Close | 78.17263 |  | -0.0009 | 21.4 | 0 | 0
466 | 1 | 2 |  | CC Chg | 03:51:30 | 03:52:00 | 331.1012 | 4.1025 | 1.2775 | 1277.5 | 1.2775 | 1277.5 | 0 | 0 | 4.9893 | 4989.31 | 4.9893 | 4989.31 | 0 | 0 | 2024-07-26 14:10:35 | 1.3583 | 4450.2845 | 4450.2845 | 12392.77 | Close | 78.34183 |  | -0.0008 | 21.5 | 0 | 0
467 | 1 | 2 |  | CC Chg | 03:52:00 | 03:52:30 | 331.1012 | 4.1028 | 1.2803 | 1280.26 | 1.2803 | 1280.26 | 0 | 0 | 5.0006 | 5000.62 | 5.0006 | 5000.62 | 0 | 0 | 2024-07-26 14:11:05 | 1.3584 | 8872.3027 | 8872.3027 | 12393.71 | Close | 78.51105 |  | -0.0008 | 21.5 | 0 | 0
468 | 1 | 2 |  | CC Chg | 03:52:30 | 03:53:00 | 331.1012 | 4.1031 | 1.283 | 1283.02 | 1.283 | 1283.02 | 0 | 0 | 5.0119 | 5011.95 | 5.0119 | 5011.95 | 0 | 0 | 2024-07-26 14:11:35 | 1.3585 | 8900.569 | 8900.569 | 12395.11 | Close | 78.68025 |  | -0.0009 | 21.5 | 0 | 0
469 | 1 | 2 |  | CC Chg | 03:53:00 | 03:53:30 | 331.1012 | 4.1034 | 1.2858 | 1285.77 | 1.2858 | 1285.77 | 0 | 0 | 5.0233 | 5023.27 | 5.0233 | 5023.27 | 0 | 0 | 2024-07-26 14:12:05 | 1.3586 | 8900.569 | 8900.569 | 12395.58 | Close | 78.84946 |  | -0.0008 | 21.5 | 0 | 0
470 | 1 | 2 |  | CC Chg | 03:53:30 | 03:54:00 | 331.1012 | 4.104 | 1.2885 | 1288.53 | 1.2885 | 1288.53 | 0 | 0 | 5.0346 | 5034.59 | 5.0346 | 5034.59 | 0 | 0 | 2024-07-26 14:12:35 | 1.3589 | 4450.0135 | 4450.0135 | 12397.92 | Close | 79.01865 |  | -0.0009 | 21.5 | 0 | 0
471 | 1 | 2 |  | CC Chg | 03:54:00 | 03:54:30 | 331.1012 | 4.1044 | 1.2913 | 1291.29 | 1.2913 | 1291.29 | 0 | 0 | 5.0459 | 5045.91 | 5.0459 | 5045.91 | 0 | 0 | 2024-07-26 14:13:05 | 1.359 | 8929.3734 | 8929.3734 | 12398.85 | Close | 79.18786 |  | -0.0009 | 21.5 | 0 | 0
472 | 1 | 2 |  | CC Chg | 03:54:30 | 03:55:00 | 331.1012 | 4.1047 | 1.2941 | 1294.05 | 1.2941 | 1294.05 | 0 | 0 | 5.0572 | 5057.24 | 5.0572 | 5057.24 | 0 | 0 | 2024-07-26 14:13:35 | 1.3591 | 8871.9498 | 8871.9498 | 12399.79 | Close | 79.35706 |  | -0.0009 | 21.5 | 0 | 0
473 | 1 | 2 |  | CC Chg | 03:55:00 | 03:55:30 | 331.1012 | 4.1053 | 1.2968 | 1296.81 | 1.2968 | 1296.81 | 0 | 0 | 5.0686 | 5068.57 | 5.0686 | 5068.57 | 0 | 0 | 2024-07-26 14:14:05 | 1.3593 | 4450.4615 | 4450.4615 | 12401.66 | Close | 79.52627 |  | -0.0009 | 21.5 | 0 | 0
474 | 1 | 2 |  | CC Chg | 03:55:30 | 03:56:00 | 331.1012 | 4.1056 | 1.2996 | 1299.57 | 1.2996 | 1299.57 | 0 | 0 | 5.0799 | 5079.89 | 5.0799 | 5079.89 | 0 | 0 | 2024-07-26 14:14:35 | 1.3594 | 8900.569 | 8900.569 | 12402.6 | Close | 79.69548 |  | -0.0009 | 21.5 | 0 | 0
475 | 1 | 2 |  | CC Chg | 03:56:00 | 03:56:30 | 331.1012 | 4.1059 | 1.3023 | 1302.33 | 1.3023 | 1302.33 | 0 | 0 | 5.0912 | 5091.22 | 5.0912 | 5091.22 | 0 | 0 | 2024-07-26 14:15:05 | 1.3595 | 8900.569 | 8900.569 | 12403.54 | Close | 79.86468 |  | -0.0009 | 21.5 | 0 | 0
476 | 1 | 2 |  | CC Chg | 03:56:30 | 03:57:00 | 331.1012 | 4.1062 | 1.3051 | 1305.09 | 1.3051 | 1305.09 | 0 | 0 | 5.1025 | 5102.55 | 5.1025 | 5102.55 | 0 | 0 | 2024-07-26 14:15:35 | 1.3596 | 8900.0269 | 8900.0269 | 12404.47 | Close | 80.03388 |  | -0.0009 | 21.4 | 0 | 0
477 | 1 | 2 |  | CC Chg | 03:57:00 | 03:57:30 | 331.1012 | 4.1068 | 1.3078 | 1307.85 | 1.3078 | 1307.85 | 0 | 0 | 5.1139 | 5113.88 | 5.1139 | 5113.88 | 0 | 0 | 2024-07-26 14:16:05 | 1.3598 | 4450.2845 | 4450.2845 | 12406.81 | Close | 80.20308 |  | -0.0011 | 21.5 | 0 | 0
478 | 1 | 2 |  | CC Chg | 03:57:30 | 03:58:00 | 331.1012 | 4.1071 | 1.3106 | 1310.61 | 1.3106 | 1310.61 | 0 | 0 | 5.1252 | 5125.21 | 5.1252 | 5125.21 | 0 | 0 | 2024-07-26 14:16:35 | 1.3599 | 8900.569 | 8900.569 | 12407.28 | Close | 80.37229 |  | -0.0009 | 21.5 | 0 | 0
479 | 1 | 2 |  | CC Chg | 03:58:00 | 03:58:30 | 331.1012 | 4.1078 | 1.3134 | 1313.37 | 1.3134 | 1313.37 | 0 | 0 | 5.1365 | 5136.54 | 5.1365 | 5136.54 | 0 | 0 | 2024-07-26 14:17:05 | 1.3601 | 4449.7895 | 4449.7895 | 12409.15 | Close | 80.54147 |  | -0.0009 | 21.5 | 0 | 0
480 | 1 | 2 |  | CC Chg | 03:58:30 | 03:59:00 | 331.1012 | 4.1081 | 1.3161 | 1316.12 | 1.3161 | 1316.12 | 0 | 0 | 5.1479 | 5147.88 | 5.1479 | 5147.88 | 0 | 0 | 2024-07-26 14:17:35 | 1.3602 | 8900.569 | 8900.569 | 12409.63 | Close | 80.71068 |  | -0.0008 | 21.4 | 0 | 0
481 | 1 | 2 |  | CC Chg | 03:59:00 | 03:59:30 | 331.1012 | 4.1084 | 1.3189 | 1318.88 | 1.3189 | 1318.88 | 0 | 0 | 5.1592 | 5159.21 | 5.1592 | 5159.21 | 0 | 0 | 2024-07-26 14:18:05 | 1.3603 | 8900.569 | 8900.569 | 12411.03 | Close | 80.87988 |  | -0.0009 | 21.5 | 0 | 0
482 | 1 | 2 |  | CC Chg | 03:59:30 | 04:00:00 | 331.1012 | 4.1087 | 1.3216 | 1321.64 | 1.3216 | 1321.64 | 0 | 0 | 5.1705 | 5170.55 | 5.1705 | 5170.55 | 0 | 0 | 2024-07-26 14:18:35 | 1.3604 | 8900.0269 | 8900.0269 | 12411.5 | Close | 81.04908 |  | -0.0008 | 21.5 | 0 | 0
483 | 1 | 2 |  | CC Chg | 04:00:00 | 04:00:30 | 331.1012 | 4.1093 | 1.3244 | 1324.4 | 1.3244 | 1324.4 | 0 | 0 | 5.1819 | 5181.89 | 5.1819 | 5181.89 | 0 | 0 | 2024-07-26 14:19:05 | 1.3606 | 4450.2845 | 4450.2845 | 12413.37 | Close | 81.21828 |  | -0.0008 | 21.5 | 0 | 0
484 | 1 | 2 |  | CC Chg | 04:00:30 | 04:01:00 | 331.1012 | 4.1096 | 1.3272 | 1327.16 | 1.3272 | 1327.16 | 0 | 0 | 5.1932 | 5193.23 | 5.1932 | 5193.23 | 0 | 0 | 2024-07-26 14:19:35 | 1.3607 | 8900.569 | 8900.569 | 12414.77 | Close | 81.38749 |  | -0.0009 | 21.5 | 0 | 0
485 | 1 | 2 |  | CC Chg | 04:01:00 | 04:01:30 | 331.1012 | 4.1099 | 1.3299 | 1329.92 | 1.3299 | 1329.92 | 0 | 0 | 5.2046 | 5204.57 | 5.2046 | 5204.57 | 0 | 0 | 2024-07-26 14:20:05 | 1.3608 | 8900.923 | 8900.923 | 12415.24 | Close | 81.5567 |  | -0.0008 | 21.5 | 0 | 0
486 | 1 | 2 |  | CC Chg | 04:01:30 | 04:02:00 | 331.1012 | 4.1102 | 1.3327 | 1332.68 | 1.3327 | 1332.68 | 0 | 0 | 5.2159 | 5215.91 | 5.2159 | 5215.91 | 0 | 0 | 2024-07-26 14:20:35 | 1.3609 | 8900.569 | 8900.569 | 12416.18 | Close | 81.72591 |  | -0.0008 | 21.5 | 0 | 0
487 | 1 | 2 |  | CC Chg | 04:02:00 | 04:02:30 | 331.1012 | 4.1109 | 1.3354 | 1335.44 | 1.3354 | 1335.44 | 0 | 0 | 5.2272 | 5227.25 | 5.2272 | 5227.25 | 0 | 0 | 2024-07-26 14:21:05 | 1.3611 | 4450.2845 | 4450.2845 | 12418.98 | Close | 81.89511 |  | -0.0011 | 21.5 | 0 | 0
488 | 1 | 2 |  | CC Chg | 04:02:30 | 04:03:00 | 331.1012 | 4.1112 | 1.3382 | 1338.2 | 1.3382 | 1338.2 | 0 | 0 | 5.2386 | 5238.59 | 5.2386 | 5238.59 | 0 | 0 | 2024-07-26 14:21:35 | 1.3612 | 8900.475 | 8900.475 | 12419.45 | Close | 82.06432 |  | -0.0009 | 21.5 | 0 | 0
489 | 1 | 2 |  | CC Chg | 04:03:00 | 04:03:30 | 331.1012 | 4.1115 | 1.341 | 1340.96 | 1.341 | 1340.96 | 0 | 0 | 5.2499 | 5249.93 | 5.2499 | 5249.93 | 0 | 0 | 2024-07-26 14:22:05 | 1.3613 | 8900.569 | 8900.569 | 12419.92 | Close | 82.23352 |  | -0.0008 | 21.5 | 0 | 0
490 | 1 | 2 |  | CC Chg | 04:03:30 | 04:04:00 | 331.1012 | 4.1118 | 1.3437 | 1343.72 | 1.3437 | 1343.72 | 0 | 0 | 5.2613 | 5261.28 | 5.2613 | 5261.28 | 0 | 0 | 2024-07-26 14:22:35 | 1.3614 | 8900.569 | 8900.569 | 12421.33 | Close | 82.40273 |  | -0.0009 | 21.5 | 0 | 0
491 | 1 | 2 |  | CC Chg | 04:04:00 | 04:04:30 | 331.1012 | 4.1121 | 1.3465 | 1346.48 | 1.3465 | 1346.48 | 0 | 0 | 5.2726 | 5272.63 | 5.2726 | 5272.63 | 0 | 0 | 2024-07-26 14:23:05 | 1.3615 | 8900.475 | 8900.475 | 12422.26 | Close | 82.57193 |  | -0.0009 | 21.5 | 0 | 0
492 | 1 | 2 |  | CC Chg | 04:04:30 | 04:05:00 | 331.1012 | 4.1124 | 1.3492 | 1349.23 | 1.3492 | 1349.23 | 0 | 0 | 5.284 | 5283.97 | 5.284 | 5283.97 | 0 | 0 | 2024-07-26 14:23:35 | 1.3616 | 8900.569 | 8900.569 | 12423.2 | Close | 82.74113 |  | -0.0009 | 21.4 | 0 | 0
493 | 1 | 2 |  | CC Chg | 04:05:00 | 04:05:30 | 331.1012 | 4.113 | 1.352 | 1351.99 | 1.352 | 1351.99 | 0 | 0 | 5.2953 | 5295.32 | 5.2953 | 5295.32 | 0 | 0 | 2024-07-26 14:24:05 | 1.3618 | 4450.2845 | 4450.2845 | 12425.07 | Close | 82.91034 |  | -0.0009 | 21.4 | 0 | 0
494 | 1 | 2 |  | CC Chg | 04:05:30 | 04:06:00 | 331.1012 | 4.1133 | 1.3548 | 1354.75 | 1.3548 | 1354.75 | 0 | 0 | 5.3067 | 5306.67 | 5.3067 | 5306.67 | 0 | 0 | 2024-07-26 14:24:35 | 1.3619 | 8900.475 | 8900.475 | 12426.01 | Close | 83.07954 |  | -0.0009 | 21.4 | 0 | 0
495 | 1 | 2 |  | CC Chg | 04:06:00 | 04:06:30 | 331.1012 | 4.1137 | 1.3575 | 1357.51 | 1.3575 | 1357.51 | 0 | 0 | 5.318 | 5318.02 | 5.318 | 5318.02 | 0 | 0 | 2024-07-26 14:25:05 | 1.362 | 8900.569 | 8900.569 | 12426.48 | Close | 83.24875 |  | -0.0008 | 21.4 | 0 | 0
496 | 1 | 2 |  | CC Chg | 04:06:30 | 04:07:00 | 331.1012 | 4.1143 | 1.3603 | 1360.27 | 1.3603 | 1360.27 | 0 | 0 | 5.3294 | 5329.37 | 5.3294 | 5329.37 | 0 | 0 | 2024-07-26 14:25:35 | 1.3622 | 4450.2845 | 4450.2845 | 12428.82 | Close | 83.41795 |  | -0.0009 | 21.5 | 0 | 0
497 | 1 | 2 |  | CC Chg | 04:07:00 | 04:07:30 | 331.1012 | 4.1146 | 1.363 | 1363.03 | 1.363 | 1363.03 | 0 | 0 | 5.3407 | 5340.72 | 5.3407 | 5340.72 | 0 | 0 | 2024-07-26 14:26:05 | 1.3623 | 8871.8561 | 8871.8561 | 12429.75 | Close | 83.58716 |  | -0.0009 | 21.4 | 0 | 0
498 | 1 | 2 |  | CC Chg | 04:07:30 | 04:08:00 | 331.1012 | 4.1149 | 1.3658 | 1365.79 | 1.3658 | 1365.79 | 0 | 0 | 5.3521 | 5352.08 | 5.3521 | 5352.08 | 0 | 0 | 2024-07-26 14:26:35 | 1.3624 | 8929.3734 | 8929.3734 | 12430.22 | Close | 83.75636 |  | -0.0008 | 21.4 | 0 | 0
499 | 1 | 2 |  | CC Chg | 04:08:00 | 04:08:30 | 331.1012 | 4.1152 | 1.3685 | 1368.55 | 1.3685 | 1368.55 | 0 | 0 | 5.3634 | 5363.43 | 5.3634 | 5363.43 | 0 | 0 | 2024-07-26 14:27:05 | 1.3625 | 8871.9498 | 8871.9498 | 12431.63 | Close | 83.92557 |  | -0.0009 | 21.4 | 0 | 0
500 | 1 | 2 |  | CC Chg | 04:08:30 | 04:09:00 | 331.1012 | 4.1158 | 1.3713 | 1371.31 | 1.3713 | 1371.31 | 0 | 0 | 5.3748 | 5374.78 | 5.3748 | 5374.78 | 0 | 0 | 2024-07-26 14:27:35 | 1.3628 | 4457.4269 | 4457.4269 | 12433.5 | Close | 84.09477 |  | -0.0009 | 21.4 | 0 | 0
501 | 1 | 2 |  | CC Chg | 04:09:00 | 04:09:30 | 331.1012 | 4.1161 | 1.3741 | 1374.07 | 1.3741 | 1374.07 | 0 | 0 | 5.3861 | 5386.14 | 5.3861 | 5386.14 | 0 | 0 | 2024-07-26 14:28:05 | 1.3629 | 8900.569 | 8900.569 | 12434.43 | Close | 84.26397 |  | -0.0009 | 21.4 | 0 | 0
502 | 1 | 2 |  | CC Chg | 04:09:30 | 04:10:00 | 331.1012 | 4.1168 | 1.3768 | 1376.83 | 1.3768 | 1376.83 | 0 | 0 | 5.3975 | 5397.5 | 5.3975 | 5397.5 | 0 | 0 | 2024-07-26 14:28:35 | 1.3631 | 4443.1182 | 4443.1182 | 12436.31 | Close | 84.43318 |  | -0.0009 | 21.4 | 0 | 0
503 | 1 | 2 |  | CC Chg | 04:10:00 | 04:10:30 | 331.1012 | 4.1171 | 1.3796 | 1379.59 | 1.3796 | 1379.59 | 0 | 0 | 5.4089 | 5408.86 | 5.4089 | 5408.86 | 0 | 0 | 2024-07-26 14:29:05 | 1.3632 | 8900.923 | 8900.923 | 12437.24 | Close | 84.60239 |  | -0.0009 | 21.4 | 0 | 0
504 | 1 | 2 |  | CC Chg | 04:10:30 | 04:11:00 | 331.1012 | 4.1177 | 1.3823 | 1382.34 | 1.3823 | 1382.34 | 0 | 0 | 5.4202 | 5420.22 | 5.4202 | 5420.22 | 0 | 0 | 2024-07-26 14:29:35 | 1.3634 | 4450.2845 | 4450.2845 | 12439.12 | Close | 84.7716 |  | -0.0009 | 21.4 | 0 | 0
505 | 1 | 2 |  | CC Chg | 04:11:00 | 04:11:30 | 331.1012 | 4.118 | 1.3851 | 1385.1 | 1.3851 | 1385.1 | 0 | 0 | 5.4316 | 5431.58 | 5.4316 | 5431.58 | 0 | 0 | 2024-07-26 14:30:05 | 1.3635 | 8929.3734 | 8929.3734 | 12440.05 | Close | 84.9408 |  | -0.0009 | 21.4 | 0 | 0
506 | 1 | 2 |  | CC Chg | 04:11:30 | 04:12:00 | 331.1012 | 4.1183 | 1.3879 | 1387.86 | 1.3879 | 1387.86 | 0 | 0 | 5.4429 | 5442.94 | 5.4429 | 5442.94 | 0 | 0 | 2024-07-26 14:30:35 | 1.3636 | 8871.8561 | 8871.8561 | 12440.99 | Close | 85.11 |  | -0.0009 | 21.4 | 0 | 0
507 | 1 | 2 |  | CC Chg | 04:12:00 | 04:12:30 | 331.1012 | 4.1189 | 1.3906 | 1390.62 | 1.3906 | 1390.62 | 0 | 0 | 5.4543 | 5454.31 | 5.4543 | 5454.31 | 0 | 0 | 2024-07-26 14:31:05 | 1.3638 | 4450.2845 | 4450.2845 | 12442.4 | Close | 85.27921 |  | -0.0008 | 21.4 | 0 | 0
508 | 1 | 2 |  | CC Chg | 04:12:30 | 04:13:00 | 331.1012 | 4.1192 | 1.3934 | 1393.38 | 1.3934 | 1393.38 | 0 | 0 | 5.4657 | 5465.67 | 5.4657 | 5465.67 | 0 | 0 | 2024-07-26 14:31:35 | 1.3639 | 8900.569 | 8900.569 | 12443.8 | Close | 85.44841 |  | -0.0009 | 21.4 | 0 | 0
509 | 1 | 2 |  | CC Chg | 04:13:00 | 04:13:30 | 331.1012 | 4.1195 | 1.3961 | 1396.14 | 1.3961 | 1396.14 | 0 | 0 | 5.477 | 5477.04 | 5.477 | 5477.04 | 0 | 0 | 2024-07-26 14:32:05 | 1.364 | 8929.2791 | 8929.2791 | 12444.73 | Close | 85.61762 |  | -0.0009 | 21.4 | 0 | 0
510 | 1 | 2 |  | CC Chg | 04:13:30 | 04:14:00 | 331.1012 | 4.1202 | 1.3989 | 1398.9 | 1.3989 | 1398.9 | 0 | 0 | 5.4884 | 5488.41 | 5.4884 | 5488.41 | 0 | 0 | 2024-07-26 14:32:35 | 1.3642 | 4443.1182 | 4443.1182 | 12446.61 | Close | 85.78682 |  | -0.0009 | 21.5 | 0 | 0
511 | 1 | 2 |  | CC Chg | 04:14:00 | 04:14:30 | 331.1012 | 4.1205 | 1.4017 | 1401.66 | 1.4017 | 1401.66 | 0 | 0 | 5.4998 | 5499.78 | 5.4998 | 5499.78 | 0 | 0 | 2024-07-26 14:33:05 | 1.3643 | 8900.569 | 8900.569 | 12447.08 | Close | 85.95603 |  | -0.0008 | 21.5 | 0 | 0
512 | 1 | 2 |  | CC Chg | 04:14:30 | 04:15:00 | 331.1012 | 4.1208 | 1.4044 | 1404.42 | 1.4044 | 1404.42 | 0 | 0 | 5.5111 | 5511.15 | 5.5111 | 5511.15 | 0 | 0 | 2024-07-26 14:33:35 | 1.3644 | 8900.923 | 8900.923 | 12448.48 | Close | 86.12524 |  | -0.0009 | 21.5 | 0 | 0
513 | 1 | 2 |  | CC Chg | 04:15:00 | 04:15:30 | 331.1012 | 4.1214 | 1.4072 | 1407.18 | 1.4072 | 1407.18 | 0 | 0 | 5.5225 | 5522.52 | 5.5225 | 5522.52 | 0 | 0 | 2024-07-26 14:34:05 | 1.3646 | 4450.2845 | 4450.2845 | 12450.35 | Close | 86.29445 |  | -0.0009 | 21.5 | 0 | 0
514 | 1 | 2 |  | CC Chg | 04:15:30 | 04:16:00 | 331.1012 | 4.1217 | 1.4099 | 1409.94 | 1.4099 | 1409.94 | 0 | 0 | 5.5339 | 5533.89 | 5.5339 | 5533.89 | 0 | 0 | 2024-07-26 14:34:35 | 1.3647 | 8900.569 | 8900.569 | 12450.82 | Close | 86.46365 |  | -0.0008 | 21.5 | 0 | 0
515 | 1 | 2 |  | CC Chg | 04:16:00 | 04:16:30 | 331.1012 | 4.1223 | 1.4127 | 1412.7 | 1.4127 | 1412.7 | 0 | 0 | 5.5453 | 5545.26 | 5.5453 | 5545.26 | 0 | 0 | 2024-07-26 14:35:05 | 1.3649 | 4450.0135 | 4450.0135 | 12453.63 | Close | 86.63285 |  | -0.0011 | 21.5 | 0 | 0
516 | 1 | 2 |  | CC Chg | 04:16:30 | 04:17:00 | 331.1012 | 4.1226 | 1.4155 | 1415.45 | 1.4155 | 1415.45 | 0 | 0 | 5.5566 | 5556.64 | 5.5566 | 5556.64 | 0 | 0 | 2024-07-26 14:35:35 | 1.365 | 8900.569 | 8900.569 | 12454.1 | Close | 86.80205 |  | -0.0009 | 21.5 | 0 | 0
517 | 1 | 2 |  | CC Chg | 04:17:00 | 04:17:30 | 331.1012 | 4.123 | 1.4182 | 1418.21 | 1.4182 | 1418.21 | 0 | 0 | 5.568 | 5568.01 | 5.568 | 5568.01 | 0 | 0 | 2024-07-26 14:36:05 | 1.3651 | 8900.569 | 8900.569 | 12454.57 | Close | 86.97126 |  | -0.0008 | 21.5 | 0 | 0
518 | 1 | 2 |  | CC Chg | 04:17:30 | 04:18:00 | 331.1012 | 4.1239 | 1.421 | 1420.97 | 1.421 | 1420.97 | 0 | 0 | 5.5794 | 5579.39 | 5.5794 | 5579.39 | 0 | 0 | 2024-07-26 14:36:35 | 1.3654 | 2966.9743 | 2966.9743 | 12457.38 | Close | 87.14047 |  | -0.0008 | 21.4 | 0 | 0
519 | 1 | 2 |  | CC Chg | 04:18:00 | 04:18:30 | 331.1012 | 4.1242 | 1.4237 | 1423.73 | 1.4237 | 1423.73 | 0 | 0 | 5.5908 | 5590.77 | 5.5908 | 5590.77 | 0 | 0 | 2024-07-26 14:37:05 | 1.3655 | 8900.569 | 8900.569 | 12458.78 | Close | 87.30967 |  | -0.0009 | 21.4 | 0 | 0
520 | 1 | 2 |  | CC Chg | 04:18:30 | 04:19:00 | 331.1012 | 4.1248 | 1.4265 | 1426.49 | 1.4265 | 1426.49 | 0 | 0 | 5.6021 | 5602.15 | 5.6021 | 5602.15 | 0 | 0 | 2024-07-26 14:37:35 | 1.3657 | 4450.2845 | 4450.2845 | 12460.65 | Close | 87.47888 |  | -0.0009 | 21.4 | 0 | 0
521 | 1 | 2 |  | CC Chg | 04:19:00 | 04:19:30 | 331.1012 | 4.1251 | 1.4293 | 1429.25 | 1.4293 | 1429.25 | 0 | 0 | 5.6135 | 5613.53 | 5.6135 | 5613.53 | 0 | 0 | 2024-07-26 14:38:05 | 1.3658 | 8900.475 | 8900.475 | 12461.59 | Close | 87.64808 |  | -0.0009 | 21.5 | 0 | 0
522 | 1 | 2 |  | CC Chg | 04:19:30 | 04:20:00 | 331.1012 | 4.1257 | 1.432 | 1432.01 | 1.432 | 1432.01 | 0 | 0 | 5.6249 | 5624.91 | 5.6249 | 5624.91 | 0 | 0 | 2024-07-26 14:38:35 | 1.366 | 4450.2845 | 4450.2845 | 12463.46 | Close | 87.81729 |  | -0.0009 | 21.5 | 0 | 0
523 | 1 | 2 |  | CC Chg | 04:20:00 | 04:20:30 | 331.1012 | 4.1264 | 1.4348 | 1434.77 | 1.4348 | 1434.77 | 0 | 0 | 5.6363 | 5636.3 | 5.6363 | 5636.3 | 0 | 0 | 2024-07-26 14:39:05 | 1.3662 | 4450.2845 | 4450.2845 | 12465.33 | Close | 87.98649 |  | -0.0009 | 21.5 | 0 | 0
524 | 1 | 2 |  | CC Chg | 04:20:30 | 04:21:00 | 331.1012 | 4.1267 | 1.4375 | 1437.53 | 1.4375 | 1437.53 | 0 | 0 | 5.6477 | 5647.68 | 5.6477 | 5647.68 | 0 | 0 | 2024-07-26 14:39:35 | 1.3663 | 8900.475 | 8900.475 | 12466.27 | Close | 88.15569 |  | -0.0009 | 21.4 | 0 | 0
525 | 1 | 2 |  | CC Chg | 04:21:00 | 04:21:30 | 331.1012 | 4.1273 | 1.4403 | 1440.29 | 1.4403 | 1440.29 | 0 | 0 | 5.6591 | 5659.07 | 5.6591 | 5659.07 | 0 | 0 | 2024-07-26 14:40:05 | 1.3666 | 4450.2845 | 4450.2845 | 12468.14 | Close | 88.3249 |  | -0.0009 | 21.5 | 0 | 0
526 | 1 | 2 |  | CC Chg | 04:21:30 | 04:22:00 | 331.1012 | 4.1276 | 1.443 | 1443.05 | 1.443 | 1443.05 | 0 | 0 | 5.6705 | 5670.46 | 5.6705 | 5670.46 | 0 | 0 | 2024-07-26 14:40:35 | 1.3667 | 8900.569 | 8900.569 | 12469.08 | Close | 88.4941 |  | -0.0009 | 21.5 | 0 | 0
527 | 1 | 2 |  | CC Chg | 04:22:00 | 04:22:30 | 331.1012 | 4.1282 | 1.4458 | 1445.81 | 1.4458 | 1445.81 | 0 | 0 | 5.6818 | 5681.85 | 5.6818 | 5681.85 | 0 | 0 | 2024-07-26 14:41:05 | 1.3669 | 4450.0135 | 4450.0135 | 12470.49 | Close | 88.6633 |  | -0.0008 | 21.5 | 0 | 0
528 | 1 | 2 |  | CC Chg | 04:22:30 | 04:23:00 | 331.1012 | 4.1288 | 1.4486 | 1448.56 | 1.4486 | 1448.56 | 0 | 0 | 5.6932 | 5693.24 | 5.6932 | 5693.24 | 0 | 0 | 2024-07-26 14:41:35 | 1.3671 | 4450.2845 | 4450.2845 | 12472.82 | Close | 88.8325 |  | -0.0009 | 21.5 | 0 | 0
529 | 1 | 2 |  | CC Chg | 04:23:00 | 04:23:30 | 331.1012 | 4.1295 | 1.4513 | 1451.32 | 1.4513 | 1451.32 | 0 | 0 | 5.7046 | 5704.63 | 5.7046 | 5704.63 | 0 | 0 | 2024-07-26 14:42:05 | 1.3673 | 4450.2845 | 4450.2845 | 12474.7 | Close | 89.00171 |  | -0.0009 | 21.5 | 0 | 0
530 | 1 | 2 |  | CC Chg | 04:23:30 | 04:24:00 | 331.1012 | 4.1298 | 1.4541 | 1454.08 | 1.4541 | 1454.08 | 0 | 0 | 5.716 | 5716.03 | 5.716 | 5716.03 | 0 | 0 | 2024-07-26 14:42:35 | 1.3674 | 8900.475 | 8900.475 | 12475.63 | Close | 89.17091 |  | -0.0009 | 21.5 | 0 | 0
531 | 1 | 2 |  | CC Chg | 04:24:00 | 04:24:30 | 331.1012 | 4.1304 | 1.4568 | 1456.84 | 1.4568 | 1456.84 | 0 | 0 | 5.7274 | 5727.42 | 5.7274 | 5727.42 | 0 | 0 | 2024-07-26 14:43:05 | 1.3676 | 4443.1182 | 4443.1182 | 12477.51 | Close | 89.34012 |  | -0.0009 | 21.5 | 0 | 0
532 | 1 | 2 |  | CC Chg | 04:24:30 | 04:25:00 | 331.1012 | 4.1313 | 1.4596 | 1459.6 | 1.4596 | 1459.6 | 0 | 0 | 5.7388 | 5738.82 | 5.7388 | 5738.82 | 0 | 0 | 2024-07-26 14:43:35 | 1.3679 | 2970.0499 | 2970.0499 | 12480.31 | Close | 89.50932 |  | -0.0009 | 21.5 | 0 | 0
533 | 1 | 2 |  | CC Chg | 04:25:00 | 04:25:30 | 331.1012 | 4.1319 | 1.4624 | 1462.36 | 1.4624 | 1462.36 | 0 | 0 | 5.7502 | 5750.22 | 5.7502 | 5750.22 | 0 | 0 | 2024-07-26 14:44:05 | 1.3681 | 4443.0712 | 4443.0712 | 12482.65 | Close | 89.67853 |  | -0.0011 | 21.5 | 0 | 0
534 | 1 | 2 |  | CC Chg | 04:25:30 | 04:26:00 | 331.1012 | 4.1326 | 1.4651 | 1465.12 | 1.4651 | 1465.12 | 0 | 0 | 5.7616 | 5761.62 | 5.7616 | 5761.62 | 0 | 0 | 2024-07-26 14:44:35 | 1.3683 | 4457.474 | 4457.474 | 12484.06 | Close | 89.84773 |  | -0.0009 | 21.5 | 0 | 0
535 | 1 | 2 |  | CC Chg | 04:26:00 | 04:26:30 | 331.1012 | 4.1329 | 1.4679 | 1467.88 | 1.4679 | 1467.88 | 0 | 0 | 5.773 | 5773.03 | 5.773 | 5773.03 | 0 | 0 | 2024-07-26 14:45:05 | 1.3684 | 8871.9498 | 8871.9498 | 12485.46 | Close | 90.01694 |  | -0.0011 | 21.5 | 0 | 0
536 | 1 | 2 |  | CC Chg | 04:26:30 | 04:27:00 | 331.1012 | 4.1335 | 1.4706 | 1470.64 | 1.4706 | 1470.64 | 0 | 0 | 5.7844 | 5784.43 | 5.7844 | 5784.43 | 0 | 0 | 2024-07-26 14:45:35 | 1.3686 | 4450.4615 | 4450.4615 | 12486.41 | Close | 90.18615 |  | -0.0008 | 21.5 | 0 | 0
537 | 1 | 2 |  | CC Chg | 04:27:00 | 04:27:30 | 331.1012 | 4.1344 | 1.4734 | 1473.4 | 1.4734 | 1473.4 | 0 | 0 | 5.7958 | 5795.84 | 5.7958 | 5795.84 | 0 | 0 | 2024-07-26 14:46:05 | 1.3689 | 2966.8563 | 2966.8563 | 12489.68 | Close | 90.35535 |  | -0.0009 | 21.5 | 0 | 0
538 | 1 | 2 |  | CC Chg | 04:27:30 | 04:28:00 | 331.1012 | 4.1347 | 1.4762 | 1476.16 | 1.4762 | 1476.16 | 0 | 0 | 5.8072 | 5807.25 | 5.8072 | 5807.25 | 0 | 0 | 2024-07-26 14:46:35 | 1.369 | 8900.569 | 8900.569 | 12490.15 | Close | 90.52456 |  | -0.0008 | 21.5 | 0 | 0
539 | 1 | 2 |  | CC Chg | 04:28:00 | 04:28:30 | 331.1012 | 4.1357 | 1.4789 | 1478.92 | 1.4789 | 1478.92 | 0 | 0 | 5.8187 | 5818.65 | 5.8187 | 5818.65 | 0 | 0 | 2024-07-26 14:47:05 | 1.3693 | 2969.7195 | 2969.7195 | 12493.42 | Close | 90.69374 |  | -0.0009 | 21.5 | 0 | 0
540 | 1 | 2 |  | CC Chg | 04:28:30 | 04:29:00 | 331.1012 | 4.1363 | 1.4817 | 1481.67 | 1.4817 | 1481.67 | 0 | 0 | 5.8301 | 5830.07 | 5.8301 | 5830.07 | 0 | 0 | 2024-07-26 14:47:35 | 1.3695 | 4443.1182 | 4443.1182 | 12495.3 | Close | 90.86295 |  | -0.0009 | 21.5 | 0 | 0
541 | 1 | 2 |  | CC Chg | 04:29:00 | 04:29:30 | 331.1012 | 4.1369 | 1.4844 | 1484.43 | 1.4844 | 1484.43 | 0 | 0 | 5.8415 | 5841.48 | 5.8415 | 5841.48 | 0 | 0 | 2024-07-26 14:48:05 | 1.3697 | 4450.2845 | 4450.2845 | 12497.17 | Close | 91.03215 |  | -0.0009 | 21.5 | 0 | 0
542 | 1 | 2 |  | CC Chg | 04:29:30 | 04:30:00 | 331.1012 | 4.1375 | 1.4872 | 1487.19 | 1.4872 | 1487.19 | 0 | 0 | 5.8529 | 5852.89 | 5.8529 | 5852.89 | 0 | 0 | 2024-07-26 14:48:35 | 1.3699 | 4450.2375 | 4450.2375 | 12499.04 | Close | 91.20136 |  | -0.0009 | 21.5 | 0 | 0
543 | 1 | 2 |  | CC Chg | 04:30:00 | 04:30:30 | 331.1012 | 4.1381 | 1.49 | 1489.95 | 1.49 | 1489.95 | 0 | 0 | 5.8643 | 5864.31 | 5.8643 | 5864.31 | 0 | 0 | 2024-07-26 14:49:05 | 1.3701 | 4450.2845 | 4450.2845 | 12500.91 | Close | 91.37056 |  | -0.0009 | 21.5 | 0 | 0
544 | 1 | 2 |  | CC Chg | 04:30:30 | 04:31:00 | 331.1012 | 4.1391 | 1.4927 | 1492.71 | 1.4927 | 1492.71 | 0 | 0 | 5.8757 | 5875.73 | 5.8757 | 5875.73 | 0 | 0 | 2024-07-26 14:49:35 | 1.3705 | 2966.8563 | 2966.8563 | 12503.72 | Close | 91.53977 |  | -0.0009 | 21.5 | 0 | 0
545 | 1 | 2 |  | CC Chg | 04:31:00 | 04:31:30 | 331.1012 | 4.14 | 1.4955 | 1495.47 | 1.4955 | 1495.47 | 0 | 0 | 5.8872 | 5887.15 | 5.8872 | 5887.15 | 0 | 0 | 2024-07-26 14:50:05 | 1.3708 | 2966.9743 | 2966.9743 | 12506.07 | Close | 91.70898 |  | -0.0008 | 21.5 | 0 | 0
546 | 1 | 2 |  | CC Chg | 04:31:30 | 04:32:00 | 331.1012 | 4.1406 | 1.4982 | 1498.23 | 1.4982 | 1498.23 | 0 | 0 | 5.8986 | 5898.58 | 5.8986 | 5898.58 | 0 | 0 | 2024-07-26 14:50:35 | 1.371 | 4450.2845 | 4450.2845 | 12507.94 | Close | 91.87818 |  | -0.0008 | 21.5 | 0 | 0
547 | 1 | 2 |  | CC Chg | 04:32:00 | 04:32:30 | 331.1012 | 4.1412 | 1.501 | 1500.99 | 1.501 | 1500.99 | 0 | 0 | 5.91 | 5910 | 5.91 | 5910 | 0 | 0 | 2024-07-26 14:51:05 | 1.3712 | 4450.2845 | 4450.2845 | 12510.74 | Close | 92.04739 |  | -0.0011 | 21.5 | 0 | 0
548 | 1 | 2 |  | CC Chg | 04:32:30 | 04:33:00 | 331.1012 | 4.1422 | 1.5037 | 1503.75 | 1.5037 | 1503.75 | 0 | 0 | 5.9214 | 5921.43 | 5.9214 | 5921.43 | 0 | 0 | 2024-07-26 14:51:35 | 1.3715 | 2966.5263 | 2966.5263 | 12513.09 | Close | 92.21658 |  | -0.0009 | 21.5 | 0 | 0
549 | 1 | 2 |  | CC Chg | 04:33:00 | 04:33:30 | 331.1012 | 4.1428 | 1.5065 | 1506.51 | 1.5065 | 1506.51 | 0 | 0 | 5.9329 | 5932.86 | 5.9329 | 5932.86 | 0 | 0 | 2024-07-26 14:52:05 | 1.3717 | 4450.2845 | 4450.2845 | 12514.96 | Close | 92.38578 |  | -0.0009 | 21.5 | 0 | 0
550 | 1 | 2 |  | CC Chg | 04:33:30 | 04:34:00 | 331.1012 | 4.1437 | 1.5093 | 1509.27 | 1.5093 | 1509.27 | 0 | 0 | 5.9443 | 5944.29 | 5.9443 | 5944.29 | 0 | 0 | 2024-07-26 14:52:35 | 1.372 | 2966.8563 | 2966.8563 | 12517.77 | Close | 92.55499 |  | -0.0009 | 21.5 | 0 | 0
551 | 1 | 2 |  | CC Chg | 04:34:00 | 04:34:30 | 331.1012 | 4.1443 | 1.512 | 1512.03 | 1.512 | 1512.03 | 0 | 0 | 5.9557 | 5955.72 | 5.9557 | 5955.72 | 0 | 0 | 2024-07-26 14:53:05 | 1.3722 | 4450.2375 | 4450.2375 | 12519.64 | Close | 92.72419 |  | -0.0009 | 21.5 | 0 | 0
552 | 1 | 2 |  | CC Chg | 04:34:30 | 04:35:00 | 331.1012 | 4.1453 | 1.5148 | 1514.78 | 1.5148 | 1514.78 | 0 | 0 | 5.9672 | 5967.16 | 5.9672 | 5967.16 | 0 | 0 | 2024-07-26 14:53:35 | 1.3725 | 2966.8563 | 2966.8563 | 12522.45 | Close | 92.89339 |  | -0.0009 | 21.5 | 0 | 0
553 | 1 | 2 |  | CC Chg | 04:35:00 | 04:35:30 | 331.1012 | 4.1459 | 1.5175 | 1517.54 | 1.5175 | 1517.54 | 0 | 0 | 5.9786 | 5978.6 | 5.9786 | 5978.6 | 0 | 0 | 2024-07-26 14:54:05 | 1.3727 | 4450.2845 | 4450.2845 | 12524.32 | Close | 93.0626 |  | -0.0009 | 21.5 | 0 | 0
554 | 1 | 2 |  | CC Chg | 04:35:30 | 04:36:00 | 331.1012 | 4.1471 | 1.5203 | 1520.3 | 1.5203 | 1520.3 | 0 | 0 | 5.99 | 5990.04 | 5.99 | 5990.04 | 0 | 0 | 2024-07-26 14:54:35 | 1.3731 | 2225.2307 | 2225.2307 | 12528.53 | Close | 93.23181 |  | -0.0011 | 21.5 | 0 | 0
555 | 1 | 2 |  | CC Chg | 04:36:00 | 04:36:30 | 331.1012 | 4.1481 | 1.5231 | 1523.06 | 1.5231 | 1523.06 | 0 | 0 | 6.0015 | 6001.48 | 6.0015 | 6001.48 | 0 | 0 | 2024-07-26 14:55:05 | 1.3734 | 2963.6696 | 2963.6696 | 12530.88 | Close | 93.40102 |  | -0.0009 | 21.5 | 0 | 0
556 | 1 | 2 |  | CC Chg | 04:36:30 | 04:37:00 | 331.1012 | 4.1487 | 1.5258 | 1525.82 | 1.5258 | 1525.82 | 0 | 0 | 6.0129 | 6012.93 | 6.0129 | 6012.93 | 0 | 0 | 2024-07-26 14:55:35 | 1.3736 | 4450.2845 | 4450.2845 | 12532.75 | Close | 93.57022 |  | -0.0009 | 21.5 | 0 | 0
557 | 1 | 2 |  | CC Chg | 04:37:00 | 04:37:30 | 331.1012 | 4.1496 | 1.5286 | 1528.58 | 1.5286 | 1528.58 | 0 | 0 | 6.0244 | 6024.38 | 6.0244 | 6024.38 | 0 | 0 | 2024-07-26 14:56:05 | 1.3739 | 2966.825 | 2966.825 | 12535.56 | Close | 93.73943 |  | -0.0009 | 21.5 | 0 | 0
558 | 1 | 2 |  | CC Chg | 04:37:30 | 04:38:00 | 331.1012 | 4.1505 | 1.5313 | 1531.34 | 1.5313 | 1531.34 | 0 | 0 | 6.0358 | 6035.83 | 6.0358 | 6035.83 | 0 | 0 | 2024-07-26 14:56:35 | 1.3743 | 2966.8563 | 2966.8563 | 12538.37 | Close | 93.90863 |  | -0.0009 | 21.5 | 0 | 0
559 | 1 | 2 |  | CC Chg | 04:38:00 | 04:38:30 | 331.1012 | 4.1515 | 1.5341 | 1534.1 | 1.5341 | 1534.1 | 0 | 0 | 6.0473 | 6047.28 | 6.0473 | 6047.28 | 0 | 0 | 2024-07-26 14:57:05 | 1.3746 | 2966.8563 | 2966.8563 | 12541.64 | Close | 94.07784 |  | -0.0011 | 21.5 | 0 | 0
560 | 1 | 2 |  | CC Chg | 04:38:30 | 04:39:00 | 331.1012 | 4.1524 | 1.5369 | 1536.86 | 1.5369 | 1536.86 | 0 | 0 | 6.0587 | 6058.74 | 6.0587 | 6058.74 | 0 | 0 | 2024-07-26 14:57:35 | 1.3749 | 2966.825 | 2966.825 | 12543.99 | Close | 94.24704 |  | -0.0009 | 21.5 | 0 | 0
561 | 1 | 2 |  | CC Chg | 04:39:00 | 04:39:30 | 331.1012 | 4.1533 | 1.5396 | 1539.62 | 1.5396 | 1539.62 | 0 | 0 | 6.0702 | 6070.2 | 6.0702 | 6070.2 | 0 | 0 | 2024-07-26 14:58:05 | 1.3752 | 2966.8563 | 2966.8563 | 12546.79 | Close | 94.41624 |  | -0.0009 | 21.5 | 0 | 0
562 | 1 | 2 |  | CC Chg | 04:39:30 | 04:40:00 | 331.1012 | 4.1543 | 1.5424 | 1542.38 | 1.5424 | 1542.38 | 0 | 0 | 6.0817 | 6081.66 | 6.0817 | 6081.66 | 0 | 0 | 2024-07-26 14:58:35 | 1.3755 | 2966.8563 | 2966.8563 | 12549.14 | Close | 94.58545 |  | -0.0008 | 21.5 | 0 | 0
563 | 1 | 2 |  | CC Chg | 04:40:00 | 04:40:30 | 331.1012 | 4.1555 | 1.5451 | 1545.14 | 1.5451 | 1545.14 | 0 | 0 | 6.0931 | 6093.12 | 6.0931 | 6093.12 | 0 | 0 | 2024-07-26 14:59:05 | 1.3759 | 2225.0067 | 2225.0067 | 12553.35 | Close | 94.75464 |  | -0.0009 | 21.5 | 0 | 0
564 | 1 | 2 |  | CC Chg | 04:40:30 | 04:41:00 | 331.1012 | 4.1564 | 1.5479 | 1547.89 | 1.5479 | 1547.89 | 0 | 0 | 6.1046 | 6104.59 | 6.1046 | 6104.59 | 0 | 0 | 2024-07-26 14:59:35 | 1.3762 | 2966.8563 | 2966.8563 | 12556.16 | Close | 94.92385 |  | -0.0009 | 21.5 | 0 | 0
565 | 1 | 2 |  | CC Chg | 04:41:00 | 04:41:30 | 331.1012 | 4.1577 | 1.5507 | 1550.65 | 1.5507 | 1550.65 | 0 | 0 | 6.1161 | 6116.06 | 6.1161 | 6116.06 | 0 | 0 | 2024-07-26 15:00:05 | 1.3766 | 2225.1422 | 2225.1422 | 12559.44 | Close | 95.09305 |  | -0.0008 | 21.5 | 0 | 0
566 | 1 | 2 |  | CC Chg | 04:41:30 | 04:42:00 | 331.1012 | 4.1586 | 1.5534 | 1553.41 | 1.5534 | 1553.41 | 0 | 0 | 6.1275 | 6127.53 | 6.1275 | 6127.53 | 0 | 0 | 2024-07-26 15:00:35 | 1.3769 | 2966.825 | 2966.825 | 12562.25 | Close | 95.26226 |  | -0.0008 | 21.5 | 0 | 0
567 | 1 | 2 |  | CC Chg | 04:42:00 | 04:42:30 | 331.1012 | 4.1598 | 1.5562 | 1556.17 | 1.5562 | 1556.17 | 0 | 0 | 6.139 | 6139.01 | 6.139 | 6139.01 | 0 | 0 | 2024-07-26 15:01:05 | 1.3773 | 2225.1422 | 2225.1422 | 12566.46 | Close | 95.43146 |  | -0.0009 | 21.5 | 0 | 0
568 | 1 | 2 |  | CC Chg | 04:42:30 | 04:43:00 | 331.1012 | 4.1608 | 1.5589 | 1558.93 | 1.5589 | 1558.93 | 0 | 0 | 6.1505 | 6150.49 | 6.1505 | 6150.49 | 0 | 0 | 2024-07-26 15:01:35 | 1.3776 | 2966.8563 | 2966.8563 | 12569.73 | Close | 95.60067 |  | -0.0011 | 21.5 | 0 | 0
569 | 1 | 2 |  | CC Chg | 04:43:00 | 04:43:30 | 331.1012 | 4.162 | 1.5617 | 1561.69 | 1.5617 | 1561.69 | 0 | 0 | 6.162 | 6161.97 | 6.162 | 6161.97 | 0 | 0 | 2024-07-26 15:02:05 | 1.378 | 2225.1187 | 2225.1187 | 12573.47 | Close | 95.76987 |  | -0.0011 | 21.5 | 0 | 0
570 | 1 | 2 |  | CC Chg | 04:43:30 | 04:44:00 | 331.1012 | 4.1636 | 1.5644 | 1564.45 | 1.5644 | 1564.45 | 0 | 0 | 6.1735 | 6173.46 | 6.1735 | 6173.46 | 0 | 0 | 2024-07-26 15:02:35 | 1.3786 | 1780.1138 | 1780.1138 | 12577.69 | Close | 95.93908 |  | -0.0009 | 21.5 | 0 | 0
571 | 1 | 2 |  | CC Chg | 04:44:00 | 04:44:30 | 331.1012 | 4.1645 | 1.5672 | 1567.21 | 1.5672 | 1567.21 | 0 | 0 | 6.1849 | 6184.95 | 6.1849 | 6184.95 | 0 | 0 | 2024-07-26 15:03:05 | 1.3789 | 2966.8563 | 2966.8563 | 12580.5 | Close | 96.10828 |  | -0.0009 | 21.5 | 0 | 0
572 | 1 | 2 |  | CC Chg | 04:44:30 | 04:45:00 | 331.1012 | 4.1657 | 1.57 | 1569.97 | 1.57 | 1569.97 | 0 | 0 | 6.1964 | 6196.44 | 6.1964 | 6196.44 | 0 | 0 | 2024-07-26 15:03:35 | 1.3793 | 2223.4377 | 2223.4377 | 12584.25 | Close | 96.27749 |  | -0.0009 | 21.5 | 0 | 0
573 | 1 | 2 |  | CC Chg | 04:45:00 | 04:45:30 | 331.1012 | 4.167 | 1.5727 | 1572.73 | 1.5727 | 1572.73 | 0 | 0 | 6.2079 | 6207.93 | 6.2079 | 6207.93 | 0 | 0 | 2024-07-26 15:04:05 | 1.3797 | 2225.1422 | 2225.1422 | 12587.99 | Close | 96.4467 |  | -0.0009 | 21.5 | 0 | 0
574 | 1 | 2 |  | CC Chg | 04:45:30 | 04:46:00 | 331.1012 | 4.1682 | 1.5755 | 1575.49 | 1.5755 | 1575.49 | 0 | 0 | 6.2194 | 6219.43 | 6.2194 | 6219.43 | 0 | 0 | 2024-07-26 15:04:35 | 1.3801 | 2225.1422 | 2225.1422 | 12591.74 | Close | 96.6159 |  | -0.0009 | 21.5 | 0 | 0
575 | 1 | 2 |  | CC Chg | 04:46:00 | 04:46:30 | 331.1012 | 4.1695 | 1.5782 | 1578.25 | 1.5782 | 1578.25 | 0 | 0 | 6.2309 | 6230.93 | 6.2309 | 6230.93 | 0 | 0 | 2024-07-26 15:05:05 | 1.3805 | 2225.1187 | 2225.1187 | 12595.48 | Close | 96.78511 |  | -0.0009 | 21.5 | 0 | 0
576 | 1 | 2 |  | CC Chg | 04:46:30 | 04:47:00 | 331.1012 | 4.171 | 1.581 | 1581 | 1.581 | 1581 | 0 | 0 | 6.2424 | 6242.44 | 6.2424 | 6242.44 | 0 | 0 | 2024-07-26 15:05:35 | 1.381 | 1780.1138 | 1780.1138 | 12600.16 | Close | 96.95431 |  | -0.0009 | 21.5 | 0 | 0
577 | 1 | 2 |  | CC Chg | 04:47:00 | 04:47:30 | 331.1012 | 4.1722 | 1.5838 | 1583.76 | 1.5838 | 1583.76 | 0 | 0 | 6.254 | 6253.95 | 6.254 | 6253.95 | 0 | 0 | 2024-07-26 15:06:05 | 1.3814 | 2225.1422 | 2225.1422 | 12603.91 | Close | 97.12352 |  | -0.0009 | 21.5 | 0 | 0
578 | 1 | 2 |  | CC Chg | 04:47:30 | 04:48:00 | 331.1012 | 4.1738 | 1.5865 | 1586.52 | 1.5865 | 1586.52 | 0 | 0 | 6.2655 | 6265.47 | 6.2655 | 6265.47 | 0 | 0 | 2024-07-26 15:06:35 | 1.3819 | 1780.095 | 1780.095 | 12608.59 | Close | 97.29272 |  | -0.0009 | 21.5 | 0 | 0
579 | 1 | 2 |  | CC Chg | 04:48:00 | 04:48:30 | 331.1012 | 4.175 | 1.5893 | 1589.28 | 1.5893 | 1589.28 | 0 | 0 | 6.277 | 6276.98 | 6.277 | 6276.98 | 0 | 0 | 2024-07-26 15:07:05 | 1.3824 | 2223.3492 | 2223.3492 | 12612.8 | Close | 97.46192 |  | -0.0011 | 21.5 | 0 | 0
580 | 1 | 2 |  | CC Chg | 04:48:30 | 04:49:00 | 331.1012 | 4.1766 | 1.592 | 1592.04 | 1.592 | 1592.04 | 0 | 0 | 6.2885 | 6288.51 | 6.2885 | 6288.51 | 0 | 0 | 2024-07-26 15:07:35 | 1.3829 | 1781.263 | 1781.263 | 12616.55 | Close | 97.63113 |  | -0.0008 | 21.5 | 0 | 0
581 | 1 | 2 |  | CC Chg | 04:49:00 | 04:49:30 | 331.1012 | 4.1778 | 1.5948 | 1594.8 | 1.5948 | 1594.8 | 0 | 0 | 6.3 | 6300.03 | 6.3 | 6300.03 | 0 | 0 | 2024-07-26 15:08:05 | 1.3833 | 2225.1187 | 2225.1187 | 12620.76 | Close | 97.80033 |  | -0.0009 | 21.5 | 0 | 0
582 | 1 | 2 |  | CC Chg | 04:49:30 | 04:50:00 | 331.1012 | 4.1797 | 1.5976 | 1597.56 | 1.5976 | 1597.56 | 0 | 0 | 6.3116 | 6311.56 | 6.3116 | 6311.56 | 0 | 0 | 2024-07-26 15:08:35 | 1.3839 | 1482.631 | 1482.631 | 12625.92 | Close | 97.96954 |  | -0.0008 | 21.5 | 0 | 0
583 | 1 | 2 |  | CC Chg | 04:50:00 | 04:50:30 | 331.1012 | 4.1809 | 1.6003 | 1600.32 | 1.6003 | 1600.32 | 0 | 0 | 6.3231 | 6323.1 | 6.3231 | 6323.1 | 0 | 0 | 2024-07-26 15:09:05 | 1.3843 | 2225.1422 | 2225.1422 | 12629.66 | Close | 98.13874 |  | -0.0008 | 21.5 | 0 | 0
584 | 1 | 2 |  | CC Chg | 04:50:30 | 04:51:00 | 331.1012 | 4.1825 | 1.6031 | 1603.08 | 1.6031 | 1603.08 | 0 | 0 | 6.3346 | 6334.63 | 6.3346 | 6334.63 | 0 | 0 | 2024-07-26 15:09:35 | 1.3848 | 1781.2442 | 1781.2442 | 12635.27 | Close | 98.30795 |  | -0.0011 | 21.5 | 0 | 0
585 | 1 | 2 |  | CC Chg | 04:51:00 | 04:51:30 | 331.1012 | 4.184 | 1.6058 | 1605.84 | 1.6058 | 1605.84 | 0 | 0 | 6.3462 | 6346.18 | 6.3462 | 6346.18 | 0 | 0 | 2024-07-26 15:10:05 | 1.3853 | 1778.9661 | 1778.9661 | 12639.03 | Close | 98.47715 |  | -0.0008 | 21.5 | 0 | 0
586 | 1 | 2 |  | CC Chg | 04:51:30 | 04:52:00 | 331.1012 | 4.1856 | 1.6086 | 1608.6 | 1.6086 | 1608.6 | 0 | 0 | 6.3577 | 6357.73 | 6.3577 | 6357.73 | 0 | 0 | 2024-07-26 15:10:35 | 1.3858 | 1780.1138 | 1780.1138 | 12644.17 | Close | 98.64636 |  | -0.0009 | 21.5 | 0 | 0
587 | 1 | 2 |  | CC Chg | 04:52:00 | 04:52:30 | 331.1012 | 4.1877 | 1.6114 | 1611.36 | 1.6114 | 1611.36 | 0 | 0 | 6.3693 | 6369.27 | 6.3693 | 6369.27 | 0 | 0 | 2024-07-26 15:11:05 | 1.3866 | 1271.5604 | 1271.5604 | 12650.26 | Close | 98.81557 |  | -0.0008 | 21.5 | 0 | 0
588 | 1 | 2 |  | CC Chg | 04:52:30 | 04:53:00 | 331.1012 | 4.1893 | 1.6141 | 1614.11 | 1.6141 | 1614.11 | 0 | 0 | 6.3808 | 6380.83 | 6.3808 | 6380.83 | 0 | 0 | 2024-07-26 15:11:35 | 1.3871 | 1780.1138 | 1780.1138 | 12655.41 | Close | 98.98477 |  | -0.0009 | 21.5 | 0 | 0
589 | 1 | 2 |  | CC Chg | 04:53:00 | 04:53:30 | 331.1012 | 4.1908 | 1.6169 | 1616.87 | 1.6169 | 1616.87 | 0 | 0 | 6.3924 | 6392.4 | 6.3924 | 6392.4 | 0 | 0 | 2024-07-26 15:12:05 | 1.3876 | 1780.1138 | 1780.1138 | 12660.09 | Close | 99.15398 |  | -0.0009 | 21.5 | 0 | 0
590 | 1 | 2 |  | CC Chg | 04:53:30 | 04:54:00 | 331.1012 | 4.1924 | 1.6196 | 1619.63 | 1.6196 | 1619.63 | 0 | 0 | 6.404 | 6403.96 | 6.404 | 6403.96 | 0 | 0 | 2024-07-26 15:12:35 | 1.3881 | 1780.095 | 1780.095 | 12664.77 | Close | 99.32318 |  | -0.0009 | 21.5 | 0 | 0
591 | 1 | 2 |  | CC Chg | 04:54:00 | 04:54:30 | 331.1012 | 4.1946 | 1.6224 | 1622.39 | 1.6224 | 1622.39 | 0 | 0 | 6.4155 | 6415.53 | 6.4155 | 6415.53 | 0 | 0 | 2024-07-26 15:13:05 | 1.3888 | 1270.9242 | 1270.9242 | 12671.33 | Close | 99.49239 |  | -0.0009 | 21.5 | 0 | 0
592 | 1 | 2 |  | CC Chg | 04:54:30 | 04:55:00 | 331.1012 | 4.1964 | 1.6252 | 1625.15 | 1.6252 | 1625.15 | 0 | 0 | 6.4271 | 6427.11 | 6.4271 | 6427.11 | 0 | 0 | 2024-07-26 15:13:35 | 1.3894 | 1483.4282 | 1483.4282 | 12676.95 | Close | 99.66159 |  | -0.0009 | 21.5 | 0 | 0
593 | 1 | 2 |  | CC Chg | 04:55:00 | 04:55:30 | 331.1012 | 4.198 | 1.6279 | 1627.91 | 1.6279 | 1627.91 | 0 | 0 | 6.4387 | 6438.69 | 6.4387 | 6438.69 | 0 | 0 | 2024-07-26 15:14:05 | 1.39 | 1780.095 | 1780.095 | 12681.63 | Close | 99.8308 |  | -0.0009 | 21.5 | 0 | 0
594 | 1 | 2 | 1 | CC Chg | 04:55:30 | 04:56:00 | 331.1012 | 4.2001 | 1.6307 | 1630.67 | 1.6307 | 1630.67 | 0 | 0 | 6.4503 | 6450.27 | 6.4503 | 6450.27 | 0 | 0 | 2024-07-26 15:14:35 | 1.3907 | 1272.0916 | 1272.0916 | 12688.18 | Close | 100 |  | -0.0009 | 21.5 | 0 | 0
595 | 1 | 3 | 0 | Rest | 00:00:00 | 04:56:00 | 0 | 4.1896 | 0 | 0 | 0 | 0 | 0 | 0 | 0 | 0 | 0 | 0 | 0 | 0 | 2024-07-26 15:14:36 | 0 | 0 | 0 | 0 | Close | 0 |  | -0.0009 | 21.5 | 0 | 0
596 | 1 | 3 |  | Rest | 00:00:30 | 04:56:30 | 0 | 4.1828 | 0 | 0 | 0 | 0 | 0 | 0 | 0 | 0 | 0 | 0 | 0 | 0 | 2024-07-26 15:15:05 | 0 | 0 | 0 | 0 | Close | 0 |  | -0.0008 | 21.5 | 0 | 0
597 | 1 | 3 |  | Rest | 00:01:00 | 04:57:00 | 0 | 4.1797 | 0 | 0 | 0 | 0 | 0 | 0 | 0 | 0 | 0 | 0 | 0 | 0 | 2024-07-26 15:15:35 | 0 | 0 | 0 | 0 | Close | 0 |  | -0.0009 | 21.5 | 0 | 0
598 | 1 | 3 |  | Rest | 00:01:30 | 04:57:30 | 0 | 4.1775 | 0 | 0 | 0 | 0 | 0 | 0 | 0 | 0 | 0 | 0 | 0 | 0 | 2024-07-26 15:16:05 | 0 | 0 | 0 | 0 | Close | 0 |  | -0.0009 | 21.5 | 0 | 0
599 | 1 | 3 |  | Rest | 00:02:00 | 04:58:00 | 0 | 4.1763 | 0 | 0 | 0 | 0 | 0 | 0 | 0 | 0 | 0 | 0 | 0 | 0 | 2024-07-26 15:16:35 | 0 | 0 | 0 | 0 | Close | 0 |  | -0.0009 | 21.5 | 0 | 0
600 | 1 | 3 |  | Rest | 00:02:30 | 04:58:30 | 0 | 4.175 | 0 | 0 | 0 | 0 | 0 | 0 | 0 | 0 | 0 | 0 | 0 | 0 | 2024-07-26 15:17:05 | 0 | 0 | 0 | 0 | Close | 0 |  | -0.0009 | 21.5 | 0 | 0
601 | 1 | 3 |  | Rest | 00:03:00 | 04:59:00 | 0 | 4.1741 | 0 | 0 | 0 | 0 | 0 | 0 | 0 | 0 | 0 | 0 | 0 | 0 | 2024-07-26 15:17:35 | 0 | 0 | 0 | 0 | Close | 0 |  | -0.0009 | 21.5 | 0 | 0
602 | 1 | 3 |  | Rest | 00:03:30 | 04:59:30 | 0 | 4.1732 | 0 | 0 | 0 | 0 | 0 | 0 | 0 | 0 | 0 | 0 | 0 | 0 | 2024-07-26 15:18:05 | 0 | 0 | 0 | 0 | Close | 0 |  | -0.0009 | 21.5 | 0 | 0
603 | 1 | 3 |  | Rest | 00:04:00 | 05:00:00 | 0 | 4.1726 | 0 | 0 | 0 | 0 | 0 | 0 | 0 | 0 | 0 | 0 | 0 | 0 | 2024-07-26 15:18:35 | 0 | 0 | 0 | 0 | Close | 0 |  | -0.0008 | 21.5 | 0 | 0
604 | 1 | 3 |  | Rest | 00:04:30 | 05:00:30 | 0 | 4.1719 | 0 | 0 | 0 | 0 | 0 | 0 | 0 | 0 | 0 | 0 | 0 | 0 | 2024-07-26 15:19:05 | 0 | 0 | 0 | 0 | Close | 0 |  | -0.0008 | 21.5 | 0 | 0
605 | 1 | 3 |  | Rest | 00:05:00 | 05:01:00 | 0 | 4.1713 | 0 | 0 | 0 | 0 | 0 | 0 | 0 | 0 | 0 | 0 | 0 | 0 | 2024-07-26 15:19:35 | 0 | 0 | 0 | 0 | Close | 0 |  | -0.0011 | 21.5 | 0 | 0
606 | 1 | 3 |  | Rest | 00:05:30 | 05:01:30 | 0 | 4.1707 | 0 | 0 | 0 | 0 | 0 | 0 | 0 | 0 | 0 | 0 | 0 | 0 | 2024-07-26 15:20:05 | 0 | 0 | 0 | 0 | Close | 0 |  | -0.0009 | 21.4 | 0 | 0
607 | 1 | 3 |  | Rest | 00:06:00 | 05:02:00 | 0 | 4.1701 | 0 | 0 | 0 | 0 | 0 | 0 | 0 | 0 | 0 | 0 | 0 | 0 | 2024-07-26 15:20:35 | 0 | 0 | 0 | 0 | Close | 0 |  | -0.0009 | 21.5 | 0 | 0
608 | 1 | 3 |  | Rest | 00:06:30 | 05:02:30 | 0 | 4.1698 | 0 | 0 | 0 | 0 | 0 | 0 | 0 | 0 | 0 | 0 | 0 | 0 | 2024-07-26 15:21:05 | 0 | 0 | 0 | 0 | Close | 0 |  | -0.0008 | 21.5 | 0 | 0
609 | 1 | 3 |  | Rest | 00:07:00 | 05:03:00 | 0 | 4.1691 | 0 | 0 | 0 | 0 | 0 | 0 | 0 | 0 | 0 | 0 | 0 | 0 | 2024-07-26 15:21:35 | 0 | 0 | 0 | 0 | Close | 0 |  | -0.0008 | 21.5 | 0 | 0
610 | 1 | 3 |  | Rest | 00:07:30 | 05:03:30 | 0 | 4.1688 | 0 | 0 | 0 | 0 | 0 | 0 | 0 | 0 | 0 | 0 | 0 | 0 | 2024-07-26 15:22:05 | 0 | 0 | 0 | 0 | Close | 0 |  | -0.0008 | 21.5 | 0 | 0
611 | 1 | 3 |  | Rest | 00:08:00 | 05:04:00 | 0 | 4.1685 | 0 | 0 | 0 | 0 | 0 | 0 | 0 | 0 | 0 | 0 | 0 | 0 | 2024-07-26 15:22:35 | 0 | 0 | 0 | 0 | Close | 0 |  | -0.0009 | 21.4 | 0 | 0
612 | 1 | 3 |  | Rest | 00:08:30 | 05:04:30 | 0 | 4.1682 | 0 | 0 | 0 | 0 | 0 | 0 | 0 | 0 | 0 | 0 | 0 | 0 | 2024-07-26 15:23:05 | 0 | 0 | 0 | 0 | Close | 0 |  | -0.0009 | 21.4 | 0 | 0
613 | 1 | 3 |  | Rest | 00:09:00 | 05:05:00 | 0 | 4.1679 | 0 | 0 | 0 | 0 | 0 | 0 | 0 | 0 | 0 | 0 | 0 | 0 | 2024-07-26 15:23:35 | 0 | 0 | 0 | 0 | Close | 0 |  | -0.0009 | 21.4 | 0 | 0
614 | 1 | 3 |  | Rest | 00:09:30 | 05:05:30 | 0 | 4.1676 | 0 | 0 | 0 | 0 | 0 | 0 | 0 | 0 | 0 | 0 | 0 | 0 | 2024-07-26 15:24:05 | 0 | 0 | 0 | 0 | Close | 0 |  | -0.0009 | 21.4 | 0 | 0
615 | 1 | 3 |  | Rest | 00:10:00 | 05:06:00 | 0 | 4.1673 | 0 | 0 | 0 | 0 | 0 | 0 | 0 | 0 | 0 | 0 | 0 | 0 | 2024-07-26 15:24:35 | 0 | 0 | 0 | 0 | Close | 0 |  | -0.0011 | 21.4 | 0 | 0
616 | 1 | 3 |  | Rest | 00:10:30 | 05:06:30 | 0 | 4.167 | 0 | 0 | 0 | 0 | 0 | 0 | 0 | 0 | 0 | 0 | 0 | 0 | 2024-07-26 15:25:05 | 0 | 0 | 0 | 0 | Close | 0 |  | -0.0009 | 21.4 | 0 | 0
617 | 1 | 3 |  | Rest | 00:11:00 | 05:07:00 | 0 | 4.1667 | 0 | 0 | 0 | 0 | 0 | 0 | 0 | 0 | 0 | 0 | 0 | 0 | 2024-07-26 15:25:35 | 0 | 0 | 0 | 0 | Close | 0 |  | -0.0009 | 21.4 | 0 | 0
618 | 1 | 3 |  | Rest | 00:11:30 | 05:07:30 | 0 | 4.1667 | 0 | 0 | 0 | 0 | 0 | 0 | 0 | 0 | 0 | 0 | 0 | 0 | 2024-07-26 15:26:05 | 0 | 0 | 0 | 0 | Close | 0 |  | -0.0008 | 21.4 | 0 | 0
619 | 1 | 3 |  | Rest | 00:12:00 | 05:08:00 | 0 | 4.1664 | 0 | 0 | 0 | 0 | 0 | 0 | 0 | 0 | 0 | 0 | 0 | 0 | 2024-07-26 15:26:35 | 0 | 0 | 0 | 0 | Close | 0 |  | -0.0008 | 21.4 | 0 | 0
620 | 1 | 3 |  | Rest | 00:12:30 | 05:08:30 | 0 | 4.166 | 0 | 0 | 0 | 0 | 0 | 0 | 0 | 0 | 0 | 0 | 0 | 0 | 2024-07-26 15:27:05 | 0 | 0 | 0 | 0 | Close | 0 |  | -0.0011 | 21.4 | 0 | 0
621 | 1 | 3 |  | Rest | 00:13:00 | 05:09:00 | 0 | 4.166 | 0 | 0 | 0 | 0 | 0 | 0 | 0 | 0 | 0 | 0 | 0 | 0 | 2024-07-26 15:27:35 | 0 | 0 | 0 | 0 | Close | 0 |  | -0.0008 | 21.4 | 0 | 0
622 | 1 | 3 |  | Rest | 00:13:30 | 05:09:30 | 0 | 4.1657 | 0 | 0 | 0 | 0 | 0 | 0 | 0 | 0 | 0 | 0 | 0 | 0 | 2024-07-26 15:28:05 | 0 | 0 | 0 | 0 | Close | 0 |  | -0.0009 | 21.4 | 0 | 0
623 | 1 | 3 |  | Rest | 00:14:00 | 05:10:00 | 0 | 4.1654 | 0 | 0 | 0 | 0 | 0 | 0 | 0 | 0 | 0 | 0 | 0 | 0 | 2024-07-26 15:28:35 | 0 | 0 | 0 | 0 | Close | 0 |  | -0.0009 | 21.4 | 0 | 0
624 | 1 | 3 |  | Rest | 00:14:30 | 05:10:30 | 0 | 4.1654 | 0 | 0 | 0 | 0 | 0 | 0 | 0 | 0 | 0 | 0 | 0 | 0 | 2024-07-26 15:29:05 | 0 | 0 | 0 | 0 | Close | 0 |  | -0.0009 | 21.4 | 0 | 0
625 | 1 | 3 |  | Rest | 00:15:00 | 05:11:00 | 0 | 4.1651 | 0 | 0 | 0 | 0 | 0 | 0 | 0 | 0 | 0 | 0 | 0 | 0 | 2024-07-26 15:29:35 | 0 | 0 | 0 | 0 | Close | 0 |  | -0.0009 | 21.4 | 0 | 0
626 | 1 | 3 |  | Rest | 00:15:30 | 05:11:30 | 0 | 4.1651 | 0 | 0 | 0 | 0 | 0 | 0 | 0 | 0 | 0 | 0 | 0 | 0 | 2024-07-26 15:30:05 | 0 | 0 | 0 | 0 | Close | 0 |  | -0.0009 | 21.5 | 0 | 0
627 | 1 | 3 |  | Rest | 00:16:00 | 05:12:00 | 0 | 4.1648 | 0 | 0 | 0 | 0 | 0 | 0 | 0 | 0 | 0 | 0 | 0 | 0 | 2024-07-26 15:30:35 | 0 | 0 | 0 | 0 | Close | 0 |  | -0.0008 | 21.5 | 0 | 0
628 | 1 | 3 |  | Rest | 00:16:30 | 05:12:30 | 0 | 4.1648 | 0 | 0 | 0 | 0 | 0 | 0 | 0 | 0 | 0 | 0 | 0 | 0 | 2024-07-26 15:31:05 | 0 | 0 | 0 | 0 | Close | 0 |  | -0.0009 | 21.5 | 0 | 0
629 | 1 | 3 |  | Rest | 00:17:00 | 05:13:00 | 0 | 4.1645 | 0 | 0 | 0 | 0 | 0 | 0 | 0 | 0 | 0 | 0 | 0 | 0 | 2024-07-26 15:31:35 | 0 | 0 | 0 | 0 | Close | 0 |  | -0.0009 | 21.5 | 0 | 0
630 | 1 | 3 |  | Rest | 00:17:30 | 05:13:30 | 0 | 4.1645 | 0 | 0 | 0 | 0 | 0 | 0 | 0 | 0 | 0 | 0 | 0 | 0 | 2024-07-26 15:32:05 | 0 | 0 | 0 | 0 | Close | 0 |  | -0.0009 | 21.5 | 0 | 0
631 | 1 | 3 |  | Rest | 00:18:00 | 05:14:00 | 0 | 4.1645 | 0 | 0 | 0 | 0 | 0 | 0 | 0 | 0 | 0 | 0 | 0 | 0 | 2024-07-26 15:32:35 | 0 | 0 | 0 | 0 | Close | 0 |  | -0.0009 | 21.5 | 0 | 0
632 | 1 | 3 |  | Rest | 00:18:30 | 05:14:30 | 0 | 4.1642 | 0 | 0 | 0 | 0 | 0 | 0 | 0 | 0 | 0 | 0 | 0 | 0 | 2024-07-26 15:33:05 | 0 | 0 | 0 | 0 | Close | 0 |  | -0.0009 | 21.5 | 0 | 0
633 | 1 | 3 |  | Rest | 00:19:00 | 05:15:00 | 0 | 4.1642 | 0 | 0 | 0 | 0 | 0 | 0 | 0 | 0 | 0 | 0 | 0 | 0 | 2024-07-26 15:33:35 | 0 | 0 | 0 | 0 | Close | 0 |  | -0.0009 | 21.5 | 0 | 0
634 | 1 | 3 |  | Rest | 00:19:30 | 05:15:30 | 0 | 4.1639 | 0 | 0 | 0 | 0 | 0 | 0 | 0 | 0 | 0 | 0 | 0 | 0 | 2024-07-26 15:34:05 | 0 | 0 | 0 | 0 | Close | 0 |  | -0.0009 | 21.4 | 0 | 0
635 | 1 | 3 |  | Rest | 00:20:00 | 05:16:00 | 0 | 4.1639 | 0 | 0 | 0 | 0 | 0 | 0 | 0 | 0 | 0 | 0 | 0 | 0 | 2024-07-26 15:34:35 | 0 | 0 | 0 | 0 | Close | 0 |  | -0.0008 | 21.4 | 0 | 0
636 | 1 | 3 |  | Rest | 00:20:30 | 05:16:30 | 0 | 4.1636 | 0 | 0 | 0 | 0 | 0 | 0 | 0 | 0 | 0 | 0 | 0 | 0 | 2024-07-26 15:35:05 | 0 | 0 | 0 | 0 | Close | 0 |  | -0.0009 | 21.4 | 0 | 0
637 | 1 | 3 |  | Rest | 00:21:00 | 05:17:00 | 0 | 4.1636 | 0 | 0 | 0 | 0 | 0 | 0 | 0 | 0 | 0 | 0 | 0 | 0 | 2024-07-26 15:35:35 | 0 | 0 | 0 | 0 | Close | 0 |  | -0.0009 | 21.4 | 0 | 0
638 | 1 | 3 |  | Rest | 00:21:30 | 05:17:30 | 0 | 4.1636 | 0 | 0 | 0 | 0 | 0 | 0 | 0 | 0 | 0 | 0 | 0 | 0 | 2024-07-26 15:36:05 | 0 | 0 | 0 | 0 | Close | 0 |  | -0.0009 | 21.4 | 0 | 0
639 | 1 | 3 |  | Rest | 00:22:00 | 05:18:00 | 0 | 4.1636 | 0 | 0 | 0 | 0 | 0 | 0 | 0 | 0 | 0 | 0 | 0 | 0 | 2024-07-26 15:36:35 | 0 | 0 | 0 | 0 | Close | 0 |  | -0.0009 | 21.4 | 0 | 0
640 | 1 | 3 |  | Rest | 00:22:30 | 05:18:30 | 0 | 4.1633 | 0 | 0 | 0 | 0 | 0 | 0 | 0 | 0 | 0 | 0 | 0 | 0 | 2024-07-26 15:37:05 | 0 | 0 | 0 | 0 | Close | 0 |  | -0.0008 | 21.4 | 0 | 0
641 | 1 | 3 |  | Rest | 00:23:00 | 05:19:00 | 0 | 4.1633 | 0 | 0 | 0 | 0 | 0 | 0 | 0 | 0 | 0 | 0 | 0 | 0 | 2024-07-26 15:37:35 | 0 | 0 | 0 | 0 | Close | 0 |  | -0.0009 | 21.4 | 0 | 0
642 | 1 | 3 |  | Rest | 00:23:30 | 05:19:30 | 0 | 4.1633 | 0 | 0 | 0 | 0 | 0 | 0 | 0 | 0 | 0 | 0 | 0 | 0 | 2024-07-26 15:38:05 | 0 | 0 | 0 | 0 | Close | 0 |  | -0.0009 | 21.3 | 0 | 0
643 | 1 | 3 |  | Rest | 00:24:00 | 05:20:00 | 0 | 4.1633 | 0 | 0 | 0 | 0 | 0 | 0 | 0 | 0 | 0 | 0 | 0 | 0 | 2024-07-26 15:38:35 | 0 | 0 | 0 | 0 | Close | 0 |  | -0.0011 | 21.3 | 0 | 0
644 | 1 | 3 |  | Rest | 00:24:30 | 05:20:30 | 0 | 4.1629 | 0 | 0 | 0 | 0 | 0 | 0 | 0 | 0 | 0 | 0 | 0 | 0 | 2024-07-26 15:39:05 | 0 | 0 | 0 | 0 | Close | 0 |  | -0.0008 | 21.3 | 0 | 0
645 | 1 | 3 |  | Rest | 00:25:00 | 05:21:00 | 0 | 4.1629 | 0 | 0 | 0 | 0 | 0 | 0 | 0 | 0 | 0 | 0 | 0 | 0 | 2024-07-26 15:39:35 | 0 | 0 | 0 | 0 | Close | 0 |  | -0.0009 | 21.3 | 0 | 0
646 | 1 | 3 |  | Rest | 00:25:30 | 05:21:30 | 0 | 4.1629 | 0 | 0 | 0 | 0 | 0 | 0 | 0 | 0 | 0 | 0 | 0 | 0 | 2024-07-26 15:40:05 | 0 | 0 | 0 | 0 | Close | 0 |  | -0.0011 | 21.3 | 0 | 0
647 | 1 | 3 |  | Rest | 00:26:00 | 05:22:00 | 0 | 4.1626 | 0 | 0 | 0 | 0 | 0 | 0 | 0 | 0 | 0 | 0 | 0 | 0 | 2024-07-26 15:40:35 | 0 | 0 | 0 | 0 | Close | 0 |  | -0.0009 | 21.3 | 0 | 0
648 | 1 | 3 |  | Rest | 00:26:30 | 05:22:30 | 0 | 4.1626 | 0 | 0 | 0 | 0 | 0 | 0 | 0 | 0 | 0 | 0 | 0 | 0 | 2024-07-26 15:41:05 | 0 | 0 | 0 | 0 | Close | 0 |  | -0.0009 | 21.3 | 0 | 0
649 | 1 | 3 |  | Rest | 00:27:00 | 05:23:00 | 0 | 4.1626 | 0 | 0 | 0 | 0 | 0 | 0 | 0 | 0 | 0 | 0 | 0 | 0 | 2024-07-26 15:41:35 | 0 | 0 | 0 | 0 | Close | 0 |  | -0.0009 | 21.3 | 0 | 0
650 | 1 | 3 |  | Rest | 00:27:30 | 05:23:30 | 0 | 4.1626 | 0 | 0 | 0 | 0 | 0 | 0 | 0 | 0 | 0 | 0 | 0 | 0 | 2024-07-26 15:42:05 | 0 | 0 | 0 | 0 | Close | 0 |  | -0.0009 | 21.3 | 0 | 0
651 | 1 | 3 |  | Rest | 00:28:00 | 05:24:00 | 0 | 4.162 | 0 | 0 | 0 | 0 | 0 | 0 | 0 | 0 | 0 | 0 | 0 | 0 | 2024-07-26 15:42:35 | 0 | 0 | 0 | 0 | Close | 0 |  | -0.0009 | 21.3 | 0 | 0
652 | 1 | 3 |  | Rest | 00:28:30 | 05:24:30 | 0 | 4.162 | 0 | 0 | 0 | 0 | 0 | 0 | 0 | 0 | 0 | 0 | 0 | 0 | 2024-07-26 15:43:05 | 0 | 0 | 0 | 0 | Close | 0 |  | -0.0008 | 21.4 | 0 | 0
653 | 1 | 3 |  | Rest | 00:29:00 | 05:25:00 | 0 | 4.162 | 0 | 0 | 0 | 0 | 0 | 0 | 0 | 0 | 0 | 0 | 0 | 0 | 2024-07-26 15:43:35 | 0 | 0 | 0 | 0 | Close | 0 |  | -0.0009 | 21.4 | 0 | 0
654 | 1 | 3 |  | Rest | 00:29:30 | 05:25:30 | 0 | 4.162 | 0 | 0 | 0 | 0 | 0 | 0 | 0 | 0 | 0 | 0 | 0 | 0 | 2024-07-26 15:44:05 | 0 | 0 | 0 | 0 | Close | 0 |  | -0.0009 | 21.4 | 0 | 0
655 | 1 | 3 | 1 | Rest | 00:30:00 | 05:26:00 | 0 | 4.162 | 0 | 0 | 0 | 0 | 0 | 0 | 0 | 0 | 0 | 0 | 0 | 0 | 2024-07-26 15:44:35 | 0 | 0 | 0 | 0 | Close | 0 |  | -0.0011 | 21.4 | 0 | 0
656 | 1 | 4 | 0 | CC DChg | 00:00:00 | 05:26:00 | -331.1012 | 4.1505 | 0 | 0 | 0 | 0 | 0 | 0 | 0 | 0 | 0 | 0 | 0 | 0 | 2024-07-26 15:44:36 | -1.3743 | 0 | 0 | 12538.37 | Close | 0 |  | -0.0009 | 21.4 | 0 | 0
657 | 1 | 4 |  | CC DChg | 00:00:30 | 05:26:30 | -331.1012 | 4.1434 | 0.0028 | 2.76 | 0 | 0 | 0.0028 | 2.76 | 0.0114 | 11.44 | 0 | 0 | 0.0114 | 11.44 | 2024-07-26 15:45:05 | -1.3719 | -386.927 | -386.927 | 12516.37 | Close | 0.09701958 |  | -0.0008 | 21.4 | 0 | 0
658 | 1 | 4 |  | CC DChg | 00:01:00 | 05:27:00 | -331.1012 | 4.1397 | 0.0055 | 5.52 | 0 | 0 | 0.0055 | 5.52 | 0.0229 | 22.87 | 0 | 0 | 0.0229 | 22.87 | 2024-07-26 15:45:35 | -1.3707 | -741.7142 | -741.7142 | 12506.06 | Close | 0.1940392 |  | -0.0011 | 21.5 | 0 | 0
659 | 1 | 4 |  | CC DChg | 00:01:30 | 05:27:30 | -331.1012 | 4.1363 | 0.0083 | 8.28 | 0 | 0 | 0.0083 | 8.28 | 0.0343 | 34.28 | 0 | 0 | 0.0343 | 34.28 | 2024-07-26 15:46:05 | -1.3695 | -809.1426 | -809.1426 | 12495.76 | Close | 0.2910587 |  | -0.0011 | 21.5 | 0 | 0
660 | 1 | 4 |  | CC DChg | 00:02:00 | 05:28:00 | -331.1012 | 4.1338 | 0.011 | 11.04 | 0 | 0 | 0.011 | 11.04 | 0.0457 | 45.69 | 0 | 0 | 0.0457 | 45.69 | 2024-07-26 15:46:35 | -1.3687 | -1112.5711 | -1112.5711 | 12488.27 | Close | 0.3880783 |  | -0.0011 | 21.5 | 0 | 0
661 | 1 | 4 |  | CC DChg | 00:02:30 | 05:28:30 | -331.1012 | 4.1316 | 0.0138 | 13.8 | 0 | 0 | 0.0138 | 13.8 | 0.0571 | 57.1 | 0 | 0 | 0.0571 | 57.1 | 2024-07-26 15:47:05 | -1.368 | -1270.924 | -1270.924 | 12481.25 | Close | 0.4850978 |  | -0.0009 | 21.5 | 0 | 0
662 | 1 | 4 |  | CC DChg | 00:03:00 | 05:29:00 | -331.1012 | 4.1295 | 0.0166 | 16.56 | 0 | 0 | 0.0166 | 16.56 | 0.0685 | 68.49 | 0 | 0 | 0.0685 | 68.49 | 2024-07-26 15:47:35 | -1.3673 | -1271.5099 | -1271.5099 | 12474.7 | Close | 0.5821174 |  | -0.0009 | 21.5 | 0 | 0
663 | 1 | 4 |  | CC DChg | 00:03:30 | 05:29:30 | -331.1012 | 4.1273 | 0.0193 | 19.31 | 0 | 0 | 0.0193 | 19.31 | 0.0799 | 79.88 | 0 | 0 | 0.0799 | 79.88 | 2024-07-26 15:48:05 | -1.3666 | -1271.5099 | -1271.5099 | 12468.14 | Close | 0.679137 |  | -0.0009 | 21.5 | 0 | 0
664 | 1 | 4 |  | CC DChg | 00:04:00 | 05:30:00 | -331.1012 | 4.1254 | 0.0221 | 22.07 | 0 | 0 | 0.0221 | 22.07 | 0.0913 | 91.27 | 0 | 0 | 0.0913 | 91.27 | 2024-07-26 15:48:35 | -1.3659 | -1483.4294 | -1483.4294 | 12462.06 | Close | 0.7761566 |  | -0.0008 | 21.5 | 0 | 0
665 | 1 | 4 |  | CC DChg | 00:04:30 | 05:30:30 | -331.1012 | 4.1239 | 0.0248 | 24.83 | 0 | 0 | 0.0248 | 24.83 | 0.1026 | 102.65 | 0 | 0 | 0.1026 | 102.65 | 2024-07-26 15:49:05 | -1.3654 | -1780.1138 | -1780.1138 | 12457.84 | Close | 0.8731762 |  | -0.0009 | 21.5 | 0 | 0
666 | 1 | 4 |  | CC DChg | 00:05:00 | 05:31:00 | -331.1012 | 4.122 | 0.0276 | 27.59 | 0 | 0 | 0.0276 | 27.59 | 0.114 | 114.02 | 0 | 0 | 0.114 | 114.02 | 2024-07-26 15:49:35 | -1.3648 | -1482.631 | -1482.631 | 12452.22 | Close | 0.9701958 |  | -0.0009 | 21.5 | 0 | 0
667 | 1 | 4 |  | CC DChg | 00:05:30 | 05:31:30 | -331.1012 | 4.1202 | 0.0304 | 30.35 | 0 | 0 | 0.0304 | 30.35 | 0.1254 | 125.4 | 0 | 0 | 0.1254 | 125.4 | 2024-07-26 15:50:05 | -1.3642 | -1484.2256 | -1484.2256 | 12446.14 | Close | 1.067215 |  | -0.0008 | 21.5 | 0 | 0
668 | 1 | 4 |  | CC DChg | 00:06:00 | 05:32:00 | -331.1012 | 4.1189 | 0.0331 | 33.11 | 0 | 0 | 0.0331 | 33.11 | 0.1368 | 136.76 | 0 | 0 | 0.1368 | 136.76 | 2024-07-26 15:50:35 | -1.3638 | -2225.1422 | -2225.1422 | 12442.86 | Close | 1.164235 |  | -0.0009 | 21.5 | 0 | 0
669 | 1 | 4 |  | CC DChg | 00:06:30 | 05:32:30 | -331.1012 | 4.1174 | 0.0359 | 35.87 | 0 | 0 | 0.0359 | 35.87 | 0.1481 | 148.12 | 0 | 0 | 0.1481 | 148.12 | 2024-07-26 15:51:05 | -1.3633 | -1778.9661 | -1778.9661 | 12438.18 | Close | 1.261254 |  | -0.0009 | 21.5 | 0 | 0
670 | 1 | 4 |  | CC DChg | 00:07:00 | 05:33:00 | -331.1012 | 4.1158 | 0.0386 | 38.63 | 0 | 0 | 0.0386 | 38.63 | 0.1595 | 159.48 | 0 | 0 | 0.1595 | 159.48 | 2024-07-26 15:51:35 | -1.3628 | -1780.1146 | -1780.1146 | 12433.5 | Close | 1.358274 |  | -0.0009 | 21.5 | 0 | 0
671 | 1 | 4 |  | CC DChg | 00:07:30 | 05:33:30 | -331.1012 | 4.1143 | 0.0414 | 41.39 | 0 | 0 | 0.0414 | 41.39 | 0.1708 | 170.83 | 0 | 0 | 0.1708 | 170.83 | 2024-07-26 15:52:05 | -1.3622 | -1780.1138 | -1780.1138 | 12428.82 | Close | 1.455294 |  | -0.0009 | 21.5 | 0 | 0
672 | 1 | 4 |  | CC DChg | 00:08:00 | 05:34:00 | -331.1012 | 4.1127 | 0.0441 | 44.15 | 0 | 0 | 0.0441 | 44.15 | 0.1822 | 182.18 | 0 | 0 | 0.1822 | 182.18 | 2024-07-26 15:52:35 | -1.3617 | -1780.1138 | -1780.1138 | 12423.67 | Close | 1.552313 |  | -0.0008 | 21.5 | 0 | 0
673 | 1 | 4 |  | CC DChg | 00:08:30 | 05:34:30 | -331.1012 | 4.1115 | 0.0469 | 46.91 | 0 | 0 | 0.0469 | 46.91 | 0.1935 | 193.53 | 0 | 0 | 0.1935 | 193.53 | 2024-07-26 15:53:05 | -1.3613 | -2225.1432 | -2225.1432 | 12420.39 | Close | 1.649333 |  | -0.0009 | 21.5 | 0 | 0
674 | 1 | 4 |  | CC DChg | 00:09:00 | 05:35:00 | -331.1012 | 4.1102 | 0.0497 | 49.67 | 0 | 0 | 0.0497 | 49.67 | 0.2049 | 204.87 | 0 | 0 | 0.2049 | 204.87 | 2024-07-26 15:53:35 | -1.3609 | -2225.1422 | -2225.1422 | 12417.11 | Close | 1.746352 |  | -0.0011 | 21.5 | 0 | 0
675 | 1 | 4 |  | CC DChg | 00:09:30 | 05:35:30 | -331.1012 | 4.109 | 0.0524 | 52.42 | 0 | 0 | 0.0524 | 52.42 | 0.2162 | 216.21 | 0 | 0 | 0.2162 | 216.21 | 2024-07-26 15:54:05 | -1.3605 | -2225.1422 | -2225.1422 | 12412.9 | Close | 1.843372 |  | -0.0009 | 21.5 | 0 | 0
676 | 1 | 4 |  | CC DChg | 00:10:00 | 05:36:00 | -331.1012 | 4.1078 | 0.0552 | 55.18 | 0 | 0 | 0.0552 | 55.18 | 0.2275 | 227.55 | 0 | 0 | 0.2275 | 227.55 | 2024-07-26 15:54:35 | -1.3601 | -2225.1397 | -2225.1397 | 12408.69 | Close | 1.940391 |  | -0.0008 | 21.5 | 0 | 0
677 | 1 | 4 |  | CC DChg | 00:10:30 | 05:36:30 | -331.1012 | 4.1062 | 0.0579 | 57.94 | 0 | 0 | 0.0579 | 57.94 | 0.2389 | 238.88 | 0 | 0 | 0.2389 | 238.88 | 2024-07-26 15:55:05 | -1.3596 | -1780.1138 | -1780.1138 | 12404.47 | Close | 2.037411 |  | -0.0009 | 21.5 | 0 | 0
678 | 1 | 4 |  | CC DChg | 00:11:00 | 05:37:00 | -331.1012 | 4.1053 | 0.0607 | 60.7 | 0 | 0 | 0.0607 | 60.7 | 0.2502 | 250.21 | 0 | 0 | 0.2502 | 250.21 | 2024-07-26 15:55:35 | -1.3593 | -2966.8563 | -2966.8563 | 12401.66 | Close | 2.134431 |  | -0.0009 | 21.5 | 0 | 0
679 | 1 | 4 |  | CC DChg | 00:11:30 | 05:37:30 | -331.1012 | 4.104 | 0.0635 | 63.46 | 0 | 0 | 0.0635 | 63.46 | 0.2615 | 261.54 | 0 | 0 | 0.2615 | 261.54 | 2024-07-26 15:56:05 | -1.3589 | -2225.1432 | -2225.1432 | 12397.92 | Close | 2.23145 |  | -0.0009 | 21.5 | 0 | 0
680 | 1 | 4 |  | CC DChg | 00:12:00 | 05:38:00 | -331.1012 | 4.1031 | 0.0662 | 66.22 | 0 | 0 | 0.0662 | 66.22 | 0.2729 | 272.86 | 0 | 0 | 0.2729 | 272.86 | 2024-07-26 15:56:35 | -1.3585 | -2966.8563 | -2966.8563 | 12395.11 | Close | 2.32847 |  | -0.0009 | 21.5 | 0 | 0
681 | 1 | 4 |  | CC DChg | 00:12:30 | 05:38:30 | -331.1012 | 4.1022 | 0.069 | 68.98 | 0 | 0 | 0.069 | 68.98 | 0.2842 | 284.18 | 0 | 0 | 0.2842 | 284.18 | 2024-07-26 15:57:05 | -1.3582 | -2963.6696 | -2963.6696 | 12391.83 | Close | 2.425489 |  | -0.0008 | 21.5 | 0 | 0
682 | 1 | 4 |  | CC DChg | 00:13:00 | 05:39:00 | -331.1012 | 4.1009 | 0.0717 | 71.74 | 0 | 0 | 0.0717 | 71.74 | 0.2955 | 295.49 | 0 | 0 | 0.2955 | 295.49 | 2024-07-26 15:57:35 | -1.3578 | -2226.9357 | -2226.9357 | 12388.56 | Close | 2.522509 |  | -0.0009 | 21.5 | 0 | 0
683 | 1 | 4 |  | CC DChg | 00:13:30 | 05:39:30 | -331.1012 | 4.1 | 0.0745 | 74.5 | 0 | 0 | 0.0745 | 74.5 | 0.3068 | 306.81 | 0 | 0 | 0.3068 | 306.81 | 2024-07-26 15:58:05 | -1.3575 | -2963.6696 | -2963.6696 | 12385.28 | Close | 2.619528 |  | -0.0008 | 21.5 | 0 | 0
684 | 1 | 4 |  | CC DChg | 00:14:00 | 05:40:00 | -331.1012 | 4.0988 | 0.0773 | 77.26 | 0 | 0 | 0.0773 | 77.26 | 0.3181 | 318.12 | 0 | 0 | 0.3181 | 318.12 | 2024-07-26 15:58:35 | -1.3571 | -2226.9382 | -2226.9382 | 12381.54 | Close | 2.716548 |  | -0.0008 | 21.5 | 0 | 0
685 | 1 | 4 |  | CC DChg | 00:14:30 | 05:40:30 | -331.1012 | 4.0978 | 0.08 | 80.02 | 0 | 0 | 0.08 | 80.02 | 0.3294 | 329.43 | 0 | 0 | 0.3294 | 329.43 | 2024-07-26 15:59:05 | -1.3568 | -2963.6756 | -2963.6756 | 12379.19 | Close | 2.813568 |  | -0.0009 | 21.5 | 0 | 0
686 | 1 | 4 |  | CC DChg | 00:15:00 | 05:41:00 | -331.1012 | 4.0969 | 0.0828 | 82.78 | 0 | 0 | 0.0828 | 82.78 | 0.3407 | 340.73 | 0 | 0 | 0.3407 | 340.73 | 2024-07-26 15:59:35 | -1.3565 | -2970.0499 | -2970.0499 | 12376.85 | Close | 2.910587 |  | -0.0011 | 21.5 | 0 | 0
687 | 1 | 4 |  | CC DChg | 00:15:30 | 05:41:30 | -331.1012 | 4.096 | 0.0855 | 85.53 | 0 | 0 | 0.0855 | 85.53 | 0.352 | 352.03 | 0 | 0 | 0.352 | 352.03 | 2024-07-26 16:00:05 | -1.3562 | -2963.6696 | -2963.6696 | 12373.57 | Close | 3.007607 |  | -0.0009 | 21.5 | 0 | 0
688 | 1 | 4 |  | CC DChg | 00:16:00 | 05:42:00 | -331.1012 | 4.0951 | 0.0883 | 88.29 | 0 | 0 | 0.0883 | 88.29 | 0.3633 | 363.33 | 0 | 0 | 0.3633 | 363.33 | 2024-07-26 16:00:35 | -1.3559 | -2966.8623 | -2966.8623 | 12370.76 | Close | 3.104626 |  | -0.0009 | 21.5 | 0 | 0
689 | 1 | 4 |  | CC DChg | 00:16:30 | 05:42:30 | -331.1012 | 4.0941 | 0.0911 | 91.05 | 0 | 0 | 0.0911 | 91.05 | 0.3746 | 374.63 | 0 | 0 | 0.3746 | 374.63 | 2024-07-26 16:01:05 | -1.3556 | -2966.8563 | -2966.8563 | 12367.95 | Close | 3.201646 |  | -0.0009 | 21.5 | 0 | 0
690 | 1 | 4 |  | CC DChg | 00:17:00 | 05:43:00 | -331.1012 | 4.0935 | 0.0938 | 93.81 | 0 | 0 | 0.0938 | 93.81 | 0.3859 | 385.93 | 0 | 0 | 0.3859 | 385.93 | 2024-07-26 16:01:35 | -1.3554 | -4450.2845 | -4450.2845 | 12366.08 | Close | 3.298666 |  | -0.0009 | 21.5 | 0 | 0
691 | 1 | 4 |  | CC DChg | 00:17:30 | 05:43:30 | -331.1012 | 4.0926 | 0.0966 | 96.57 | 0 | 0 | 0.0966 | 96.57 | 0.3972 | 397.22 | 0 | 0 | 0.3972 | 397.22 | 2024-07-26 16:02:05 | -1.3551 | -2966.853 | -2966.853 | 12363.27 | Close | 3.395685 |  | -0.0009 | 21.5 | 0 | 0
692 | 1 | 4 |  | CC DChg | 00:18:00 | 05:44:00 | -331.1012 | 4.0916 | 0.0993 | 99.33 | 0 | 0 | 0.0993 | 99.33 | 0.4085 | 408.51 | 0 | 0 | 0.4085 | 408.51 | 2024-07-26 16:02:35 | -1.3547 | -2966.8563 | -2966.8563 | 12360.46 | Close | 3.492705 |  | -0.0009 | 21.5 | 0 | 0
693 | 1 | 4 |  | CC DChg | 00:18:30 | 05:44:30 | -331.1012 | 4.0907 | 0.1021 | 102.09 | 0 | 0 | 0.1021 | 102.09 | 0.4198 | 419.8 | 0 | 0 | 0.4198 | 419.8 | 2024-07-26 16:03:05 | -1.3544 | -2966.8563 | -2966.8563 | 12357.66 | Close | 3.589724 |  | -0.0009 | 21.5 | 0 | 0
694 | 1 | 4 |  | CC DChg | 00:19:00 | 05:45:00 | -331.1012 | 4.0901 | 0.1048 | 104.85 | 0 | 0 | 0.1048 | 104.85 | 0.4311 | 431.09 | 0 | 0 | 0.4311 | 431.09 | 2024-07-26 16:03:35 | -1.3542 | -4450.2795 | -4450.2795 | 12355.78 | Close | 3.686744 |  | -0.0009 | 21.5 | 0 | 0
695 | 1 | 4 |  | CC DChg | 00:19:30 | 05:45:30 | -331.1012 | 4.0895 | 0.1076 | 107.61 | 0 | 0 | 0.1076 | 107.61 | 0.4424 | 442.37 | 0 | 0 | 0.4424 | 442.37 | 2024-07-26 16:04:05 | -1.354 | -4450.2845 | -4450.2845 | 12353.91 | Close | 3.783763 |  | -0.0009 | 21.5 | 0 | 0
696 | 1 | 4 |  | CC DChg | 00:20:00 | 05:46:00 | -331.1012 | 4.0885 | 0.1104 | 110.37 | 0 | 0 | 0.1104 | 110.37 | 0.4537 | 453.65 | 0 | 0 | 0.4537 | 453.65 | 2024-07-26 16:04:35 | -1.3537 | -2963.6696 | -2963.6696 | 12351.56 | Close | 3.880783 |  | -0.0011 | 21.5 | 0 | 0
697 | 1 | 4 |  | CC DChg | 00:20:30 | 05:46:30 | -331.1012 | 4.0879 | 0.1131 | 113.13 | 0 | 0 | 0.1131 | 113.13 | 0.4649 | 464.93 | 0 | 0 | 0.4649 | 464.93 | 2024-07-26 16:05:05 | -1.3535 | -4450.2795 | -4450.2795 | 12349.23 | Close | 3.977802 |  | -0.0009 | 21.5 | 0 | 0
698 | 1 | 4 |  | CC DChg | 00:21:00 | 05:47:00 | -331.1012 | 4.0873 | 0.1159 | 115.89 | 0 | 0 | 0.1159 | 115.89 | 0.4762 | 476.21 | 0 | 0 | 0.4762 | 476.21 | 2024-07-26 16:05:35 | -1.3533 | -4457.474 | -4457.474 | 12347.36 | Close | 4.074822 |  | -0.0009 | 21.5 | 0 | 0
699 | 1 | 4 |  | CC DChg | 00:21:30 | 05:47:30 | -331.1012 | 4.0867 | 0.1186 | 118.64 | 0 | 0 | 0.1186 | 118.64 | 0.4875 | 487.49 | 0 | 0 | 0.4875 | 487.49 | 2024-07-26 16:06:05 | -1.3531 | -4443.1182 | -4443.1182 | 12345.48 | Close | 4.171841 |  | -0.0009 | 21.5 | 0 | 0
700 | 1 | 4 |  | CC DChg | 00:22:00 | 05:48:00 | -331.1012 | 4.0858 | 0.1214 | 121.4 | 0 | 0 | 0.1214 | 121.4 | 0.4988 | 498.76 | 0 | 0 | 0.4988 | 498.76 | 2024-07-26 16:06:35 | -1.3528 | -2970.0559 | -2970.0559 | 12342.68 | Close | 4.268861 |  | -0.0009 | 21.5 | 0 | 0
701 | 1 | 4 |  | CC DChg | 00:22:30 | 05:48:30 | -331.1012 | 4.0851 | 0.1242 | 124.16 | 0 | 0 | 0.1242 | 124.16 | 0.51 | 510.03 | 0 | 0 | 0.51 | 510.03 | 2024-07-26 16:07:05 | -1.3526 | -4450.2845 | -4450.2845 | 12340.8 | Close | 4.365881 |  | -0.0009 | 21.5 | 0 | 0
702 | 1 | 4 |  | CC DChg | 00:23:00 | 05:49:00 | -331.1012 | 4.0845 | 0.1269 | 126.92 | 0 | 0 | 0.1269 | 126.92 | 0.5213 | 521.3 | 0 | 0 | 0.5213 | 521.3 | 2024-07-26 16:07:35 | -1.3524 | -4443.1182 | -4443.1182 | 12338.93 | Close | 4.4629 |  | -0.0009 | 21.5 | 0 | 0
703 | 1 | 4 |  | CC DChg | 00:23:30 | 05:49:30 | -331.1012 | 4.0836 | 0.1297 | 129.68 | 0 | 0 | 0.1297 | 129.68 | 0.5326 | 532.57 | 0 | 0 | 0.5326 | 532.57 | 2024-07-26 16:08:05 | -1.3521 | -2970.0372 | -2970.0372 | 12336.12 | Close | 4.559919 |  | -0.0009 | 21.5 | 0 | 0
704 | 1 | 4 |  | CC DChg | 00:24:00 | 05:50:00 | -331.1012 | 4.083 | 0.1324 | 132.44 | 0 | 0 | 0.1324 | 132.44 | 0.5438 | 543.84 | 0 | 0 | 0.5438 | 543.84 | 2024-07-26 16:08:35 | -1.3519 | -4443.1182 | -4443.1182 | 12334.25 | Close | 4.656939 |  | -0.0009 | 21.5 | 0 | 0
705 | 1 | 4 |  | CC DChg | 00:24:30 | 05:50:30 | -331.1012 | 4.0823 | 0.1352 | 135.2 | 0 | 0 | 0.1352 | 135.2 | 0.5551 | 555.1 | 0 | 0 | 0.5551 | 555.1 | 2024-07-26 16:09:05 | -1.3517 | -4450.2845 | -4450.2845 | 12331.91 | Close | 4.753959 |  | -0.0008 | 21.5 | 0 | 0
706 | 1 | 4 |  | CC DChg | 00:25:00 | 05:51:00 | -331.1012 | 4.0817 | 0.138 | 137.96 | 0 | 0 | 0.138 | 137.96 | 0.5664 | 566.37 | 0 | 0 | 0.5664 | 566.37 | 2024-07-26 16:09:35 | -1.3515 | -4450.2935 | -4450.2935 | 12330.5 | Close | 4.850978 |  | -0.0009 | 21.5 | 0 | 0
707 | 1 | 4 |  | CC DChg | 00:25:30 | 05:51:30 | -331.1012 | 4.0814 | 0.1407 | 140.72 | 0 | 0 | 0.1407 | 140.72 | 0.5776 | 577.63 | 0 | 0 | 0.5776 | 577.63 | 2024-07-26 16:10:05 | -1.3514 | -8900.569 | -8900.569 | 12329.56 | Close | 4.947998 |  | -0.0009 | 21.5 | 0 | 0
708 | 1 | 4 |  | CC DChg | 00:26:00 | 05:52:00 | -331.1012 | 4.0808 | 0.1435 | 143.48 | 0 | 0 | 0.1435 | 143.48 | 0.5889 | 588.89 | 0 | 0 | 0.5889 | 588.89 | 2024-07-26 16:10:35 | -1.3512 | -4450.2845 | -4450.2845 | 12327.69 | Close | 5.045017 |  | -0.0009 | 21.6 | 0 | 0
709 | 1 | 4 |  | CC DChg | 00:26:30 | 05:52:30 | -331.1012 | 4.0802 | 0.1462 | 146.24 | 0 | 0 | 0.1462 | 146.24 | 0.6001 | 600.15 | 0 | 0 | 0.6001 | 600.15 | 2024-07-26 16:11:05 | -1.3509 | -4450.2935 | -4450.2935 | 12325.82 | Close | 5.142037 |  | -0.0009 | 21.6 | 0 | 0
710 | 1 | 4 |  | CC DChg | 00:27:00 | 05:53:00 | -331.1012 | 4.0796 | 0.149 | 149 | 0 | 0 | 0.149 | 149 | 0.6114 | 611.41 | 0 | 0 | 0.6114 | 611.41 | 2024-07-26 16:11:35 | -1.3507 | -4450.2845 | -4450.2845 | 12323.95 | Close | 5.239057 |  | -0.0009 | 21.6 | 0 | 0
711 | 1 | 4 |  | CC DChg | 00:27:30 | 05:53:30 | -331.1012 | 4.0792 | 0.1518 | 151.75 | 0 | 0 | 0.1518 | 151.75 | 0.6227 | 622.66 | 0 | 0 | 0.6227 | 622.66 | 2024-07-26 16:12:05 | -1.3506 | -8900.569 | -8900.569 | 12323.01 | Close | 5.336076 |  | -0.0009 | 21.6 | 0 | 0
712 | 1 | 4 |  | CC DChg | 00:28:00 | 05:54:00 | -331.1012 | 4.0786 | 0.1545 | 154.51 | 0 | 0 | 0.1545 | 154.51 | 0.6339 | 633.92 | 0 | 0 | 0.6339 | 633.92 | 2024-07-26 16:12:35 | -1.3504 | -4450.2935 | -4450.2935 | 12321.14 | Close | 5.433096 |  | -0.0009 | 21.6 | 0 | 0
713 | 1 | 4 |  | CC DChg | 00:28:30 | 05:54:30 | -331.1012 | 4.078 | 0.1573 | 157.27 | 0 | 0 | 0.1573 | 157.27 | 0.6452 | 645.17 | 0 | 0 | 0.6452 | 645.17 | 2024-07-26 16:13:05 | -1.3502 | -4450.2845 | -4450.2845 | 12319.27 | Close | 5.530116 |  | -0.0009 | 21.6 | 0 | 0
714 | 1 | 4 |  | CC DChg | 00:29:00 | 05:55:00 | -331.1012 | 4.0777 | 0.16 | 160.03 | 0 | 0 | 0.16 | 160.03 | 0.6564 | 656.42 | 0 | 0 | 0.6564 | 656.42 | 2024-07-26 16:13:35 | -1.3501 | -8900.569 | -8900.569 | 12318.33 | Close | 5.627135 |  | -0.0009 | 21.6 | 0 | 0
715 | 1 | 4 |  | CC DChg | 00:29:30 | 05:55:30 | -331.1012 | 4.0771 | 0.1628 | 162.79 | 0 | 0 | 0.1628 | 162.79 | 0.6677 | 667.67 | 0 | 0 | 0.6677 | 667.67 | 2024-07-26 16:14:05 | -1.3499 | -4450.2655 | -4450.2655 | 12316.46 | Close | 5.724154 |  | -0.0009 | 21.6 | 0 | 0
716 | 1 | 4 |  | CC DChg | 00:30:00 | 05:56:00 | -331.1012 | 4.0765 | 0.1656 | 165.55 | 0 | 0 | 0.1656 | 165.55 | 0.6789 | 678.92 | 0 | 0 | 0.6789 | 678.92 | 2024-07-26 16:14:35 | -1.3497 | -4450.2845 | -4450.2845 | 12314.58 | Close | 5.821174 |  | -0.0009 | 21.6 | 0 | 0
717 | 1 | 4 |  | CC DChg | 00:30:30 | 05:56:30 | -331.1012 | 4.0758 | 0.1683 | 168.31 | 0 | 0 | 0.1683 | 168.31 | 0.6902 | 690.16 | 0 | 0 | 0.6902 | 690.16 | 2024-07-26 16:15:05 | -1.3495 | -4450.2845 | -4450.2845 | 12312.71 | Close | 5.918194 |  | -0.0009 | 21.6 | 0 | 0
718 | 1 | 4 |  | CC DChg | 00:31:00 | 05:57:00 | -331.1012 | 4.0755 | 0.1711 | 171.07 | 0 | 0 | 0.1711 | 171.07 | 0.7014 | 701.41 | 0 | 0 | 0.7014 | 701.41 | 2024-07-26 16:15:35 | -1.3494 | -8900.531 | -8900.531 | 12311.78 | Close | 6.015213 |  | -0.0009 | 21.6 | 0 | 0
719 | 1 | 4 |  | CC DChg | 00:31:30 | 05:57:30 | -331.1012 | 4.0749 | 0.1738 | 173.83 | 0 | 0 | 0.1738 | 173.83 | 0.7127 | 712.66 | 0 | 0 | 0.7127 | 712.66 | 2024-07-26 16:16:05 | -1.3492 | -4450.2845 | -4450.2845 | 12309.9 | Close | 6.112232 |  | -0.0009 | 21.6 | 0 | 0
720 | 1 | 4 |  | CC DChg | 00:32:00 | 05:58:00 | -331.1012 | 4.0746 | 0.1766 | 176.59 | 0 | 0 | 0.1766 | 176.59 | 0.7239 | 723.9 | 0 | 0 | 0.7239 | 723.9 | 2024-07-26 16:16:35 | -1.3491 | -8900.569 | -8900.569 | 12308.97 | Close | 6.209252 |  | -0.0009 | 21.6 | 0 | 0
721 | 1 | 4 |  | CC DChg | 00:32:30 | 05:58:30 | -331.1012 | 4.074 | 0.1793 | 179.35 | 0 | 0 | 0.1793 | 179.35 | 0.7351 | 735.14 | 0 | 0 | 0.7351 | 735.14 | 2024-07-26 16:17:05 | -1.3489 | -4450.2935 | -4450.2935 | 12307.56 | Close | 6.306272 |  | -0.0011 | 21.6 | 0 | 0
722 | 1 | 4 |  | CC DChg | 00:33:00 | 05:59:00 | -331.1012 | 4.0737 | 0.1821 | 182.11 | 0 | 0 | 0.1821 | 182.11 | 0.7464 | 746.38 | 0 | 0 | 0.7464 | 746.38 | 2024-07-26 16:17:35 | -1.3488 | -8900.569 | -8900.569 | 12305.69 | Close | 6.403291 |  | -0.0008 | 21.6 | 0 | 0
723 | 1 | 4 |  | CC DChg | 00:33:30 | 05:59:30 | -331.1012 | 4.073 | 0.1849 | 184.86 | 0 | 0 | 0.1849 | 184.86 | 0.7576 | 757.62 | 0 | 0 | 0.7576 | 757.62 | 2024-07-26 16:18:05 | -1.3486 | -4450.2845 | -4450.2845 | 12303.82 | Close | 6.500311 |  | -0.0008 | 21.6 | 0 | 0
724 | 1 | 4 |  | CC DChg | 00:34:00 | 06:00:00 | -331.1012 | 4.0727 | 0.1876 | 187.62 | 0 | 0 | 0.1876 | 187.62 | 0.7689 | 768.86 | 0 | 0 | 0.7689 | 768.86 | 2024-07-26 16:18:35 | -1.3485 | -8872.0235 | -8872.0235 | 12303.35 | Close | 6.597331 |  | -0.0009 | 21.6 | 0 | 0
725 | 1 | 4 |  | CC DChg | 00:34:30 | 06:00:30 | -331.1012 | 4.0721 | 0.1904 | 190.38 | 0 | 0 | 0.1904 | 190.38 | 0.7801 | 780.09 | 0 | 0 | 0.7801 | 780.09 | 2024-07-26 16:19:05 | -1.3483 | -4457.474 | -4457.474 | 12301.48 | Close | 6.694351 |  | -0.0009 | 21.6 | 0 | 0
726 | 1 | 4 |  | CC DChg | 00:35:00 | 06:01:00 | -331.1012 | 4.0718 | 0.1931 | 193.14 | 0 | 0 | 0.1931 | 193.14 | 0.7913 | 791.33 | 0 | 0 | 0.7913 | 791.33 | 2024-07-26 16:19:35 | -1.3482 | -8900.569 | -8900.569 | 12301.01 | Close | 6.79137 |  | -0.0011 | 21.6 | 0 | 0
727 | 1 | 4 |  | CC DChg | 00:35:30 | 06:01:30 | -331.1012 | 4.0715 | 0.1959 | 195.9 | 0 | 0 | 0.1959 | 195.9 | 0.8026 | 802.56 | 0 | 0 | 0.8026 | 802.56 | 2024-07-26 16:20:05 | -1.3481 | -8900.531 | -8900.531 | 12299.14 | Close | 6.888389 |  | -0.0008 | 21.6 | 0 | 0
728 | 1 | 4 |  | CC DChg | 00:36:00 | 06:02:00 | -331.1012 | 4.0709 | 0.1987 | 198.66 | 0 | 0 | 0.1987 | 198.66 | 0.8138 | 813.79 | 0 | 0 | 0.8138 | 813.79 | 2024-07-26 16:20:35 | -1.3479 | -4443.1182 | -4443.1182 | 12297.73 | Close | 6.985409 |  | -0.0009 | 21.6 | 0 | 0
729 | 1 | 4 |  | CC DChg | 00:36:30 | 06:02:30 | -331.1012 | 4.0706 | 0.2014 | 201.42 | 0 | 0 | 0.2014 | 201.42 | 0.825 | 825.03 | 0 | 0 | 0.825 | 825.03 | 2024-07-26 16:21:05 | -1.3478 | -8929.3734 | -8929.3734 | 12296.8 | Close | 7.082429 |  | -0.0009 | 21.6 | 0 | 0
730 | 1 | 4 |  | CC DChg | 00:37:00 | 06:03:00 | -331.1012 | 4.0703 | 0.2042 | 204.18 | 0 | 0 | 0.2042 | 204.18 | 0.8363 | 836.26 | 0 | 0 | 0.8363 | 836.26 | 2024-07-26 16:21:35 | -1.3477 | -8871.9677 | -8871.9677 | 12296.32 | Close | 7.179448 |  | -0.0011 | 21.6 | 0 | 0
731 | 1 | 4 |  | CC DChg | 00:37:30 | 06:03:30 | -331.1012 | 4.0699 | 0.2069 | 206.94 | 0 | 0 | 0.2069 | 206.94 | 0.8475 | 847.49 | 0 | 0 | 0.8475 | 847.49 | 2024-07-26 16:22:05 | -1.3476 | -8929.3734 | -8929.3734 | 12294.92 | Close | 7.276468 |  | -0.0009 | 21.6 | 0 | 0
732 | 1 | 4 |  | CC DChg | 00:38:00 | 06:04:00 | -331.1012 | 4.0693 | 0.2097 | 209.7 | 0 | 0 | 0.2097 | 209.7 | 0.8587 | 858.72 | 0 | 0 | 0.8587 | 858.72 | 2024-07-26 16:22:35 | -1.3474 | -4443.1182 | -4443.1182 | 12293.05 | Close | 7.373487 |  | -0.0009 | 21.6 | 0 | 0
733 | 1 | 4 |  | CC DChg | 00:38:30 | 06:04:30 | -331.1012 | 4.069 | 0.2125 | 212.46 | 0 | 0 | 0.2125 | 212.46 | 0.8699 | 869.94 | 0 | 0 | 0.8699 | 869.94 | 2024-07-26 16:23:05 | -1.3473 | -8900.531 | -8900.531 | 12292.11 | Close | 7.470507 |  | -0.0009 | 21.6 | 0 | 0
734 | 1 | 4 |  | CC DChg | 00:39:00 | 06:05:00 | -331.1012 | 4.0687 | 0.2152 | 215.22 | 0 | 0 | 0.2152 | 215.22 | 0.8812 | 881.17 | 0 | 0 | 0.8812 | 881.17 | 2024-07-26 16:23:35 | -1.3472 | -8900.569 | -8900.569 | 12291.17 | Close | 7.567526 |  | -0.0009 | 21.6 | 0 | 0
735 | 1 | 4 |  | CC DChg | 00:39:30 | 06:05:30 | -331.1012 | 4.0678 | 0.218 | 217.97 | 0 | 0 | 0.218 | 217.97 | 0.8924 | 892.39 | 0 | 0 | 0.8924 | 892.39 | 2024-07-26 16:24:05 | -1.3468 | -2966.8563 | -2966.8563 | 12288.37 | Close | 7.664546 |  | -0.0009 | 21.6 | 0 | 0
736 | 1 | 4 |  | CC DChg | 00:40:00 | 06:06:00 | -331.1012 | 4.0675 | 0.2207 | 220.73 | 0 | 0 | 0.2207 | 220.73 | 0.9036 | 903.62 | 0 | 0 | 0.9036 | 903.62 | 2024-07-26 16:24:35 | -1.3467 | -8929.3915 | -8929.3915 | 12287.43 | Close | 7.761565 |  | -0.0009 | 21.6 | 0 | 0
737 | 1 | 4 |  | CC DChg | 00:40:30 | 06:06:30 | -331.1012 | 4.0672 | 0.2235 | 223.49 | 0 | 0 | 0.2235 | 223.49 | 0.9148 | 914.84 | 0 | 0 | 0.9148 | 914.84 | 2024-07-26 16:25:05 | -1.3466 | -8871.9498 | -8871.9498 | 12286.49 | Close | 7.858585 |  | -0.0009 | 21.6 | 0 | 0
738 | 1 | 4 |  | CC DChg | 00:41:00 | 06:07:00 | -331.1012 | 4.0668 | 0.2263 | 226.25 | 0 | 0 | 0.2263 | 226.25 | 0.9261 | 926.06 | 0 | 0 | 0.9261 | 926.06 | 2024-07-26 16:25:35 | -1.3465 | -8900.569 | -8900.569 | 12285.56 | Close | 7.955605 |  | -0.0009 | 21.6 | 0 | 0
739 | 1 | 4 |  | CC DChg | 00:41:30 | 06:07:30 | -331.1012 | 4.0665 | 0.229 | 229.01 | 0 | 0 | 0.229 | 229.01 | 0.9373 | 937.28 | 0 | 0 | 0.9373 | 937.28 | 2024-07-26 16:26:05 | -1.3464 | -8900.587 | -8900.587 | 12284.62 | Close | 8.052624 |  | -0.0009 | 21.6 | 0 | 0
740 | 1 | 4 |  | CC DChg | 00:42:00 | 06:08:00 | -331.1012 | 4.0659 | 0.2318 | 231.77 | 0 | 0 | 0.2318 | 231.77 | 0.9485 | 948.5 | 0 | 0 | 0.9485 | 948.5 | 2024-07-26 16:26:35 | -1.3462 | -4450.2845 | -4450.2845 | 12282.75 | Close | 8.149644 |  | -0.0009 | 21.6 | 0 | 0
741 | 1 | 4 |  | CC DChg | 00:42:30 | 06:08:30 | -331.1012 | 4.0656 | 0.2345 | 234.53 | 0 | 0 | 0.2345 | 234.53 | 0.9597 | 959.72 | 0 | 0 | 0.9597 | 959.72 | 2024-07-26 16:27:05 | -1.3461 | -8900.569 | -8900.569 | 12281.81 | Close | 8.246664 |  | -0.0009 | 21.6 | 0 | 0
742 | 1 | 4 |  | CC DChg | 00:43:00 | 06:09:00 | -331.1012 | 4.0653 | 0.2373 | 237.29 | 0 | 0 | 0.2373 | 237.29 | 0.9709 | 970.94 | 0 | 0 | 0.9709 | 970.94 | 2024-07-26 16:27:35 | -1.346 | -8900.531 | -8900.531 | 12280.88 | Close | 8.343683 |  | -0.0009 | 21.6 | 0 | 0
743 | 1 | 4 |  | CC DChg | 00:43:30 | 06:09:30 | -331.1012 | 4.065 | 0.24 | 240.05 | 0 | 0 | 0.24 | 240.05 | 0.9822 | 982.15 | 0 | 0 | 0.9822 | 982.15 | 2024-07-26 16:28:05 | -1.3459 | -8900.569 | -8900.569 | 12279.94 | Close | 8.440702 |  | -0.0009 | 21.6 | 0 | 0
744 | 1 | 4 |  | CC DChg | 00:44:00 | 06:10:00 | -331.1012 | 4.0644 | 0.2428 | 242.81 | 0 | 0 | 0.2428 | 242.81 | 0.9934 | 993.37 | 0 | 0 | 0.9934 | 993.37 | 2024-07-26 16:28:35 | -1.3457 | -4450.2845 | -4450.2845 | 12278.07 | Close | 8.537722 |  | -0.0009 | 21.6 | 0 | 0
745 | 1 | 4 |  | CC DChg | 00:44:30 | 06:10:30 | -331.1012 | 4.0644 | 0.2456 | 245.57 | 0 | 0 | 0.2456 | 245.57 | 1.0046 | 1004.58 | 0 | 0 | 1.0046 | 1004.58 | 2024-07-26 16:29:05 | -1.3457 | 0 | 0 | 12278.07 | Close | 8.634742 |  | -0.0009 | 21.6 | 0 | 0
746 | 1 | 4 |  | CC DChg | 00:45:00 | 06:11:00 | -331.1012 | 4.0637 | 0.2483 | 248.33 | 0 | 0 | 0.2483 | 248.33 | 1.0158 | 1015.8 | 0 | 0 | 1.0158 | 1015.8 | 2024-07-26 16:29:35 | -1.3455 | -4450.2845 | -4450.2845 | 12275.73 | Close | 8.731762 |  | -0.0008 | 21.6 | 0 | 0
747 | 1 | 4 |  | CC DChg | 00:45:30 | 06:11:30 | -331.1012 | 4.0634 | 0.2511 | 251.09 | 0 | 0 | 0.2511 | 251.09 | 1.027 | 1027.01 | 0 | 0 | 1.027 | 1027.01 | 2024-07-26 16:30:05 | -1.3454 | -8900.569 | -8900.569 | 12275.26 | Close | 8.828781 |  | -0.0009 | 21.6 | 0 | 0
748 | 1 | 4 |  | CC DChg | 00:46:00 | 06:12:00 | -331.1012 | 4.0631 | 0.2538 | 253.84 | 0 | 0 | 0.2538 | 253.84 | 1.0382 | 1038.22 | 0 | 0 | 1.0382 | 1038.22 | 2024-07-26 16:30:35 | -1.3453 | -8900.531 | -8900.531 | 12273.86 | Close | 8.9258 |  | -0.0008 | 21.6 | 0 | 0
749 | 1 | 4 |  | CC DChg | 00:46:30 | 06:12:30 | -331.1012 | 4.0628 | 0.2566 | 256.6 | 0 | 0 | 0.2566 | 256.6 | 1.0494 | 1049.43 | 0 | 0 | 1.0494 | 1049.43 | 2024-07-26 16:31:05 | -1.3452 | -8900.569 | -8900.569 | 12273.39 | Close | 9.02282 |  | -0.0009 | 21.6 | 0 | 0
750 | 1 | 4 |  | CC DChg | 00:47:00 | 06:13:00 | -331.1012 | 4.0625 | 0.2594 | 259.36 | 0 | 0 | 0.2594 | 259.36 | 1.0606 | 1060.64 | 0 | 0 | 1.0606 | 1060.64 | 2024-07-26 16:31:35 | -1.3451 | -8900.569 | -8900.569 | 12271.98 | Close | 9.11984 |  | -0.0008 | 21.6 | 0 | 0
751 | 1 | 4 |  | CC DChg | 00:47:30 | 06:13:30 | -331.1012 | 4.0622 | 0.2621 | 262.12 | 0 | 0 | 0.2621 | 262.12 | 1.0718 | 1071.85 | 0 | 0 | 1.0718 | 1071.85 | 2024-07-26 16:32:05 | -1.345 | -8900.587 | -8900.587 | 12271.51 | Close | 9.216859 |  | -0.0009 | 21.6 | 0 | 0
752 | 1 | 4 |  | CC DChg | 00:48:00 | 06:14:00 | -331.1012 | 4.0619 | 0.2649 | 264.88 | 0 | 0 | 0.2649 | 264.88 | 1.0831 | 1083.06 | 0 | 0 | 1.0831 | 1083.06 | 2024-07-26 16:32:35 | -1.3449 | -8900.569 | -8900.569 | 12271.04 | Close | 9.313879 |  | -0.0011 | 21.6 | 0 | 0
753 | 1 | 4 |  | CC DChg | 00:48:30 | 06:14:30 | -331.1012 | 4.0613 | 0.2676 | 267.64 | 0 | 0 | 0.2676 | 267.64 | 1.0943 | 1094.26 | 0 | 0 | 1.0943 | 1094.26 | 2024-07-26 16:33:05 | -1.3447 | -4450.2845 | -4450.2845 | 12269.17 | Close | 9.410898 |  | -0.0011 | 21.6 | 0 | 0
754 | 1 | 4 |  | CC DChg | 00:49:00 | 06:15:00 | -331.1012 | 4.0609 | 0.2704 | 270.4 | 0 | 0 | 0.2704 | 270.4 | 1.1055 | 1105.47 | 0 | 0 | 1.1055 | 1105.47 | 2024-07-26 16:33:35 | -1.3446 | -8900.587 | -8900.587 | 12267.77 | Close | 9.507918 |  | -0.0009 | 21.6 | 0 | 0
755 | 1 | 4 |  | CC DChg | 00:49:30 | 06:15:30 | -331.1012 | 4.0603 | 0.2732 | 273.16 | 0 | 0 | 0.2732 | 273.16 | 1.1167 | 1116.67 | 0 | 0 | 1.1167 | 1116.67 | 2024-07-26 16:34:05 | -1.3444 | -4450.2845 | -4450.2845 | 12265.9 | Close | 9.604938 |  | -0.0009 | 21.6 | 0 | 0
756 | 1 | 4 |  | CC DChg | 00:50:00 | 06:16:00 | -331.1012 | 4.06 | 0.2759 | 275.92 | 0 | 0 | 0.2759 | 275.92 | 1.1279 | 1127.87 | 0 | 0 | 1.1279 | 1127.87 | 2024-07-26 16:34:35 | -1.3443 | -8900.569 | -8900.569 | 12264.49 | Close | 9.701957 |  | -0.0008 | 21.6 | 0 | 0
757 | 1 | 4 |  | CC DChg | 00:50:30 | 06:16:30 | -331.1012 | 4.0597 | 0.2787 | 278.68 | 0 | 0 | 0.2787 | 278.68 | 1.1391 | 1139.08 | 0 | 0 | 1.1391 | 1139.08 | 2024-07-26 16:35:05 | -1.3442 | -8900.587 | -8900.587 | 12263.56 | Close | 9.798977 |  | -0.0008 | 21.6 | 0 | 0
758 | 1 | 4 |  | CC DChg | 00:51:00 | 06:17:00 | -331.1012 | 4.0594 | 0.2814 | 281.44 | 0 | 0 | 0.2814 | 281.44 | 1.1503 | 1150.28 | 0 | 0 | 1.1503 | 1150.28 | 2024-07-26 16:35:35 | -1.3441 | -8900.569 | -8900.569 | 12263.55 | Close | 9.895997 |  | -0.0011 | 21.6 | 0 | 0
759 | 1 | 4 |  | CC DChg | 00:51:30 | 06:17:30 | -331.1012 | 4.0588 | 0.2842 | 284.2 | 0 | 0 | 0.2842 | 284.2 | 1.1615 | 1161.48 | 0 | 0 | 1.1615 | 1161.48 | 2024-07-26 16:36:05 | -1.3439 | -4450.2845 | -4450.2845 | 12261.21 | Close | 9.993016 |  | -0.0009 | 21.6 | 0 | 0
760 | 1 | 4 |  | CC DChg | 00:52:00 | 06:18:00 | -331.1012 | 4.0585 | 0.287 | 286.95 | 0 | 0 | 0.287 | 286.95 | 1.1727 | 1172.68 | 0 | 0 | 1.1727 | 1172.68 | 2024-07-26 16:36:35 | -1.3438 | -8900.475 | -8900.475 | 12260.28 | Close | 10.09003 |  | -0.0009 | 21.6 | 0 | 0
761 | 1 | 4 |  | CC DChg | 00:52:30 | 06:18:30 | -331.1012 | 4.0582 | 0.2897 | 289.71 | 0 | 0 | 0.2897 | 289.71 | 1.1839 | 1183.87 | 0 | 0 | 1.1839 | 1183.87 | 2024-07-26 16:37:05 | -1.3437 | -8900.569 | -8900.569 | 12259.34 | Close | 10.18705 |  | -0.0009 | 21.6 | 0 | 0
762 | 1 | 4 |  | CC DChg | 00:53:00 | 06:19:00 | -331.1012 | 4.0579 | 0.2925 | 292.47 | 0 | 0 | 0.2925 | 292.47 | 1.1951 | 1195.07 | 0 | 0 | 1.1951 | 1195.07 | 2024-07-26 16:37:35 | -1.3436 | -8900.569 | -8900.569 | 12258.41 | Close | 10.28407 |  | -0.0009 | 21.6 | 0 | 0
763 | 1 | 4 |  | CC DChg | 00:53:30 | 06:19:30 | -331.1012 | 4.0575 | 0.2952 | 295.23 | 0 | 0 | 0.2952 | 295.23 | 1.2063 | 1206.27 | 0 | 0 | 1.2063 | 1206.27 | 2024-07-26 16:38:05 | -1.3435 | -8871.9677 | -8871.9677 | 12257.47 | Close | 10.38109 |  | -0.0009 | 21.6 | 0 | 0
764 | 1 | 4 |  | CC DChg | 00:54:00 | 06:20:00 | -331.1012 | 4.0572 | 0.298 | 297.99 | 0 | 0 | 0.298 | 297.99 | 1.2175 | 1217.46 | 0 | 0 | 1.2175 | 1217.46 | 2024-07-26 16:38:35 | -1.3434 | -8929.3734 | -8929.3734 | 12256.53 | Close | 10.47811 |  | -0.0009 | 21.6 | 0 | 0
765 | 1 | 4 |  | CC DChg | 00:54:30 | 06:20:30 | -331.1012 | 4.0566 | 0.3008 | 300.75 | 0 | 0 | 0.3008 | 300.75 | 1.2287 | 1228.66 | 0 | 0 | 1.2287 | 1228.66 | 2024-07-26 16:39:05 | -1.3431 | -4450.2845 | -4450.2845 | 12254.2 | Close | 10.57513 |  | -0.0008 | 21.5 | 0 | 0
766 | 1 | 4 |  | CC DChg | 00:55:00 | 06:21:00 | -331.1012 | 4.0563 | 0.3035 | 303.51 | 0 | 0 | 0.3035 | 303.51 | 1.2398 | 1239.85 | 0 | 0 | 1.2398 | 1239.85 | 2024-07-26 16:39:35 | -1.343 | -8900.587 | -8900.587 | 12254.19 | Close | 10.67215 |  | -0.0011 | 21.6 | 0 | 0
767 | 1 | 4 |  | CC DChg | 00:55:30 | 06:21:30 | -331.1012 | 4.056 | 0.3063 | 306.27 | 0 | 0 | 0.3063 | 306.27 | 1.251 | 1251.04 | 0 | 0 | 1.251 | 1251.04 | 2024-07-26 16:40:05 | -1.3429 | -8900.569 | -8900.569 | 12253.25 | Close | 10.76917 |  | -0.0011 | 21.6 | 0 | 0
768 | 1 | 4 |  | CC DChg | 00:56:00 | 06:22:00 | -331.1012 | 4.0557 | 0.309 | 309.03 | 0 | 0 | 0.309 | 309.03 | 1.2622 | 1262.23 | 0 | 0 | 1.2622 | 1262.23 | 2024-07-26 16:40:35 | -1.3428 | -8900.569 | -8900.569 | 12251.85 | Close | 10.86619 |  | -0.0009 | 21.6 | 0 | 0
769 | 1 | 4 |  | CC DChg | 00:56:30 | 06:22:30 | -331.1012 | 4.0554 | 0.3118 | 311.79 | 0 | 0 | 0.3118 | 311.79 | 1.2734 | 1273.42 | 0 | 0 | 1.2734 | 1273.42 | 2024-07-26 16:41:05 | -1.3427 | -8900.587 | -8900.587 | 12250.92 | Close | 10.96321 |  | -0.0009 | 21.6 | 0 | 0
770 | 1 | 4 |  | CC DChg | 00:57:00 | 06:23:00 | -331.1012 | 4.0551 | 0.3145 | 314.55 | 0 | 0 | 0.3145 | 314.55 | 1.2846 | 1284.61 | 0 | 0 | 1.2846 | 1284.61 | 2024-07-26 16:41:35 | -1.3426 | -8871.9498 | -8871.9498 | 12249.51 | Close | 11.06023 |  | -0.0008 | 21.6 | 0 | 0
771 | 1 | 4 |  | CC DChg | 00:57:30 | 06:23:30 | -331.1012 | 4.0544 | 0.3173 | 317.31 | 0 | 0 | 0.3173 | 317.31 | 1.2958 | 1295.8 | 0 | 0 | 1.2958 | 1295.8 | 2024-07-26 16:42:05 | -1.3424 | -4450.2845 | -4450.2845 | 12247.64 | Close | 11.15725 |  | -0.0008 | 21.6 | 0 | 0
772 | 1 | 4 |  | CC DChg | 00:58:00 | 06:24:00 | -331.1012 | 4.0541 | 0.3201 | 320.06 | 0 | 0 | 0.3201 | 320.06 | 1.307 | 1306.98 | 0 | 0 | 1.307 | 1306.98 | 2024-07-26 16:42:35 | -1.3423 | -8929.3915 | -8929.3915 | 12247.17 | Close | 11.25427 |  | -0.0009 | 21.6 | 0 | 0
773 | 1 | 4 |  | CC DChg | 00:58:30 | 06:24:30 | -331.1012 | 4.0538 | 0.3228 | 322.82 | 0 | 0 | 0.3228 | 322.82 | 1.3182 | 1318.17 | 0 | 0 | 1.3182 | 1318.17 | 2024-07-26 16:43:05 | -1.3422 | -8900.569 | -8900.569 | 12246.23 | Close | 11.35129 |  | -0.0009 | 21.6 | 0 | 0
774 | 1 | 4 |  | CC DChg | 00:59:00 | 06:25:00 | -331.1012 | 4.0532 | 0.3256 | 325.58 | 0 | 0 | 0.3256 | 325.58 | 1.3294 | 1329.35 | 0 | 0 | 1.3294 | 1329.35 | 2024-07-26 16:43:35 | -1.342 | -4443.1182 | -4443.1182 | 12244.36 | Close | 11.44831 |  | -0.0009 | 21.6 | 0 | 0
775 | 1 | 4 |  | CC DChg | 00:59:30 | 06:25:30 | -331.1012 | 4.0529 | 0.3283 | 328.34 | 0 | 0 | 0.3283 | 328.34 | 1.3405 | 1340.54 | 0 | 0 | 1.3405 | 1340.54 | 2024-07-26 16:44:05 | -1.3419 | -8900.475 | -8900.475 | 12243.42 | Close | 11.54533 |  | -0.0009 | 21.6 | 0 | 0
776 | 1 | 4 |  | CC DChg | 01:00:00 | 06:26:00 | -331.1012 | 4.0523 | 0.3311 | 331.1 | 0 | 0 | 0.3311 | 331.1 | 1.3517 | 1351.72 | 0 | 0 | 1.3517 | 1351.72 | 2024-07-26 16:44:35 | -1.3417 | -4457.474 | -4457.474 | 12241.09 | Close | 11.64235 |  | -0.0008 | 21.6 | 0 | 0
777 | 1 | 4 |  | CC DChg | 01:00:30 | 06:26:30 | -331.1012 | 4.0516 | 0.3339 | 333.86 | 0 | 0 | 0.3339 | 333.86 | 1.3629 | 1362.9 | 0 | 0 | 1.3629 | 1362.9 | 2024-07-26 16:45:05 | -1.3415 | -4443.1182 | -4443.1182 | 12239.68 | Close | 11.73937 |  | -0.0009 | 21.6 | 0 | 0
778 | 1 | 4 |  | CC DChg | 01:01:00 | 06:27:00 | -331.1012 | 4.0513 | 0.3366 | 336.62 | 0 | 0 | 0.3366 | 336.62 | 1.3741 | 1374.08 | 0 | 0 | 1.3741 | 1374.08 | 2024-07-26 16:45:35 | -1.3414 | -8900.699 | -8900.699 | 12238.74 | Close | 11.83639 |  | -0.0009 | 21.6 | 0 | 0
779 | 1 | 4 |  | CC DChg | 01:01:30 | 06:27:30 | -331.1012 | 4.051 | 0.3394 | 339.38 | 0 | 0 | 0.3394 | 339.38 | 1.3853 | 1385.26 | 0 | 0 | 1.3853 | 1385.26 | 2024-07-26 16:46:05 | -1.3413 | -8900.569 | -8900.569 | 12237.8 | Close | 11.93341 |  | -0.0009 | 21.6 | 0 | 0
780 | 1 | 4 |  | CC DChg | 01:02:00 | 06:28:00 | -331.1012 | 4.0504 | 0.3421 | 342.14 | 0 | 0 | 0.3421 | 342.14 | 1.3964 | 1396.43 | 0 | 0 | 1.3964 | 1396.43 | 2024-07-26 16:46:35 | -1.3411 | -4450.2845 | -4450.2845 | 12235.47 | Close | 12.03043 |  | -0.0008 | 21.6 | 0 | 0
781 | 1 | 4 |  | CC DChg | 01:02:30 | 06:28:30 | -331.1012 | 4.0501 | 0.3449 | 344.9 | 0 | 0 | 0.3449 | 344.9 | 1.4076 | 1407.61 | 0 | 0 | 1.4076 | 1407.61 | 2024-07-26 16:47:05 | -1.341 | -8900.475 | -8900.475 | 12235.46 | Close | 12.12745 |  | -0.0011 | 21.6 | 0 | 0
782 | 1 | 4 |  | CC DChg | 01:03:00 | 06:29:00 | -331.1012 | 4.0498 | 0.3477 | 347.66 | 0 | 0 | 0.3477 | 347.66 | 1.4188 | 1418.78 | 0 | 0 | 1.4188 | 1418.78 | 2024-07-26 16:47:35 | -1.3409 | -8900.569 | -8900.569 | 12234.06 | Close | 12.22447 |  | -0.0009 | 21.6 | 0 | 0
783 | 1 | 4 |  | CC DChg | 01:03:30 | 06:29:30 | -331.1012 | 4.0492 | 0.3504 | 350.42 | 0 | 0 | 0.3504 | 350.42 | 1.43 | 1429.96 | 0 | 0 | 1.43 | 1429.96 | 2024-07-26 16:48:05 | -1.3407 | -4450.2845 | -4450.2845 | 12232.19 | Close | 12.32149 |  | -0.0009 | 21.6 | 0 | 0
784 | 1 | 4 |  | CC DChg | 01:04:00 | 06:30:00 | -331.1012 | 4.0489 | 0.3532 | 353.17 | 0 | 0 | 0.3532 | 353.17 | 1.4411 | 1441.13 | 0 | 0 | 1.4411 | 1441.13 | 2024-07-26 16:48:35 | -1.3406 | -8900.699 | -8900.699 | 12231.25 | Close | 12.41851 |  | -0.0009 | 21.6 | 0 | 0
785 | 1 | 4 |  | CC DChg | 01:04:30 | 06:30:30 | -331.1012 | 4.0482 | 0.3559 | 355.93 | 0 | 0 | 0.3559 | 355.93 | 1.4523 | 1452.3 | 0 | 0 | 1.4523 | 1452.3 | 2024-07-26 16:49:05 | -1.3404 | -4450.2845 | -4450.2845 | 12229.38 | Close | 12.51553 |  | -0.0009 | 21.6 | 0 | 0
786 | 1 | 4 |  | CC DChg | 01:05:00 | 06:31:00 | -331.1012 | 4.0479 | 0.3587 | 358.69 | 0 | 0 | 0.3587 | 358.69 | 1.4635 | 1463.47 | 0 | 0 | 1.4635 | 1463.47 | 2024-07-26 16:49:35 | -1.3403 | -8900.569 | -8900.569 | 12228.44 | Close | 12.61255 |  | -0.0009 | 21.6 | 0 | 0
787 | 1 | 4 |  | CC DChg | 01:05:30 | 06:31:30 | -331.1012 | 4.0473 | 0.3615 | 361.45 | 0 | 0 | 0.3615 | 361.45 | 1.4746 | 1474.64 | 0 | 0 | 1.4746 | 1474.64 | 2024-07-26 16:50:05 | -1.3401 | -4450.2375 | -4450.2375 | 12226.1 | Close | 12.70956 |  | -0.0008 | 21.6 | 0 | 0
788 | 1 | 4 |  | CC DChg | 01:06:00 | 06:32:00 | -331.1012 | 4.047 | 0.3642 | 364.21 | 0 | 0 | 0.3642 | 364.21 | 1.4858 | 1485.8 | 0 | 0 | 1.4858 | 1485.8 | 2024-07-26 16:50:35 | -1.34 | -8900.569 | -8900.569 | 12225.17 | Close | 12.80658 |  | -0.0008 | 21.6 | 0 | 0
789 | 1 | 4 |  | CC DChg | 01:06:30 | 06:32:30 | -331.1012 | 4.0464 | 0.367 | 366.97 | 0 | 0 | 0.367 | 366.97 | 1.497 | 1496.97 | 0 | 0 | 1.497 | 1496.97 | 2024-07-26 16:51:05 | -1.3398 | -4450.2845 | -4450.2845 | 12223.76 | Close | 12.9036 |  | -0.0009 | 21.6 | 0 | 0
790 | 1 | 4 |  | CC DChg | 01:07:00 | 06:33:00 | -331.1012 | 4.0458 | 0.3697 | 369.73 | 0 | 0 | 0.3697 | 369.73 | 1.5081 | 1508.13 | 0 | 0 | 1.5081 | 1508.13 | 2024-07-26 16:51:35 | -1.3396 | -4450.2935 | -4450.2935 | 12222.35 | Close | 13.00062 |  | -0.0011 | 21.5 | 0 | 0
791 | 1 | 4 |  | CC DChg | 01:07:30 | 06:33:30 | -331.1012 | 4.0454 | 0.3725 | 372.49 | 0 | 0 | 0.3725 | 372.49 | 1.5193 | 1519.29 | 0 | 0 | 1.5193 | 1519.29 | 2024-07-26 16:52:05 | -1.3395 | -8900.569 | -8900.569 | 12221.42 | Close | 13.09764 |  | -0.0011 | 21.6 | 0 | 0
792 | 1 | 4 |  | CC DChg | 01:08:00 | 06:34:00 | -331.1012 | 4.0445 | 0.3752 | 375.25 | 0 | 0 | 0.3752 | 375.25 | 1.5305 | 1530.45 | 0 | 0 | 1.5305 | 1530.45 | 2024-07-26 16:52:35 | -1.3391 | -2966.8563 | -2966.8563 | 12217.68 | Close | 13.19466 |  | -0.0008 | 21.6 | 0 | 0
793 | 1 | 4 |  | CC DChg | 01:08:30 | 06:34:30 | -331.1012 | 4.0439 | 0.378 | 378.01 | 0 | 0 | 0.378 | 378.01 | 1.5416 | 1541.61 | 0 | 0 | 1.5416 | 1541.61 | 2024-07-26 16:53:05 | -1.3389 | -4443.0712 | -4443.0712 | 12216.27 | Close | 13.29168 |  | -0.0009 | 21.6 | 0 | 0
794 | 1 | 4 |  | CC DChg | 01:09:00 | 06:35:00 | -331.1012 | 4.0433 | 0.3808 | 380.77 | 0 | 0 | 0.3808 | 380.77 | 1.5528 | 1552.77 | 0 | 0 | 1.5528 | 1552.77 | 2024-07-26 16:53:35 | -1.3387 | -4457.474 | -4457.474 | 12214.4 | Close | 13.3887 |  | -0.0009 | 21.6 | 0 | 0
795 | 1 | 4 |  | CC DChg | 01:09:30 | 06:35:30 | -331.1012 | 4.043 | 0.3835 | 383.53 | 0 | 0 | 0.3835 | 383.53 | 1.5639 | 1563.93 | 0 | 0 | 1.5639 | 1563.93 | 2024-07-26 16:54:05 | -1.3386 | -8900.569 | -8900.569 | 12213.46 | Close | 13.48572 |  | -0.0009 | 21.6 | 0 | 0
796 | 1 | 4 |  | CC DChg | 01:10:00 | 06:36:00 | -331.1012 | 4.0423 | 0.3863 | 386.28 | 0 | 0 | 0.3863 | 386.28 | 1.5751 | 1575.08 | 0 | 0 | 1.5751 | 1575.08 | 2024-07-26 16:54:35 | -1.3384 | -4450.3495 | -4450.3495 | 12212.05 | Close | 13.58274 |  | -0.0011 | 21.6 | 0 | 0
797 | 1 | 4 |  | CC DChg | 01:10:30 | 06:36:30 | -331.1012 | 4.0417 | 0.389 | 389.04 | 0 | 0 | 0.389 | 389.04 | 1.5862 | 1586.23 | 0 | 0 | 1.5862 | 1586.23 | 2024-07-26 16:55:05 | -1.3382 | -4450.2845 | -4450.2845 | 12210.18 | Close | 13.67976 |  | -0.0011 | 21.6 | 0 | 0
798 | 1 | 4 |  | CC DChg | 01:11:00 | 06:37:00 | -331.1012 | 4.0411 | 0.3918 | 391.8 | 0 | 0 | 0.3918 | 391.8 | 1.5974 | 1597.38 | 0 | 0 | 1.5974 | 1597.38 | 2024-07-26 16:55:35 | -1.338 | -4450.2845 | -4450.2845 | 12207.84 | Close | 13.77678 |  | -0.0009 | 21.6 | 0 | 0
799 | 1 | 4 |  | CC DChg | 01:11:30 | 06:37:30 | -331.1012 | 4.0405 | 0.3946 | 394.56 | 0 | 0 | 0.3946 | 394.56 | 1.6085 | 1608.54 | 0 | 0 | 1.6085 | 1608.54 | 2024-07-26 16:56:05 | -1.3378 | -4450.2935 | -4450.2935 | 12205.97 | Close | 13.8738 |  | -0.0009 | 21.6 | 0 | 0
800 | 1 | 4 |  | CC DChg | 01:12:00 | 06:38:00 | -331.1012 | 4.0399 | 0.3973 | 397.32 | 0 | 0 | 0.3973 | 397.32 | 1.6197 | 1619.68 | 0 | 0 | 1.6197 | 1619.68 | 2024-07-26 16:56:35 | -1.3376 | -4443.1182 | -4443.1182 | 12204.56 | Close | 13.97082 |  | -0.0011 | 21.6 | 0 | 0
801 | 1 | 4 |  | CC DChg | 01:12:30 | 06:38:30 | -331.1012 | 4.0396 | 0.4001 | 400.08 | 0 | 0 | 0.4001 | 400.08 | 1.6308 | 1630.83 | 0 | 0 | 1.6308 | 1630.83 | 2024-07-26 16:57:05 | -1.3375 | -8929.3734 | -8929.3734 | 12202.7 | Close | 14.06784 |  | -0.0008 | 21.6 | 0 | 0
802 | 1 | 4 |  | CC DChg | 01:13:00 | 06:39:00 | -331.1012 | 4.0389 | 0.4028 | 402.84 | 0 | 0 | 0.4028 | 402.84 | 1.642 | 1641.97 | 0 | 0 | 1.642 | 1641.97 | 2024-07-26 16:57:35 | -1.3373 | -4450.2935 | -4450.2935 | 12200.83 | Close | 14.16486 |  | -0.0008 | 21.5 | 0 | 0
803 | 1 | 4 |  | CC DChg | 01:13:30 | 06:39:30 | -331.1012 | 4.0383 | 0.4056 | 405.6 | 0 | 0 | 0.4056 | 405.6 | 1.6531 | 1653.12 | 0 | 0 | 1.6531 | 1653.12 | 2024-07-26 16:58:05 | -1.3371 | -4450.2845 | -4450.2845 | 12199.42 | Close | 14.26188 |  | -0.0009 | 21.6 | 0 | 0
804 | 1 | 4 |  | CC DChg | 01:14:00 | 06:40:00 | -331.1012 | 4.0374 | 0.4084 | 408.36 | 0 | 0 | 0.4084 | 408.36 | 1.6643 | 1664.26 | 0 | 0 | 1.6643 | 1664.26 | 2024-07-26 16:58:35 | -1.3368 | -2963.6696 | -2963.6696 | 12196.61 | Close | 14.3589 |  | -0.0009 | 21.5 | 0 | 0
805 | 1 | 4 |  | CC DChg | 01:14:30 | 06:40:30 | -331.1012 | 4.0365 | 0.4111 | 411.12 | 0 | 0 | 0.4111 | 411.12 | 1.6754 | 1675.4 | 0 | 0 | 1.6754 | 1675.4 | 2024-07-26 16:59:05 | -1.3365 | -2970.0186 | -2970.0186 | 12193.34 | Close | 14.45592 |  | -0.0008 | 21.5 | 0 | 0
806 | 1 | 4 |  | CC DChg | 01:15:00 | 06:41:00 | -331.1012 | 4.0358 | 0.4139 | 413.88 | 0 | 0 | 0.4139 | 413.88 | 1.6865 | 1686.53 | 0 | 0 | 1.6865 | 1686.53 | 2024-07-26 16:59:35 | -1.3363 | -4443.1182 | -4443.1182 | 12191.92 | Close | 14.55294 |  | -0.0009 | 21.5 | 0 | 0
807 | 1 | 4 |  | CC DChg | 01:15:30 | 06:41:30 | -331.1012 | 4.0352 | 0.4166 | 416.64 | 0 | 0 | 0.4166 | 416.64 | 1.6977 | 1697.67 | 0 | 0 | 1.6977 | 1697.67 | 2024-07-26 17:00:05 | -1.3361 | -4450.2845 | -4450.2845 | 12190.05 | Close | 14.64995 |  | -0.0009 | 21.5 | 0 | 0
808 | 1 | 4 |  | CC DChg | 01:16:00 | 06:42:00 | -331.1012 | 4.0346 | 0.4194 | 419.39 | 0 | 0 | 0.4194 | 419.39 | 1.7088 | 1708.8 | 0 | 0 | 1.7088 | 1708.8 | 2024-07-26 17:00:35 | -1.3359 | -4450.2935 | -4450.2935 | 12188.64 | Close | 14.74697 |  | -0.0011 | 21.5 | 0 | 0
809 | 1 | 4 |  | CC DChg | 01:16:30 | 06:42:30 | -331.1012 | 4.034 | 0.4222 | 422.15 | 0 | 0 | 0.4222 | 422.15 | 1.7199 | 1719.93 | 0 | 0 | 1.7199 | 1719.93 | 2024-07-26 17:01:05 | -1.3357 | -4450.2845 | -4450.2845 | 12186.77 | Close | 14.84399 |  | -0.0011 | 21.6 | 0 | 0
810 | 1 | 4 |  | CC DChg | 01:17:00 | 06:43:00 | -331.1012 | 4.0334 | 0.4249 | 424.91 | 0 | 0 | 0.4249 | 424.91 | 1.7311 | 1731.06 | 0 | 0 | 1.7311 | 1731.06 | 2024-07-26 17:01:35 | -1.3354 | -4450.2845 | -4450.2845 | 12184.43 | Close | 14.94101 |  | -0.0009 | 21.6 | 0 | 0
811 | 1 | 4 |  | CC DChg | 01:17:30 | 06:43:30 | -331.1012 | 4.0324 | 0.4277 | 427.67 | 0 | 0 | 0.4277 | 427.67 | 1.7422 | 1742.19 | 0 | 0 | 1.7422 | 1742.19 | 2024-07-26 17:02:05 | -1.3351 | -2966.8623 | -2966.8623 | 12181.63 | Close | 15.03803 |  | -0.0009 | 21.6 | 0 | 0
812 | 1 | 4 |  | CC DChg | 01:18:00 | 06:44:00 | -331.1012 | 4.0318 | 0.4304 | 430.43 | 0 | 0 | 0.4304 | 430.43 | 1.7533 | 1753.31 | 0 | 0 | 1.7533 | 1753.31 | 2024-07-26 17:02:35 | -1.3349 | -4450.2845 | -4450.2845 | 12179.75 | Close | 15.13505 |  | -0.0009 | 21.5 | 0 | 0
813 | 1 | 4 |  | CC DChg | 01:18:30 | 06:44:30 | -331.1012 | 4.0312 | 0.4332 | 433.19 | 0 | 0 | 0.4332 | 433.19 | 1.7644 | 1764.44 | 0 | 0 | 1.7644 | 1764.44 | 2024-07-26 17:03:05 | -1.3347 | -4450.2845 | -4450.2845 | 12178.34 | Close | 15.23207 |  | -0.0011 | 21.5 | 0 | 0
814 | 1 | 4 |  | CC DChg | 01:19:00 | 06:45:00 | -331.1012 | 4.0303 | 0.4359 | 435.95 | 0 | 0 | 0.4359 | 435.95 | 1.7756 | 1775.56 | 0 | 0 | 1.7756 | 1775.56 | 2024-07-26 17:03:35 | -1.3344 | -2966.825 | -2966.825 | 12175.54 | Close | 15.32909 |  | -0.0011 | 21.5 | 0 | 0
815 | 1 | 4 |  | CC DChg | 01:19:30 | 06:45:30 | -331.1012 | 4.0296 | 0.4387 | 438.71 | 0 | 0 | 0.4387 | 438.71 | 1.7867 | 1786.68 | 0 | 0 | 1.7867 | 1786.68 | 2024-07-26 17:04:05 | -1.3342 | -4450.2845 | -4450.2845 | 12173.2 | Close | 15.42611 |  | -0.0009 | 21.6 | 0 | 0
816 | 1 | 4 |  | CC DChg | 01:20:00 | 06:46:00 | -331.1012 | 4.0287 | 0.4415 | 441.47 | 0 | 0 | 0.4415 | 441.47 | 1.7978 | 1797.79 | 0 | 0 | 1.7978 | 1797.79 | 2024-07-26 17:04:35 | -1.3339 | -2966.8563 | -2966.8563 | 12170.39 | Close | 15.52313 |  | -0.0009 | 21.5 | 0 | 0
817 | 1 | 4 |  | CC DChg | 01:20:30 | 06:46:30 | -331.1012 | 4.0278 | 0.4442 | 444.23 | 0 | 0 | 0.4442 | 444.23 | 1.8089 | 1808.91 | 0 | 0 | 1.8089 | 1808.91 | 2024-07-26 17:05:05 | -1.3336 | -2966.8997 | -2966.8997 | 12167.58 | Close | 15.62015 |  | -0.0009 | 21.5 | 0 | 0
818 | 1 | 4 |  | CC DChg | 01:21:00 | 06:47:00 | -331.1012 | 4.0272 | 0.447 | 446.99 | 0 | 0 | 0.447 | 446.99 | 1.82 | 1820.02 | 0 | 0 | 1.82 | 1820.02 | 2024-07-26 17:05:35 | -1.3334 | -4450.2845 | -4450.2845 | 12165.71 | Close | 15.71717 |  | -0.0009 | 21.5 | 0 | 0
819 | 1 | 4 |  | CC DChg | 01:21:30 | 06:47:30 | -331.1012 | 4.0262 | 0.4497 | 449.75 | 0 | 0 | 0.4497 | 449.75 | 1.8311 | 1831.13 | 0 | 0 | 1.8311 | 1831.13 | 2024-07-26 17:06:05 | -1.3331 | -2963.6696 | -2963.6696 | 12162.9 | Close | 15.81419 |  | -0.0009 | 21.5 | 0 | 0
820 | 1 | 4 |  | CC DChg | 01:22:00 | 06:48:00 | -331.1012 | 4.0256 | 0.4525 | 452.5 | 0 | 0 | 0.4525 | 452.5 | 1.8422 | 1842.24 | 0 | 0 | 1.8422 | 1842.24 | 2024-07-26 17:06:35 | -1.3329 | -4450.2375 | -4450.2375 | 12161.02 | Close | 15.91121 |  | -0.0009 | 21.6 | 0 | 0
821 | 1 | 4 |  | CC DChg | 01:22:30 | 06:48:30 | -331.1012 | 4.0247 | 0.4553 | 455.26 | 0 | 0 | 0.4553 | 455.26 | 1.8533 | 1853.35 | 0 | 0 | 1.8533 | 1853.35 | 2024-07-26 17:07:05 | -1.3326 | -2970.0499 | -2970.0499 | 12157.75 | Close | 16.00823 |  | -0.0008 | 21.6 | 0 | 0
822 | 1 | 4 |  | CC DChg | 01:23:00 | 06:49:00 | -331.1012 | 4.0237 | 0.458 | 458.02 | 0 | 0 | 0.458 | 458.02 | 1.8644 | 1864.45 | 0 | 0 | 1.8644 | 1864.45 | 2024-07-26 17:07:35 | -1.3323 | -2963.6696 | -2963.6696 | 12155.41 | Close | 16.10525 |  | -0.0009 | 21.6 | 0 | 0
823 | 1 | 4 |  | CC DChg | 01:23:30 | 06:49:30 | -331.1012 | 4.0231 | 0.4608 | 460.78 | 0 | 0 | 0.4608 | 460.78 | 1.8756 | 1875.55 | 0 | 0 | 1.8756 | 1875.55 | 2024-07-26 17:08:05 | -1.3321 | -4457.483 | -4457.483 | 12153.07 | Close | 16.20227 |  | -0.0008 | 21.6 | 0 | 0
824 | 1 | 4 |  | CC DChg | 01:24:00 | 06:50:00 | -331.1012 | 4.0222 | 0.4635 | 463.54 | 0 | 0 | 0.4635 | 463.54 | 1.8867 | 1886.65 | 0 | 0 | 1.8867 | 1886.65 | 2024-07-26 17:08:35 | -1.3318 | -2963.6696 | -2963.6696 | 12150.73 | Close | 16.29929 |  | -0.0009 | 21.6 | 0 | 0
825 | 1 | 4 |  | CC DChg | 01:24:30 | 06:50:30 | -331.1012 | 4.0216 | 0.4663 | 466.3 | 0 | 0 | 0.4663 | 466.3 | 1.8977 | 1897.75 | 0 | 0 | 1.8977 | 1897.75 | 2024-07-26 17:09:05 | -1.3315 | -4450.2845 | -4450.2845 | 12148.85 | Close | 16.39631 |  | -0.0009 | 21.5 | 0 | 0
826 | 1 | 4 |  | CC DChg | 01:25:00 | 06:51:00 | -331.1012 | 4.0203 | 0.4691 | 469.06 | 0 | 0 | 0.4691 | 469.06 | 1.9088 | 1908.84 | 0 | 0 | 1.9088 | 1908.84 | 2024-07-26 17:09:35 | -1.3311 | -2225.1467 | -2225.1467 | 12145.11 | Close | 16.49333 |  | -0.0009 | 21.5 | 0 | 0
827 | 1 | 4 |  | CC DChg | 01:25:30 | 06:51:30 | -331.1012 | 4.0194 | 0.4718 | 471.82 | 0 | 0 | 0.4718 | 471.82 | 1.9199 | 1919.93 | 0 | 0 | 1.9199 | 1919.93 | 2024-07-26 17:10:05 | -1.3308 | -2966.8563 | -2966.8563 | 12142.3 | Close | 16.59035 |  | -0.0009 | 21.5 | 0 | 0
828 | 1 | 4 |  | CC DChg | 01:26:00 | 06:52:00 | -331.1012 | 4.0188 | 0.4746 | 474.58 | 0 | 0 | 0.4746 | 474.58 | 1.931 | 1931.02 | 0 | 0 | 1.931 | 1931.02 | 2024-07-26 17:10:35 | -1.3306 | -4457.474 | -4457.474 | 12140.43 | Close | 16.68737 |  | -0.0009 | 21.5 | 0 | 0
829 | 1 | 4 |  | CC DChg | 01:26:30 | 06:52:30 | -331.1012 | 4.0179 | 0.4773 | 477.34 | 0 | 0 | 0.4773 | 477.34 | 1.9421 | 1942.11 | 0 | 0 | 1.9421 | 1942.11 | 2024-07-26 17:11:05 | -1.3303 | -2963.6756 | -2963.6756 | 12137.62 | Close | 16.78439 |  | -0.0009 | 21.6 | 0 | 0
830 | 1 | 4 |  | CC DChg | 01:27:00 | 06:53:00 | -331.1012 | 4.0169 | 0.4801 | 480.1 | 0 | 0 | 0.4801 | 480.1 | 1.9532 | 1953.19 | 0 | 0 | 1.9532 | 1953.19 | 2024-07-26 17:11:35 | -1.33 | -2966.8563 | -2966.8563 | 12134.81 | Close | 16.88141 |  | -0.0009 | 21.5 | 0 | 0
831 | 1 | 4 |  | CC DChg | 01:27:30 | 06:53:30 | -331.1012 | 4.016 | 0.4829 | 482.86 | 0 | 0 | 0.4829 | 482.86 | 1.9643 | 1964.27 | 0 | 0 | 1.9643 | 1964.27 | 2024-07-26 17:12:05 | -1.3297 | -2966.8563 | -2966.8563 | 12132 | Close | 16.97842 |  | -0.0009 | 21.6 | 0 | 0
832 | 1 | 4 |  | CC DChg | 01:28:00 | 06:54:00 | -331.1012 | 4.0154 | 0.4856 | 485.62 | 0 | 0 | 0.4856 | 485.62 | 1.9754 | 1975.36 | 0 | 0 | 1.9754 | 1975.36 | 2024-07-26 17:12:35 | -1.3295 | -4450.2935 | -4450.2935 | 12130.59 | Close | 17.07544 |  | -0.0011 | 21.6 | 0 | 0
833 | 1 | 4 |  | CC DChg | 01:28:30 | 06:54:30 | -331.1012 | 4.0144 | 0.4884 | 488.37 | 0 | 0 | 0.4884 | 488.37 | 1.9864 | 1986.43 | 0 | 0 | 1.9864 | 1986.43 | 2024-07-26 17:13:05 | -1.3292 | -2966.8563 | -2966.8563 | 12127.32 | Close | 17.17246 |  | -0.0009 | 21.6 | 0 | 0
834 | 1 | 4 |  | CC DChg | 01:29:00 | 06:55:00 | -331.1012 | 4.0132 | 0.4911 | 491.13 | 0 | 0 | 0.4911 | 491.13 | 1.9975 | 1997.51 | 0 | 0 | 1.9975 | 1997.51 | 2024-07-26 17:13:35 | -1.3288 | -2225.1422 | -2225.1422 | 12124.04 | Close | 17.26948 |  | -0.0011 | 21.6 | 0 | 0
835 | 1 | 4 |  | CC DChg | 01:29:30 | 06:55:30 | -331.1012 | 4.0123 | 0.4939 | 493.89 | 0 | 0 | 0.4939 | 493.89 | 2.0086 | 2008.58 | 0 | 0 | 2.0086 | 2008.58 | 2024-07-26 17:14:05 | -1.3285 | -2966.825 | -2966.825 | 12120.3 | Close | 17.3665 |  | -0.0008 | 21.6 | 0 | 0
836 | 1 | 4 |  | CC DChg | 01:30:00 | 06:56:00 | -331.1012 | 4.0113 | 0.4967 | 496.65 | 0 | 0 | 0.4967 | 496.65 | 2.0196 | 2019.65 | 0 | 0 | 2.0196 | 2019.65 | 2024-07-26 17:14:35 | -1.3282 | -2966.8563 | -2966.8563 | 12117.96 | Close | 17.46352 |  | -0.0009 | 21.6 | 0 | 0
837 | 1 | 4 |  | CC DChg | 01:30:30 | 06:56:30 | -331.1012 | 4.0104 | 0.4994 | 499.41 | 0 | 0 | 0.4994 | 499.41 | 2.0307 | 2030.72 | 0 | 0 | 2.0307 | 2030.72 | 2024-07-26 17:15:05 | -1.3279 | -2963.6696 | -2963.6696 | 12114.68 | Close | 17.56054 |  | -0.0008 | 21.6 | 0 | 0
838 | 1 | 4 |  | CC DChg | 01:31:00 | 06:57:00 | -331.1012 | 4.0095 | 0.5022 | 502.17 | 0 | 0 | 0.5022 | 502.17 | 2.0418 | 2041.78 | 0 | 0 | 2.0418 | 2041.78 | 2024-07-26 17:15:35 | -1.3275 | -2970.0933 | -2970.0933 | 12112.34 | Close | 17.65756 |  | -0.0009 | 21.6 | 0 | 0
839 | 1 | 4 |  | CC DChg | 01:31:30 | 06:57:30 | -331.1012 | 4.0089 | 0.5049 | 504.93 | 0 | 0 | 0.5049 | 504.93 | 2.0528 | 2052.84 | 0 | 0 | 2.0528 | 2052.84 | 2024-07-26 17:16:05 | -1.3273 | -4450.2845 | -4450.2845 | 12110.47 | Close | 17.75458 |  | -0.0009 | 21.6 | 0 | 0
840 | 1 | 4 |  | CC DChg | 01:32:00 | 06:58:00 | -331.1012 | 4.0076 | 0.5077 | 507.69 | 0 | 0 | 0.5077 | 507.69 | 2.0639 | 2063.9 | 0 | 0 | 2.0639 | 2063.9 | 2024-07-26 17:16:35 | -1.3269 | -2225.1422 | -2225.1422 | 12106.72 | Close | 17.8516 |  | -0.0009 | 21.6 | 0 | 0
841 | 1 | 4 |  | CC DChg | 01:32:30 | 06:58:30 | -331.1012 | 4.007 | 0.5104 | 510.45 | 0 | 0 | 0.5104 | 510.45 | 2.075 | 2074.96 | 0 | 0 | 2.075 | 2074.96 | 2024-07-26 17:17:05 | -1.3267 | -4450.2375 | -4450.2375 | 12104.85 | Close | 17.94862 |  | -0.0009 | 21.6 | 0 | 0
842 | 1 | 4 |  | CC DChg | 01:33:00 | 06:59:00 | -331.1012 | 4.0061 | 0.5132 | 513.21 | 0 | 0 | 0.5132 | 513.21 | 2.086 | 2086.01 | 0 | 0 | 2.086 | 2086.01 | 2024-07-26 17:17:35 | -1.3264 | -2963.6696 | -2963.6696 | 12102.04 | Close | 18.04564 |  | -0.0009 | 21.6 | 0 | 0
843 | 1 | 4 |  | CC DChg | 01:33:30 | 06:59:30 | -331.1012 | 4.0048 | 0.516 | 515.97 | 0 | 0 | 0.516 | 515.97 | 2.0971 | 2097.06 | 0 | 0 | 2.0971 | 2097.06 | 2024-07-26 17:18:05 | -1.326 | -2225.1422 | -2225.1422 | 12098.29 | Close | 18.14266 |  | -0.0009 | 21.6 | 0 | 0
844 | 1 | 4 |  | CC DChg | 01:34:00 | 07:00:00 | -331.1012 | 4.0039 | 0.5187 | 518.73 | 0 | 0 | 0.5187 | 518.73 | 2.1081 | 2108.11 | 0 | 0 | 2.1081 | 2108.11 | 2024-07-26 17:18:35 | -1.3257 | -2966.825 | -2966.825 | 12095.48 | Close | 18.23968 |  | -0.0009 | 21.6 | 0 | 0
845 | 1 | 4 |  | CC DChg | 01:34:30 | 07:00:30 | -331.1012 | 4.003 | 0.5215 | 521.48 | 0 | 0 | 0.5215 | 521.48 | 2.1192 | 2119.16 | 0 | 0 | 2.1192 | 2119.16 | 2024-07-26 17:19:05 | -1.3254 | -2970.0499 | -2970.0499 | 12092.68 | Close | 18.3367 |  | -0.0009 | 21.6 | 0 | 0
846 | 1 | 4 |  | CC DChg | 01:35:00 | 07:01:00 | -331.1012 | 4.002 | 0.5242 | 524.24 | 0 | 0 | 0.5242 | 524.24 | 2.1302 | 2130.2 | 0 | 0 | 2.1302 | 2130.2 | 2024-07-26 17:19:35 | -1.3251 | -2963.6696 | -2963.6696 | 12089.86 | Close | 18.43372 |  | -0.0009 | 21.6 | 0 | 0
847 | 1 | 4 |  | CC DChg | 01:35:30 | 07:01:30 | -331.1012 | 4.0008 | 0.527 | 527 | 0 | 0 | 0.527 | 527 | 2.1412 | 2141.24 | 0 | 0 | 2.1412 | 2141.24 | 2024-07-26 17:20:05 | -1.3247 | -2225.1747 | -2225.1747 | 12086.12 | Close | 18.53074 |  | -0.0009 | 21.6 | 0 | 0
848 | 1 | 4 |  | CC DChg | 01:36:00 | 07:02:00 | -331.1012 | 4.0002 | 0.5298 | 529.76 | 0 | 0 | 0.5298 | 529.76 | 2.1523 | 2152.28 | 0 | 0 | 2.1523 | 2152.28 | 2024-07-26 17:20:35 | -1.3245 | -4450.2845 | -4450.2845 | 12084.25 | Close | 18.62776 |  | -0.0009 | 21.6 | 0 | 0
849 | 1 | 4 |  | CC DChg | 01:36:30 | 07:02:30 | -331.1012 | 3.9989 | 0.5325 | 532.52 | 0 | 0 | 0.5325 | 532.52 | 2.1633 | 2163.32 | 0 | 0 | 2.1633 | 2163.32 | 2024-07-26 17:21:05 | -1.3241 | -2225.1422 | -2225.1422 | 12080.5 | Close | 18.72478 |  | -0.0009 | 21.6 | 0 | 0
850 | 1 | 4 |  | CC DChg | 01:37:00 | 07:03:00 | -331.1012 | 3.9977 | 0.5353 | 535.28 | 0 | 0 | 0.5353 | 535.28 | 2.1744 | 2174.35 | 0 | 0 | 2.1744 | 2174.35 | 2024-07-26 17:21:35 | -1.3236 | -2225.1187 | -2225.1187 | 12076.76 | Close | 18.8218 |  | -0.0009 | 21.6 | 0 | 0
851 | 1 | 4 |  | CC DChg | 01:37:30 | 07:03:30 | -331.1012 | 3.9968 | 0.538 | 538.04 | 0 | 0 | 0.538 | 538.04 | 2.1854 | 2185.38 | 0 | 0 | 2.1854 | 2185.38 | 2024-07-26 17:22:05 | -1.3233 | -2966.8563 | -2966.8563 | 12073.95 | Close | 18.91882 |  | -0.0009 | 21.6 | 0 | 0
852 | 1 | 4 |  | CC DChg | 01:38:00 | 07:04:00 | -331.1012 | 3.9958 | 0.5408 | 540.8 | 0 | 0 | 0.5408 | 540.8 | 2.1964 | 2196.4 | 0 | 0 | 2.1964 | 2196.4 | 2024-07-26 17:22:35 | -1.323 | -2966.8563 | -2966.8563 | 12071.14 | Close | 19.01583 |  | -0.0009 | 21.6 | 0 | 0
853 | 1 | 4 |  | CC DChg | 01:38:30 | 07:04:30 | -331.1012 | 3.9949 | 0.5436 | 543.56 | 0 | 0 | 0.5436 | 543.56 | 2.2074 | 2207.43 | 0 | 0 | 2.2074 | 2207.43 | 2024-07-26 17:23:05 | -1.3227 | -2966.8997 | -2966.8997 | 12068.8 | Close | 19.11286 |  | -0.0011 | 21.6 | 0 | 0
854 | 1 | 4 |  | CC DChg | 01:39:00 | 07:05:00 | -331.1012 | 3.994 | 0.5463 | 546.32 | 0 | 0 | 0.5463 | 546.32 | 2.2185 | 2218.45 | 0 | 0 | 2.2185 | 2218.45 | 2024-07-26 17:23:35 | -1.3224 | -2966.8563 | -2966.8563 | 12065.06 | Close | 19.20988 |  | -0.0008 | 21.6 | 0 | 0
855 | 1 | 4 |  | CC DChg | 01:39:30 | 07:05:30 | -331.1012 | 3.9927 | 0.5491 | 549.08 | 0 | 0 | 0.5491 | 549.08 | 2.2295 | 2229.47 | 0 | 0 | 2.2295 | 2229.47 | 2024-07-26 17:24:05 | -1.322 | -2225.1422 | -2225.1422 | 12061.78 | Close | 19.30689 |  | -0.0009 | 21.6 | 0 | 0
856 | 1 | 4 |  | CC DChg | 01:40:00 | 07:06:00 | -331.1012 | 3.9918 | 0.5518 | 551.84 | 0 | 0 | 0.5518 | 551.84 | 2.2405 | 2240.49 | 0 | 0 | 2.2405 | 2240.49 | 2024-07-26 17:24:35 | -1.3217 | -2966.825 | -2966.825 | 12058.97 | Close | 19.40391 |  | -0.0009 | 21.6 | 0 | 0
857 | 1 | 4 |  | CC DChg | 01:40:30 | 07:06:30 | -331.1012 | 3.9909 | 0.5546 | 554.59 | 0 | 0 | 0.5546 | 554.59 | 2.2515 | 2251.5 | 0 | 0 | 2.2515 | 2251.5 | 2024-07-26 17:25:05 | -1.3214 | -2966.8563 | -2966.8563 | 12056.16 | Close | 19.50093 |  | -0.0009 | 21.6 | 0 | 0
858 | 1 | 4 |  | CC DChg | 01:41:00 | 07:07:00 | -331.1012 | 3.9896 | 0.5574 | 557.35 | 0 | 0 | 0.5574 | 557.35 | 2.2625 | 2262.51 | 0 | 0 | 2.2625 | 2262.51 | 2024-07-26 17:25:35 | -1.321 | -2223.3492 | -2223.3492 | 12052.41 | Close | 19.59795 |  | -0.0009 | 21.6 | 0 | 0
859 | 1 | 4 |  | CC DChg | 01:41:30 | 07:07:30 | -331.1012 | 3.9887 | 0.5601 | 560.11 | 0 | 0 | 0.5601 | 560.11 | 2.2735 | 2273.52 | 0 | 0 | 2.2735 | 2273.52 | 2024-07-26 17:26:05 | -1.3207 | -2966.8997 | -2966.8997 | 12049.6 | Close | 19.69497 |  | -0.0009 | 21.6 | 0 | 0
860 | 1 | 4 |  | CC DChg | 01:42:00 | 07:08:00 | -331.1012 | 3.9875 | 0.5629 | 562.87 | 0 | 0 | 0.5629 | 562.87 | 2.2845 | 2284.52 | 0 | 0 | 2.2845 | 2284.52 | 2024-07-26 17:26:35 | -1.3203 | -2225.1422 | -2225.1422 | 12045.86 | Close | 19.79199 |  | -0.0009 | 21.6 | 0 | 0
861 | 1 | 4 |  | CC DChg | 01:42:30 | 07:08:30 | -331.1012 | 3.9865 | 0.5656 | 565.63 | 0 | 0 | 0.5656 | 565.63 | 2.2955 | 2295.52 | 0 | 0 | 2.2955 | 2295.52 | 2024-07-26 17:27:05 | -1.3199 | -2966.8563 | -2966.8563 | 12043.51 | Close | 19.88901 |  | -0.0011 | 21.6 | 0 | 0
862 | 1 | 4 |  | CC DChg | 01:43:00 | 07:09:00 | -331.1012 | 3.9856 | 0.5684 | 568.39 | 0 | 0 | 0.5684 | 568.39 | 2.3065 | 2306.52 | 0 | 0 | 2.3065 | 2306.52 | 2024-07-26 17:27:35 | -1.3196 | -2966.601 | -2966.601 | 12040.24 | Close | 19.98602 |  | -0.0009 | 21.6 | 0 | 0
863 | 1 | 4 |  | CC DChg | 01:43:30 | 07:09:30 | -331.1012 | 3.9847 | 0.5711 | 571.15 | 0 | 0 | 0.5711 | 571.15 | 2.3175 | 2317.51 | 0 | 0 | 2.3175 | 2317.51 | 2024-07-26 17:28:05 | -1.3193 | -2966.8563 | -2966.8563 | 12037.43 | Close | 20.08304 |  | -0.0009 | 21.6 | 0 | 0
864 | 1 | 4 |  | CC DChg | 01:44:00 | 07:10:00 | -331.1012 | 3.9834 | 0.5739 | 573.91 | 0 | 0 | 0.5739 | 573.91 | 2.3285 | 2328.5 | 0 | 0 | 2.3285 | 2328.5 | 2024-07-26 17:28:35 | -1.3189 | -2225.1422 | -2225.1422 | 12033.22 | Close | 20.18006 |  | -0.0008 | 21.6 | 0 | 0
865 | 1 | 4 |  | CC DChg | 01:44:30 | 07:10:30 | -331.1012 | 3.9825 | 0.5767 | 576.67 | 0 | 0 | 0.5767 | 576.67 | 2.3395 | 2339.5 | 0 | 0 | 2.3395 | 2339.5 | 2024-07-26 17:29:05 | -1.3186 | -2966.8623 | -2966.8623 | 12030.88 | Close | 20.27708 |  | -0.0009 | 21.6 | 0 | 0
866 | 1 | 4 |  | CC DChg | 01:45:00 | 07:11:00 | -331.1012 | 3.9813 | 0.5794 | 579.43 | 0 | 0 | 0.5794 | 579.43 | 2.3505 | 2350.48 | 0 | 0 | 2.3505 | 2350.48 | 2024-07-26 17:29:35 | -1.3182 | -2225.1422 | -2225.1422 | 12027.13 | Close | 20.3741 |  | -0.0009 | 21.6 | 0 | 0
867 | 1 | 4 |  | CC DChg | 01:45:30 | 07:11:30 | -331.1012 | 3.98 | 0.5822 | 582.19 | 0 | 0 | 0.5822 | 582.19 | 2.3615 | 2361.46 | 0 | 0 | 2.3615 | 2361.46 | 2024-07-26 17:30:05 | -1.3178 | -2225.1422 | -2225.1422 | 12022.92 | Close | 20.47112 |  | -0.0008 | 21.6 | 0 | 0
868 | 1 | 4 |  | CC DChg | 01:46:00 | 07:12:00 | -331.1012 | 3.9791 | 0.5849 | 584.95 | 0 | 0 | 0.5849 | 584.95 | 2.3724 | 2372.45 | 0 | 0 | 2.3724 | 2372.45 | 2024-07-26 17:30:35 | -1.3175 | -2966.8623 | -2966.8623 | 12021.04 | Close | 20.56814 |  | -0.0011 | 21.6 | 0 | 0
869 | 1 | 4 |  | CC DChg | 01:46:30 | 07:12:30 | -331.1012 | 3.9782 | 0.5877 | 587.7 | 0 | 0 | 0.5877 | 587.7 | 2.3834 | 2383.42 | 0 | 0 | 2.3834 | 2383.42 | 2024-07-26 17:31:05 | -1.3172 | -2966.8563 | -2966.8563 | 12017.3 | Close | 20.66516 |  | -0.0008 | 21.6 | 0 | 0
870 | 1 | 4 |  | CC DChg | 01:47:00 | 07:13:00 | -331.1012 | 3.9769 | 0.5905 | 590.46 | 0 | 0 | 0.5905 | 590.46 | 2.3944 | 2394.4 | 0 | 0 | 2.3944 | 2394.4 | 2024-07-26 17:31:35 | -1.3168 | -2223.3492 | -2223.3492 | 12014.49 | Close | 20.76218 |  | -0.0011 | 21.6 | 0 | 0
871 | 1 | 4 |  | CC DChg | 01:47:30 | 07:13:30 | -331.1012 | 3.976 | 0.5932 | 593.22 | 0 | 0 | 0.5932 | 593.22 | 2.4054 | 2405.37 | 0 | 0 | 2.4054 | 2405.37 | 2024-07-26 17:32:05 | -1.3165 | -2966.825 | -2966.825 | 12011.21 | Close | 20.8592 |  | -0.0009 | 21.6 | 0 | 0
872 | 1 | 4 |  | CC DChg | 01:48:00 | 07:14:00 | -331.1012 | 3.9751 | 0.596 | 595.98 | 0 | 0 | 0.596 | 595.98 | 2.4163 | 2416.34 | 0 | 0 | 2.4163 | 2416.34 | 2024-07-26 17:32:35 | -1.3162 | -2966.8563 | -2966.8563 | 12008.4 | Close | 20.95622 |  | -0.0009 | 21.6 | 0 | 0
873 | 1 | 4 |  | CC DChg | 01:48:30 | 07:14:30 | -331.1012 | 3.9735 | 0.5987 | 598.74 | 0 | 0 | 0.5987 | 598.74 | 2.4273 | 2427.3 | 0 | 0 | 2.4273 | 2427.3 | 2024-07-26 17:33:05 | -1.3156 | -1780.1138 | -1780.1138 | 12003.72 | Close | 21.05324 |  | -0.0009 | 21.6 | 0 | 0
874 | 1 | 4 |  | CC DChg | 01:49:00 | 07:15:00 | -331.1012 | 3.9726 | 0.6015 | 601.5 | 0 | 0 | 0.6015 | 601.5 | 2.4383 | 2438.27 | 0 | 0 | 2.4383 | 2438.27 | 2024-07-26 17:33:35 | -1.3153 | -2966.8997 | -2966.8997 | 12000.45 | Close | 21.15026 |  | -0.0008 | 21.6 | 0 | 0
875 | 1 | 4 |  | CC DChg | 01:49:30 | 07:15:30 | -331.1012 | 3.9714 | 0.6043 | 604.26 | 0 | 0 | 0.6043 | 604.26 | 2.4492 | 2449.22 | 0 | 0 | 2.4492 | 2449.22 | 2024-07-26 17:34:05 | -1.3149 | -2225.1422 | -2225.1422 | 11997.17 | Close | 21.24728 |  | -0.0009 | 21.6 | 0 | 0
876 | 1 | 4 |  | CC DChg | 01:50:00 | 07:16:00 | -331.1012 | 3.9704 | 0.607 | 607.02 | 0 | 0 | 0.607 | 607.02 | 2.4602 | 2460.18 | 0 | 0 | 2.4602 | 2460.18 | 2024-07-26 17:34:35 | -1.3146 | -2966.8563 | -2966.8563 | 11994.36 | Close | 21.3443 |  | -0.0009 | 21.6 | 0 | 0
877 | 1 | 4 |  | CC DChg | 01:50:30 | 07:16:30 | -331.1012 | 3.9692 | 0.6098 | 609.78 | 0 | 0 | 0.6098 | 609.78 | 2.4711 | 2471.14 | 0 | 0 | 2.4711 | 2471.14 | 2024-07-26 17:35:05 | -1.3142 | -2224.9507 | -2224.9507 | 11991.08 | Close | 21.44131 |  | -0.0011 | 21.6 | 0 | 0
878 | 1 | 4 |  | CC DChg | 01:51:00 | 07:17:00 | -331.1012 | 3.9683 | 0.6125 | 612.54 | 0 | 0 | 0.6125 | 612.54 | 2.4821 | 2482.09 | 0 | 0 | 2.4821 | 2482.09 | 2024-07-26 17:35:35 | -1.3139 | -2966.8563 | -2966.8563 | 11987.81 | Close | 21.53833 |  | -0.0009 | 21.6 | 0 | 0
879 | 1 | 4 |  | CC DChg | 01:51:30 | 07:17:30 | -331.1012 | 3.9673 | 0.6153 | 615.3 | 0 | 0 | 0.6153 | 615.3 | 2.493 | 2493.03 | 0 | 0 | 2.493 | 2493.03 | 2024-07-26 17:36:05 | -1.3136 | -2966.8563 | -2966.8563 | 11985 | Close | 21.63535 |  | -0.0009 | 21.6 | 0 | 0
880 | 1 | 4 |  | CC DChg | 01:52:00 | 07:18:00 | -331.1012 | 3.9658 | 0.6181 | 618.06 | 0 | 0 | 0.6181 | 618.06 | 2.504 | 2503.98 | 0 | 0 | 2.504 | 2503.98 | 2024-07-26 17:36:35 | -1.3131 | -1780.095 | -1780.095 | 11980.32 | Close | 21.73237 |  | -0.0009 | 21.6 | 0 | 0
881 | 1 | 4 |  | CC DChg | 01:52:30 | 07:18:30 | -331.1012 | 3.9648 | 0.6208 | 620.81 | 0 | 0 | 0.6208 | 620.81 | 2.5149 | 2514.92 | 0 | 0 | 2.5149 | 2514.92 | 2024-07-26 17:37:05 | -1.3128 | -2966.8563 | -2966.8563 | 11977.51 | Close | 21.82939 |  | -0.0009 | 21.6 | 0 | 0
882 | 1 | 4 |  | CC DChg | 01:53:00 | 07:19:00 | -331.1012 | 3.9639 | 0.6236 | 623.57 | 0 | 0 | 0.6236 | 623.57 | 2.5259 | 2525.86 | 0 | 0 | 2.5259 | 2525.86 | 2024-07-26 17:37:35 | -1.3125 | -2966.8563 | -2966.8563 | 11974.7 | Close | 21.92641 |  | -0.0009 | 21.6 | 0 | 0
883 | 1 | 4 |  | CC DChg | 01:53:30 | 07:19:30 | -331.1012 | 3.9627 | 0.6263 | 626.33 | 0 | 0 | 0.6263 | 626.33 | 2.5368 | 2536.79 | 0 | 0 | 2.5368 | 2536.79 | 2024-07-26 17:38:05 | -1.312 | -2225.1747 | -2225.1747 | 11970.95 | Close | 22.02343 |  | -0.0009 | 21.6 | 0 | 0
884 | 1 | 4 |  | CC DChg | 01:54:00 | 07:20:00 | -331.1012 | 3.9614 | 0.6291 | 629.09 | 0 | 0 | 0.6291 | 629.09 | 2.5477 | 2547.72 | 0 | 0 | 2.5477 | 2547.72 | 2024-07-26 17:38:35 | -1.3116 | -2225.1422 | -2225.1422 | 11966.74 | Close | 22.12045 |  | -0.0008 | 21.6 | 0 | 0
885 | 1 | 4 |  | CC DChg | 01:54:30 | 07:20:30 | -331.1012 | 3.9605 | 0.6319 | 631.85 | 0 | 0 | 0.6319 | 631.85 | 2.5587 | 2558.65 | 0 | 0 | 2.5587 | 2558.65 | 2024-07-26 17:39:05 | -1.3113 | -2966.8563 | -2966.8563 | 11964.4 | Close | 22.21747 |  | -0.0009 | 21.6 | 0 | 0
886 | 1 | 4 |  | CC DChg | 01:55:00 | 07:21:00 | -331.1012 | 3.9596 | 0.6346 | 634.61 | 0 | 0 | 0.6346 | 634.61 | 2.5696 | 2569.58 | 0 | 0 | 2.5696 | 2569.58 | 2024-07-26 17:39:35 | -1.311 | -2963.7129 | -2963.7129 | 11961.59 | Close | 22.31449 |  | -0.0009 | 21.6 | 0 | 0
887 | 1 | 4 |  | CC DChg | 01:55:30 | 07:21:30 | -331.1012 | 3.958 | 0.6374 | 637.37 | 0 | 0 | 0.6374 | 637.37 | 2.5805 | 2580.5 | 0 | 0 | 2.5805 | 2580.5 | 2024-07-26 17:40:05 | -1.3105 | -1780.1138 | -1780.1138 | 11956.91 | Close | 22.41151 |  | -0.0009 | 21.6 | 0 | 0
888 | 1 | 4 |  | CC DChg | 01:56:00 | 07:22:00 | -331.1012 | 3.9571 | 0.6401 | 640.13 | 0 | 0 | 0.6401 | 640.13 | 2.5914 | 2591.42 | 0 | 0 | 2.5914 | 2591.42 | 2024-07-26 17:40:35 | -1.3102 | -2966.8563 | -2966.8563 | 11954.1 | Close | 22.50853 |  | -0.0009 | 21.6 | 0 | 0
889 | 1 | 4 |  | CC DChg | 01:56:30 | 07:22:30 | -331.1012 | 3.9559 | 0.6429 | 642.89 | 0 | 0 | 0.6429 | 642.89 | 2.6023 | 2602.34 | 0 | 0 | 2.6023 | 2602.34 | 2024-07-26 17:41:05 | -1.3098 | -2225.1187 | -2225.1187 | 11950.35 | Close | 22.60555 |  | -0.0009 | 21.6 | 0 | 0
890 | 1 | 4 |  | CC DChg | 01:57:00 | 07:23:00 | -331.1012 | 3.9549 | 0.6456 | 645.65 | 0 | 0 | 0.6456 | 645.65 | 2.6133 | 2613.25 | 0 | 0 | 2.6133 | 2613.25 | 2024-07-26 17:41:35 | -1.3095 | -2966.8563 | -2966.8563 | 11947.08 | Close | 22.70256 |  | -0.0008 | 21.6 | 0 | 0
891 | 1 | 4 |  | CC DChg | 01:57:30 | 07:23:30 | -331.1012 | 3.9537 | 0.6484 | 648.41 | 0 | 0 | 0.6484 | 648.41 | 2.6242 | 2624.16 | 0 | 0 | 2.6242 | 2624.16 | 2024-07-26 17:42:05 | -1.3091 | -2225.1422 | -2225.1422 | 11943.8 | Close | 22.79958 |  | -0.0009 | 21.6 | 0 | 0
892 | 1 | 4 |  | CC DChg | 01:58:00 | 07:24:00 | -331.1012 | 3.9524 | 0.6512 | 651.17 | 0 | 0 | 0.6512 | 651.17 | 2.6351 | 2635.07 | 0 | 0 | 2.6351 | 2635.07 | 2024-07-26 17:42:35 | -1.3087 | -2224.9507 | -2224.9507 | 11940.05 | Close | 22.8966 |  | -0.0009 | 21.6 | 0 | 0
893 | 1 | 4 |  | CC DChg | 01:58:30 | 07:24:30 | -331.1012 | 3.9515 | 0.6539 | 653.92 | 0 | 0 | 0.6539 | 653.92 | 2.646 | 2645.97 | 0 | 0 | 2.646 | 2645.97 | 2024-07-26 17:43:05 | -1.3084 | -2966.8563 | -2966.8563 | 11937.24 | Close | 22.99362 |  | -0.0009 | 21.6 | 0 | 0
894 | 1 | 4 |  | CC DChg | 01:59:00 | 07:25:00 | -331.1012 | 3.95 | 0.6567 | 656.68 | 0 | 0 | 0.6567 | 656.68 | 2.6569 | 2656.87 | 0 | 0 | 2.6569 | 2656.87 | 2024-07-26 17:43:35 | -1.3078 | -1780.1138 | -1780.1138 | 11932.56 | Close | 23.09063 |  | -0.0009 | 21.6 | 0 | 0
895 | 1 | 4 |  | CC DChg | 01:59:30 | 07:25:30 | -331.1012 | 3.949 | 0.6594 | 659.44 | 0 | 0 | 0.6594 | 659.44 | 2.6678 | 2667.77 | 0 | 0 | 2.6678 | 2667.77 | 2024-07-26 17:44:05 | -1.3075 | -2966.8997 | -2966.8997 | 11929.75 | Close | 23.18766 |  | -0.0009 | 21.6 | 0 | 0
896 | 1 | 4 |  | CC DChg | 02:00:00 | 07:26:00 | -331.1012 | 3.9478 | 0.6622 | 662.2 | 0 | 0 | 0.6622 | 662.2 | 2.6787 | 2678.67 | 0 | 0 | 2.6787 | 2678.67 | 2024-07-26 17:44:35 | -1.3071 | -2225.1422 | -2225.1422 | 11926.01 | Close | 23.28468 |  | -0.0009 | 21.6 | 0 | 0
897 | 1 | 4 |  | CC DChg | 02:00:30 | 07:26:30 | -331.1012 | 3.9469 | 0.665 | 664.96 | 0 | 0 | 0.665 | 664.96 | 2.6896 | 2689.56 | 0 | 0 | 2.6896 | 2689.56 | 2024-07-26 17:45:05 | -1.3068 | -2966.8563 | -2966.8563 | 11923.66 | Close | 23.3817 |  | -0.0011 | 21.6 | 0 | 0
898 | 1 | 4 |  | CC DChg | 02:01:00 | 07:27:00 | -331.1012 | 3.9459 | 0.6677 | 667.72 | 0 | 0 | 0.6677 | 667.72 | 2.7004 | 2700.45 | 0 | 0 | 2.7004 | 2700.45 | 2024-07-26 17:45:35 | -1.3065 | -2966.825 | -2966.825 | 11920.86 | Close | 23.47871 |  | -0.0011 | 21.6 | 0 | 0
899 | 1 | 4 |  | CC DChg | 02:01:30 | 07:27:30 | -331.1012 | 3.9447 | 0.6705 | 670.48 | 0 | 0 | 0.6705 | 670.48 | 2.7113 | 2711.33 | 0 | 0 | 2.7113 | 2711.33 | 2024-07-26 17:46:05 | -1.3061 | -2223.3492 | -2223.3492 | 11916.64 | Close | 23.57573 |  | -0.0009 | 21.6 | 0 | 0
900 | 1 | 4 |  | CC DChg | 02:02:00 | 07:28:00 | -331.1012 | 3.9435 | 0.6732 | 673.24 | 0 | 0 | 0.6732 | 673.24 | 2.7222 | 2722.21 | 0 | 0 | 2.7222 | 2722.21 | 2024-07-26 17:46:35 | -1.3057 | -2225.1422 | -2225.1422 | 11912.9 | Close | 23.67275 |  | -0.0009 | 21.6 | 0 | 0
901 | 1 | 4 |  | CC DChg | 02:02:30 | 07:28:30 | -331.1012 | 3.9422 | 0.676 | 676 | 0 | 0 | 0.676 | 676 | 2.7331 | 2733.09 | 0 | 0 | 2.7331 | 2733.09 | 2024-07-26 17:47:05 | -1.3053 | -2226.8025 | -2226.8025 | 11909.16 | Close | 23.76977 |  | -0.0009 | 21.6 | 0 | 0
902 | 1 | 4 |  | CC DChg | 02:03:00 | 07:29:00 | -331.1012 | 3.941 | 0.6788 | 678.76 | 0 | 0 | 0.6788 | 678.76 | 2.744 | 2743.97 | 0 | 0 | 2.744 | 2743.97 | 2024-07-26 17:47:35 | -1.3049 | -2223.3492 | -2223.3492 | 11904.94 | Close | 23.86679 |  | -0.0008 | 21.6 | 0 | 0
903 | 1 | 4 |  | CC DChg | 02:03:30 | 07:29:30 | -331.1012 | 3.94 | 0.6815 | 681.52 | 0 | 0 | 0.6815 | 681.52 | 2.7548 | 2754.84 | 0 | 0 | 2.7548 | 2754.84 | 2024-07-26 17:48:05 | -1.3046 | -2966.8563 | -2966.8563 | 11902.6 | Close | 23.96381 |  | -0.0009 | 21.6 | 0 | 0
904 | 1 | 4 |  | CC DChg | 02:04:00 | 07:30:00 | -331.1012 | 3.9388 | 0.6843 | 684.27 | 0 | 0 | 0.6843 | 684.27 | 2.7657 | 2765.71 | 0 | 0 | 2.7657 | 2765.71 | 2024-07-26 17:48:35 | -1.3041 | -2225.0067 | -2225.0067 | 11898.85 | Close | 24.06082 |  | -0.0009 | 21.6 | 0 | 0
905 | 1 | 4 |  | CC DChg | 02:04:30 | 07:30:30 | -331.1012 | 3.9376 | 0.687 | 687.03 | 0 | 0 | 0.687 | 687.03 | 2.7766 | 2776.57 | 0 | 0 | 2.7766 | 2776.57 | 2024-07-26 17:49:05 | -1.3037 | -2225.1422 | -2225.1422 | 11895.57 | Close | 24.15784 |  | -0.0011 | 21.6 | 0 | 0
906 | 1 | 4 |  | CC DChg | 02:05:00 | 07:31:00 | -331.1012 | 3.9366 | 0.6898 | 689.79 | 0 | 0 | 0.6898 | 689.79 | 2.7874 | 2787.44 | 0 | 0 | 2.7874 | 2787.44 | 2024-07-26 17:49:35 | -1.3034 | -2966.8563 | -2966.8563 | 11892.3 | Close | 24.25486 |  | -0.0009 | 21.6 | 0 | 0
907 | 1 | 4 |  | CC DChg | 02:05:30 | 07:31:30 | -331.1012 | 3.9351 | 0.6926 | 692.55 | 0 | 0 | 0.6926 | 692.55 | 2.7983 | 2798.3 | 0 | 0 | 2.7983 | 2798.3 | 2024-07-26 17:50:05 | -1.3029 | -1780.095 | -1780.095 | 11888.08 | Close | 24.35188 |  | -0.0011 | 21.5 | 0 | 0
908 | 1 | 4 |  | CC DChg | 02:06:00 | 07:32:00 | -331.1012 | 3.9342 | 0.6953 | 695.31 | 0 | 0 | 0.6953 | 695.31 | 2.8092 | 2809.15 | 0 | 0 | 2.8092 | 2809.15 | 2024-07-26 17:50:35 | -1.3026 | -2966.8563 | -2966.8563 | 11884.81 | Close | 24.4489 |  | -0.0009 | 21.5 | 0 | 0
909 | 1 | 4 |  | CC DChg | 02:06:30 | 07:32:30 | -331.1012 | 3.9329 | 0.6981 | 698.07 | 0 | 0 | 0.6981 | 698.07 | 2.82 | 2820.01 | 0 | 0 | 2.82 | 2820.01 | 2024-07-26 17:51:05 | -1.3022 | -2225.1422 | -2225.1422 | 11880.6 | Close | 24.54592 |  | -0.0008 | 21.6 | 0 | 0
910 | 1 | 4 |  | CC DChg | 02:07:00 | 07:33:00 | -331.1012 | 3.932 | 0.7008 | 700.83 | 0 | 0 | 0.7008 | 700.83 | 2.8309 | 2830.86 | 0 | 0 | 2.8309 | 2830.86 | 2024-07-26 17:51:35 | -1.3019 | -2966.825 | -2966.825 | 11878.26 | Close | 24.64293 |  | -0.0009 | 21.5 | 0 | 0
911 | 1 | 4 |  | CC DChg | 02:07:30 | 07:33:30 | -331.1012 | 3.9307 | 0.7036 | 703.59 | 0 | 0 | 0.7036 | 703.59 | 2.8417 | 2841.7 | 0 | 0 | 2.8417 | 2841.7 | 2024-07-26 17:52:05 | -1.3015 | -2223.3492 | -2223.3492 | 11874.97 | Close | 24.73995 |  | -0.0011 | 21.6 | 0 | 0
912 | 1 | 4 |  | CC DChg | 02:08:00 | 07:34:00 | -331.1012 | 3.9295 | 0.7063 | 706.35 | 0 | 0 | 0.7063 | 706.35 | 2.8525 | 2852.55 | 0 | 0 | 2.8525 | 2852.55 | 2024-07-26 17:52:35 | -1.3011 | -2226.9382 | -2226.9382 | 11870.77 | Close | 24.83697 |  | -0.0009 | 21.6 | 0 | 0
913 | 1 | 4 |  | CC DChg | 02:08:30 | 07:34:30 | -331.1012 | 3.9286 | 0.7091 | 709.11 | 0 | 0 | 0.7091 | 709.11 | 2.8634 | 2863.39 | 0 | 0 | 2.8634 | 2863.39 | 2024-07-26 17:53:05 | -1.3008 | -2963.7129 | -2963.7129 | 11867.49 | Close | 24.93399 |  | -0.0008 | 21.6 | 0 | 0
914 | 1 | 4 |  | CC DChg | 02:09:00 | 07:35:00 | -331.1012 | 3.927 | 0.7119 | 711.87 | 0 | 0 | 0.7119 | 711.87 | 2.8742 | 2874.23 | 0 | 0 | 2.8742 | 2874.23 | 2024-07-26 17:53:35 | -1.3002 | -1780.1138 | -1780.1138 | 11862.81 | Close | 25.03101 |  | -0.0008 | 21.6 | 0 | 0
915 | 1 | 4 |  | CC DChg | 02:09:30 | 07:35:30 | -331.1012 | 3.9261 | 0.7146 | 714.63 | 0 | 0 | 0.7146 | 714.63 | 2.8851 | 2885.06 | 0 | 0 | 2.8851 | 2885.06 | 2024-07-26 17:54:05 | -1.2999 | -2966.8563 | -2966.8563 | 11859.53 | Close | 25.12803 |  | -0.0006 | 21.6 | 0 | 0
916 | 1 | 4 |  | CC DChg | 02:10:00 | 07:36:00 | -331.1012 | 3.9249 | 0.7174 | 717.38 | 0 | 0 | 0.7174 | 717.38 | 2.8959 | 2895.89 | 0 | 0 | 2.8959 | 2895.89 | 2024-07-26 17:54:35 | -1.2995 | -2224.9507 | -2224.9507 | 11856.72 | Close | 25.22504 |  | -0.0009 | 21.6 | 0 | 0
917 | 1 | 4 |  | CC DChg | 02:10:30 | 07:36:30 | -331.1012 | 3.9236 | 0.7201 | 720.14 | 0 | 0 | 0.7201 | 720.14 | 2.9067 | 2906.72 | 0 | 0 | 2.9067 | 2906.72 | 2024-07-26 17:55:05 | -1.2991 | -2225.1422 | -2225.1422 | 11852.97 | Close | 25.32206 |  | -0.0009 | 21.6 | 0 | 0
918 | 1 | 4 |  | CC DChg | 02:11:00 | 07:37:00 | -331.1012 | 3.9227 | 0.7229 | 722.9 | 0 | 0 | 0.7229 | 722.9 | 2.9175 | 2917.54 | 0 | 0 | 2.9175 | 2917.54 | 2024-07-26 17:55:35 | -1.2988 | -2966.8563 | -2966.8563 | 11850.16 | Close | 25.41908 |  | -0.0009 | 21.6 | 0 | 0
919 | 1 | 4 |  | CC DChg | 02:11:30 | 07:37:30 | -331.1012 | 3.9218 | 0.7257 | 725.66 | 0 | 0 | 0.7257 | 725.66 | 2.9284 | 2928.37 | 0 | 0 | 2.9284 | 2928.37 | 2024-07-26 17:56:05 | -1.2985 | -2966.825 | -2966.825 | 11847.36 | Close | 25.5161 |  | -0.0009 | 21.6 | 0 | 0
920 | 1 | 4 |  | CC DChg | 02:12:00 | 07:38:00 | -331.1012 | 3.9205 | 0.7284 | 728.42 | 0 | 0 | 0.7284 | 728.42 | 2.9392 | 2939.18 | 0 | 0 | 2.9392 | 2939.18 | 2024-07-26 17:56:35 | -1.2981 | -2225.1422 | -2225.1422 | 11843.61 | Close | 25.61312 |  | -0.0009 | 21.6 | 0 | 0
921 | 1 | 4 |  | CC DChg | 02:12:30 | 07:38:30 | -331.1012 | 3.9193 | 0.7312 | 731.18 | 0 | 0 | 0.7312 | 731.18 | 2.95 | 2950 | 0 | 0 | 2.95 | 2950 | 2024-07-26 17:57:05 | -1.2977 | -2225.1422 | -2225.1422 | 11839.87 | Close | 25.71014 |  | -0.0009 | 21.6 | 0 | 0
922 | 1 | 4 |  | CC DChg | 02:13:00 | 07:39:00 | -331.1012 | 3.918 | 0.7339 | 733.94 | 0 | 0 | 0.7339 | 733.94 | 2.9608 | 2960.81 | 0 | 0 | 2.9608 | 2960.81 | 2024-07-26 17:57:35 | -1.2973 | -2225.1187 | -2225.1187 | 11836.59 | Close | 25.80716 |  | -0.0011 | 21.6 | 0 | 0
923 | 1 | 4 |  | CC DChg | 02:13:30 | 07:39:30 | -331.1012 | 3.9168 | 0.7367 | 736.7 | 0 | 0 | 0.7367 | 736.7 | 2.9716 | 2971.62 | 0 | 0 | 2.9716 | 2971.62 | 2024-07-26 17:58:05 | -1.2969 | -2225.1422 | -2225.1422 | 11832.38 | Close | 25.90418 |  | -0.0009 | 21.6 | 0 | 0
924 | 1 | 4 |  | CC DChg | 02:14:00 | 07:40:00 | -331.1012 | 3.9159 | 0.7395 | 739.46 | 0 | 0 | 0.7395 | 739.46 | 2.9824 | 2982.42 | 0 | 0 | 2.9824 | 2982.42 | 2024-07-26 17:58:35 | -1.2965 | -2966.8563 | -2966.8563 | 11829.57 | Close | 26.0012 |  | -0.0009 | 21.6 | 0 | 0
925 | 1 | 4 |  | CC DChg | 02:14:30 | 07:40:30 | -331.1012 | 3.9146 | 0.7422 | 742.22 | 0 | 0 | 0.7422 | 742.22 | 2.9932 | 2993.23 | 0 | 0 | 2.9932 | 2993.23 | 2024-07-26 17:59:05 | -1.2961 | -2225.2307 | -2225.2307 | 11825.36 | Close | 26.09822 |  | -0.0008 | 21.6 | 0 | 0
926 | 1 | 4 |  | CC DChg | 02:15:00 | 07:41:00 | -331.1012 | 3.9137 | 0.745 | 744.98 | 0 | 0 | 0.745 | 744.98 | 3.004 | 3004.03 | 0 | 0 | 3.004 | 3004.03 | 2024-07-26 17:59:35 | -1.2958 | -2966.8563 | -2966.8563 | 11823.48 | Close | 26.19524 |  | -0.0011 | 21.6 | 0 | 0
927 | 1 | 4 |  | CC DChg | 02:15:30 | 07:41:30 | -331.1012 | 3.9125 | 0.7477 | 747.74 | 0 | 0 | 0.7477 | 747.74 | 3.0148 | 3014.83 | 0 | 0 | 3.0148 | 3014.83 | 2024-07-26 18:00:04 | -1.2954 | -2223.2776 | -2223.2776 | 11819.26 | Close | 26.29226 |  | -0.0009 | 21.6 | 0 | 0
928 | 1 | 4 |  | CC DChg | 02:16:00 | 07:42:00 | -331.1012 | 3.9112 | 0.7505 | 750.49 | 0 | 0 | 0.7505 | 750.49 | 3.0256 | 3025.62 | 0 | 0 | 3.0256 | 3025.62 | 2024-07-26 18:00:34 | -1.295 | -2225.1422 | -2225.1422 | 11815.06 | Close | 26.38928 |  | -0.0008 | 21.6 | 0 | 0
929 | 1 | 4 |  | CC DChg | 02:16:30 | 07:42:30 | -331.1012 | 3.9103 | 0.7533 | 753.25 | 0 | 0 | 0.7533 | 753.25 | 3.0364 | 3036.41 | 0 | 0 | 3.0364 | 3036.41 | 2024-07-26 18:01:04 | -1.2947 | -2966.8563 | -2966.8563 | 11812.71 | Close | 26.4863 |  | -0.0009 | 21.6 | 0 | 0
930 | 1 | 4 |  | CC DChg | 02:17:00 | 07:43:00 | -331.1012 | 3.909 | 0.756 | 756.01 | 0 | 0 | 0.756 | 756.01 | 3.0472 | 3047.2 | 0 | 0 | 3.0472 | 3047.2 | 2024-07-26 18:01:34 | -1.2943 | -2225.1747 | -2225.1747 | 11808.97 | Close | 26.58332 |  | -0.0009 | 21.6 | 0 | 0
931 | 1 | 4 |  | CC DChg | 02:17:30 | 07:43:30 | -331.1012 | 3.9081 | 0.7588 | 758.77 | 0 | 0 | 0.7588 | 758.77 | 3.058 | 3057.98 | 0 | 0 | 3.058 | 3057.98 | 2024-07-26 18:02:04 | -1.294 | -2966.8563 | -2966.8563 | 11806.16 | Close | 26.68034 |  | -0.0009 | 21.6 | 0 | 0
932 | 1 | 4 |  | CC DChg | 02:18:00 | 07:44:00 | -331.1012 | 3.9072 | 0.7615 | 761.53 | 0 | 0 | 0.7615 | 761.53 | 3.0688 | 3068.76 | 0 | 0 | 3.0688 | 3068.76 | 2024-07-26 18:02:34 | -1.2937 | -2966.8563 | -2966.8563 | 11803.35 | Close | 26.77736 |  | -0.0009 | 21.6 | 0 | 0
933 | 1 | 4 |  | CC DChg | 02:18:30 | 07:44:30 | -331.1012 | 3.9059 | 0.7643 | 764.29 | 0 | 0 | 0.7643 | 764.29 | 3.0795 | 3079.54 | 0 | 0 | 3.0795 | 3079.54 | 2024-07-26 18:03:04 | -1.2933 | -2225.1187 | -2225.1187 | 11799.14 | Close | 26.87438 |  | -0.0008 | 21.6 | 0 | 0
934 | 1 | 4 |  | CC DChg | 02:19:00 | 07:45:00 | -331.1012 | 3.905 | 0.767 | 767.05 | 0 | 0 | 0.767 | 767.05 | 3.0903 | 3090.32 | 0 | 0 | 3.0903 | 3090.32 | 2024-07-26 18:03:34 | -1.293 | -2966.8563 | -2966.8563 | 11796.33 | Close | 26.9714 |  | -0.0008 | 21.6 | 0 | 0
935 | 1 | 4 |  | CC DChg | 02:19:30 | 07:45:30 | -331.1012 | 3.9035 | 0.7698 | 769.81 | 0 | 0 | 0.7698 | 769.81 | 3.1011 | 3101.09 | 0 | 0 | 3.1011 | 3101.09 | 2024-07-26 18:04:04 | -1.2924 | -1780.1138 | -1780.1138 | 11792.58 | Close | 27.06842 |  | -0.0011 | 21.6 | 0 | 0
936 | 1 | 4 |  | CC DChg | 02:20:00 | 07:46:00 | -331.1012 | 3.9025 | 0.7726 | 772.57 | 0 | 0 | 0.7726 | 772.57 | 3.1119 | 3111.86 | 0 | 0 | 3.1119 | 3111.86 | 2024-07-26 18:04:34 | -1.2921 | -2966.825 | -2966.825 | 11789.3 | Close | 27.16543 |  | -0.0009 | 21.5 | 0 | 0
937 | 1 | 4 |  | CC DChg | 02:20:30 | 07:46:30 | -331.1012 | 3.9016 | 0.7753 | 775.33 | 0 | 0 | 0.7753 | 775.33 | 3.1226 | 3122.63 | 0 | 0 | 3.1226 | 3122.63 | 2024-07-26 18:05:04 | -1.2918 | -2966.8563 | -2966.8563 | 11786.5 | Close | 27.26245 |  | -0.0009 | 21.5 | 0 | 0
938 | 1 | 4 |  | CC DChg | 02:21:00 | 07:47:00 | -331.1012 | 3.9004 | 0.7781 | 778.09 | 0 | 0 | 0.7781 | 778.09 | 3.1334 | 3133.39 | 0 | 0 | 3.1334 | 3133.39 | 2024-07-26 18:05:34 | -1.2914 | -2225.1422 | -2225.1422 | 11782.75 | Close | 27.35947 |  | -0.0009 | 21.5 | 0 | 0
939 | 1 | 4 |  | CC DChg | 02:21:30 | 07:47:30 | -331.1012 | 3.8994 | 0.7808 | 780.85 | 0 | 0 | 0.7808 | 780.85 | 3.1442 | 3144.15 | 0 | 0 | 3.1442 | 3144.15 | 2024-07-26 18:06:04 | -1.2911 | -2966.8997 | -2966.8997 | 11779.94 | Close | 27.45649 |  | -0.0009 | 21.5 | 0 | 0
940 | 1 | 4 |  | CC DChg | 02:22:00 | 07:48:00 | -331.1012 | 3.8985 | 0.7836 | 783.6 | 0 | 0 | 0.7836 | 783.6 | 3.1549 | 3154.91 | 0 | 0 | 3.1549 | 3154.91 | 2024-07-26 18:06:34 | -1.2908 | -2966.8563 | -2966.8563 | 11776.67 | Close | 27.55351 |  | -0.0008 | 21.5 | 0 | 0
941 | 1 | 4 |  | CC DChg | 02:22:30 | 07:48:30 | -331.1012 | 3.8976 | 0.7864 | 786.36 | 0 | 0 | 0.7864 | 786.36 | 3.1657 | 3165.66 | 0 | 0 | 3.1657 | 3165.66 | 2024-07-26 18:07:04 | -1.2905 | -2966.8563 | -2966.8563 | 11773.86 | Close | 27.65053 |  | -0.0008 | 21.5 | 0 | 0
942 | 1 | 4 |  | CC DChg | 02:23:00 | 07:49:00 | -331.1012 | 3.8966 | 0.7891 | 789.12 | 0 | 0 | 0.7891 | 789.12 | 3.1764 | 3176.42 | 0 | 0 | 3.1764 | 3176.42 | 2024-07-26 18:07:34 | -1.2902 | -2963.7129 | -2963.7129 | 11771.51 | Close | 27.74755 |  | -0.0009 | 21.5 | 0 | 0
943 | 1 | 4 |  | CC DChg | 02:23:30 | 07:49:30 | -331.1012 | 3.8954 | 0.7919 | 791.88 | 0 | 0 | 0.7919 | 791.88 | 3.1872 | 3187.16 | 0 | 0 | 3.1872 | 3187.16 | 2024-07-26 18:08:04 | -1.2898 | -2225.1422 | -2225.1422 | 11768.23 | Close | 27.84457 |  | -0.0011 | 21.5 | 0 | 0
944 | 1 | 4 |  | CC DChg | 02:24:00 | 07:50:00 | -331.1012 | 3.8942 | 0.7946 | 794.64 | 0 | 0 | 0.7946 | 794.64 | 3.1979 | 3197.91 | 0 | 0 | 3.1979 | 3197.91 | 2024-07-26 18:08:34 | -1.2894 | -2225.1422 | -2225.1422 | 11764.02 | Close | 27.94159 |  | -0.0009 | 21.5 | 0 | 0
945 | 1 | 4 |  | CC DChg | 02:24:30 | 07:50:30 | -331.1012 | 3.8932 | 0.7974 | 797.4 | 0 | 0 | 0.7974 | 797.4 | 3.2087 | 3208.66 | 0 | 0 | 3.2087 | 3208.66 | 2024-07-26 18:09:04 | -1.2891 | -2966.825 | -2966.825 | 11761.21 | Close | 28.03861 |  | -0.0009 | 21.5 | 0 | 0
946 | 1 | 4 |  | CC DChg | 02:25:00 | 07:51:00 | -331.1012 | 3.8923 | 0.8002 | 800.16 | 0 | 0 | 0.8002 | 800.16 | 3.2194 | 3219.4 | 0 | 0 | 3.2194 | 3219.4 | 2024-07-26 18:09:34 | -1.2887 | -2966.8563 | -2966.8563 | 11758.4 | Close | 28.13563 |  | -0.0009 | 21.5 | 0 | 0
947 | 1 | 4 |  | CC DChg | 02:25:30 | 07:51:30 | -331.1012 | 3.8914 | 0.8029 | 802.92 | 0 | 0 | 0.8029 | 802.92 | 3.2301 | 3230.13 | 0 | 0 | 3.2301 | 3230.13 | 2024-07-26 18:10:04 | -1.2884 | -2966.8563 | -2966.8563 | 11755.6 | Close | 28.23265 |  | -0.0009 | 21.5 | 0 | 0
948 | 1 | 4 |  | CC DChg | 02:26:00 | 07:52:00 | -331.1012 | 3.8904 | 0.8057 | 805.68 | 0 | 0 | 0.8057 | 805.68 | 3.2409 | 3240.87 | 0 | 0 | 3.2409 | 3240.87 | 2024-07-26 18:10:34 | -1.2881 | -2966.8997 | -2966.8997 | 11752.79 | Close | 28.32967 |  | -0.0009 | 21.5 | 0 | 0
949 | 1 | 4 |  | CC DChg | 02:26:30 | 07:52:30 | -331.1012 | 3.8895 | 0.8084 | 808.44 | 0 | 0 | 0.8084 | 808.44 | 3.2516 | 3251.6 | 0 | 0 | 3.2516 | 3251.6 | 2024-07-26 18:11:04 | -1.2878 | -2966.8563 | -2966.8563 | 11749.98 | Close | 28.42669 |  | -0.0009 | 21.5 | 0 | 0
950 | 1 | 4 |  | CC DChg | 02:27:00 | 07:53:00 | -331.1012 | 3.8886 | 0.8112 | 811.2 | 0 | 0 | 0.8112 | 811.2 | 3.2623 | 3262.33 | 0 | 0 | 3.2623 | 3262.33 | 2024-07-26 18:11:34 | -1.2875 | -2966.8563 | -2966.8563 | 11747.17 | Close | 28.52371 |  | -0.0009 | 21.5 | 0 | 0
951 | 1 | 4 |  | CC DChg | 02:27:30 | 07:53:30 | -331.1012 | 3.8873 | 0.814 | 813.96 | 0 | 0 | 0.814 | 813.96 | 3.2731 | 3273.06 | 0 | 0 | 3.2731 | 3273.06 | 2024-07-26 18:12:04 | -1.2871 | -2225.1187 | -2225.1187 | 11743.89 | Close | 28.62073 |  | -0.0011 | 21.5 | 0 | 0
952 | 1 | 4 |  | CC DChg | 02:28:00 | 07:54:00 | -331.1012 | 3.8864 | 0.8167 | 816.72 | 0 | 0 | 0.8167 | 816.72 | 3.2838 | 3283.79 | 0 | 0 | 3.2838 | 3283.79 | 2024-07-26 18:12:34 | -1.2868 | -2966.8563 | -2966.8563 | 11740.62 | Close | 28.71775 |  | -0.0009 | 21.5 | 0 | 0
953 | 1 | 4 |  | CC DChg | 02:28:30 | 07:54:30 | -331.1012 | 3.8855 | 0.8195 | 819.47 | 0 | 0 | 0.8195 | 819.47 | 3.2945 | 3294.51 | 0 | 0 | 3.2945 | 3294.51 | 2024-07-26 18:13:04 | -1.2865 | -2966.8563 | -2966.8563 | 11737.81 | Close | 28.81477 |  | -0.0009 | 21.5 | 0 | 0
954 | 1 | 4 |  | CC DChg | 02:29:00 | 07:55:00 | -331.1012 | 3.8849 | 0.8222 | 822.23 | 0 | 0 | 0.8222 | 822.23 | 3.3052 | 3305.23 | 0 | 0 | 3.3052 | 3305.23 | 2024-07-26 18:13:34 | -1.2863 | -4450.3495 | -4450.3495 | 11735.93 | Close | 28.91179 |  | -0.0009 | 21.5 | 0 | 0
955 | 1 | 4 |  | CC DChg | 02:29:30 | 07:55:30 | -331.1012 | 3.8839 | 0.825 | 824.99 | 0 | 0 | 0.825 | 824.99 | 3.3159 | 3315.95 | 0 | 0 | 3.3159 | 3315.95 | 2024-07-26 18:14:04 | -1.286 | -2966.8563 | -2966.8563 | 11732.66 | Close | 29.00881 |  | -0.0008 | 21.5 | 0 | 0
956 | 1 | 4 |  | CC DChg | 02:30:00 | 07:56:00 | -331.1012 | 3.883 | 0.8278 | 827.75 | 0 | 0 | 0.8278 | 827.75 | 3.3267 | 3326.66 | 0 | 0 | 3.3267 | 3326.66 | 2024-07-26 18:14:34 | -1.2857 | -2963.6696 | -2963.6696 | 11730.31 | Close | 29.10583 |  | -0.0009 | 21.5 | 0 | 0
957 | 1 | 4 |  | CC DChg | 02:30:30 | 07:56:30 | -331.1012 | 3.8821 | 0.8305 | 830.51 | 0 | 0 | 0.8305 | 830.51 | 3.3374 | 3337.38 | 0 | 0 | 3.3374 | 3337.38 | 2024-07-26 18:15:04 | -1.2854 | -2966.7503 | -2966.7503 | 11727.5 | Close | 29.20285 |  | -0.0009 | 21.5 | 0 | 0
958 | 1 | 4 |  | CC DChg | 02:31:00 | 07:57:00 | -331.1012 | 3.8811 | 0.8333 | 833.27 | 0 | 0 | 0.8333 | 833.27 | 3.3481 | 3348.08 | 0 | 0 | 3.3481 | 3348.08 | 2024-07-26 18:15:34 | -1.285 | -2966.8563 | -2966.8563 | 11724.23 | Close | 29.29986 |  | -0.0008 | 21.5 | 0 | 0
959 | 1 | 4 |  | CC DChg | 02:31:30 | 07:57:30 | -331.1012 | 3.8799 | 0.836 | 836.03 | 0 | 0 | 0.836 | 836.03 | 3.3588 | 3358.79 | 0 | 0 | 3.3588 | 3358.79 | 2024-07-26 18:16:04 | -1.2846 | -2225.1422 | -2225.1422 | 11720.95 | Close | 29.39688 |  | -0.0009 | 21.5 | 0 | 0
960 | 1 | 4 |  | CC DChg | 02:32:00 | 07:58:00 | -331.1012 | 3.8793 | 0.8388 | 838.79 | 0 | 0 | 0.8388 | 838.79 | 3.3695 | 3369.5 | 0 | 0 | 3.3695 | 3369.5 | 2024-07-26 18:16:34 | -1.2844 | -4450.0135 | -4450.0135 | 11719.08 | Close | 29.4939 |  | -0.0009 | 21.5 | 0 | 0
961 | 1 | 4 |  | CC DChg | 02:32:30 | 07:58:30 | -331.1012 | 3.8783 | 0.8415 | 841.55 | 0 | 0 | 0.8415 | 841.55 | 3.3802 | 3380.2 | 0 | 0 | 3.3802 | 3380.2 | 2024-07-26 18:17:04 | -1.2841 | -2966.8563 | -2966.8563 | 11715.8 | Close | 29.59092 |  | -0.0008 | 21.5 | 0 | 0
962 | 1 | 4 |  | CC DChg | 02:33:00 | 07:59:00 | -331.1012 | 3.8774 | 0.8443 | 844.31 | 0 | 0 | 0.8443 | 844.31 | 3.3909 | 3390.9 | 0 | 0 | 3.3909 | 3390.9 | 2024-07-26 18:17:34 | -1.2838 | -2966.8563 | -2966.8563 | 11713 | Close | 29.68794 |  | -0.0008 | 21.5 | 0 | 0
963 | 1 | 4 |  | CC DChg | 02:33:30 | 07:59:30 | -331.1012 | 3.8768 | 0.8471 | 847.07 | 0 | 0 | 0.8471 | 847.07 | 3.4016 | 3401.6 | 0 | 0 | 3.4016 | 3401.6 | 2024-07-26 18:18:04 | -1.2836 | -4450.3495 | -4450.3495 | 11711.59 | Close | 29.78496 |  | -0.0009 | 21.5 | 0 | 0
964 | 1 | 4 |  | CC DChg | 02:34:00 | 08:00:00 | -331.1012 | 3.8759 | 0.8498 | 849.82 | 0 | 0 | 0.8498 | 849.82 | 3.4123 | 3412.29 | 0 | 0 | 3.4123 | 3412.29 | 2024-07-26 18:18:34 | -1.2833 | -2966.8563 | -2966.8563 | 11708.78 | Close | 29.88198 |  | -0.0009 | 21.5 | 0 | 0
965 | 1 | 4 |  | CC DChg | 02:34:30 | 08:00:30 | -331.1012 | 3.8749 | 0.8526 | 852.58 | 0 | 0 | 0.8526 | 852.58 | 3.423 | 3422.98 | 0 | 0 | 3.423 | 3422.98 | 2024-07-26 18:19:04 | -1.283 | -2966.8563 | -2966.8563 | 11705.97 | Close | 29.979 |  | -0.0009 | 21.5 | 0 | 0
966 | 1 | 4 |  | CC DChg | 02:35:00 | 08:01:00 | -331.1012 | 3.8743 | 0.8553 | 855.34 | 0 | 0 | 0.8553 | 855.34 | 3.4337 | 3433.67 | 0 | 0 | 3.4337 | 3433.67 | 2024-07-26 18:19:34 | -1.2828 | -4450.2375 | -4450.2375 | 11704.56 | Close | 30.07602 |  | -0.0011 | 21.5 | 0 | 0
967 | 1 | 4 |  | CC DChg | 02:35:30 | 08:01:30 | -331.1012 | 3.8734 | 0.8581 | 858.1 | 0 | 0 | 0.8581 | 858.1 | 3.4444 | 3444.36 | 0 | 0 | 3.4444 | 3444.36 | 2024-07-26 18:20:04 | -1.2825 | -2966.8563 | -2966.8563 | 11701.29 | Close | 30.17304 |  | -0.0009 | 21.4 | 0 | 0
968 | 1 | 4 |  | CC DChg | 02:36:00 | 08:02:00 | -331.1012 | 3.8721 | 0.8609 | 860.86 | 0 | 0 | 0.8609 | 860.86 | 3.455 | 3455.05 | 0 | 0 | 3.455 | 3455.05 | 2024-07-26 18:20:34 | -1.2821 | -2225.1422 | -2225.1422 | 11697.54 | Close | 30.27006 |  | -0.0009 | 21.4 | 0 | 0
969 | 1 | 4 |  | CC DChg | 02:36:30 | 08:02:30 | -331.1012 | 3.8715 | 0.8636 | 863.62 | 0 | 0 | 0.8636 | 863.62 | 3.4657 | 3465.73 | 0 | 0 | 3.4657 | 3465.73 | 2024-07-26 18:21:04 | -1.2819 | -4449.6774 | -4449.6774 | 11695.67 | Close | 30.36706 |  | -0.0009 | 21.4 | 0 | 0
970 | 1 | 4 |  | CC DChg | 02:37:00 | 08:03:00 | -331.1012 | 3.8706 | 0.8664 | 866.38 | 0 | 0 | 0.8664 | 866.38 | 3.4764 | 3476.41 | 0 | 0 | 3.4764 | 3476.41 | 2024-07-26 18:21:34 | -1.2816 | -2966.8563 | -2966.8563 | 11692.86 | Close | 30.46408 |  | -0.0009 | 21.4 | 0 | 0
971 | 1 | 4 |  | CC DChg | 02:37:30 | 08:03:30 | -331.1012 | 3.87 | 0.8691 | 869.14 | 0 | 0 | 0.8691 | 869.14 | 3.4871 | 3487.09 | 0 | 0 | 3.4871 | 3487.09 | 2024-07-26 18:22:04 | -1.2814 | -4450.2845 | -4450.2845 | 11691.45 | Close | 30.5611 |  | -0.0011 | 21.4 | 0 | 0
972 | 1 | 4 |  | CC DChg | 02:38:00 | 08:04:00 | -331.1012 | 3.869 | 0.8719 | 871.9 | 0 | 0 | 0.8719 | 871.9 | 3.4978 | 3497.76 | 0 | 0 | 3.4978 | 3497.76 | 2024-07-26 18:22:34 | -1.281 | -2965.9289 | -2965.9289 | 11687.72 | Close | 30.65809 |  | -0.0008 | 21.4 | 0 | 0
973 | 1 | 4 |  | CC DChg | 02:38:30 | 08:04:30 | -331.1012 | 3.8681 | 0.8747 | 874.66 | 0 | 0 | 0.8747 | 874.66 | 3.5084 | 3508.44 | 0 | 0 | 3.5084 | 3508.44 | 2024-07-26 18:23:04 | -1.2807 | -2966.8563 | -2966.8563 | 11685.37 | Close | 30.75511 |  | -0.0009 | 21.4 | 0 | 0
974 | 1 | 4 |  | CC DChg | 02:39:00 | 08:05:00 | -331.1012 | 3.8675 | 0.8774 | 877.42 | 0 | 0 | 0.8774 | 877.42 | 3.5191 | 3519.11 | 0 | 0 | 3.5191 | 3519.11 | 2024-07-26 18:23:34 | -1.2805 | -4443.1182 | -4443.1182 | 11683.5 | Close | 30.85213 |  | -0.0009 | 21.4 | 0 | 0
975 | 1 | 4 |  | CC DChg | 02:39:30 | 08:05:30 | -331.1012 | 3.8666 | 0.8802 | 880.17 | 0 | 0 | 0.8802 | 880.17 | 3.5298 | 3529.78 | 0 | 0 | 3.5298 | 3529.78 | 2024-07-26 18:24:04 | -1.2802 | -2966.4516 | -2966.4516 | 11681.15 | Close | 30.94914 |  | -0.0011 | 21.4 | 0 | 0
976 | 1 | 4 |  | CC DChg | 02:40:00 | 08:06:00 | -331.1012 | 3.8659 | 0.8829 | 882.93 | 0 | 0 | 0.8829 | 882.93 | 3.5404 | 3540.44 | 0 | 0 | 3.5404 | 3540.44 | 2024-07-26 18:24:34 | -1.28 | -4457.474 | -4457.474 | 11679.28 | Close | 31.04615 |  | -0.0011 | 21.4 | 0 | 0
977 | 1 | 4 |  | CC DChg | 02:40:30 | 08:06:30 | -331.1012 | 3.865 | 0.8857 | 885.69 | 0 | 0 | 0.8857 | 885.69 | 3.5511 | 3551.11 | 0 | 0 | 3.5511 | 3551.11 | 2024-07-26 18:25:04 | -1.2797 | -2966.8563 | -2966.8563 | 11676.01 | Close | 31.14317 |  | -0.0009 | 21.4 | 0 | 0
978 | 1 | 4 |  | CC DChg | 02:41:00 | 08:07:00 | -331.1012 | 3.8641 | 0.8885 | 888.45 | 0 | 0 | 0.8885 | 888.45 | 3.5618 | 3561.77 | 0 | 0 | 3.5618 | 3561.77 | 2024-07-26 18:25:34 | -1.2794 | -2966.825 | -2966.825 | 11673.2 | Close | 31.24019 |  | -0.0009 | 21.4 | 0 | 0
979 | 1 | 4 |  | CC DChg | 02:41:30 | 08:07:30 | -331.1012 | 3.8632 | 0.8912 | 891.21 | 0 | 0 | 0.8912 | 891.21 | 3.5724 | 3572.43 | 0 | 0 | 3.5724 | 3572.43 | 2024-07-26 18:26:04 | -1.2791 | -2963.6696 | -2963.6696 | 11670.39 | Close | 31.33721 |  | -0.0009 | 21.4 | 0 | 0
980 | 1 | 4 |  | CC DChg | 02:42:00 | 08:08:00 | -331.1012 | 3.8625 | 0.894 | 893.97 | 0 | 0 | 0.894 | 893.97 | 3.5831 | 3583.09 | 0 | 0 | 3.5831 | 3583.09 | 2024-07-26 18:26:34 | -1.2789 | -4450.2845 | -4450.2845 | 11668.52 | Close | 31.43423 |  | -0.0009 | 21.4 | 0 | 0
981 | 1 | 4 |  | CC DChg | 02:42:30 | 08:08:30 | -331.1012 | 3.8619 | 0.8967 | 896.73 | 0 | 0 | 0.8967 | 896.73 | 3.5937 | 3593.75 | 0 | 0 | 3.5937 | 3593.75 | 2024-07-26 18:27:04 | -1.2787 | -4450.2375 | -4450.2375 | 11666.64 | Close | 31.53125 |  | -0.0009 | 21.4 | 0 | 0
982 | 1 | 4 |  | CC DChg | 02:43:00 | 08:09:00 | -331.1012 | 3.861 | 0.8995 | 899.49 | 0 | 0 | 0.8995 | 899.49 | 3.6044 | 3604.4 | 0 | 0 | 3.6044 | 3604.4 | 2024-07-26 18:27:34 | -1.2784 | -2966.8563 | -2966.8563 | 11664.3 | Close | 31.62827 |  | -0.0011 | 21.4 | 0 | 0
983 | 1 | 4 |  | CC DChg | 02:43:30 | 08:09:30 | -331.1012 | 3.8601 | 0.9022 | 902.25 | 0 | 0 | 0.9022 | 902.25 | 3.6151 | 3615.05 | 0 | 0 | 3.6151 | 3615.05 | 2024-07-26 18:28:04 | -1.2781 | -2966.8563 | -2966.8563 | 11661.03 | Close | 31.72529 |  | -0.0009 | 21.4 | 0 | 0
984 | 1 | 4 |  | CC DChg | 02:44:00 | 08:10:00 | -331.1012 | 3.8594 | 0.905 | 905.01 | 0 | 0 | 0.905 | 905.01 | 3.6257 | 3625.7 | 0 | 0 | 3.6257 | 3625.7 | 2024-07-26 18:28:34 | -1.2779 | -4450.0135 | -4450.0135 | 11659.15 | Close | 31.8223 |  | -0.0009 | 21.4 | 0 | 0
985 | 1 | 4 |  | CC DChg | 02:44:30 | 08:10:30 | -331.1012 | 3.8588 | 0.9078 | 907.77 | 0 | 0 | 0.9078 | 907.77 | 3.6364 | 3636.35 | 0 | 0 | 3.6364 | 3636.35 | 2024-07-26 18:29:04 | -1.2777 | -4450.2845 | -4450.2845 | 11657.28 | Close | 31.91932 |  | -0.0009 | 21.4 | 0 | 0
986 | 1 | 4 |  | CC DChg | 02:45:00 | 08:11:00 | -331.1012 | 3.8579 | 0.9105 | 910.52 | 0 | 0 | 0.9105 | 910.52 | 3.647 | 3647 | 0 | 0 | 3.647 | 3647 | 2024-07-26 18:29:34 | -1.2774 | -2966.8563 | -2966.8563 | 11654.47 | Close | 32.01634 |  | -0.0009 | 21.4 | 0 | 0
987 | 1 | 4 |  | CC DChg | 02:45:30 | 08:11:30 | -331.1012 | 3.8573 | 0.9133 | 913.28 | 0 | 0 | 0.9133 | 913.28 | 3.6576 | 3657.64 | 0 | 0 | 3.6576 | 3657.64 | 2024-07-26 18:30:04 | -1.2771 | -4450.2375 | -4450.2375 | 11652.6 | Close | 32.11336 |  | -0.0009 | 21.4 | 0 | 0
988 | 1 | 4 |  | CC DChg | 02:46:00 | 08:12:00 | -331.1012 | 3.8563 | 0.916 | 916.04 | 0 | 0 | 0.916 | 916.04 | 3.6683 | 3668.28 | 0 | 0 | 3.6683 | 3668.28 | 2024-07-26 18:30:34 | -1.2768 | -2966.8563 | -2966.8563 | 11649.79 | Close | 32.21038 |  | -0.0009 | 21.4 | 0 | 0
989 | 1 | 4 |  | CC DChg | 02:46:30 | 08:12:30 | -331.1012 | 3.8554 | 0.9188 | 918.8 | 0 | 0 | 0.9188 | 918.8 | 3.6789 | 3678.92 | 0 | 0 | 3.6789 | 3678.92 | 2024-07-26 18:31:04 | -1.2765 | -2966.8563 | -2966.8563 | 11646.98 | Close | 32.3074 |  | -0.0009 | 21.3 | 0 | 0
990 | 1 | 4 |  | CC DChg | 02:47:00 | 08:13:00 | -331.1012 | 3.8548 | 0.9216 | 921.56 | 0 | 0 | 0.9216 | 921.56 | 3.6896 | 3689.56 | 0 | 0 | 3.6896 | 3689.56 | 2024-07-26 18:31:34 | -1.2763 | -4449.9015 | -4449.9015 | 11645.11 | Close | 32.40441 |  | -0.0009 | 21.3 | 0 | 0
991 | 1 | 4 |  | CC DChg | 02:47:30 | 08:13:30 | -331.1012 | 3.8542 | 0.9243 | 924.32 | 0 | 0 | 0.9243 | 924.32 | 3.7002 | 3700.19 | 0 | 0 | 3.7002 | 3700.19 | 2024-07-26 18:32:04 | -1.2761 | -4450.2845 | -4450.2845 | 11643.24 | Close | 32.50143 |  | -0.0009 | 21.3 | 0 | 0
992 | 1 | 4 |  | CC DChg | 02:48:00 | 08:14:00 | -331.1012 | 3.8532 | 0.9271 | 927.08 | 0 | 0 | 0.9271 | 927.08 | 3.7108 | 3710.82 | 0 | 0 | 3.7108 | 3710.82 | 2024-07-26 18:32:34 | -1.2758 | -2966.8563 | -2966.8563 | 11640.43 | Close | 32.59845 |  | -0.0009 | 21.3 | 0 | 0
993 | 1 | 4 |  | CC DChg | 02:48:30 | 08:14:30 | -331.1012 | 3.8526 | 0.9298 | 929.84 | 0 | 0 | 0.9298 | 929.84 | 3.7215 | 3721.46 | 0 | 0 | 3.7215 | 3721.46 | 2024-07-26 18:33:04 | -1.2756 | -4442.9594 | -4442.9594 | 11638.09 | Close | 32.69547 |  | -0.0008 | 21.3 | 0 | 0
994 | 1 | 4 |  | CC DChg | 02:49:00 | 08:15:00 | -331.1012 | 3.852 | 0.9326 | 932.6 | 0 | 0 | 0.9326 | 932.6 | 3.7321 | 3732.09 | 0 | 0 | 3.7321 | 3732.09 | 2024-07-26 18:33:34 | -1.2754 | -4450.2845 | -4450.2845 | 11636.22 | Close | 32.79249 |  | -0.0008 | 21.3 | 0 | 0
995 | 1 | 4 |  | CC DChg | 02:49:30 | 08:15:30 | -331.1012 | 3.8511 | 0.9354 | 935.36 | 0 | 0 | 0.9354 | 935.36 | 3.7427 | 3742.71 | 0 | 0 | 3.7427 | 3742.71 | 2024-07-26 18:34:04 | -1.2751 | -2966.8563 | -2966.8563 | 11633.87 | Close | 32.88951 |  | -0.0009 | 21.3 | 0 | 0
996 | 1 | 4 |  | CC DChg | 02:50:00 | 08:16:00 | -331.1012 | 3.8504 | 0.9381 | 938.12 | 0 | 0 | 0.9381 | 938.12 | 3.7533 | 3753.34 | 0 | 0 | 3.7533 | 3753.34 | 2024-07-26 18:34:34 | -1.2749 | -4450.2375 | -4450.2375 | 11632 | Close | 32.98652 |  | -0.0009 | 21.3 | 0 | 0
997 | 1 | 4 |  | CC DChg | 02:50:30 | 08:16:30 | -331.1012 | 3.8498 | 0.9409 | 940.88 | 0 | 0 | 0.9409 | 940.88 | 3.764 | 3763.96 | 0 | 0 | 3.764 | 3763.96 | 2024-07-26 18:35:04 | -1.2747 | -4450.2845 | -4450.2845 | 11630.13 | Close | 33.08354 |  | -0.0009 | 21.3 | 0 | 0
998 | 1 | 4 |  | CC DChg | 02:51:00 | 08:17:00 | -331.1012 | 3.8489 | 0.9436 | 943.63 | 0 | 0 | 0.9436 | 943.63 | 3.7746 | 3774.58 | 0 | 0 | 3.7746 | 3774.58 | 2024-07-26 18:35:34 | -1.2744 | -2966.8563 | -2966.8563 | 11627.32 | Close | 33.18056 |  | -0.0009 | 21.3 | 0 | 0
999 | 1 | 4 |  | CC DChg | 02:51:30 | 08:17:30 | -331.1012 | 3.848 | 0.9464 | 946.39 | 0 | 0 | 0.9464 | 946.39 | 3.7852 | 3785.2 | 0 | 0 | 3.7852 | 3785.2 | 2024-07-26 18:36:04 | -1.2741 | -2966.7503 | -2966.7503 | 11624.04 | Close | 33.27758 |  | -0.0008 | 21.3 | 0 | 0
1000 | 1 | 4 |  | CC DChg | 02:52:00 | 08:18:00 | -331.1012 | 3.8473 | 0.9492 | 949.15 | 0 | 0 | 0.9492 | 949.15 | 3.7958 | 3795.82 | 0 | 0 | 3.7958 | 3795.82 | 2024-07-26 18:36:34 | -1.2739 | -4450.2845 | -4450.2845 | 11622.64 | Close | 33.3746 |  | -0.0009 | 21.3 | 0 | 0
1001 | 1 | 4 |  | CC DChg | 02:52:30 | 08:18:30 | -331.1012 | 3.8467 | 0.9519 | 951.91 | 0 | 0 | 0.9519 | 951.91 | 3.8064 | 3806.43 | 0 | 0 | 3.8064 | 3806.43 | 2024-07-26 18:37:04 | -1.2737 | -4450.2845 | -4450.2845 | 11620.76 | Close | 33.47162 |  | -0.0009 | 21.3 | 0 | 0
1002 | 1 | 4 |  | CC DChg | 02:53:00 | 08:19:00 | -331.1012 | 3.8461 | 0.9547 | 954.67 | 0 | 0 | 0.9547 | 954.67 | 3.817 | 3817.04 | 0 | 0 | 3.817 | 3817.04 | 2024-07-26 18:37:34 | -1.2735 | -4450.1255 | -4450.1255 | 11618.89 | Close | 33.56863 |  | -0.0009 | 21.3 | 0 | 0
1003 | 1 | 4 |  | CC DChg | 02:53:30 | 08:19:30 | -331.1012 | 3.8452 | 0.9574 | 957.43 | 0 | 0 | 0.9574 | 957.43 | 3.8277 | 3827.65 | 0 | 0 | 3.8277 | 3827.65 | 2024-07-26 18:38:04 | -1.2731 | -2966.8563 | -2966.8563 | 11616.08 | Close | 33.66565 |  | -0.0009 | 21.3 | 0 | 0
1004 | 1 | 4 |  | CC DChg | 02:54:00 | 08:20:00 | -331.1012 | 3.8446 | 0.9602 | 960.19 | 0 | 0 | 0.9602 | 960.19 | 3.8383 | 3838.26 | 0 | 0 | 3.8383 | 3838.26 | 2024-07-26 18:38:34 | -1.2729 | -4450.2845 | -4450.2845 | 11614.21 | Close | 33.76267 |  | -0.0009 | 21.3 | 0 | 0
1005 | 1 | 4 |  | CC DChg | 02:54:30 | 08:20:30 | -331.1012 | 3.8439 | 0.9629 | 962.95 | 0 | 0 | 0.9629 | 962.95 | 3.8489 | 3848.87 | 0 | 0 | 3.8489 | 3848.87 | 2024-07-26 18:39:04 | -1.2727 | -4449.5654 | -4449.5654 | 11612.34 | Close | 33.85968 |  | -0.0009 | 21.3 | 0 | 0
1006 | 1 | 4 |  | CC DChg | 02:55:00 | 08:21:00 | -331.1012 | 3.8433 | 0.9657 | 965.71 | 0 | 0 | 0.9657 | 965.71 | 3.8595 | 3859.47 | 0 | 0 | 3.8595 | 3859.47 | 2024-07-26 18:39:34 | -1.2725 | -4450.2845 | -4450.2845 | 11610.46 | Close | 33.9567 |  | -0.0009 | 21.3 | 0 | 0
1007 | 1 | 4 |  | CC DChg | 02:55:30 | 08:21:30 | -331.1012 | 3.8427 | 0.9685 | 968.47 | 0 | 0 | 0.9685 | 968.47 | 3.8701 | 3870.07 | 0 | 0 | 3.8701 | 3870.07 | 2024-07-26 18:40:04 | -1.2723 | -4450.2845 | -4450.2845 | 11608.59 | Close | 34.05372 |  | -0.0009 | 21.3 | 0 | 0
1008 | 1 | 4 |  | CC DChg | 02:56:00 | 08:22:00 | -331.1012 | 3.8418 | 0.9712 | 971.23 | 0 | 0 | 0.9712 | 971.23 | 3.8807 | 3880.68 | 0 | 0 | 3.8807 | 3880.68 | 2024-07-26 18:40:34 | -1.272 | -2966.825 | -2966.825 | 11605.78 | Close | 34.15074 |  | -0.0009 | 21.3 | 0 | 0
1009 | 1 | 4 |  | CC DChg | 02:56:30 | 08:22:30 | -331.1012 | 3.8408 | 0.974 | 973.98 | 0 | 0 | 0.974 | 973.98 | 3.8913 | 3891.27 | 0 | 0 | 3.8913 | 3891.27 | 2024-07-26 18:41:04 | -1.2717 | -2966.8563 | -2966.8563 | 11602.97 | Close | 34.24776 |  | -0.0009 | 21.3 | 0 | 0
1010 | 1 | 4 |  | CC DChg | 02:57:00 | 08:23:00 | -331.1012 | 3.8402 | 0.9767 | 976.74 | 0 | 0 | 0.9767 | 976.74 | 3.9019 | 3901.87 | 0 | 0 | 3.9019 | 3901.87 | 2024-07-26 18:41:34 | -1.2715 | -4450.2845 | -4450.2845 | 11601.1 | Close | 34.34477 |  | -0.0009 | 21.3 | 0 | 0
1011 | 1 | 4 |  | CC DChg | 02:57:30 | 08:23:30 | -331.1012 | 3.8393 | 0.9795 | 979.5 | 0 | 0 | 0.9795 | 979.5 | 3.9125 | 3912.47 | 0 | 0 | 3.9125 | 3912.47 | 2024-07-26 18:42:04 | -1.2712 | -2966.8997 | -2966.8997 | 11598.29 | Close | 34.4418 |  | -0.0009 | 21.3 | 0 | 0
1012 | 1 | 4 |  | CC DChg | 02:58:00 | 08:24:00 | -331.1012 | 3.8387 | 0.9823 | 982.26 | 0 | 0 | 0.9823 | 982.26 | 3.9231 | 3923.06 | 0 | 0 | 3.9231 | 3923.06 | 2024-07-26 18:42:34 | -1.271 | -4450.2845 | -4450.2845 | 11596.42 | Close | 34.53882 |  | -0.0009 | 21.3 | 0 | 0
1013 | 1 | 4 |  | CC DChg | 02:58:30 | 08:24:30 | -331.1012 | 3.838 | 0.985 | 985.02 | 0 | 0 | 0.985 | 985.02 | 3.9336 | 3933.65 | 0 | 0 | 3.9336 | 3933.65 | 2024-07-26 18:43:04 | -1.2708 | -4450.2845 | -4450.2845 | 11594.55 | Close | 34.63583 |  | -0.0009 | 21.3 | 0 | 0
1014 | 1 | 4 |  | CC DChg | 02:59:00 | 08:25:00 | -331.1012 | 3.8374 | 0.9878 | 987.78 | 0 | 0 | 0.9878 | 987.78 | 3.9442 | 3944.24 | 0 | 0 | 3.9442 | 3944.24 | 2024-07-26 18:43:34 | -1.2706 | -4450.3495 | -4450.3495 | 11592.21 | Close | 34.73286 |  | -0.0008 | 21.3 | 0 | 0
1015 | 1 | 4 |  | CC DChg | 02:59:30 | 08:25:30 | -331.1012 | 3.8368 | 0.9905 | 990.54 | 0 | 0 | 0.9905 | 990.54 | 3.9548 | 3954.82 | 0 | 0 | 3.9548 | 3954.82 | 2024-07-26 18:44:04 | -1.2704 | -4443.1182 | -4443.1182 | 11591.26 | Close | 34.82988 |  | -0.0011 | 21.3 | 0 | 0
1016 | 1 | 4 |  | CC DChg | 03:00:00 | 08:26:00 | -331.1012 | 3.8359 | 0.9933 | 993.3 | 0 | 0 | 0.9933 | 993.3 | 3.9654 | 3965.41 | 0 | 0 | 3.9654 | 3965.41 | 2024-07-26 18:44:34 | -1.2701 | -2966.8563 | -2966.8563 | 11587.99 | Close | 34.92689 |  | -0.0009 | 21.3 | 0 | 0
1017 | 1 | 4 |  | CC DChg | 03:00:30 | 08:26:30 | -331.1012 | 3.8353 | 0.9961 | 996.06 | 0 | 0 | 0.9961 | 996.06 | 3.976 | 3975.99 | 0 | 0 | 3.976 | 3975.99 | 2024-07-26 18:45:04 | -1.2699 | -4449.7895 | -4449.7895 | 11586.58 | Close | 35.0239 |  | -0.0011 | 21.3 | 0 | 0
1018 | 1 | 4 |  | CC DChg | 03:01:00 | 08:27:00 | -331.1012 | 3.8346 | 0.9988 | 998.82 | 0 | 0 | 0.9988 | 998.82 | 3.9866 | 3986.57 | 0 | 0 | 3.9866 | 3986.57 | 2024-07-26 18:45:34 | -1.2697 | -4457.474 | -4457.474 | 11584.25 | Close | 35.12092 |  | -0.0009 | 21.3 | 0 | 0
1019 | 1 | 4 |  | CC DChg | 03:01:30 | 08:27:30 | -331.1012 | 3.834 | 1.0016 | 1001.58 | 0 | 0 | 1.0016 | 1001.58 | 3.9972 | 3997.15 | 0 | 0 | 3.9972 | 3997.15 | 2024-07-26 18:46:04 | -1.2694 | -4443.1182 | -4443.1182 | 11581.91 | Close | 35.21794 |  | -0.0008 | 21.3 | 0 | 0
1020 | 1 | 4 |  | CC DChg | 03:02:00 | 08:28:00 | -331.1012 | 3.8328 | 1.0043 | 1004.34 | 0 | 0 | 1.0043 | 1004.34 | 4.0077 | 4007.73 | 0 | 0 | 4.0077 | 4007.73 | 2024-07-26 18:46:34 | -1.269 | -2225.1747 | -2225.1747 | 11578.16 | Close | 35.31496 |  | -0.0008 | 21.3 | 0 | 0
1021 | 1 | 4 |  | CC DChg | 03:02:30 | 08:28:30 | -331.1012 | 3.8322 | 1.0071 | 1007.09 | 0 | 0 | 1.0071 | 1007.09 | 4.0183 | 4018.3 | 0 | 0 | 4.0183 | 4018.3 | 2024-07-26 18:47:04 | -1.2688 | -4450.2845 | -4450.2845 | 11576.76 | Close | 35.41198 |  | -0.0009 | 21.3 | 0 | 0
1022 | 1 | 4 |  | CC DChg | 03:03:00 | 08:29:00 | -331.1012 | 3.8315 | 1.0099 | 1009.85 | 0 | 0 | 1.0099 | 1009.85 | 4.0289 | 4028.88 | 0 | 0 | 4.0289 | 4028.88 | 2024-07-26 18:47:34 | -1.2686 | -4450.2845 | -4450.2845 | 11574.88 | Close | 35.509 |  | -0.0009 | 21.3 | 0 | 0
1023 | 1 | 4 |  | CC DChg | 03:03:30 | 08:29:30 | -331.1012 | 3.8309 | 1.0126 | 1012.61 | 0 | 0 | 1.0126 | 1012.61 | 4.0394 | 4039.45 | 0 | 0 | 4.0394 | 4039.45 | 2024-07-26 18:48:04 | -1.2684 | -4450.2375 | -4450.2375 | 11573.01 | Close | 35.60602 |  | -0.0009 | 21.3 | 0 | 0
1024 | 1 | 4 |  | CC DChg | 03:04:00 | 08:30:00 | -331.1012 | 3.8303 | 1.0154 | 1015.37 | 0 | 0 | 1.0154 | 1015.37 | 4.05 | 4050.02 | 0 | 0 | 4.05 | 4050.02 | 2024-07-26 18:48:34 | -1.2682 | -4450.2845 | -4450.2845 | 11570.67 | Close | 35.70304 |  | -0.0008 | 21.3 | 0 | 0
1025 | 1 | 4 |  | CC DChg | 03:04:30 | 08:30:30 | -331.1012 | 3.8294 | 1.0181 | 1018.13 | 0 | 0 | 1.0181 | 1018.13 | 4.0606 | 4060.58 | 0 | 0 | 4.0606 | 4060.58 | 2024-07-26 18:49:04 | -1.2679 | -2966.8563 | -2966.8563 | 11568.33 | Close | 35.80006 |  | -0.0009 | 21.3 | 0 | 0
1026 | 1 | 4 |  | CC DChg | 03:05:00 | 08:31:00 | -331.1012 | 3.8291 | 1.0209 | 1020.89 | 0 | 0 | 1.0209 | 1020.89 | 4.0711 | 4071.15 | 0 | 0 | 4.0711 | 4071.15 | 2024-07-26 18:49:34 | -1.2678 | -8900.0269 | -8900.0269 | 11566.93 | Close | 35.89707 |  | -0.0008 | 21.3 | 0 | 0
1027 | 1 | 4 |  | CC DChg | 03:05:30 | 08:31:30 | -331.1012 | 3.8281 | 1.0236 | 1023.65 | 0 | 0 | 1.0236 | 1023.65 | 4.0817 | 4081.71 | 0 | 0 | 4.0817 | 4081.71 | 2024-07-26 18:50:04 | -1.2675 | -2966.8563 | -2966.8563 | 11564.58 | Close | 35.99409 |  | -0.0009 | 21.3 | 0 | 0
1028 | 1 | 4 |  | CC DChg | 03:06:00 | 08:32:00 | -331.1012 | 3.8275 | 1.0264 | 1026.41 | 0 | 0 | 1.0264 | 1026.41 | 4.0923 | 4092.27 | 0 | 0 | 4.0923 | 4092.27 | 2024-07-26 18:50:34 | -1.2673 | -4450.2845 | -4450.2845 | 11563.18 | Close | 36.09111 |  | -0.0011 | 21.3 | 0 | 0
1029 | 1 | 4 |  | CC DChg | 03:06:30 | 08:32:30 | -331.1012 | 3.8269 | 1.0292 | 1029.17 | 0 | 0 | 1.0292 | 1029.17 | 4.1028 | 4102.83 | 0 | 0 | 4.1028 | 4102.83 | 2024-07-26 18:51:04 | -1.2671 | -4450.0135 | -4450.0135 | 11560.84 | Close | 36.18813 |  | -0.0009 | 21.3 | 0 | 0
1030 | 1 | 4 |  | CC DChg | 03:07:00 | 08:33:00 | -331.1012 | 3.826 | 1.0319 | 1031.93 | 0 | 0 | 1.0319 | 1031.93 | 4.1134 | 4113.39 | 0 | 0 | 4.1134 | 4113.39 | 2024-07-26 18:51:34 | -1.2668 | -2966.8563 | -2966.8563 | 11558.49 | Close | 36.28515 |  | -0.0011 | 21.3 | 0 | 0
1031 | 1 | 4 |  | CC DChg | 03:07:30 | 08:33:30 | -331.1012 | 3.825 | 1.0347 | 1034.69 | 0 | 0 | 1.0347 | 1034.69 | 4.1239 | 4123.94 | 0 | 0 | 4.1239 | 4123.94 | 2024-07-26 18:52:04 | -1.2665 | -2966.8563 | -2966.8563 | 11555.69 | Close | 36.38217 |  | -0.0011 | 21.3 | 0 | 0
1032 | 1 | 4 |  | CC DChg | 03:08:00 | 08:34:00 | -331.1012 | 3.8244 | 1.0374 | 1037.45 | 0 | 0 | 1.0374 | 1037.45 | 4.1345 | 4134.5 | 0 | 0 | 4.1345 | 4134.5 | 2024-07-26 18:52:34 | -1.2663 | -4450.2375 | -4450.2375 | 11552.88 | Close | 36.47918 |  | -0.0008 | 21.3 | 0 | 0
1033 | 1 | 4 |  | CC DChg | 03:08:30 | 08:34:30 | -331.1012 | 3.8238 | 1.0402 | 1040.2 | 0 | 0 | 1.0402 | 1040.2 | 4.145 | 4145.05 | 0 | 0 | 4.145 | 4145.05 | 2024-07-26 18:53:04 | -1.2661 | -4450.2845 | -4450.2845 | 11551.48 | Close | 36.5762 |  | -0.0009 | 21.3 | 0 | 0
1034 | 1 | 4 |  | CC DChg | 03:09:00 | 08:35:00 | -331.1012 | 3.8229 | 1.043 | 1042.96 | 0 | 0 | 1.043 | 1042.96 | 4.1556 | 4155.6 | 0 | 0 | 4.1556 | 4155.6 | 2024-07-26 18:53:34 | -1.2658 | -2966.8563 | -2966.8563 | 11548.67 | Close | 36.67322 |  | -0.0009 | 21.3 | 0 | 0
1035 | 1 | 4 |  | CC DChg | 03:09:30 | 08:35:30 | -331.1012 | 3.8222 | 1.0457 | 1045.72 | 0 | 0 | 1.0457 | 1045.72 | 4.1661 | 4166.15 | 0 | 0 | 4.1661 | 4166.15 | 2024-07-26 18:54:04 | -1.2655 | -4450.2375 | -4450.2375 | 11547.26 | Close | 36.77024 |  | -0.0011 | 21.3 | 0 | 0
1036 | 1 | 4 |  | CC DChg | 03:10:00 | 08:36:00 | -331.1012 | 3.8216 | 1.0485 | 1048.48 | 0 | 0 | 1.0485 | 1048.48 | 4.1767 | 4176.69 | 0 | 0 | 4.1767 | 4176.69 | 2024-07-26 18:54:34 | -1.2653 | -4443.1182 | -4443.1182 | 11545.38 | Close | 36.86726 |  | -0.0011 | 21.3 | 0 | 0
1037 | 1 | 4 |  | CC DChg | 03:10:30 | 08:36:30 | -331.1012 | 3.821 | 1.0512 | 1051.24 | 0 | 0 | 1.0512 | 1051.24 | 4.1872 | 4187.23 | 0 | 0 | 4.1872 | 4187.23 | 2024-07-26 18:55:04 | -1.2651 | -4457.474 | -4457.474 | 11542.59 | Close | 36.96428 |  | -0.0008 | 21.3 | 0 | 0
1038 | 1 | 4 |  | CC DChg | 03:11:00 | 08:37:00 | -331.1012 | 3.8201 | 1.054 | 1054 | 0 | 0 | 1.054 | 1054 | 4.1978 | 4197.78 | 0 | 0 | 4.1978 | 4197.78 | 2024-07-26 18:55:34 | -1.2648 | -2963.7129 | -2963.7129 | 11540.24 | Close | 37.0613 |  | -0.0009 | 21.3 | 0 | 0
1039 | 1 | 4 |  | CC DChg | 03:11:30 | 08:37:30 | -331.1012 | 3.8194 | 1.0568 | 1056.76 | 0 | 0 | 1.0568 | 1056.76 | 4.2083 | 4208.32 | 0 | 0 | 4.2083 | 4208.32 | 2024-07-26 18:56:04 | -1.2646 | -4457.474 | -4457.474 | 11538.37 | Close | 37.15832 |  | -0.0009 | 21.3 | 0 | 0
1040 | 1 | 4 |  | CC DChg | 03:12:00 | 08:38:00 | -331.1012 | 3.8188 | 1.0595 | 1059.52 | 0 | 0 | 1.0595 | 1059.52 | 4.2189 | 4218.85 | 0 | 0 | 4.2189 | 4218.85 | 2024-07-26 18:56:34 | -1.2644 | -4443.1182 | -4443.1182 | 11536.49 | Close | 37.25534 |  | -0.0009 | 21.3 | 0 | 0
1041 | 1 | 4 |  | CC DChg | 03:12:30 | 08:38:30 | -331.1012 | 3.8182 | 1.0623 | 1062.28 | 0 | 0 | 1.0623 | 1062.28 | 4.2294 | 4229.39 | 0 | 0 | 4.2294 | 4229.39 | 2024-07-26 18:57:04 | -1.2642 | -4450.3495 | -4450.3495 | 11534.62 | Close | 37.35236 |  | -0.0009 | 21.3 | 0 | 0
1042 | 1 | 4 |  | CC DChg | 03:13:00 | 08:39:00 | -331.1012 | 3.817 | 1.065 | 1065.04 | 0 | 0 | 1.065 | 1065.04 | 4.2399 | 4239.92 | 0 | 0 | 4.2399 | 4239.92 | 2024-07-26 18:57:34 | -1.2638 | -2225.1422 | -2225.1422 | 11530.88 | Close | 37.44938 |  | -0.0009 | 21.3 | 0 | 0
1043 | 1 | 4 |  | CC DChg | 03:13:30 | 08:39:30 | -331.1012 | 3.8163 | 1.0678 | 1067.8 | 0 | 0 | 1.0678 | 1067.8 | 4.2505 | 4250.45 | 0 | 0 | 4.2505 | 4250.45 | 2024-07-26 18:58:04 | -1.2636 | -4450.2845 | -4450.2845 | 11529 | Close | 37.5464 |  | -0.0009 | 21.3 | 0 | 0
1044 | 1 | 4 |  | CC DChg | 03:14:00 | 08:40:00 | -331.1012 | 3.8157 | 1.0706 | 1070.56 | 0 | 0 | 1.0706 | 1070.56 | 4.261 | 4260.98 | 0 | 0 | 4.261 | 4260.98 | 2024-07-26 18:58:34 | -1.2634 | -4450.2375 | -4450.2375 | 11527.13 | Close | 37.64342 |  | -0.0009 | 21.3 | 0 | 0
1045 | 1 | 4 |  | CC DChg | 03:14:30 | 08:40:30 | -331.1012 | 3.8151 | 1.0733 | 1073.31 | 0 | 0 | 1.0733 | 1073.31 | 4.2715 | 4271.51 | 0 | 0 | 4.2715 | 4271.51 | 2024-07-26 18:59:04 | -1.2632 | -4450.2845 | -4450.2845 | 11524.79 | Close | 37.74044 |  | -0.0008 | 21.3 | 0 | 0
1046 | 1 | 4 |  | CC DChg | 03:15:00 | 08:41:00 | -331.1012 | 3.8142 | 1.0761 | 1076.07 | 0 | 0 | 1.0761 | 1076.07 | 4.282 | 4282.03 | 0 | 0 | 4.282 | 4282.03 | 2024-07-26 18:59:34 | -1.2629 | -2966.8563 | -2966.8563 | 11522.45 | Close | 37.83746 |  | -0.0009 | 21.3 | 0 | 0
1047 | 1 | 4 |  | CC DChg | 03:15:30 | 08:41:30 | -331.1012 | 3.8136 | 1.0788 | 1078.83 | 0 | 0 | 1.0788 | 1078.83 | 4.2926 | 4292.56 | 0 | 0 | 4.2926 | 4292.56 | 2024-07-26 19:00:04 | -1.2627 | -4450.2375 | -4450.2375 | 11520.58 | Close | 37.93448 |  | -0.0009 | 21.3 | 0 | 0
1048 | 1 | 4 |  | CC DChg | 03:16:00 | 08:42:00 | -331.1012 | 3.8129 | 1.0816 | 1081.59 | 0 | 0 | 1.0816 | 1081.59 | 4.3031 | 4303.08 | 0 | 0 | 4.3031 | 4303.08 | 2024-07-26 19:00:34 | -1.2625 | -4450.2845 | -4450.2845 | 11518.7 | Close | 38.0315 |  | -0.0009 | 21.3 | 0 | 0
1049 | 1 | 4 |  | CC DChg | 03:16:30 | 08:42:30 | -331.1012 | 3.8123 | 1.0844 | 1084.35 | 0 | 0 | 1.0844 | 1084.35 | 4.3136 | 4313.6 | 0 | 0 | 4.3136 | 4313.6 | 2024-07-26 19:01:04 | -1.2623 | -4450.2845 | -4450.2845 | 11516.83 | Close | 38.12852 |  | -0.0009 | 21.3 | 0 | 0
1050 | 1 | 4 |  | CC DChg | 03:17:00 | 08:43:00 | -331.1012 | 3.8114 | 1.0871 | 1087.11 | 0 | 0 | 1.0871 | 1087.11 | 4.3241 | 4324.12 | 0 | 0 | 4.3241 | 4324.12 | 2024-07-26 19:01:34 | -1.262 | -2966.6756 | -2966.6756 | 11513.56 | Close | 38.22553 |  | -0.0008 | 21.3 | 0 | 0
1051 | 1 | 4 |  | CC DChg | 03:17:30 | 08:43:30 | -331.1012 | 3.8108 | 1.0899 | 1089.87 | 0 | 0 | 1.0899 | 1089.87 | 4.3346 | 4334.63 | 0 | 0 | 4.3346 | 4334.63 | 2024-07-26 19:02:04 | -1.2617 | -4450.2845 | -4450.2845 | 11511.69 | Close | 38.32255 |  | -0.0008 | 21.3 | 0 | 0
1052 | 1 | 4 |  | CC DChg | 03:18:00 | 08:44:00 | -331.1012 | 3.8095 | 1.0926 | 1092.63 | 0 | 0 | 1.0926 | 1092.63 | 4.3451 | 4345.14 | 0 | 0 | 4.3451 | 4345.14 | 2024-07-26 19:02:34 | -1.2613 | -2225.1422 | -2225.1422 | 11507.94 | Close | 38.41957 |  | -0.0008 | 21.3 | 0 | 0
1053 | 1 | 4 |  | CC DChg | 03:18:30 | 08:44:30 | -331.1012 | 3.8089 | 1.0954 | 1095.39 | 0 | 0 | 1.0954 | 1095.39 | 4.3557 | 4355.65 | 0 | 0 | 4.3557 | 4355.65 | 2024-07-26 19:03:04 | -1.2611 | -4450.2375 | -4450.2375 | 11506.53 | Close | 38.51659 |  | -0.0009 | 21.3 | 0 | 0
1054 | 1 | 4 |  | CC DChg | 03:19:00 | 08:45:00 | -331.1012 | 3.8083 | 1.0981 | 1098.15 | 0 | 0 | 1.0981 | 1098.15 | 4.3662 | 4366.16 | 0 | 0 | 4.3662 | 4366.16 | 2024-07-26 19:03:34 | -1.2609 | -4450.2845 | -4450.2845 | 11504.2 | Close | 38.61361 |  | -0.0008 | 21.3 | 0 | 0
1055 | 1 | 4 |  | CC DChg | 03:19:30 | 08:45:30 | -331.1012 | 3.8077 | 1.1009 | 1100.91 | 0 | 0 | 1.1009 | 1100.91 | 4.3767 | 4376.67 | 0 | 0 | 4.3767 | 4376.67 | 2024-07-26 19:04:04 | -1.2607 | -4450.2845 | -4450.2845 | 11502.32 | Close | 38.71063 |  | -0.0008 | 21.3 | 0 | 0
1056 | 1 | 4 |  | CC DChg | 03:20:00 | 08:46:00 | -331.1012 | 3.807 | 1.1037 | 1103.67 | 0 | 0 | 1.1037 | 1103.67 | 4.3872 | 4387.18 | 0 | 0 | 4.3872 | 4387.18 | 2024-07-26 19:04:34 | -1.2605 | -4443.1831 | -4443.1831 | 11500.45 | Close | 38.80765 |  | -0.0008 | 21.3 | 0 | 0
1057 | 1 | 4 |  | CC DChg | 03:20:30 | 08:46:30 | -331.1012 | 3.8061 | 1.1064 | 1106.42 | 0 | 0 | 1.1064 | 1106.42 | 4.3977 | 4397.68 | 0 | 0 | 4.3977 | 4397.68 | 2024-07-26 19:05:04 | -1.2602 | -2970.0499 | -2970.0499 | 11498.11 | Close | 38.90467 |  | -0.0009 | 21.3 | 0 | 0
1058 | 1 | 4 |  | CC DChg | 03:21:00 | 08:47:00 | -331.1012 | 3.8055 | 1.1092 | 1109.18 | 0 | 0 | 1.1092 | 1109.18 | 4.4082 | 4408.18 | 0 | 0 | 4.4082 | 4408.18 | 2024-07-26 19:05:34 | -1.26 | -4450.2845 | -4450.2845 | 11495.77 | Close | 39.00169 |  | -0.0008 | 21.3 | 0 | 0
1059 | 1 | 4 |  | CC DChg | 03:21:30 | 08:47:30 | -331.1012 | 3.8046 | 1.1119 | 1111.94 | 0 | 0 | 1.1119 | 1111.94 | 4.4187 | 4418.68 | 0 | 0 | 4.4187 | 4418.68 | 2024-07-26 19:06:04 | -1.2597 | -2966.377 | -2966.377 | 11492.96 | Close | 39.09869 |  | -0.0008 | 21.3 | 0 | 0
1060 | 1 | 4 |  | CC DChg | 03:22:00 | 08:48:00 | -331.1012 | 3.8039 | 1.1147 | 1114.7 | 0 | 0 | 1.1147 | 1114.7 | 4.4292 | 4429.17 | 0 | 0 | 4.4292 | 4429.17 | 2024-07-26 19:06:34 | -1.2595 | -4443.1182 | -4443.1182 | 11491.55 | Close | 39.19571 |  | -0.0009 | 21.3 | 0 | 0
1061 | 1 | 4 |  | CC DChg | 03:22:30 | 08:48:30 | -331.1012 | 3.803 | 1.1175 | 1117.46 | 0 | 0 | 1.1175 | 1117.46 | 4.4397 | 4439.66 | 0 | 0 | 4.4397 | 4439.66 | 2024-07-26 19:07:04 | -1.2592 | -2966.8563 | -2966.8563 | 11488.74 | Close | 39.29273 |  | -0.0009 | 21.3 | 0 | 0
1062 | 1 | 4 |  | CC DChg | 03:23:00 | 08:49:00 | -331.1012 | 3.8024 | 1.1202 | 1120.22 | 0 | 0 | 1.1202 | 1120.22 | 4.4502 | 4450.16 | 0 | 0 | 4.4502 | 4450.16 | 2024-07-26 19:07:34 | -1.259 | -4450.2375 | -4450.2375 | 11486.87 | Close | 39.38975 |  | -0.0009 | 21.3 | 0 | 0
1063 | 1 | 4 |  | CC DChg | 03:23:30 | 08:49:30 | -331.1012 | 3.8015 | 1.123 | 1122.98 | 0 | 0 | 1.123 | 1122.98 | 4.4606 | 4460.65 | 0 | 0 | 4.4606 | 4460.65 | 2024-07-26 19:08:04 | -1.2587 | -2966.8563 | -2966.8563 | 11484.06 | Close | 39.48677 |  | -0.0009 | 21.3 | 0 | 0
1064 | 1 | 4 |  | CC DChg | 03:24:00 | 08:50:00 | -331.1012 | 3.8008 | 1.1257 | 1125.74 | 0 | 0 | 1.1257 | 1125.74 | 4.4711 | 4471.14 | 0 | 0 | 4.4711 | 4471.14 | 2024-07-26 19:08:34 | -1.2585 | -4450.2845 | -4450.2845 | 11482.19 | Close | 39.58379 |  | -0.0009 | 21.3 | 0 | 0
1065 | 1 | 4 |  | CC DChg | 03:24:30 | 08:50:30 | -331.1012 | 3.7999 | 1.1285 | 1128.5 | 0 | 0 | 1.1285 | 1128.5 | 4.4816 | 4481.62 | 0 | 0 | 4.4816 | 4481.62 | 2024-07-26 19:09:04 | -1.2582 | -2966.601 | -2966.601 | 11479.38 | Close | 39.6808 |  | -0.0009 | 21.3 | 0 | 0
1066 | 1 | 4 |  | CC DChg | 03:25:00 | 08:51:00 | -331.1012 | 3.7993 | 1.1313 | 1131.26 | 0 | 0 | 1.1313 | 1131.26 | 4.4921 | 4492.11 | 0 | 0 | 4.4921 | 4492.11 | 2024-07-26 19:09:34 | -1.258 | -4450.2845 | -4450.2845 | 11477.97 | Close | 39.77782 |  | -0.0011 | 21.3 | 0 | 0
1067 | 1 | 4 |  | CC DChg | 03:25:30 | 08:51:30 | -331.1012 | 3.7984 | 1.134 | 1134.02 | 0 | 0 | 1.134 | 1134.02 | 4.5026 | 4502.59 | 0 | 0 | 4.5026 | 4502.59 | 2024-07-26 19:10:04 | -1.2576 | -2966.8563 | -2966.8563 | 11474.23 | Close | 39.87484 |  | -0.0008 | 21.3 | 0 | 0
1068 | 1 | 4 |  | CC DChg | 03:26:00 | 08:52:00 | -331.1012 | 3.7977 | 1.1368 | 1136.77 | 0 | 0 | 1.1368 | 1136.77 | 4.5131 | 4513.07 | 0 | 0 | 4.5131 | 4513.07 | 2024-07-26 19:10:34 | -1.2574 | -4450.3495 | -4450.3495 | 11472.82 | Close | 39.97186 |  | -0.0009 | 21.3 | 0 | 0
1069 | 1 | 4 |  | CC DChg | 03:26:30 | 08:52:30 | -331.1012 | 3.7971 | 1.1395 | 1139.53 | 0 | 0 | 1.1395 | 1139.53 | 4.5235 | 4523.54 | 0 | 0 | 4.5235 | 4523.54 | 2024-07-26 19:11:04 | -1.2572 | -4450.2845 | -4450.2845 | 11470.49 | Close | 40.06888 |  | -0.0008 | 21.3 | 0 | 0
1070 | 1 | 4 |  | CC DChg | 03:27:00 | 08:53:00 | -331.1012 | 3.7962 | 1.1423 | 1142.29 | 0 | 0 | 1.1423 | 1142.29 | 4.534 | 4534.02 | 0 | 0 | 4.534 | 4534.02 | 2024-07-26 19:11:34 | -1.2569 | -2966.8563 | -2966.8563 | 11468.14 | Close | 40.1659 |  | -0.0009 | 21.3 | 0 | 0
1071 | 1 | 4 |  | CC DChg | 03:27:30 | 08:53:30 | -331.1012 | 3.7956 | 1.1451 | 1145.05 | 0 | 0 | 1.1451 | 1145.05 | 4.5445 | 4544.49 | 0 | 0 | 4.5445 | 4544.49 | 2024-07-26 19:12:04 | -1.2567 | -4450.3495 | -4450.3495 | 11466.27 | Close | 40.26292 |  | -0.0009 | 21.3 | 0 | 0
1072 | 1 | 4 |  | CC DChg | 03:28:00 | 08:54:00 | -331.1012 | 3.7946 | 1.1478 | 1147.81 | 0 | 0 | 1.1478 | 1147.81 | 4.555 | 4554.96 | 0 | 0 | 4.555 | 4554.96 | 2024-07-26 19:12:34 | -1.2564 | -2966.8563 | -2966.8563 | 11463 | Close | 40.35994 |  | -0.0008 | 21.3 | 0 | 0
1073 | 1 | 4 |  | CC DChg | 03:28:30 | 08:54:30 | -331.1012 | 3.7937 | 1.1506 | 1150.57 | 0 | 0 | 1.1506 | 1150.57 | 4.5654 | 4565.43 | 0 | 0 | 4.5654 | 4565.43 | 2024-07-26 19:13:04 | -1.2561 | -2966.8563 | -2966.8563 | 11460.65 | Close | 40.45696 |  | -0.0009 | 21.3 | 0 | 0
1074 | 1 | 4 |  | CC DChg | 03:29:00 | 08:55:00 | -331.1012 | 3.7931 | 1.1533 | 1153.33 | 0 | 0 | 1.1533 | 1153.33 | 4.5759 | 4575.9 | 0 | 0 | 4.5759 | 4575.9 | 2024-07-26 19:13:34 | -1.2559 | -4449.6774 | -4449.6774 | 11458.78 | Close | 40.55397 |  | -0.0009 | 21.3 | 0 | 0
1075 | 1 | 4 |  | CC DChg | 03:29:30 | 08:55:30 | -331.1012 | 3.7922 | 1.1561 | 1156.09 | 0 | 0 | 1.1561 | 1156.09 | 4.5864 | 4586.36 | 0 | 0 | 4.5864 | 4586.36 | 2024-07-26 19:14:04 | -1.2556 | -2966.8563 | -2966.8563 | 11455.97 | Close | 40.65098 |  | -0.0009 | 21.3 | 0 | 0
1076 | 1 | 4 |  | CC DChg | 03:30:00 | 08:56:00 | -331.1012 | 3.7915 | 1.1588 | 1158.85 | 0 | 0 | 1.1588 | 1158.85 | 4.5968 | 4596.82 | 0 | 0 | 4.5968 | 4596.82 | 2024-07-26 19:14:34 | -1.2554 | -4450.2845 | -4450.2845 | 11453.63 | Close | 40.748 |  | -0.0008 | 21.3 | 0 | 0
1077 | 1 | 4 |  | CC DChg | 03:30:30 | 08:56:30 | -331.1012 | 3.7906 | 1.1616 | 1161.61 | 0 | 0 | 1.1616 | 1161.61 | 4.6073 | 4607.29 | 0 | 0 | 4.6073 | 4607.29 | 2024-07-26 19:15:04 | -1.2551 | -2966.9743 | -2966.9743 | 11450.83 | Close | 40.84503 |  | -0.0008 | 21.3 | 0 | 0
1078 | 1 | 4 |  | CC DChg | 03:31:00 | 08:57:00 | -331.1012 | 3.79 | 1.1644 | 1164.37 | 0 | 0 | 1.1644 | 1164.37 | 4.6177 | 4617.74 | 0 | 0 | 4.6177 | 4617.74 | 2024-07-26 19:15:34 | -1.2549 | -4450.2845 | -4450.2845 | 11448.95 | Close | 40.94205 |  | -0.0008 | 21.3 | 0 | 0
1079 | 1 | 4 |  | CC DChg | 03:31:30 | 08:57:30 | -331.1012 | 3.7891 | 1.1671 | 1167.13 | 0 | 0 | 1.1671 | 1167.13 | 4.6282 | 4628.2 | 0 | 0 | 4.6282 | 4628.2 | 2024-07-26 19:16:04 | -1.2546 | -2966.8563 | -2966.8563 | 11447.07 | Close | 41.03907 |  | -0.0011 | 21.3 | 0 | 0
1080 | 1 | 4 |  | CC DChg | 03:32:00 | 08:58:00 | -331.1012 | 3.7884 | 1.1699 | 1169.88 | 0 | 0 | 1.1699 | 1169.88 | 4.6387 | 4638.65 | 0 | 0 | 4.6387 | 4638.65 | 2024-07-26 19:16:34 | -1.2544 | -4443.1831 | -4443.1831 | 11444.27 | Close | 41.13609 |  | -0.0008 | 21.3 | 0 | 0
1081 | 1 | 4 |  | CC DChg | 03:32:30 | 08:58:30 | -331.1012 | 3.7875 | 1.1726 | 1172.64 | 0 | 0 | 1.1726 | 1172.64 | 4.6491 | 4649.1 | 0 | 0 | 4.6491 | 4649.1 | 2024-07-26 19:17:04 | -1.254 | -2966.8563 | -2966.8563 | 11441.92 | Close | 41.23311 |  | -0.0009 | 21.3 | 0 | 0
1082 | 1 | 4 |  | CC DChg | 03:33:00 | 08:59:00 | -331.1012 | 3.7869 | 1.1754 | 1175.4 | 0 | 0 | 1.1754 | 1175.4 | 4.6596 | 4659.55 | 0 | 0 | 4.6596 | 4659.55 | 2024-07-26 19:17:34 | -1.2538 | -4457.474 | -4457.474 | 11440.05 | Close | 41.33013 |  | -0.0009 | 21.3 | 0 | 0
1083 | 1 | 4 |  | CC DChg | 03:33:30 | 08:59:30 | -331.1012 | 3.7857 | 1.1782 | 1178.16 | 0 | 0 | 1.1782 | 1178.16 | 4.67 | 4670 | 0 | 0 | 4.67 | 4670 | 2024-07-26 19:18:04 | -1.2534 | -2223.2138 | -2223.2138 | 11435.84 | Close | 41.42714 |  | -0.0008 | 21.3 | 0 | 0
1084 | 1 | 4 |  | CC DChg | 03:34:00 | 09:00:00 | -331.1012 | 3.785 | 1.1809 | 1180.92 | 0 | 0 | 1.1809 | 1180.92 | 4.6804 | 4680.44 | 0 | 0 | 4.6804 | 4680.44 | 2024-07-26 19:18:34 | -1.2532 | -4450.2845 | -4450.2845 | 11434.43 | Close | 41.52416 |  | -0.0009 | 21.3 | 0 | 0
1085 | 1 | 4 |  | CC DChg | 03:34:30 | 09:00:30 | -331.1012 | 3.7844 | 1.1837 | 1183.68 | 0 | 0 | 1.1837 | 1183.68 | 4.6909 | 4690.89 | 0 | 0 | 4.6909 | 4690.89 | 2024-07-26 19:19:04 | -1.253 | -4450.2845 | -4450.2845 | 11432.56 | Close | 41.62118 |  | -0.0009 | 21.3 | 0 | 0
1086 | 1 | 4 |  | CC DChg | 03:35:00 | 09:01:00 | -331.1012 | 3.7835 | 1.1864 | 1186.44 | 0 | 0 | 1.1864 | 1186.44 | 4.7013 | 4701.33 | 0 | 0 | 4.7013 | 4701.33 | 2024-07-26 19:19:34 | -1.2527 | -2966.6756 | -2966.6756 | 11429.29 | Close | 41.71819 |  | -0.0008 | 21.3 | 0 | 0
1087 | 1 | 4 |  | CC DChg | 03:35:30 | 09:01:30 | -331.1012 | 3.7829 | 1.1892 | 1189.2 | 0 | 0 | 1.1892 | 1189.2 | 4.7118 | 4711.77 | 0 | 0 | 4.7118 | 4711.77 | 2024-07-26 19:20:04 | -1.2525 | -4450.2845 | -4450.2845 | 11427.88 | Close | 41.81521 |  | -0.0009 | 21.3 | 0 | 0
1088 | 1 | 4 |  | CC DChg | 03:36:00 | 09:02:00 | -331.1012 | 3.7819 | 1.192 | 1191.96 | 0 | 0 | 1.192 | 1191.96 | 4.7222 | 4722.2 | 0 | 0 | 4.7222 | 4722.2 | 2024-07-26 19:20:34 | -1.2522 | -2966.8563 | -2966.8563 | 11425.07 | Close | 41.91223 |  | -0.0009 | 21.3 | 0 | 0
1089 | 1 | 4 |  | CC DChg | 03:36:30 | 09:02:30 | -331.1012 | 3.781 | 1.1947 | 1194.72 | 0 | 0 | 1.1947 | 1194.72 | 4.7326 | 4732.64 | 0 | 0 | 4.7326 | 4732.64 | 2024-07-26 19:21:04 | -1.2519 | -2966.9743 | -2966.9743 | 11422.26 | Close | 42.00926 |  | -0.0009 | 21.3 | 0 | 0
1090 | 1 | 4 |  | CC DChg | 03:37:00 | 09:03:00 | -331.1012 | 3.7804 | 1.1975 | 1197.48 | 0 | 0 | 1.1975 | 1197.48 | 4.7431 | 4743.07 | 0 | 0 | 4.7431 | 4743.07 | 2024-07-26 19:21:34 | -1.2517 | -4450.2845 | -4450.2845 | 11420.39 | Close | 42.10628 |  | -0.0009 | 21.3 | 0 | 0
1091 | 1 | 4 |  | CC DChg | 03:37:30 | 09:03:30 | -331.1012 | 3.7795 | 1.2002 | 1200.24 | 0 | 0 | 1.2002 | 1200.24 | 4.7535 | 4753.5 | 0 | 0 | 4.7535 | 4753.5 | 2024-07-26 19:22:04 | -1.2514 | -2966.8563 | -2966.8563 | 11418.05 | Close | 42.2033 |  | -0.0011 | 21.3 | 0 | 0
1092 | 1 | 4 |  | CC DChg | 03:38:00 | 09:04:00 | -331.1012 | 3.7785 | 1.203 | 1202.99 | 0 | 0 | 1.203 | 1202.99 | 4.7639 | 4763.92 | 0 | 0 | 4.7639 | 4763.92 | 2024-07-26 19:22:34 | -1.2511 | -2966.6756 | -2966.6756 | 11414.77 | Close | 42.30031 |  | -0.0009 | 21.3 | 0 | 0
1093 | 1 | 4 |  | CC DChg | 03:38:30 | 09:04:30 | -331.1012 | 3.7779 | 1.2058 | 1205.75 | 0 | 0 | 1.2058 | 1205.75 | 4.7743 | 4774.35 | 0 | 0 | 4.7743 | 4774.35 | 2024-07-26 19:23:04 | -1.2509 | -4450.2845 | -4450.2845 | 11412.9 | Close | 42.39733 |  | -0.0009 | 21.3 | 0 | 0
1094 | 1 | 4 |  | CC DChg | 03:39:00 | 09:05:00 | -331.1012 | 3.777 | 1.2085 | 1208.51 | 0 | 0 | 1.2085 | 1208.51 | 4.7848 | 4784.77 | 0 | 0 | 4.7848 | 4784.77 | 2024-07-26 19:23:34 | -1.2506 | -2966.8563 | -2966.8563 | 11410.09 | Close | 42.49435 |  | -0.0009 | 21.3 | 0 | 0
1095 | 1 | 4 |  | CC DChg | 03:39:30 | 09:05:30 | -331.1012 | 3.776 | 1.2113 | 1211.27 | 0 | 0 | 1.2113 | 1211.27 | 4.7952 | 4795.19 | 0 | 0 | 4.7952 | 4795.19 | 2024-07-26 19:24:04 | -1.2503 | -2966.825 | -2966.825 | 11407.28 | Close | 42.59137 |  | -0.0009 | 21.3 | 0 | 0
1096 | 1 | 4 |  | CC DChg | 03:40:00 | 09:06:00 | -331.1012 | 3.7754 | 1.214 | 1214.03 | 0 | 0 | 1.214 | 1214.03 | 4.8056 | 4805.61 | 0 | 0 | 4.8056 | 4805.61 | 2024-07-26 19:24:34 | -1.25 | -4443.1182 | -4443.1182 | 11405.41 | Close | 42.68839 |  | -0.0009 | 21.3 | 0 | 0
1097 | 1 | 4 |  | CC DChg | 03:40:30 | 09:06:30 | -331.1012 | 3.7745 | 1.2168 | 1216.79 | 0 | 0 | 1.2168 | 1216.79 | 4.816 | 4816.02 | 0 | 0 | 4.816 | 4816.02 | 2024-07-26 19:25:04 | -1.2497 | -2966.8563 | -2966.8563 | 11403.06 | Close | 42.78541 |  | -0.0011 | 21.3 | 0 | 0
1098 | 1 | 4 |  | CC DChg | 03:41:00 | 09:07:00 | -331.1012 | 3.7739 | 1.2195 | 1219.55 | 0 | 0 | 1.2195 | 1219.55 | 4.8264 | 4826.44 | 0 | 0 | 4.8264 | 4826.44 | 2024-07-26 19:25:34 | -1.2495 | -4450.4615 | -4450.4615 | 11400.26 | Close | 42.88243 |  | -0.0008 | 21.3 | 0 | 0
1099 | 1 | 4 |  | CC DChg | 03:41:30 | 09:07:30 | -331.1012 | 3.7729 | 1.2223 | 1222.31 | 0 | 0 | 1.2223 | 1222.31 | 4.8368 | 4836.85 | 0 | 0 | 4.8368 | 4836.85 | 2024-07-26 19:26:04 | -1.2492 | -2966.8563 | -2966.8563 | 11397.92 | Close | 42.97945 |  | -0.0009 | 21.3 | 0 | 0
1100 | 1 | 4 |  | CC DChg | 03:42:00 | 09:08:00 | -331.1012 | 3.772 | 1.2251 | 1225.07 | 0 | 0 | 1.2251 | 1225.07 | 4.8473 | 4847.26 | 0 | 0 | 4.8473 | 4847.26 | 2024-07-26 19:26:34 | -1.2489 | -2966.8563 | -2966.8563 | 11394.64 | Close | 43.07647 |  | -0.0008 | 21.3 | 0 | 0
1101 | 1 | 4 |  | CC DChg | 03:42:30 | 09:08:30 | -331.1012 | 3.7714 | 1.2278 | 1227.83 | 0 | 0 | 1.2278 | 1227.83 | 4.8577 | 4857.67 | 0 | 0 | 4.8577 | 4857.67 | 2024-07-26 19:27:04 | -1.2487 | -4450.0135 | -4450.0135 | 11393.23 | Close | 43.17348 |  | -0.0009 | 21.3 | 0 | 0
1102 | 1 | 4 |  | CC DChg | 03:43:00 | 09:09:00 | -331.1012 | 3.7705 | 1.2306 | 1230.59 | 0 | 0 | 1.2306 | 1230.59 | 4.8681 | 4868.07 | 0 | 0 | 4.8681 | 4868.07 | 2024-07-26 19:27:34 | -1.2484 | -2966.8563 | -2966.8563 | 11390.43 | Close | 43.2705 |  | -0.0009 | 21.3 | 0 | 0
1103 | 1 | 4 |  | CC DChg | 03:43:30 | 09:09:30 | -331.1012 | 3.7695 | 1.2333 | 1233.35 | 0 | 0 | 1.2333 | 1233.35 | 4.8785 | 4878.47 | 0 | 0 | 4.8785 | 4878.47 | 2024-07-26 19:28:04 | -1.2481 | -2966.8563 | -2966.8563 | 11387.62 | Close | 43.36752 |  | -0.0009 | 21.3 | 0 | 0
1104 | 1 | 4 |  | CC DChg | 03:44:00 | 09:10:00 | -331.1012 | 3.7686 | 1.2361 | 1236.1 | 0 | 0 | 1.2361 | 1236.1 | 4.8889 | 4888.87 | 0 | 0 | 4.8889 | 4888.87 | 2024-07-26 19:28:34 | -1.2478 | -2966.377 | -2966.377 | 11385.27 | Close | 43.46452 |  | -0.0011 | 21.3 | 0 | 0
1105 | 1 | 4 |  | CC DChg | 03:44:30 | 09:10:30 | -331.1012 | 3.768 | 1.2389 | 1238.86 | 0 | 0 | 1.2389 | 1238.86 | 4.8993 | 4899.27 | 0 | 0 | 4.8993 | 4899.27 | 2024-07-26 19:29:04 | -1.2476 | -4450.2845 | -4450.2845 | 11382.47 | Close | 43.56154 |  | -0.0008 | 21.3 | 0 | 0
1106 | 1 | 4 |  | CC DChg | 03:45:00 | 09:11:00 | -331.1012 | 3.7671 | 1.2416 | 1241.62 | 0 | 0 | 1.2416 | 1241.62 | 4.9097 | 4909.66 | 0 | 0 | 4.9097 | 4909.66 | 2024-07-26 19:29:34 | -1.2473 | -2966.8563 | -2966.8563 | 11380.13 | Close | 43.65856 |  | -0.0009 | 21.3 | 0 | 0
1107 | 1 | 4 |  | CC DChg | 03:45:30 | 09:11:30 | -331.1012 | 3.7664 | 1.2444 | 1244.38 | 0 | 0 | 1.2444 | 1244.38 | 4.9201 | 4920.06 | 0 | 0 | 4.9201 | 4920.06 | 2024-07-26 19:30:04 | -1.2471 | -4450.0135 | -4450.0135 | 11378.25 | Close | 43.75558 |  | -0.0009 | 21.3 | 0 | 0
1108 | 1 | 4 |  | CC DChg | 03:46:00 | 09:12:00 | -331.1012 | 3.7655 | 1.2471 | 1247.14 | 0 | 0 | 1.2471 | 1247.14 | 4.9304 | 4930.44 | 0 | 0 | 4.9304 | 4930.44 | 2024-07-26 19:30:34 | -1.2468 | -2966.8563 | -2966.8563 | 11375.91 | Close | 43.8526 |  | -0.0011 | 21.3 | 0 | 0
1109 | 1 | 4 |  | CC DChg | 03:46:30 | 09:12:30 | -331.1012 | 3.7646 | 1.2499 | 1249.9 | 0 | 0 | 1.2499 | 1249.9 | 4.9408 | 4940.83 | 0 | 0 | 4.9408 | 4940.83 | 2024-07-26 19:31:04 | -1.2465 | -2966.8563 | -2966.8563 | 11372.64 | Close | 43.94962 |  | -0.0009 | 21.3 | 0 | 0
1110 | 1 | 4 |  | CC DChg | 03:47:00 | 09:13:00 | -331.1012 | 3.764 | 1.2527 | 1252.66 | 0 | 0 | 1.2527 | 1252.66 | 4.9512 | 4951.22 | 0 | 0 | 4.9512 | 4951.22 | 2024-07-26 19:31:34 | -1.2462 | -4450.0135 | -4450.0135 | 11370.76 | Close | 44.04663 |  | -0.0009 | 21.3 | 0 | 0
1111 | 1 | 4 |  | CC DChg | 03:47:30 | 09:13:30 | -331.1012 | 3.7627 | 1.2554 | 1255.42 | 0 | 0 | 1.2554 | 1255.42 | 4.9616 | 4961.6 | 0 | 0 | 4.9616 | 4961.6 | 2024-07-26 19:32:04 | -1.2458 | -2225.1422 | -2225.1422 | 11367.02 | Close | 44.14365 |  | -0.0009 | 21.3 | 0 | 0
1112 | 1 | 4 |  | CC DChg | 03:48:00 | 09:14:00 | -331.1012 | 3.7618 | 1.2582 | 1258.18 | 0 | 0 | 1.2582 | 1258.18 | 4.972 | 4971.98 | 0 | 0 | 4.972 | 4971.98 | 2024-07-26 19:32:34 | -1.2455 | -2966.8563 | -2966.8563 | 11364.67 | Close | 44.24067 |  | -0.0011 | 21.3 | 0 | 0
1113 | 1 | 4 |  | CC DChg | 03:48:30 | 09:14:30 | -331.1012 | 3.7612 | 1.2609 | 1260.94 | 0 | 0 | 1.2609 | 1260.94 | 4.9824 | 4982.36 | 0 | 0 | 4.9824 | 4982.36 | 2024-07-26 19:33:04 | -1.2453 | -4450.2375 | -4450.2375 | 11362.34 | Close | 44.33769 |  | -0.0009 | 21.3 | 0 | 0
1114 | 1 | 4 |  | CC DChg | 03:49:00 | 09:15:00 | -331.1012 | 3.7602 | 1.2637 | 1263.7 | 0 | 0 | 1.2637 | 1263.7 | 4.9927 | 4992.74 | 0 | 0 | 4.9927 | 4992.74 | 2024-07-26 19:33:34 | -1.245 | -2963.6696 | -2963.6696 | 11359.53 | Close | 44.43471 |  | -0.0009 | 21.3 | 0 | 0
1115 | 1 | 4 |  | CC DChg | 03:49:30 | 09:15:30 | -331.1012 | 3.7596 | 1.2665 | 1266.45 | 0 | 0 | 1.2665 | 1266.45 | 5.0031 | 5003.11 | 0 | 0 | 5.0031 | 5003.11 | 2024-07-26 19:34:04 | -1.2448 | -4457.474 | -4457.474 | 11357.66 | Close | 44.53173 |  | -0.0009 | 21.3 | 0 | 0
1116 | 1 | 4 |  | CC DChg | 03:50:00 | 09:16:00 | -331.1012 | 3.7587 | 1.2692 | 1269.21 | 0 | 0 | 1.2692 | 1269.21 | 5.0135 | 5013.48 | 0 | 0 | 5.0135 | 5013.48 | 2024-07-26 19:34:34 | -1.2445 | -2963.3399 | -2963.3399 | 11354.84 | Close | 44.62874 |  | -0.0009 | 21.3 | 0 | 0
1117 | 1 | 4 |  | CC DChg | 03:50:30 | 09:16:30 | -331.1012 | 3.7578 | 1.272 | 1271.97 | 0 | 0 | 1.272 | 1271.97 | 5.0239 | 5023.85 | 0 | 0 | 5.0239 | 5023.85 | 2024-07-26 19:35:04 | -1.2442 | -2966.8563 | -2966.8563 | 11352.5 | Close | 44.72576 |  | -0.0011 | 21.3 | 0 | 0
1118 | 1 | 4 |  | CC DChg | 03:51:00 | 09:17:00 | -331.1012 | 3.7571 | 1.2747 | 1274.73 | 0 | 0 | 1.2747 | 1274.73 | 5.0342 | 5034.22 | 0 | 0 | 5.0342 | 5034.22 | 2024-07-26 19:35:34 | -1.244 | -4450.2845 | -4450.2845 | 11350.16 | Close | 44.82278 |  | -0.0009 | 21.3 | 0 | 0
1119 | 1 | 4 |  | CC DChg | 03:51:30 | 09:17:30 | -331.1012 | 3.7562 | 1.2775 | 1277.49 | 0 | 0 | 1.2775 | 1277.49 | 5.0446 | 5044.59 | 0 | 0 | 5.0446 | 5044.59 | 2024-07-26 19:36:04 | -1.2437 | -2966.825 | -2966.825 | 11347.35 | Close | 44.91979 |  | -0.0009 | 21.3 | 0 | 0
1120 | 1 | 4 |  | CC DChg | 03:52:00 | 09:18:00 | -331.1012 | 3.7556 | 1.2803 | 1280.25 | 0 | 0 | 1.2803 | 1280.25 | 5.0549 | 5054.95 | 0 | 0 | 5.0549 | 5054.95 | 2024-07-26 19:36:34 | -1.2435 | -4450.2845 | -4450.2845 | 11345.02 | Close | 45.01681 |  | -0.0008 | 21.3 | 0 | 0
1121 | 1 | 4 |  | CC DChg | 03:52:30 | 09:18:30 | -331.1012 | 3.7543 | 1.283 | 1283.01 | 0 | 0 | 1.283 | 1283.01 | 5.0653 | 5065.31 | 0 | 0 | 5.0653 | 5065.31 | 2024-07-26 19:37:04 | -1.2431 | -2225.1422 | -2225.1422 | 11341.74 | Close | 45.11383 |  | -0.0009 | 21.3 | 0 | 0
1122 | 1 | 4 |  | CC DChg | 03:53:00 | 09:19:00 | -331.1012 | 3.7534 | 1.2858 | 1285.77 | 0 | 0 | 1.2858 | 1285.77 | 5.0757 | 5075.67 | 0 | 0 | 5.0757 | 5075.67 | 2024-07-26 19:37:34 | -1.2428 | -2966.825 | -2966.825 | 11338.93 | Close | 45.21085 |  | -0.0009 | 21.3 | 0 | 0
1123 | 1 | 4 |  | CC DChg | 03:53:30 | 09:19:30 | -331.1012 | 3.7528 | 1.2885 | 1288.53 | 0 | 0 | 1.2885 | 1288.53 | 5.086 | 5086.02 | 0 | 0 | 5.086 | 5086.02 | 2024-07-26 19:38:04 | -1.2426 | -4450.2845 | -4450.2845 | 11337.52 | Close | 45.30787 |  | -0.0011 | 21.2 | 0 | 0
1124 | 1 | 4 |  | CC DChg | 03:54:00 | 09:20:00 | -331.1012 | 3.7519 | 1.2913 | 1291.29 | 0 | 0 | 1.2913 | 1291.29 | 5.0964 | 5096.37 | 0 | 0 | 5.0964 | 5096.37 | 2024-07-26 19:38:34 | -1.2422 | -2966.8563 | -2966.8563 | 11334.25 | Close | 45.40489 |  | -0.0009 | 21.2 | 0 | 0
1125 | 1 | 4 |  | CC DChg | 03:54:30 | 09:20:30 | -331.1012 | 3.7509 | 1.294 | 1294.05 | 0 | 0 | 1.294 | 1294.05 | 5.1067 | 5106.73 | 0 | 0 | 5.1067 | 5106.73 | 2024-07-26 19:39:04 | -1.2419 | -2966.9743 | -2966.9743 | 11330.97 | Close | 45.50191 |  | -0.0008 | 21.2 | 0 | 0
1126 | 1 | 4 |  | CC DChg | 03:55:00 | 09:21:00 | -331.1012 | 3.7503 | 1.2968 | 1296.81 | 0 | 0 | 1.2968 | 1296.81 | 5.1171 | 5117.07 | 0 | 0 | 5.1171 | 5117.07 | 2024-07-26 19:39:34 | -1.2417 | -4450.2845 | -4450.2845 | 11329.57 | Close | 45.59893 |  | -0.0009 | 21.2 | 0 | 0
1127 | 1 | 4 |  | CC DChg | 03:55:30 | 09:21:30 | -331.1012 | 3.7494 | 1.2996 | 1299.56 | 0 | 0 | 1.2996 | 1299.56 | 5.1274 | 5127.42 | 0 | 0 | 5.1274 | 5127.42 | 2024-07-26 19:40:04 | -1.2414 | -2966.8563 | -2966.8563 | 11326.29 | Close | 45.69595 |  | -0.0008 | 21.2 | 0 | 0
1128 | 1 | 4 |  | CC DChg | 03:56:00 | 09:22:00 | -331.1012 | 3.7484 | 1.3023 | 1302.32 | 0 | 0 | 1.3023 | 1302.32 | 5.1378 | 5137.77 | 0 | 0 | 5.1378 | 5137.77 | 2024-07-26 19:40:34 | -1.2411 | -2966.6756 | -2966.6756 | 11323.95 | Close | 45.79297 |  | -0.0009 | 21.2 | 0 | 0
1129 | 1 | 4 |  | CC DChg | 03:56:30 | 09:22:30 | -331.1012 | 3.7475 | 1.3051 | 1305.08 | 0 | 0 | 1.3051 | 1305.08 | 5.1481 | 5148.11 | 0 | 0 | 5.1481 | 5148.11 | 2024-07-26 19:41:04 | -1.2408 | -2966.8563 | -2966.8563 | 11321.6 | Close | 45.88999 |  | -0.0011 | 21.2 | 0 | 0
1130 | 1 | 4 |  | CC DChg | 03:57:00 | 09:23:00 | -331.1012 | 3.7466 | 1.3078 | 1307.84 | 0 | 0 | 1.3078 | 1307.84 | 5.1584 | 5158.44 | 0 | 0 | 5.1584 | 5158.44 | 2024-07-26 19:41:34 | -1.2405 | -2966.8563 | -2966.8563 | 11317.87 | Close | 45.98701 |  | -0.0008 | 21.2 | 0 | 0
1131 | 1 | 4 |  | CC DChg | 03:57:30 | 09:23:30 | -331.1012 | 3.7457 | 1.3106 | 1310.6 | 0 | 0 | 1.3106 | 1310.6 | 5.1688 | 5168.78 | 0 | 0 | 5.1688 | 5168.78 | 2024-07-26 19:42:04 | -1.2402 | -2966.6756 | -2966.6756 | 11315.52 | Close | 46.08402 |  | -0.0009 | 21.2 | 0 | 0
1132 | 1 | 4 |  | CC DChg | 03:58:00 | 09:24:00 | -331.1012 | 3.745 | 1.3134 | 1313.36 | 0 | 0 | 1.3134 | 1313.36 | 5.1791 | 5179.11 | 0 | 0 | 5.1791 | 5179.11 | 2024-07-26 19:42:34 | -1.24 | -4450.2845 | -4450.2845 | 11313.18 | Close | 46.18104 |  | -0.0008 | 21.2 | 0 | 0
1133 | 1 | 4 |  | CC DChg | 03:58:30 | 09:24:30 | -331.1012 | 3.7441 | 1.3161 | 1316.12 | 0 | 0 | 1.3161 | 1316.12 | 5.1894 | 5189.44 | 0 | 0 | 5.1894 | 5189.44 | 2024-07-26 19:43:04 | -1.2397 | -2966.8563 | -2966.8563 | 11311.3 | Close | 46.27806 |  | -0.0011 | 21.2 | 0 | 0
1134 | 1 | 4 |  | CC DChg | 03:59:00 | 09:25:00 | -331.1012 | 3.7432 | 1.3189 | 1318.88 | 0 | 0 | 1.3189 | 1318.88 | 5.1998 | 5199.77 | 0 | 0 | 5.1998 | 5199.77 | 2024-07-26 19:43:34 | -1.2394 | -2966.6756 | -2966.6756 | 11308.03 | Close | 46.37507 |  | -0.0009 | 21.2 | 0 | 0
1135 | 1 | 4 |  | CC DChg | 03:59:30 | 09:25:30 | -331.1012 | 3.7422 | 1.3216 | 1321.64 | 0 | 0 | 1.3216 | 1321.64 | 5.2101 | 5210.1 | 0 | 0 | 5.2101 | 5210.1 | 2024-07-26 19:44:04 | -1.2391 | -2966.8563 | -2966.8563 | 11305.22 | Close | 46.47209 |  | -0.0009 | 21.2 | 0 | 0
1136 | 1 | 4 |  | CC DChg | 04:00:00 | 09:26:00 | -331.1012 | 3.7416 | 1.3244 | 1324.4 | 0 | 0 | 1.3244 | 1324.4 | 5.2204 | 5220.42 | 0 | 0 | 5.2204 | 5220.42 | 2024-07-26 19:44:34 | -1.2389 | -4443.1182 | -4443.1182 | 11303.81 | Close | 46.56911 |  | -0.0011 | 21.2 | 0 | 0
1137 | 1 | 4 |  | CC DChg | 04:00:30 | 09:26:30 | -331.1012 | 3.7407 | 1.3272 | 1327.16 | 0 | 0 | 1.3272 | 1327.16 | 5.2307 | 5230.75 | 0 | 0 | 5.2307 | 5230.75 | 2024-07-26 19:45:04 | -1.2385 | -2966.6756 | -2966.6756 | 11300.54 | Close | 46.66613 |  | -0.0009 | 21.3 | 0 | 0
1138 | 1 | 4 |  | CC DChg | 04:01:00 | 09:27:00 | -331.1012 | 3.7398 | 1.3299 | 1329.91 | 0 | 0 | 1.3299 | 1329.91 | 5.2411 | 5241.07 | 0 | 0 | 5.2411 | 5241.07 | 2024-07-26 19:45:34 | -1.2382 | -2970.0499 | -2970.0499 | 11297.73 | Close | 46.76314 |  | -0.0009 | 21.3 | 0 | 0
1139 | 1 | 4 |  | CC DChg | 04:01:30 | 09:27:30 | -331.1012 | 3.7385 | 1.3327 | 1332.67 | 0 | 0 | 1.3327 | 1332.67 | 5.2514 | 5251.38 | 0 | 0 | 5.2514 | 5251.38 | 2024-07-26 19:46:04 | -1.2378 | -2223.3492 | -2223.3492 | 11293.98 | Close | 46.86016 |  | -0.0009 | 21.3 | 0 | 0
1140 | 1 | 4 |  | CC DChg | 04:02:00 | 09:28:00 | -331.1012 | 3.7379 | 1.3354 | 1335.43 | 0 | 0 | 1.3354 | 1335.43 | 5.2617 | 5261.7 | 0 | 0 | 5.2617 | 5261.7 | 2024-07-26 19:46:34 | -1.2376 | -4450.4615 | -4450.4615 | 11292.11 | Close | 46.95719 |  | -0.0009 | 21.3 | 0 | 0
1141 | 1 | 4 |  | CC DChg | 04:02:30 | 09:28:30 | -331.1012 | 3.737 | 1.3382 | 1338.19 | 0 | 0 | 1.3382 | 1338.19 | 5.272 | 5272.01 | 0 | 0 | 5.272 | 5272.01 | 2024-07-26 19:47:04 | -1.2373 | -2966.8563 | -2966.8563 | 11289.3 | Close | 47.05421 |  | -0.0009 | 21.3 | 0 | 0
1142 | 1 | 4 |  | CC DChg | 04:03:00 | 09:29:00 | -331.1012 | 3.736 | 1.341 | 1340.95 | 0 | 0 | 1.341 | 1340.95 | 5.2823 | 5282.32 | 0 | 0 | 5.2823 | 5282.32 | 2024-07-26 19:47:34 | -1.237 | -2966.8563 | -2966.8563 | 11286.49 | Close | 47.15123 |  | -0.0009 | 21.3 | 0 | 0
1143 | 1 | 4 |  | CC DChg | 04:03:30 | 09:29:30 | -331.1012 | 3.7351 | 1.3437 | 1343.71 | 0 | 0 | 1.3437 | 1343.71 | 5.2926 | 5292.63 | 0 | 0 | 5.2926 | 5292.63 | 2024-07-26 19:48:04 | -1.2367 | -2966.6756 | -2966.6756 | 11283.69 | Close | 47.24824 |  | -0.0009 | 21.3 | 0 | 0
1144 | 1 | 4 |  | CC DChg | 04:04:00 | 09:30:00 | -331.1012 | 3.7345 | 1.3465 | 1346.47 | 0 | 0 | 1.3465 | 1346.47 | 5.3029 | 5302.93 | 0 | 0 | 5.3029 | 5302.93 | 2024-07-26 19:48:34 | -1.2365 | -4450.2845 | -4450.2845 | 11281.81 | Close | 47.34526 |  | -0.0009 | 21.3 | 0 | 0
1145 | 1 | 4 |  | CC DChg | 04:04:30 | 09:30:30 | -331.1012 | 3.7336 | 1.3492 | 1349.23 | 0 | 0 | 1.3492 | 1349.23 | 5.3132 | 5313.23 | 0 | 0 | 5.3132 | 5313.23 | 2024-07-26 19:49:04 | -1.2362 | -2966.8563 | -2966.8563 | 11279.47 | Close | 47.44228 |  | -0.0011 | 21.3 | 0 | 0
1146 | 1 | 4 |  | CC DChg | 04:05:00 | 09:31:00 | -331.1012 | 3.7326 | 1.352 | 1351.99 | 0 | 0 | 1.352 | 1351.99 | 5.3235 | 5323.54 | 0 | 0 | 5.3235 | 5323.54 | 2024-07-26 19:49:34 | -1.2359 | -2966.825 | -2966.825 | 11276.2 | Close | 47.5393 |  | -0.0009 | 21.3 | 0 | 0
1147 | 1 | 4 |  | CC DChg | 04:05:30 | 09:31:30 | -331.1012 | 3.7314 | 1.3547 | 1354.75 | 0 | 0 | 1.3547 | 1354.75 | 5.3338 | 5333.83 | 0 | 0 | 5.3338 | 5333.83 | 2024-07-26 19:50:04 | -1.2355 | -2225.1422 | -2225.1422 | 11272.45 | Close | 47.63632 |  | -0.0009 | 21.3 | 0 | 0
1148 | 1 | 4 |  | CC DChg | 04:06:00 | 09:32:00 | -331.1012 | 3.7308 | 1.3575 | 1357.51 | 0 | 0 | 1.3575 | 1357.51 | 5.3441 | 5344.13 | 0 | 0 | 5.3441 | 5344.13 | 2024-07-26 19:50:34 | -1.2353 | -4450.2845 | -4450.2845 | 11271.04 | Close | 47.73334 |  | -0.0011 | 21.3 | 0 | 0
1149 | 1 | 4 |  | CC DChg | 04:06:30 | 09:32:30 | -331.1012 | 3.7298 | 1.3603 | 1360.27 | 0 | 0 | 1.3603 | 1360.27 | 5.3544 | 5354.42 | 0 | 0 | 5.3544 | 5354.42 | 2024-07-26 19:51:04 | -1.235 | -2963.6383 | -2963.6383 | 11267.77 | Close | 47.83036 |  | -0.0009 | 21.3 | 0 | 0
1150 | 1 | 4 |  | CC DChg | 04:07:00 | 09:33:00 | -331.1012 | 3.7289 | 1.363 | 1363.02 | 0 | 0 | 1.363 | 1363.02 | 5.3647 | 5364.71 | 0 | 0 | 5.3647 | 5364.71 | 2024-07-26 19:51:34 | -1.2346 | -2966.8563 | -2966.8563 | 11264.96 | Close | 47.92738 |  | -0.0009 | 21.3 | 0 | 0
1151 | 1 | 4 |  | CC DChg | 04:07:30 | 09:33:30 | -331.1012 | 3.7283 | 1.3658 | 1365.78 | 0 | 0 | 1.3658 | 1365.78 | 5.375 | 5375 | 0 | 0 | 5.375 | 5375 | 2024-07-26 19:52:04 | -1.2344 | -4457.474 | -4457.474 | 11262.62 | Close | 48.0244 |  | -0.0008 | 21.3 | 0 | 0
1152 | 1 | 4 |  | CC DChg | 04:08:00 | 09:34:00 | -331.1012 | 3.7274 | 1.3685 | 1368.54 | 0 | 0 | 1.3685 | 1368.54 | 5.3853 | 5385.29 | 0 | 0 | 5.3853 | 5385.29 | 2024-07-26 19:52:34 | -1.2341 | -2966.9743 | -2966.9743 | 11259.81 | Close | 48.12142 |  | -0.0008 | 21.3 | 0 | 0
1153 | 1 | 4 |  | CC DChg | 04:08:30 | 09:34:30 | -331.1012 | 3.7264 | 1.3713 | 1371.3 | 0 | 0 | 1.3713 | 1371.3 | 5.3956 | 5395.57 | 0 | 0 | 5.3956 | 5395.57 | 2024-07-26 19:53:04 | -1.2338 | -2966.8563 | -2966.8563 | 11257.93 | Close | 48.21844 |  | -0.0011 | 21.3 | 0 | 0
1154 | 1 | 4 |  | CC DChg | 04:09:00 | 09:35:00 | -331.1012 | 3.7255 | 1.3741 | 1374.06 | 0 | 0 | 1.3741 | 1374.06 | 5.4058 | 5405.85 | 0 | 0 | 5.4058 | 5405.85 | 2024-07-26 19:53:34 | -1.2335 | -2966.8563 | -2966.8563 | 11254.66 | Close | 48.31546 |  | -0.0009 | 21.3 | 0 | 0
1155 | 1 | 4 |  | CC DChg | 04:09:30 | 09:35:30 | -331.1012 | 3.7249 | 1.3768 | 1376.82 | 0 | 0 | 1.3768 | 1376.82 | 5.4161 | 5416.13 | 0 | 0 | 5.4161 | 5416.13 | 2024-07-26 19:54:04 | -1.2333 | -4442.8476 | -4442.8476 | 11252.79 | Close | 48.41247 |  | -0.0009 | 21.3 | 0 | 0
1156 | 1 | 4 |  | CC DChg | 04:10:00 | 09:36:00 | -331.1012 | 3.7236 | 1.3796 | 1379.58 | 0 | 0 | 1.3796 | 1379.58 | 5.4264 | 5426.4 | 0 | 0 | 5.4264 | 5426.4 | 2024-07-26 19:54:34 | -1.2329 | -2225.1422 | -2225.1422 | 11249.04 | Close | 48.50949 |  | -0.0009 | 21.3 | 0 | 0
1157 | 1 | 4 |  | CC DChg | 04:10:30 | 09:36:30 | -331.1012 | 3.7227 | 1.3823 | 1382.34 | 0 | 0 | 1.3823 | 1382.34 | 5.4367 | 5436.67 | 0 | 0 | 5.4367 | 5436.67 | 2024-07-26 19:55:04 | -1.2326 | -2966.8563 | -2966.8563 | 11245.77 | Close | 48.60651 |  | -0.0008 | 21.3 | 0 | 0
1158 | 1 | 4 |  | CC DChg | 04:11:00 | 09:37:00 | -331.1012 | 3.7218 | 1.3851 | 1385.1 | 0 | 0 | 1.3851 | 1385.1 | 5.4469 | 5446.95 | 0 | 0 | 5.4469 | 5446.95 | 2024-07-26 19:55:34 | -1.2323 | -2966.9743 | -2966.9743 | 11243.42 | Close | 48.70353 |  | -0.0009 | 21.3 | 0 | 0
1159 | 1 | 4 |  | CC DChg | 04:11:30 | 09:37:30 | -331.1012 | 3.7209 | 1.3879 | 1387.86 | 0 | 0 | 1.3879 | 1387.86 | 5.4572 | 5457.21 | 0 | 0 | 5.4572 | 5457.21 | 2024-07-26 19:56:04 | -1.232 | -2966.8563 | -2966.8563 | 11240.61 | Close | 48.80055 |  | -0.0009 | 21.3 | 0 | 0
1160 | 1 | 4 |  | CC DChg | 04:12:00 | 09:38:00 | -331.1012 | 3.7199 | 1.3906 | 1390.62 | 0 | 0 | 1.3906 | 1390.62 | 5.4675 | 5467.48 | 0 | 0 | 5.4675 | 5467.48 | 2024-07-26 19:56:34 | -1.2317 | -2966.8563 | -2966.8563 | 11237.81 | Close | 48.89757 |  | -0.0009 | 21.3 | 0 | 0
1161 | 1 | 4 |  | CC DChg | 04:12:30 | 09:38:30 | -331.1012 | 3.7193 | 1.3934 | 1393.38 | 0 | 0 | 1.3934 | 1393.38 | 5.4777 | 5477.74 | 0 | 0 | 5.4777 | 5477.74 | 2024-07-26 19:57:04 | -1.2315 | -4450.4615 | -4450.4615 | 11235.93 | Close | 48.9946 |  | -0.0009 | 21.3 | 0 | 0
1162 | 1 | 4 |  | CC DChg | 04:13:00 | 09:39:00 | -331.1012 | 3.7184 | 1.3961 | 1396.14 | 0 | 0 | 1.3961 | 1396.14 | 5.488 | 5488 | 0 | 0 | 5.488 | 5488 | 2024-07-26 19:57:34 | -1.2312 | -2966.8563 | -2966.8563 | 11233.12 | Close | 49.09162 |  | -0.0009 | 21.3 | 0 | 0
1163 | 1 | 4 |  | CC DChg | 04:13:30 | 09:39:30 | -331.1012 | 3.7174 | 1.3989 | 1398.89 | 0 | 0 | 1.3989 | 1398.89 | 5.4983 | 5498.26 | 0 | 0 | 5.4983 | 5498.26 | 2024-07-26 19:58:04 | -1.2309 | -2966.8563 | -2966.8563 | 11230.31 | Close | 49.18864 |  | -0.0009 | 21.3 | 0 | 0
1164 | 1 | 4 |  | CC DChg | 04:14:00 | 09:40:00 | -331.1012 | 3.7165 | 1.4017 | 1401.65 | 0 | 0 | 1.4017 | 1401.65 | 5.5085 | 5508.52 | 0 | 0 | 5.5085 | 5508.52 | 2024-07-26 19:58:34 | -1.2305 | -2966.377 | -2966.377 | 11227.51 | Close | 49.28564 |  | -0.0009 | 21.3 | 0 | 0
1165 | 1 | 4 |  | CC DChg | 04:14:30 | 09:40:30 | -331.1012 | 3.7156 | 1.4044 | 1404.41 | 0 | 0 | 1.4044 | 1404.41 | 5.5188 | 5518.77 | 0 | 0 | 5.5188 | 5518.77 | 2024-07-26 19:59:04 | -1.2302 | -2966.8563 | -2966.8563 | 11224.23 | Close | 49.38266 |  | -0.0008 | 21.3 | 0 | 0
1166 | 1 | 4 |  | CC DChg | 04:15:00 | 09:41:00 | -331.1012 | 3.7147 | 1.4072 | 1407.17 | 0 | 0 | 1.4072 | 1407.17 | 5.529 | 5529.02 | 0 | 0 | 5.529 | 5529.02 | 2024-07-26 19:59:34 | -1.2299 | -2966.8563 | -2966.8563 | 11221.42 | Close | 49.47968 |  | -0.0008 | 21.3 | 0 | 0
1167 | 1 | 4 |  | CC DChg | 04:15:30 | 09:41:30 | -331.1012 | 3.7137 | 1.4099 | 1409.93 | 0 | 0 | 1.4099 | 1409.93 | 5.5393 | 5539.27 | 0 | 0 | 5.5393 | 5539.27 | 2024-07-26 20:00:04 | -1.2296 | -2966.9743 | -2966.9743 | 11219.08 | Close | 49.5767 |  | -0.0009 | 21.3 | 0 | 0
1168 | 1 | 4 |  | CC DChg | 04:16:00 | 09:42:00 | -331.1012 | 3.7128 | 1.4127 | 1412.69 | 0 | 0 | 1.4127 | 1412.69 | 5.5495 | 5549.51 | 0 | 0 | 5.5495 | 5549.51 | 2024-07-26 20:00:34 | -1.2293 | -2966.8563 | -2966.8563 | 11216.27 | Close | 49.67372 |  | -0.0009 | 21.3 | 0 | 0
1169 | 1 | 4 |  | CC DChg | 04:16:30 | 09:42:30 | -331.1012 | 3.7119 | 1.4154 | 1415.45 | 0 | 0 | 1.4154 | 1415.45 | 5.5598 | 5559.75 | 0 | 0 | 5.5598 | 5559.75 | 2024-07-26 20:01:04 | -1.229 | -2966.8563 | -2966.8563 | 11213.46 | Close | 49.77074 |  | -0.0009 | 21.3 | 0 | 0
1170 | 1 | 4 |  | CC DChg | 04:17:00 | 09:43:00 | -331.1012 | 3.7112 | 1.4182 | 1418.21 | 0 | 0 | 1.4182 | 1418.21 | 5.57 | 5570 | 0 | 0 | 5.57 | 5570 | 2024-07-26 20:01:34 | -1.2288 | -4443.2949 | -4443.2949 | 11211.59 | Close | 49.86776 |  | -0.0009 | 21.3 | 0 | 0
1171 | 1 | 4 |  | CC DChg | 04:17:30 | 09:43:30 | -331.1012 | 3.7103 | 1.421 | 1420.97 | 0 | 0 | 1.421 | 1420.97 | 5.5802 | 5580.24 | 0 | 0 | 5.5802 | 5580.24 | 2024-07-26 20:02:04 | -1.2285 | -2966.8563 | -2966.8563 | 11208.31 | Close | 49.96478 |  | -0.0008 | 21.3 | 0 | 0
1172 | 1 | 4 |  | CC DChg | 04:18:00 | 09:44:00 | -331.1012 | 3.7094 | 1.4237 | 1423.73 | 0 | 0 | 1.4237 | 1423.73 | 5.5905 | 5590.47 | 0 | 0 | 5.5905 | 5590.47 | 2024-07-26 20:02:34 | -1.2282 | -2966.8563 | -2966.8563 | 11205.97 | Close | 50.0618 |  | -0.0009 | 21.3 | 0 | 0
1173 | 1 | 4 |  | CC DChg | 04:18:30 | 09:44:30 | -331.1012 | 3.7085 | 1.4265 | 1426.49 | 0 | 0 | 1.4265 | 1426.49 | 5.6007 | 5600.71 | 0 | 0 | 5.6007 | 5600.71 | 2024-07-26 20:03:04 | -1.2279 | -2966.6756 | -2966.6756 | 11203.16 | Close | 50.15882 |  | -0.0009 | 21.3 | 0 | 0
1174 | 1 | 4 |  | CC DChg | 04:19:00 | 09:45:00 | -331.1012 | 3.7072 | 1.4292 | 1429.24 | 0 | 0 | 1.4292 | 1429.24 | 5.6109 | 5610.93 | 0 | 0 | 5.6109 | 5610.93 | 2024-07-26 20:03:34 | -1.2275 | -2225.1422 | -2225.1422 | 11199.41 | Close | 50.25584 |  | -0.0009 | 21.3 | 0 | 0
1175 | 1 | 4 |  | CC DChg | 04:19:30 | 09:45:30 | -331.1012 | 3.7063 | 1.432 | 1432 | 0 | 0 | 1.432 | 1432 | 5.6212 | 5621.16 | 0 | 0 | 5.6212 | 5621.16 | 2024-07-26 20:04:04 | -1.2272 | -2966.8563 | -2966.8563 | 11196.61 | Close | 50.35286 |  | -0.0009 | 21.3 | 0 | 0
1176 | 1 | 4 |  | CC DChg | 04:20:00 | 09:46:00 | -331.1012 | 3.7054 | 1.4348 | 1434.76 | 0 | 0 | 1.4348 | 1434.76 | 5.6314 | 5631.39 | 0 | 0 | 5.6314 | 5631.39 | 2024-07-26 20:04:34 | -1.2268 | -2966.9743 | -2966.9743 | 11193.8 | Close | 50.44988 |  | -0.0009 | 21.3 | 0 | 0
1177 | 1 | 4 |  | CC DChg | 04:20:30 | 09:46:30 | -331.1012 | 3.7044 | 1.4375 | 1437.52 | 0 | 0 | 1.4375 | 1437.52 | 5.6416 | 5641.61 | 0 | 0 | 5.6416 | 5641.61 | 2024-07-26 20:05:04 | -1.2265 | -2966.8563 | -2966.8563 | 11190.99 | Close | 50.5469 |  | -0.0009 | 21.3 | 0 | 0
1178 | 1 | 4 |  | CC DChg | 04:21:00 | 09:47:00 | -331.1012 | 3.7035 | 1.4403 | 1440.28 | 0 | 0 | 1.4403 | 1440.28 | 5.6518 | 5651.83 | 0 | 0 | 5.6518 | 5651.83 | 2024-07-26 20:05:34 | -1.2262 | -2966.8563 | -2966.8563 | 11188.18 | Close | 50.64392 |  | -0.0009 | 21.3 | 0 | 0
1179 | 1 | 4 |  | CC DChg | 04:21:30 | 09:47:30 | -331.1012 | 3.7029 | 1.443 | 1443.04 | 0 | 0 | 1.443 | 1443.04 | 5.662 | 5662.05 | 0 | 0 | 5.662 | 5662.05 | 2024-07-26 20:06:04 | -1.226 | -4450.4615 | -4450.4615 | 11185.84 | Close | 50.74094 |  | -0.0008 | 21.3 | 0 | 0
1180 | 1 | 4 |  | CC DChg | 04:22:00 | 09:48:00 | -331.1012 | 3.7019 | 1.4458 | 1445.8 | 0 | 0 | 1.4458 | 1445.8 | 5.6723 | 5672.26 | 0 | 0 | 5.6723 | 5672.26 | 2024-07-26 20:06:34 | -1.2257 | -2966.8563 | -2966.8563 | 11183.5 | Close | 50.83796 |  | -0.0009 | 21.3 | 0 | 0
1181 | 1 | 4 |  | CC DChg | 04:22:30 | 09:48:30 | -331.1012 | 3.701 | 1.4486 | 1448.56 | 0 | 0 | 1.4486 | 1448.56 | 5.6825 | 5682.47 | 0 | 0 | 5.6825 | 5682.47 | 2024-07-26 20:07:04 | -1.2254 | -2966.8563 | -2966.8563 | 11180.23 | Close | 50.93498 |  | -0.0008 | 21.3 | 0 | 0
1182 | 1 | 4 |  | CC DChg | 04:23:00 | 09:49:00 | -331.1012 | 3.6998 | 1.4513 | 1451.32 | 0 | 0 | 1.4513 | 1451.32 | 5.6927 | 5692.69 | 0 | 0 | 5.6927 | 5692.69 | 2024-07-26 20:07:34 | -1.225 | -2225.0067 | -2225.0067 | 11176.94 | Close | 51.032 |  | -0.0009 | 21.3 | 0 | 0
1183 | 1 | 4 |  | CC DChg | 04:23:30 | 09:49:30 | -331.1012 | 3.6988 | 1.4541 | 1454.08 | 0 | 0 | 1.4541 | 1454.08 | 5.7029 | 5702.89 | 0 | 0 | 5.7029 | 5702.89 | 2024-07-26 20:08:04 | -1.2247 | -2966.8563 | -2966.8563 | 11174.14 | Close | 51.12901 |  | -0.0009 | 21.3 | 0 | 0
1184 | 1 | 4 |  | CC DChg | 04:24:00 | 09:50:00 | -331.1012 | 3.6979 | 1.4568 | 1456.84 | 0 | 0 | 1.4568 | 1456.84 | 5.7131 | 5713.1 | 0 | 0 | 5.7131 | 5713.1 | 2024-07-26 20:08:34 | -1.2244 | -2966.8563 | -2966.8563 | 11171.33 | Close | 51.22603 |  | -0.0009 | 21.3 | 0 | 0
1185 | 1 | 4 |  | CC DChg | 04:24:30 | 09:50:30 | -331.1012 | 3.6973 | 1.4596 | 1459.6 | 0 | 0 | 1.4596 | 1459.6 | 5.7233 | 5723.3 | 0 | 0 | 5.7233 | 5723.3 | 2024-07-26 20:09:04 | -1.2242 | -4442.8476 | -4442.8476 | 11168.99 | Close | 51.32305 |  | -0.0008 | 21.3 | 0 | 0
1186 | 1 | 4 |  | CC DChg | 04:25:00 | 09:51:00 | -331.1012 | 3.6964 | 1.4624 | 1462.35 | 0 | 0 | 1.4624 | 1462.35 | 5.7335 | 5733.5 | 0 | 0 | 5.7335 | 5733.5 | 2024-07-26 20:09:34 | -1.2239 | -2966.8563 | -2966.8563 | 11166.64 | Close | 51.42007 |  | -0.0009 | 21.3 | 0 | 0
1187 | 1 | 4 |  | CC DChg | 04:25:30 | 09:51:30 | -331.1012 | 3.6954 | 1.4651 | 1465.11 | 0 | 0 | 1.4651 | 1465.11 | 5.7437 | 5743.69 | 0 | 0 | 5.7437 | 5743.69 | 2024-07-26 20:10:04 | -1.2236 | -2966.8563 | -2966.8563 | 11163.83 | Close | 51.51709 |  | -0.0009 | 21.3 | 0 | 0
1188 | 1 | 4 |  | CC DChg | 04:26:00 | 09:52:00 | -331.1012 | 3.6945 | 1.4679 | 1467.87 | 0 | 0 | 1.4679 | 1467.87 | 5.7539 | 5753.89 | 0 | 0 | 5.7539 | 5753.89 | 2024-07-26 20:10:34 | -1.2233 | -2966.6756 | -2966.6756 | 11161.02 | Close | 51.6141 |  | -0.0009 | 21.3 | 0 | 0
1189 | 1 | 4 |  | CC DChg | 04:26:30 | 09:52:30 | -331.1012 | 3.6936 | 1.4706 | 1470.63 | 0 | 0 | 1.4706 | 1470.63 | 5.7641 | 5764.08 | 0 | 0 | 5.7641 | 5764.08 | 2024-07-26 20:11:04 | -1.2229 | -2966.8563 | -2966.8563 | 11158.22 | Close | 51.71112 |  | -0.0009 | 21.3 | 0 | 0
1190 | 1 | 4 |  | CC DChg | 04:27:00 | 09:53:00 | -331.1012 | 3.6923 | 1.4734 | 1473.39 | 0 | 0 | 1.4734 | 1473.39 | 5.7743 | 5774.27 | 0 | 0 | 5.7743 | 5774.27 | 2024-07-26 20:11:34 | -1.2225 | -2225.1422 | -2225.1422 | 11154.01 | Close | 51.80814 |  | -0.0008 | 21.3 | 0 | 0
1191 | 1 | 4 |  | CC DChg | 04:27:30 | 09:53:30 | -331.1012 | 3.6914 | 1.4762 | 1476.15 | 0 | 0 | 1.4762 | 1476.15 | 5.7845 | 5784.46 | 0 | 0 | 5.7845 | 5784.46 | 2024-07-26 20:12:04 | -1.2222 | -2966.377 | -2966.377 | 11151.2 | Close | 51.90514 |  | -0.0008 | 21.3 | 0 | 0
1192 | 1 | 4 |  | CC DChg | 04:28:00 | 09:54:00 | -331.1012 | 3.6905 | 1.4789 | 1478.91 | 0 | 0 | 1.4789 | 1478.91 | 5.7946 | 5794.64 | 0 | 0 | 5.7946 | 5794.64 | 2024-07-26 20:12:34 | -1.2219 | -2966.8563 | -2966.8563 | 11148.85 | Close | 52.00216 |  | -0.0009 | 21.3 | 0 | 0
1193 | 1 | 4 |  | CC DChg | 04:28:30 | 09:54:30 | -331.1012 | 3.6895 | 1.4817 | 1481.67 | 0 | 0 | 1.4817 | 1481.67 | 5.8048 | 5804.82 | 0 | 0 | 5.8048 | 5804.82 | 2024-07-26 20:13:04 | -1.2216 | -2966.8563 | -2966.8563 | 11146.04 | Close | 52.09918 |  | -0.0009 | 21.3 | 0 | 0
1194 | 1 | 4 |  | CC DChg | 04:29:00 | 09:55:00 | -331.1012 | 3.6886 | 1.4844 | 1484.43 | 0 | 0 | 1.4844 | 1484.43 | 5.815 | 5815 | 0 | 0 | 5.815 | 5815 | 2024-07-26 20:13:34 | -1.2213 | -2966.825 | -2966.825 | 11143.24 | Close | 52.1962 |  | -0.0009 | 21.3 | 0 | 0
1195 | 1 | 4 |  | CC DChg | 04:29:30 | 09:55:30 | -331.1012 | 3.6877 | 1.4872 | 1487.19 | 0 | 0 | 1.4872 | 1487.19 | 5.8252 | 5825.18 | 0 | 0 | 5.8252 | 5825.18 | 2024-07-26 20:14:04 | -1.221 | -2966.8563 | -2966.8563 | 11139.96 | Close | 52.29322 |  | -0.0008 | 21.3 | 0 | 0
1196 | 1 | 4 |  | CC DChg | 04:30:00 | 09:56:00 | -331.1012 | 3.6868 | 1.4899 | 1489.95 | 0 | 0 | 1.4899 | 1489.95 | 5.8353 | 5835.35 | 0 | 0 | 5.8353 | 5835.35 | 2024-07-26 20:14:34 | -1.2207 | -2966.8563 | -2966.8563 | 11137.62 | Close | 52.39024 |  | -0.0009 | 21.3 | 0 | 0
1197 | 1 | 4 |  | CC DChg | 04:30:30 | 09:56:30 | -331.1012 | 3.6858 | 1.4927 | 1492.71 | 0 | 0 | 1.4927 | 1492.71 | 5.8455 | 5845.52 | 0 | 0 | 5.8455 | 5845.52 | 2024-07-26 20:15:04 | -1.2204 | -2966.9743 | -2966.9743 | 11134.81 | Close | 52.48726 |  | -0.0009 | 21.3 | 0 | 0
1198 | 1 | 4 |  | CC DChg | 04:31:00 | 09:57:00 | -331.1012 | 3.6849 | 1.4955 | 1495.46 | 0 | 0 | 1.4955 | 1495.46 | 5.8557 | 5855.69 | 0 | 0 | 5.8557 | 5855.69 | 2024-07-26 20:15:34 | -1.2201 | -2966.8563 | -2966.8563 | 11132 | Close | 52.58428 |  | -0.0009 | 21.3 | 0 | 0
1199 | 1 | 4 |  | CC DChg | 04:31:30 | 09:57:30 | -331.1012 | 3.684 | 1.4982 | 1498.22 | 0 | 0 | 1.4982 | 1498.22 | 5.8659 | 5865.85 | 0 | 0 | 5.8659 | 5865.85 | 2024-07-26 20:16:04 | -1.2198 | -2966.8563 | -2966.8563 | 11129.19 | Close | 52.6813 |  | -0.0009 | 21.3 | 0 | 0
1200 | 1 | 4 |  | CC DChg | 04:32:00 | 09:58:00 | -331.1012 | 3.683 | 1.501 | 1500.98 | 0 | 0 | 1.501 | 1500.98 | 5.876 | 5876.02 | 0 | 0 | 5.876 | 5876.02 | 2024-07-26 20:16:34 | -1.2195 | -2966.825 | -2966.825 | 11126.38 | Close | 52.77832 |  | -0.0009 | 21.3 | 0 | 0
1201 | 1 | 4 |  | CC DChg | 04:32:30 | 09:58:30 | -331.1012 | 3.6821 | 1.5037 | 1503.74 | 0 | 0 | 1.5037 | 1503.74 | 5.8862 | 5886.18 | 0 | 0 | 5.8862 | 5886.18 | 2024-07-26 20:17:04 | -1.2191 | -2963.6696 | -2963.6696 | 11123.57 | Close | 52.87534 |  | -0.0009 | 21.3 | 0 | 0
1202 | 1 | 4 |  | CC DChg | 04:33:00 | 09:59:00 | -331.1012 | 3.6812 | 1.5065 | 1506.5 | 0 | 0 | 1.5065 | 1506.5 | 5.8963 | 5896.34 | 0 | 0 | 5.8963 | 5896.34 | 2024-07-26 20:17:34 | -1.2188 | -2970.0499 | -2970.0499 | 11120.77 | Close | 52.97236 |  | -0.0009 | 21.3 | 0 | 0
1203 | 1 | 4 |  | CC DChg | 04:33:30 | 09:59:30 | -331.1012 | 3.6802 | 1.5093 | 1509.26 | 0 | 0 | 1.5093 | 1509.26 | 5.9065 | 5906.49 | 0 | 0 | 5.9065 | 5906.49 | 2024-07-26 20:18:04 | -1.2185 | -2966.6756 | -2966.6756 | 11117.96 | Close | 53.06937 |  | -0.0009 | 21.3 | 0 | 0
1204 | 1 | 4 |  | CC DChg | 04:34:00 | 10:00:00 | -331.1012 | 3.6793 | 1.512 | 1512.02 | 0 | 0 | 1.512 | 1512.02 | 5.9166 | 5916.65 | 0 | 0 | 5.9166 | 5916.65 | 2024-07-26 20:18:34 | -1.2182 | -2966.8563 | -2966.8563 | 11115.15 | Close | 53.16639 |  | -0.0009 | 21.3 | 0 | 0
1205 | 1 | 4 |  | CC DChg | 04:34:30 | 10:00:30 | -331.1012 | 3.6784 | 1.5148 | 1514.78 | 0 | 0 | 1.5148 | 1514.78 | 5.9268 | 5926.79 | 0 | 0 | 5.9268 | 5926.79 | 2024-07-26 20:19:04 | -1.2179 | -2966.8563 | -2966.8563 | 11112.34 | Close | 53.26341 |  | -0.0009 | 21.3 | 0 | 0
1206 | 1 | 4 |  | CC DChg | 04:35:00 | 10:01:00 | -331.1012 | 3.6775 | 1.5175 | 1517.54 | 0 | 0 | 1.5175 | 1517.54 | 5.9369 | 5936.95 | 0 | 0 | 5.9369 | 5936.95 | 2024-07-26 20:19:34 | -1.2176 | -2963.6383 | -2963.6383 | 11109.99 | Close | 53.36043 |  | -0.0011 | 21.3 | 0 | 0
1207 | 1 | 4 |  | CC DChg | 04:35:30 | 10:01:30 | -331.1012 | 3.6762 | 1.5203 | 1520.3 | 0 | 0 | 1.5203 | 1520.3 | 5.9471 | 5947.09 | 0 | 0 | 5.9471 | 5947.09 | 2024-07-26 20:20:04 | -1.2172 | -2225.1422 | -2225.1422 | 11105.78 | Close | 53.45745 |  | -0.0009 | 21.3 | 0 | 0
1208 | 1 | 4 |  | CC DChg | 04:36:00 | 10:02:00 | -331.1012 | 3.6753 | 1.5231 | 1523.06 | 0 | 0 | 1.5231 | 1523.06 | 5.9572 | 5957.23 | 0 | 0 | 5.9572 | 5957.23 | 2024-07-26 20:20:34 | -1.2169 | -2966.8563 | -2966.8563 | 11102.97 | Close | 53.55447 |  | -0.0009 | 21.3 | 0 | 0
1209 | 1 | 4 |  | CC DChg | 04:36:30 | 10:02:30 | -331.1012 | 3.6744 | 1.5258 | 1525.82 | 0 | 0 | 1.5258 | 1525.82 | 5.9674 | 5967.37 | 0 | 0 | 5.9674 | 5967.37 | 2024-07-26 20:21:04 | -1.2166 | -2966.825 | -2966.825 | 11100.63 | Close | 53.65149 |  | -0.0011 | 21.3 | 0 | 0
1210 | 1 | 4 |  | CC DChg | 04:37:00 | 10:03:00 | -331.1012 | 3.6734 | 1.5286 | 1528.57 | 0 | 0 | 1.5286 | 1528.57 | 5.9775 | 5977.51 | 0 | 0 | 5.9775 | 5977.51 | 2024-07-26 20:21:34 | -1.2163 | -2966.8563 | -2966.8563 | 11097.36 | Close | 53.74851 |  | -0.0009 | 21.3 | 0 | 0
1211 | 1 | 4 |  | CC DChg | 04:37:30 | 10:03:30 | -331.1012 | 3.6725 | 1.5313 | 1531.33 | 0 | 0 | 1.5313 | 1531.33 | 5.9876 | 5987.64 | 0 | 0 | 5.9876 | 5987.64 | 2024-07-26 20:22:04 | -1.216 | -2966.8563 | -2966.8563 | 11094.55 | Close | 53.84553 |  | -0.0009 | 21.3 | 0 | 0
1212 | 1 | 4 |  | CC DChg | 04:38:00 | 10:04:00 | -331.1012 | 3.6719 | 1.5341 | 1534.09 | 0 | 0 | 1.5341 | 1534.09 | 5.9978 | 5997.78 | 0 | 0 | 5.9978 | 5997.78 | 2024-07-26 20:22:34 | -1.2158 | -4450.0135 | -4450.0135 | 11092.67 | Close | 53.94254 |  | -0.0009 | 21.3 | 0 | 0
1213 | 1 | 4 |  | CC DChg | 04:38:30 | 10:04:30 | -331.1012 | 3.6706 | 1.5369 | 1536.85 | 0 | 0 | 1.5369 | 1536.85 | 6.0079 | 6007.9 | 0 | 0 | 6.0079 | 6007.9 | 2024-07-26 20:23:04 | -1.2154 | -2225.1422 | -2225.1422 | 11088.46 | Close | 54.03956 |  | -0.0008 | 21.3 | 0 | 0
1214 | 1 | 4 |  | CC DChg | 04:39:00 | 10:05:00 | -331.1012 | 3.67 | 1.5396 | 1539.61 | 0 | 0 | 1.5396 | 1539.61 | 6.018 | 6018.03 | 0 | 0 | 6.018 | 6018.03 | 2024-07-26 20:23:34 | -1.2151 | -4450.2845 | -4450.2845 | 11087.52 | Close | 54.13658 |  | -0.0011 | 21.3 | 0 | 0
1215 | 1 | 4 |  | CC DChg | 04:39:30 | 10:05:30 | -331.1012 | 3.6688 | 1.5424 | 1542.37 | 0 | 0 | 1.5424 | 1542.37 | 6.0282 | 6028.16 | 0 | 0 | 6.0282 | 6028.16 | 2024-07-26 20:24:04 | -1.2147 | -2225.0067 | -2225.0067 | 11083.31 | Close | 54.2336 |  | -0.0009 | 21.3 | 0 | 0
1216 | 1 | 4 |  | CC DChg | 04:40:00 | 10:06:00 | -331.1012 | 3.6678 | 1.5451 | 1545.13 | 0 | 0 | 1.5451 | 1545.13 | 6.0383 | 6038.28 | 0 | 0 | 6.0383 | 6038.28 | 2024-07-26 20:24:34 | -1.2144 | -2966.8563 | -2966.8563 | 11080.5 | Close | 54.33062 |  | -0.0009 | 21.3 | 0 | 0
1217 | 1 | 4 |  | CC DChg | 04:40:30 | 10:06:30 | -331.1012 | 3.6669 | 1.5479 | 1547.89 | 0 | 0 | 1.5479 | 1547.89 | 6.0484 | 6048.39 | 0 | 0 | 6.0484 | 6048.39 | 2024-07-26 20:25:04 | -1.2141 | -2966.8563 | -2966.8563 | 11077.69 | Close | 54.42763 |  | -0.0009 | 21.3 | 0 | 0
1218 | 1 | 4 |  | CC DChg | 04:41:00 | 10:07:00 | -331.1012 | 3.666 | 1.5506 | 1550.65 | 0 | 0 | 1.5506 | 1550.65 | 6.0585 | 6058.51 | 0 | 0 | 6.0585 | 6058.51 | 2024-07-26 20:25:34 | -1.2138 | -2966.9743 | -2966.9743 | 11074.89 | Close | 54.52466 |  | -0.0009 | 21.3 | 0 | 0
1219 | 1 | 4 |  | CC DChg | 04:41:30 | 10:07:30 | -331.1012 | 3.6651 | 1.5534 | 1553.41 | 0 | 0 | 1.5534 | 1553.41 | 6.0686 | 6068.62 | 0 | 0 | 6.0686 | 6068.62 | 2024-07-26 20:26:04 | -1.2135 | -2966.8563 | -2966.8563 | 11072.08 | Close | 54.62168 |  | -0.0009 | 21.3 | 0 | 0
1220 | 1 | 4 |  | CC DChg | 04:42:00 | 10:08:00 | -331.1012 | 3.6641 | 1.5562 | 1556.17 | 0 | 0 | 1.5562 | 1556.17 | 6.0787 | 6078.73 | 0 | 0 | 6.0787 | 6078.73 | 2024-07-26 20:26:34 | -1.2132 | -2966.8563 | -2966.8563 | 11068.8 | Close | 54.7187 |  | -0.0008 | 21.3 | 0 | 0
1221 | 1 | 4 |  | CC DChg | 04:42:30 | 10:08:30 | -331.1012 | 3.6632 | 1.5589 | 1558.93 | 0 | 0 | 1.5589 | 1558.93 | 6.0888 | 6088.85 | 0 | 0 | 6.0888 | 6088.85 | 2024-07-26 20:27:04 | -1.2129 | -2966.825 | -2966.825 | 11066.46 | Close | 54.81572 |  | -0.0009 | 21.3 | 0 | 0
1222 | 1 | 4 |  | CC DChg | 04:43:00 | 10:09:00 | -331.1012 | 3.6623 | 1.5617 | 1561.68 | 0 | 0 | 1.5617 | 1561.68 | 6.0989 | 6098.95 | 0 | 0 | 6.0989 | 6098.95 | 2024-07-26 20:27:34 | -1.2126 | -2963.6696 | -2963.6696 | 11064.11 | Close | 54.91274 |  | -0.0011 | 21.3 | 0 | 0
1223 | 1 | 4 |  | CC DChg | 04:43:30 | 10:09:30 | -331.1012 | 3.6613 | 1.5644 | 1564.44 | 0 | 0 | 1.5644 | 1564.44 | 6.1091 | 6109.05 | 0 | 0 | 6.1091 | 6109.05 | 2024-07-26 20:28:04 | -1.2123 | -2966.8563 | -2966.8563 | 11061.3 | Close | 55.00975 |  | -0.0011 | 21.3 | 0 | 0
1224 | 1 | 4 |  | CC DChg | 04:44:00 | 10:10:00 | -331.1012 | 3.6601 | 1.5672 | 1567.2 | 0 | 0 | 1.5672 | 1567.2 | 6.1192 | 6119.15 | 0 | 0 | 6.1192 | 6119.15 | 2024-07-26 20:28:34 | -1.2119 | -2224.8947 | -2224.8947 | 11057.09 | Close | 55.10676 |  | -0.0009 | 21.3 | 0 | 0
1225 | 1 | 4 |  | CC DChg | 04:44:30 | 10:10:30 | -331.1012 | 3.6592 | 1.57 | 1569.96 | 0 | 0 | 1.57 | 1569.96 | 6.1293 | 6129.25 | 0 | 0 | 6.1293 | 6129.25 | 2024-07-26 20:29:04 | -1.2116 | -2966.8563 | -2966.8563 | 11053.82 | Close | 55.20378 |  | -0.0008 | 21.3 | 0 | 0
1226 | 1 | 4 |  | CC DChg | 04:45:00 | 10:11:00 | -331.1012 | 3.6582 | 1.5727 | 1572.72 | 0 | 0 | 1.5727 | 1572.72 | 6.1393 | 6139.34 | 0 | 0 | 6.1393 | 6139.34 | 2024-07-26 20:29:34 | -1.2112 | -2966.8563 | -2966.8563 | 11051.48 | Close | 55.3008 |  | -0.0009 | 21.3 | 0 | 0
1227 | 1 | 4 |  | CC DChg | 04:45:30 | 10:11:30 | -331.1012 | 3.6573 | 1.5755 | 1575.48 | 0 | 0 | 1.5755 | 1575.48 | 6.1494 | 6149.44 | 0 | 0 | 6.1494 | 6149.44 | 2024-07-26 20:30:04 | -1.2109 | -2966.6756 | -2966.6756 | 11048.67 | Close | 55.39782 |  | -0.0009 | 21.3 | 0 | 0
1228 | 1 | 4 |  | CC DChg | 04:46:00 | 10:12:00 | -331.1012 | 3.6564 | 1.5782 | 1578.24 | 0 | 0 | 1.5782 | 1578.24 | 6.1595 | 6159.53 | 0 | 0 | 6.1595 | 6159.53 | 2024-07-26 20:30:34 | -1.2106 | -2966.8563 | -2966.8563 | 11045.86 | Close | 55.49484 |  | -0.0009 | 21.3 | 0 | 0
1229 | 1 | 4 |  | CC DChg | 04:46:30 | 10:12:30 | -331.1012 | 3.6554 | 1.581 | 1581 | 0 | 0 | 1.581 | 1581 | 6.1696 | 6169.61 | 0 | 0 | 6.1696 | 6169.61 | 2024-07-26 20:31:04 | -1.2103 | -2966.8563 | -2966.8563 | 11042.58 | Close | 55.59186 |  | -0.0008 | 21.3 | 0 | 0
1230 | 1 | 4 |  | CC DChg | 04:47:00 | 10:13:00 | -331.1012 | 3.6545 | 1.5838 | 1583.76 | 0 | 0 | 1.5838 | 1583.76 | 6.1797 | 6179.7 | 0 | 0 | 6.1797 | 6179.7 | 2024-07-26 20:31:34 | -1.21 | -2966.5263 | -2966.5263 | 11040.24 | Close | 55.68886 |  | -0.0009 | 21.3 | 0 | 0
1231 | 1 | 4 |  | CC DChg | 04:47:30 | 10:13:30 | -331.1012 | 3.6536 | 1.5865 | 1586.52 | 0 | 0 | 1.5865 | 1586.52 | 6.1898 | 6189.78 | 0 | 0 | 6.1898 | 6189.78 | 2024-07-26 20:32:04 | -1.2097 | -2966.8563 | -2966.8563 | 11037.43 | Close | 55.78588 |  | -0.0009 | 21.3 | 0 | 0
1232 | 1 | 4 |  | CC DChg | 04:48:00 | 10:14:00 | -331.1012 | 3.6523 | 1.5893 | 1589.28 | 0 | 0 | 1.5893 | 1589.28 | 6.1999 | 6199.86 | 0 | 0 | 6.1999 | 6199.86 | 2024-07-26 20:32:34 | -1.2093 | -2225.1422 | -2225.1422 | 11034.15 | Close | 55.8829 |  | -0.0011 | 21.3 | 0 | 0
1233 | 1 | 4 |  | CC DChg | 04:48:30 | 10:14:30 | -331.1012 | 3.6517 | 1.592 | 1592.03 | 0 | 0 | 1.592 | 1592.03 | 6.2099 | 6209.94 | 0 | 0 | 6.2099 | 6209.94 | 2024-07-26 20:33:04 | -1.2091 | -4442.8476 | -4442.8476 | 11031.81 | Close | 55.97992 |  | -0.0009 | 21.3 | 0 | 0
1234 | 1 | 4 |  | CC DChg | 04:49:00 | 10:15:00 | -331.1012 | 3.6508 | 1.5948 | 1594.79 | 0 | 0 | 1.5948 | 1594.79 | 6.22 | 6220.01 | 0 | 0 | 6.22 | 6220.01 | 2024-07-26 20:33:34 | -1.2088 | -2966.8563 | -2966.8563 | 11029.47 | Close | 56.07694 |  | -0.0011 | 21.3 | 0 | 0
1235 | 1 | 4 |  | CC DChg | 04:49:30 | 10:15:30 | -331.1012 | 3.6499 | 1.5976 | 1597.55 | 0 | 0 | 1.5976 | 1597.55 | 6.2301 | 6230.08 | 0 | 0 | 6.2301 | 6230.08 | 2024-07-26 20:34:04 | -1.2085 | -2970.0499 | -2970.0499 | 11026.2 | Close | 56.17396 |  | -0.0009 | 21.3 | 0 | 0
1236 | 1 | 4 |  | CC DChg | 04:50:00 | 10:16:00 | -331.1012 | 3.6489 | 1.6003 | 1600.31 | 0 | 0 | 1.6003 | 1600.31 | 6.2402 | 6240.15 | 0 | 0 | 6.2402 | 6240.15 | 2024-07-26 20:34:34 | -1.2082 | -2966.5263 | -2966.5263 | 11023.85 | Close | 56.27097 |  | -0.0011 | 21.3 | 0 | 0
1237 | 1 | 4 |  | CC DChg | 04:50:30 | 10:16:30 | -331.1012 | 3.648 | 1.6031 | 1603.07 | 0 | 0 | 1.6031 | 1603.07 | 6.2502 | 6250.22 | 0 | 0 | 6.2502 | 6250.22 | 2024-07-26 20:35:04 | -1.2079 | -2966.8563 | -2966.8563 | 11020.58 | Close | 56.36798 |  | -0.0009 | 21.3 | 0 | 0
1238 | 1 | 4 |  | CC DChg | 04:51:00 | 10:17:00 | -330.3571 | 3.6471 | 1.6058 | 1605.82 | 0 | 0 | 1.6058 | 1605.82 | 6.2603 | 6260.26 | 0 | 0 | 6.2603 | 6260.26 | 2024-07-26 20:35:34 | -1.2048 | -2957.0099 | -2957.0099 | 11043.05 | Close | 56.46479 |  | -0.0011 | 21.3 | 0 | 0
1239 | 1 | 4 |  | CC DChg | 04:51:30 | 10:17:30 | -331.1012 | 3.6461 | 1.6086 | 1608.59 | 0 | 0 | 1.6086 | 1608.59 | 6.2703 | 6270.34 | 0 | 0 | 6.2703 | 6270.34 | 2024-07-26 20:36:04 | -1.2072 | -2973.3425 | -2973.3425 | 11014.96 | Close | 56.56202 |  | -0.0009 | 21.3 | 0 | 0
1240 | 1 | 4 |  | CC DChg | 04:52:00 | 10:18:00 | -331.1012 | 3.6449 | 1.6113 | 1611.35 | 0 | 0 | 1.6113 | 1611.35 | 6.2804 | 6280.4 | 0 | 0 | 6.2804 | 6280.4 | 2024-07-26 20:36:34 | -1.2068 | -2225.1422 | -2225.1422 | 11011.21 | Close | 56.65904 |  | -0.0009 | 21.3 | 0 | 0
1241 | 1 | 4 |  | CC DChg | 04:52:30 | 10:18:30 | -331.1012 | 3.644 | 1.6141 | 1614.11 | 0 | 0 | 1.6141 | 1614.11 | 6.2905 | 6290.45 | 0 | 0 | 6.2905 | 6290.45 | 2024-07-26 20:37:04 | -1.2065 | -2966.8563 | -2966.8563 | 11007.94 | Close | 56.75606 |  | -0.0008 | 21.3 | 0 | 0
1242 | 1 | 4 |  | CC DChg | 04:53:00 | 10:19:00 | -331.1012 | 3.643 | 1.6169 | 1616.87 | 0 | 0 | 1.6169 | 1616.87 | 6.3005 | 6300.51 | 0 | 0 | 6.3005 | 6300.51 | 2024-07-26 20:37:34 | -1.2062 | -2966.825 | -2966.825 | 11005.6 | Close | 56.85308 |  | -0.0009 | 21.3 | 0 | 0
1243 | 1 | 4 |  | CC DChg | 04:53:30 | 10:19:30 | -331.1012 | 3.6421 | 1.6196 | 1619.63 | 0 | 0 | 1.6196 | 1619.63 | 6.3106 | 6310.56 | 0 | 0 | 6.3106 | 6310.56 | 2024-07-26 20:38:04 | -1.2059 | -2966.8563 | -2966.8563 | 11002.32 | Close | 56.9501 |  | -0.0008 | 21.3 | 0 | 0
1244 | 1 | 4 |  | CC DChg | 04:54:00 | 10:20:00 | -331.1012 | 3.6415 | 1.6224 | 1622.38 | 0 | 0 | 1.6224 | 1622.38 | 6.3206 | 6320.61 | 0 | 0 | 6.3206 | 6320.61 | 2024-07-26 20:38:34 | -1.2057 | -4450.2845 | -4450.2845 | 11000.91 | Close | 57.04711 |  | -0.0009 | 21.3 | 0 | 0
1245 | 1 | 4 |  | CC DChg | 04:54:30 | 10:20:30 | -331.1012 | 3.6403 | 1.6251 | 1625.14 | 0 | 0 | 1.6251 | 1625.14 | 6.3307 | 6330.65 | 0 | 0 | 6.3307 | 6330.65 | 2024-07-26 20:39:04 | -1.2053 | -2225.1187 | -2225.1187 | 10997.17 | Close | 57.14413 |  | -0.0009 | 21.3 | 0 | 0
1246 | 1 | 4 |  | CC DChg | 04:55:00 | 10:21:00 | -331.1012 | 3.6393 | 1.6279 | 1627.9 | 0 | 0 | 1.6279 | 1627.9 | 6.3407 | 6340.7 | 0 | 0 | 6.3407 | 6340.7 | 2024-07-26 20:39:34 | -1.205 | -2966.8563 | -2966.8563 | 10993.9 | Close | 57.24115 |  | -0.0008 | 21.3 | 0 | 0
1247 | 1 | 4 |  | CC DChg | 04:55:30 | 10:21:30 | -331.1012 | 3.6384 | 1.6307 | 1630.66 | 0 | 0 | 1.6307 | 1630.66 | 6.3507 | 6350.73 | 0 | 0 | 6.3507 | 6350.73 | 2024-07-26 20:40:04 | -1.2047 | -2966.8563 | -2966.8563 | 10991.55 | Close | 57.33817 |  | -0.0009 | 21.3 | 0 | 0
1248 | 1 | 4 |  | CC DChg | 04:56:00 | 10:22:00 | -331.1012 | 3.6375 | 1.6334 | 1633.42 | 0 | 0 | 1.6334 | 1633.42 | 6.3608 | 6360.78 | 0 | 0 | 6.3608 | 6360.78 | 2024-07-26 20:40:34 | -1.2044 | -2966.6756 | -2966.6756 | 10988.74 | Close | 57.43519 |  | -0.0009 | 21.3 | 0 | 0
1249 | 1 | 4 |  | CC DChg | 04:56:30 | 10:22:30 | -331.1012 | 3.6365 | 1.6362 | 1636.18 | 0 | 0 | 1.6362 | 1636.18 | 6.3708 | 6370.81 | 0 | 0 | 6.3708 | 6370.81 | 2024-07-26 20:41:04 | -1.2041 | -2966.8563 | -2966.8563 | 10985.47 | Close | 57.53221 |  | -0.0008 | 21.3 | 0 | 0
1250 | 1 | 4 |  | CC DChg | 04:57:00 | 10:23:00 | -331.1012 | 3.6356 | 1.6389 | 1638.94 | 0 | 0 | 1.6389 | 1638.94 | 6.3808 | 6380.84 | 0 | 0 | 6.3808 | 6380.84 | 2024-07-26 20:41:34 | -1.2038 | -2966.8563 | -2966.8563 | 10983.12 | Close | 57.62923 |  | -0.0009 | 21.3 | 0 | 0
1251 | 1 | 4 |  | CC DChg | 04:57:30 | 10:23:30 | -331.1012 | 3.6347 | 1.6417 | 1641.7 | 0 | 0 | 1.6417 | 1641.7 | 6.3909 | 6390.87 | 0 | 0 | 6.3909 | 6390.87 | 2024-07-26 20:42:04 | -1.2034 | -2966.6756 | -2966.6756 | 10979.85 | Close | 57.72624 |  | -0.0008 | 21.3 | 0 | 0
1252 | 1 | 4 |  | CC DChg | 04:58:00 | 10:24:00 | -331.1012 | 3.6337 | 1.6445 | 1644.46 | 0 | 0 | 1.6445 | 1644.46 | 6.4009 | 6400.9 | 0 | 0 | 6.4009 | 6400.9 | 2024-07-26 20:42:34 | -1.2031 | -2966.8563 | -2966.8563 | 10977.51 | Close | 57.82326 |  | -0.0009 | 21.3 | 0 | 0
1253 | 1 | 4 |  | CC DChg | 04:58:30 | 10:24:30 | -331.1012 | 3.6328 | 1.6472 | 1647.22 | 0 | 0 | 1.6472 | 1647.22 | 6.4109 | 6410.92 | 0 | 0 | 6.4109 | 6410.92 | 2024-07-26 20:43:04 | -1.2028 | -2966.8563 | -2966.8563 | 10974.7 | Close | 57.92028 |  | -0.0009 | 21.3 | 0 | 0
1254 | 1 | 4 |  | CC DChg | 04:59:00 | 10:25:00 | -331.1012 | 3.6319 | 1.65 | 1649.98 | 0 | 0 | 1.65 | 1649.98 | 6.4209 | 6420.95 | 0 | 0 | 6.4209 | 6420.95 | 2024-07-26 20:43:34 | -1.2025 | -2963.7875 | -2963.7875 | 10971.89 | Close | 58.0173 |  | -0.0009 | 21.3 | 0 | 0
1255 | 1 | 4 |  | CC DChg | 04:59:30 | 10:25:30 | -331.1012 | 3.631 | 1.6527 | 1652.74 | 0 | 0 | 1.6527 | 1652.74 | 6.431 | 6430.96 | 0 | 0 | 6.431 | 6430.96 | 2024-07-26 20:44:04 | -1.2022 | -2966.8563 | -2966.8563 | 10969.08 | Close | 58.11432 |  | -0.0009 | 21.3 | 0 | 0
1256 | 1 | 4 |  | CC DChg | 05:00:00 | 10:26:00 | -331.1012 | 3.6297 | 1.6555 | 1655.49 | 0 | 0 | 1.6555 | 1655.49 | 6.441 | 6440.98 | 0 | 0 | 6.441 | 6440.98 | 2024-07-26 20:44:34 | -1.2018 | -2226.9382 | -2226.9382 | 10965.34 | Close | 58.21134 |  | -0.0009 | 21.3 | 0 | 0
1257 | 1 | 4 |  | CC DChg | 05:00:30 | 10:26:30 | -331.1012 | 3.6288 | 1.6583 | 1658.25 | 0 | 0 | 1.6583 | 1658.25 | 6.451 | 6451 | 0 | 0 | 6.451 | 6451 | 2024-07-26 20:45:04 | -1.2015 | -2963.6383 | -2963.6383 | 10962.06 | Close | 58.30836 |  | -0.0008 | 21.3 | 0 | 0
1258 | 1 | 4 |  | CC DChg | 05:01:00 | 10:27:00 | -331.1012 | 3.6282 | 1.661 | 1661.01 | 0 | 0 | 1.661 | 1661.01 | 6.461 | 6461.01 | 0 | 0 | 6.461 | 6461.01 | 2024-07-26 20:45:34 | -1.2013 | -4450.2845 | -4450.2845 | 10960.65 | Close | 58.40538 |  | -0.0009 | 21.3 | 0 | 0
1259 | 1 | 4 |  | CC DChg | 05:01:30 | 10:27:30 | -331.1012 | 3.6272 | 1.6638 | 1663.77 | 0 | 0 | 1.6638 | 1663.77 | 6.471 | 6471.02 | 0 | 0 | 6.471 | 6471.02 | 2024-07-26 20:46:04 | -1.201 | -2966.8563 | -2966.8563 | 10957.84 | Close | 58.5024 |  | -0.0009 | 21.3 | 0 | 0
1260 | 1 | 4 |  | CC DChg | 05:02:00 | 10:28:00 | -331.1012 | 3.6263 | 1.6665 | 1666.53 | 0 | 0 | 1.6665 | 1666.53 | 6.481 | 6481.02 | 0 | 0 | 6.481 | 6481.02 | 2024-07-26 20:46:34 | -1.2007 | -2966.6756 | -2966.6756 | 10955.5 | Close | 58.59941 |  | -0.0011 | 21.3 | 0 | 0
1261 | 1 | 4 |  | CC DChg | 05:02:30 | 10:28:30 | -331.1012 | 3.6254 | 1.6693 | 1669.29 | 0 | 0 | 1.6693 | 1669.29 | 6.491 | 6491.03 | 0 | 0 | 6.491 | 6491.03 | 2024-07-26 20:47:04 | -1.2004 | -2966.8563 | -2966.8563 | 10951.76 | Close | 58.69643 |  | -0.0008 | 21.3 | 0 | 0
1262 | 1 | 4 |  | CC DChg | 05:03:00 | 10:29:00 | -331.1012 | 3.6244 | 1.672 | 1672.05 | 0 | 0 | 1.672 | 1672.05 | 6.501 | 6501.03 | 0 | 0 | 6.501 | 6501.03 | 2024-07-26 20:47:34 | -1.2001 | -2966.8563 | -2966.8563 | 10949.42 | Close | 58.79345 |  | -0.0009 | 21.3 | 0 | 0
1263 | 1 | 4 |  | CC DChg | 05:03:30 | 10:29:30 | -331.1012 | 3.6235 | 1.6748 | 1674.81 | 0 | 0 | 1.6748 | 1674.81 | 6.511 | 6511.03 | 0 | 0 | 6.511 | 6511.03 | 2024-07-26 20:48:04 | -1.1997 | -2966.377 | -2966.377 | 10946.61 | Close | 58.89045 |  | -0.0009 | 21.3 | 0 | 0
1264 | 1 | 4 |  | CC DChg | 05:04:00 | 10:30:00 | -331.1012 | 3.6226 | 1.6776 | 1677.57 | 0 | 0 | 1.6776 | 1677.57 | 6.521 | 6521.02 | 0 | 0 | 6.521 | 6521.02 | 2024-07-26 20:48:34 | -1.1994 | -2966.8563 | -2966.8563 | 10943.8 | Close | 58.98747 |  | -0.0009 | 21.3 | 0 | 0
1265 | 1 | 4 |  | CC DChg | 05:04:30 | 10:30:30 | -331.1012 | 3.6213 | 1.6803 | 1680.33 | 0 | 0 | 1.6803 | 1680.33 | 6.531 | 6531.02 | 0 | 0 | 6.531 | 6531.02 | 2024-07-26 20:49:04 | -1.199 | -2225.1422 | -2225.1422 | 10940.52 | Close | 59.08449 |  | -0.0011 | 21.3 | 0 | 0
1266 | 1 | 4 |  | CC DChg | 05:05:00 | 10:31:00 | -331.1012 | 3.6204 | 1.6831 | 1683.09 | 0 | 0 | 1.6831 | 1683.09 | 6.541 | 6541.01 | 0 | 0 | 6.541 | 6541.01 | 2024-07-26 20:49:34 | -1.1987 | -2966.6756 | -2966.6756 | 10936.78 | Close | 59.18151 |  | -0.0008 | 21.3 | 0 | 0
1267 | 1 | 4 |  | CC DChg | 05:05:30 | 10:31:30 | -331.1012 | 3.6198 | 1.6858 | 1685.84 | 0 | 0 | 1.6858 | 1685.84 | 6.551 | 6551 | 0 | 0 | 6.551 | 6551 | 2024-07-26 20:50:04 | -1.1985 | -4450.2845 | -4450.2845 | 10935.37 | Close | 59.27853 |  | -0.0009 | 21.3 | 0 | 0
1268 | 1 | 4 |  | CC DChg | 05:06:00 | 10:32:00 | -331.1012 | 3.6189 | 1.6886 | 1688.6 | 0 | 0 | 1.6886 | 1688.6 | 6.561 | 6560.98 | 0 | 0 | 6.561 | 6560.98 | 2024-07-26 20:50:34 | -1.1982 | -2966.8563 | -2966.8563 | 10932.56 | Close | 59.37555 |  | -0.0009 | 21.3 | 0 | 0
1269 | 1 | 4 |  | CC DChg | 05:06:30 | 10:32:30 | -331.1012 | 3.6179 | 1.6914 | 1691.36 | 0 | 0 | 1.6914 | 1691.36 | 6.571 | 6570.97 | 0 | 0 | 6.571 | 6570.97 | 2024-07-26 20:51:04 | -1.1979 | -2966.6756 | -2966.6756 | 10930.22 | Close | 59.47256 |  | -0.0011 | 21.3 | 0 | 0
1270 | 1 | 4 |  | CC DChg | 05:07:00 | 10:33:00 | -331.1012 | 3.617 | 1.6941 | 1694.12 | 0 | 0 | 1.6941 | 1694.12 | 6.5809 | 6580.95 | 0 | 0 | 6.5809 | 6580.95 | 2024-07-26 20:51:34 | -1.1976 | -2966.8563 | -2966.8563 | 10926.95 | Close | 59.56958 |  | -0.0009 | 21.3 | 0 | 0
1271 | 1 | 4 |  | CC DChg | 05:07:30 | 10:33:30 | -331.1012 | 3.6161 | 1.6969 | 1696.88 | 0 | 0 | 1.6969 | 1696.88 | 6.5909 | 6590.92 | 0 | 0 | 6.5909 | 6590.92 | 2024-07-26 20:52:04 | -1.1973 | -2963.6696 | -2963.6696 | 10924.13 | Close | 59.6666 |  | -0.0009 | 21.3 | 0 | 0
1272 | 1 | 4 |  | CC DChg | 05:08:00 | 10:34:00 | -331.1012 | 3.6151 | 1.6996 | 1699.64 | 0 | 0 | 1.6996 | 1699.64 | 6.6009 | 6600.9 | 0 | 0 | 6.6009 | 6600.9 | 2024-07-26 20:52:34 | -1.197 | -2965.9289 | -2965.9289 | 10921.32 | Close | 59.76359 |  | -0.0009 | 21.3 | 0 | 0
1273 | 1 | 4 |  | CC DChg | 05:08:30 | 10:34:30 | -331.1012 | 3.6139 | 1.7024 | 1702.4 | 0 | 0 | 1.7024 | 1702.4 | 6.6109 | 6610.87 | 0 | 0 | 6.6109 | 6610.87 | 2024-07-26 20:53:04 | -1.1966 | -2226.9382 | -2226.9382 | 10917.58 | Close | 59.86061 |  | -0.0009 | 21.3 | 0 | 0
1274 | 1 | 4 |  | CC DChg | 05:09:00 | 10:35:00 | -331.1012 | 3.613 | 1.7052 | 1705.16 | 0 | 0 | 1.7052 | 1705.16 | 6.6208 | 6620.84 | 0 | 0 | 6.6208 | 6620.84 | 2024-07-26 20:53:34 | -1.1963 | -2963.6696 | -2963.6696 | 10914.77 | Close | 59.95763 |  | -0.0009 | 21.3 | 0 | 0
1275 | 1 | 4 |  | CC DChg | 05:09:30 | 10:35:30 | -331.1012 | 3.612 | 1.7079 | 1707.92 | 0 | 0 | 1.7079 | 1707.92 | 6.6308 | 6630.81 | 0 | 0 | 6.6308 | 6630.81 | 2024-07-26 20:54:04 | -1.196 | -2966.6756 | -2966.6756 | 10911.5 | Close | 60.05464 |  | -0.0008 | 21.3 | 0 | 0
1276 | 1 | 4 |  | CC DChg | 05:10:00 | 10:36:00 | -331.1012 | 3.6114 | 1.7107 | 1710.68 | 0 | 0 | 1.7107 | 1710.68 | 6.6408 | 6640.77 | 0 | 0 | 6.6408 | 6640.77 | 2024-07-26 20:54:34 | -1.1957 | -4450.2845 | -4450.2845 | 10910.55 | Close | 60.15166 |  | -0.0011 | 21.3 | 0 | 0
1277 | 1 | 4 |  | CC DChg | 05:10:30 | 10:36:30 | -331.1012 | 3.6105 | 1.7134 | 1713.44 | 0 | 0 | 1.7134 | 1713.44 | 6.6507 | 6650.74 | 0 | 0 | 6.6507 | 6650.74 | 2024-07-26 20:55:04 | -1.1954 | -2966.8563 | -2966.8563 | 10907.28 | Close | 60.24868 |  | -0.0009 | 21.3 | 0 | 0
1278 | 1 | 4 |  | CC DChg | 05:11:00 | 10:37:00 | -331.1012 | 3.6096 | 1.7162 | 1716.19 | 0 | 0 | 1.7162 | 1716.19 | 6.6607 | 6660.7 | 0 | 0 | 6.6607 | 6660.7 | 2024-07-26 20:55:34 | -1.1951 | -2966.9743 | -2966.9743 | 10904.47 | Close | 60.3457 |  | -0.0009 | 21.3 | 0 | 0
1279 | 1 | 4 |  | CC DChg | 05:11:30 | 10:37:30 | -331.1012 | 3.6086 | 1.719 | 1718.95 | 0 | 0 | 1.719 | 1718.95 | 6.6707 | 6670.66 | 0 | 0 | 6.6707 | 6670.66 | 2024-07-26 20:56:04 | -1.1948 | -2966.8563 | -2966.8563 | 10901.66 | Close | 60.44272 |  | -0.0009 | 21.3 | 0 | 0
1280 | 1 | 4 |  | CC DChg | 05:12:00 | 10:38:00 | -331.1012 | 3.6077 | 1.7217 | 1721.71 | 0 | 0 | 1.7217 | 1721.71 | 6.6806 | 6680.61 | 0 | 0 | 6.6806 | 6680.61 | 2024-07-26 20:56:34 | -1.1945 | -2966.8563 | -2966.8563 | 10898.85 | Close | 60.53974 |  | -0.0009 | 21.3 | 0 | 0
1281 | 1 | 4 |  | CC DChg | 05:12:30 | 10:38:30 | -331.1012 | 3.6068 | 1.7245 | 1724.47 | 0 | 0 | 1.7245 | 1724.47 | 6.6906 | 6690.57 | 0 | 0 | 6.6906 | 6690.57 | 2024-07-26 20:57:04 | -1.1942 | -2966.825 | -2966.825 | 10896.05 | Close | 60.63676 |  | -0.0009 | 21.3 | 0 | 0
1282 | 1 | 4 |  | CC DChg | 05:13:00 | 10:39:00 | -331.1012 | 3.6055 | 1.7272 | 1727.23 | 0 | 0 | 1.7272 | 1727.23 | 6.7005 | 6700.51 | 0 | 0 | 6.7005 | 6700.51 | 2024-07-26 20:57:34 | -1.1938 | -2225.1422 | -2225.1422 | 10892.3 | Close | 60.73378 |  | -0.0009 | 21.3 | 0 | 0
1283 | 1 | 4 |  | CC DChg | 05:13:30 | 10:39:30 | -331.1012 | 3.6046 | 1.73 | 1729.99 | 0 | 0 | 1.73 | 1729.99 | 6.7105 | 6710.46 | 0 | 0 | 6.7105 | 6710.46 | 2024-07-26 20:58:04 | -1.1935 | -2966.8563 | -2966.8563 | 10889.03 | Close | 60.8308 |  | -0.0008 | 21.3 | 0 | 0
1284 | 1 | 4 |  | CC DChg | 05:14:00 | 10:40:00 | -331.1012 | 3.604 | 1.7327 | 1732.75 | 0 | 0 | 1.7327 | 1732.75 | 6.7204 | 6720.41 | 0 | 0 | 6.7204 | 6720.41 | 2024-07-26 20:58:34 | -1.1933 | -4442.6239 | -4442.6239 | 10887.62 | Close | 60.92781 |  | -0.0009 | 21.3 | 0 | 0
1285 | 1 | 4 |  | CC DChg | 05:14:30 | 10:40:30 | -331.1012 | 3.6027 | 1.7355 | 1735.51 | 0 | 0 | 1.7355 | 1735.51 | 6.7303 | 6730.35 | 0 | 0 | 6.7303 | 6730.35 | 2024-07-26 20:59:04 | -1.1929 | -2226.9382 | -2226.9382 | 10883.87 | Close | 61.02483 |  | -0.0009 | 21.3 | 0 | 0
1286 | 1 | 4 |  | CC DChg | 05:15:00 | 10:41:00 | -331.1012 | 3.6018 | 1.7383 | 1738.27 | 0 | 0 | 1.7383 | 1738.27 | 6.7403 | 6740.28 | 0 | 0 | 6.7403 | 6740.28 | 2024-07-26 20:59:34 | -1.1926 | -2966.8563 | -2966.8563 | 10881.07 | Close | 61.12185 |  | -0.0009 | 21.3 | 0 | 0
1287 | 1 | 4 |  | CC DChg | 05:15:30 | 10:41:30 | -331.1012 | 3.6009 | 1.741 | 1741.03 | 0 | 0 | 1.741 | 1741.03 | 6.7502 | 6750.22 | 0 | 0 | 6.7502 | 6750.22 | 2024-07-26 21:00:04 | -1.1923 | -2963.3399 | -2963.3399 | 10877.79 | Close | 61.21886 |  | -0.0008 | 21.4 | 0 | 0
1288 | 1 | 4 |  | CC DChg | 05:16:00 | 10:42:00 | -331.1012 | 3.6 | 1.7438 | 1743.79 | 0 | 0 | 1.7438 | 1743.79 | 6.7602 | 6760.16 | 0 | 0 | 6.7602 | 6760.16 | 2024-07-26 21:00:34 | -1.1919 | -2966.8563 | -2966.8563 | 10874.98 | Close | 61.31588 |  | -0.0008 | 21.4 | 0 | 0
1289 | 1 | 4 |  | CC DChg | 05:16:30 | 10:42:30 | -331.1012 | 3.599 | 1.7465 | 1746.54 | 0 | 0 | 1.7465 | 1746.54 | 6.7701 | 6770.09 | 0 | 0 | 6.7701 | 6770.09 | 2024-07-26 21:01:04 | -1.1916 | -2966.8563 | -2966.8563 | 10872.17 | Close | 61.4129 |  | -0.0008 | 21.4 | 0 | 0
1290 | 1 | 4 |  | CC DChg | 05:17:00 | 10:43:00 | -331.1012 | 3.5978 | 1.7493 | 1749.3 | 0 | 0 | 1.7493 | 1749.3 | 6.78 | 6780.02 | 0 | 0 | 6.78 | 6780.02 | 2024-07-26 21:01:34 | -1.1912 | -2225.0067 | -2225.0067 | 10868.89 | Close | 61.50991 |  | -0.0009 | 21.4 | 0 | 0
1291 | 1 | 4 |  | CC DChg | 05:17:30 | 10:43:30 | -331.1012 | 3.5972 | 1.7521 | 1752.06 | 0 | 0 | 1.7521 | 1752.06 | 6.7899 | 6789.94 | 0 | 0 | 6.7899 | 6789.94 | 2024-07-26 21:02:04 | -1.191 | -4450.2845 | -4450.2845 | 10866.55 | Close | 61.60693 |  | -0.0008 | 21.4 | 0 | 0
1292 | 1 | 4 |  | CC DChg | 05:18:00 | 10:44:00 | -331.1012 | 3.5959 | 1.7548 | 1754.82 | 0 | 0 | 1.7548 | 1754.82 | 6.7999 | 6799.87 | 0 | 0 | 6.7999 | 6799.87 | 2024-07-26 21:02:34 | -1.1906 | -2225.1422 | -2225.1422 | 10863.74 | Close | 61.70395 |  | -0.0011 | 21.4 | 0 | 0
1293 | 1 | 4 |  | CC DChg | 05:18:30 | 10:44:30 | -331.1012 | 3.595 | 1.7576 | 1757.58 | 0 | 0 | 1.7576 | 1757.58 | 6.8098 | 6809.79 | 0 | 0 | 6.8098 | 6809.79 | 2024-07-26 21:03:04 | -1.1903 | -2966.5263 | -2966.5263 | 10860.46 | Close | 61.80096 |  | -0.0009 | 21.4 | 0 | 0
1294 | 1 | 4 |  | CC DChg | 05:19:00 | 10:45:00 | -331.1012 | 3.5944 | 1.7603 | 1760.34 | 0 | 0 | 1.7603 | 1760.34 | 6.8197 | 6819.71 | 0 | 0 | 6.8197 | 6819.71 | 2024-07-26 21:03:34 | -1.1901 | -4450.2845 | -4450.2845 | 10858.13 | Close | 61.89798 |  | -0.0008 | 21.4 | 0 | 0
1295 | 1 | 4 |  | CC DChg | 05:19:30 | 10:45:30 | -331.1012 | 3.5934 | 1.7631 | 1763.1 | 0 | 0 | 1.7631 | 1763.1 | 6.8296 | 6829.62 | 0 | 0 | 6.8296 | 6829.62 | 2024-07-26 21:04:04 | -1.1898 | -2966.8563 | -2966.8563 | 10855.78 | Close | 61.995 |  | -0.0009 | 21.4 | 0 | 0
1296 | 1 | 4 |  | CC DChg | 05:20:00 | 10:46:00 | -331.1012 | 3.5922 | 1.7659 | 1765.86 | 0 | 0 | 1.7659 | 1765.86 | 6.8395 | 6839.54 | 0 | 0 | 6.8395 | 6839.54 | 2024-07-26 21:04:34 | -1.1894 | -2225.0067 | -2225.0067 | 10852.04 | Close | 62.09201 |  | -0.0009 | 21.4 | 0 | 0
1297 | 1 | 4 |  | CC DChg | 05:20:30 | 10:46:30 | -331.1012 | 3.5913 | 1.7686 | 1768.62 | 0 | 0 | 1.7686 | 1768.62 | 6.8494 | 6849.44 | 0 | 0 | 6.8494 | 6849.44 | 2024-07-26 21:05:04 | -1.1891 | -2966.8563 | -2966.8563 | 10849.23 | Close | 62.18903 |  | -0.0009 | 21.4 | 0 | 0
1298 | 1 | 4 |  | CC DChg | 05:21:00 | 10:47:00 | -331.1012 | 3.59 | 1.7714 | 1771.38 | 0 | 0 | 1.7714 | 1771.38 | 6.8594 | 6859.35 | 0 | 0 | 6.8594 | 6859.35 | 2024-07-26 21:05:34 | -1.1887 | -2225.1422 | -2225.1422 | 10845.02 | Close | 62.28605 |  | -0.0008 | 21.4 | 0 | 0
1299 | 1 | 4 |  | CC DChg | 05:21:30 | 10:47:30 | -331.1012 | 3.5891 | 1.7741 | 1774.14 | 0 | 0 | 1.7741 | 1774.14 | 6.8693 | 6869.26 | 0 | 0 | 6.8693 | 6869.26 | 2024-07-26 21:06:04 | -1.1884 | -2966.825 | -2966.825 | 10842.68 | Close | 62.38307 |  | -0.0009 | 21.4 | 0 | 0
1300 | 1 | 4 |  | CC DChg | 05:22:00 | 10:48:00 | -331.1012 | 3.5882 | 1.7769 | 1776.9 | 0 | 0 | 1.7769 | 1776.9 | 6.8792 | 6879.16 | 0 | 0 | 6.8792 | 6879.16 | 2024-07-26 21:06:34 | -1.188 | -2966.8563 | -2966.8563 | 10839.87 | Close | 62.48009 |  | -0.0009 | 21.4 | 0 | 0
1301 | 1 | 4 |  | CC DChg | 05:22:30 | 10:48:30 | -331.1012 | 3.5872 | 1.7797 | 1779.65 | 0 | 0 | 1.7797 | 1779.65 | 6.8891 | 6889.06 | 0 | 0 | 6.8891 | 6889.06 | 2024-07-26 21:07:04 | -1.1877 | -2963.6696 | -2963.6696 | 10837.05 | Close | 62.57711 |  | -0.0009 | 21.4 | 0 | 0
1302 | 1 | 4 |  | CC DChg | 05:23:00 | 10:49:00 | -331.1012 | 3.5863 | 1.7824 | 1782.41 | 0 | 0 | 1.7824 | 1782.41 | 6.899 | 6898.96 | 0 | 0 | 6.899 | 6898.96 | 2024-07-26 21:07:34 | -1.1874 | -2966.825 | -2966.825 | 10834.25 | Close | 62.67413 |  | -0.0009 | 21.4 | 0 | 0
1303 | 1 | 4 |  | CC DChg | 05:23:30 | 10:49:30 | -331.1012 | 3.5854 | 1.7852 | 1785.17 | 0 | 0 | 1.7852 | 1785.17 | 6.9088 | 6908.85 | 0 | 0 | 6.9088 | 6908.85 | 2024-07-26 21:08:04 | -1.1871 | -2966.8563 | -2966.8563 | 10831.44 | Close | 62.77115 |  | -0.0009 | 21.4 | 0 | 0
1304 | 1 | 4 |  | CC DChg | 05:24:00 | 10:50:00 | -331.1012 | 3.5844 | 1.7879 | 1787.93 | 0 | 0 | 1.7879 | 1787.93 | 6.9187 | 6918.74 | 0 | 0 | 6.9187 | 6918.74 | 2024-07-26 21:08:34 | -1.1868 | -2966.8563 | -2966.8563 | 10828.63 | Close | 62.86817 |  | -0.0009 | 21.4 | 0 | 0
1305 | 1 | 4 |  | CC DChg | 05:24:30 | 10:50:30 | -331.1012 | 3.5832 | 1.7907 | 1790.69 | 0 | 0 | 1.7907 | 1790.69 | 6.9286 | 6928.63 | 0 | 0 | 6.9286 | 6928.63 | 2024-07-26 21:09:04 | -1.1864 | -2225.0067 | -2225.0067 | 10824.88 | Close | 62.96518 |  | -0.0009 | 21.5 | 0 | 0
1306 | 1 | 4 |  | CC DChg | 05:25:00 | 10:51:00 | -331.1012 | 3.582 | 1.7934 | 1793.45 | 0 | 0 | 1.7934 | 1793.45 | 6.9385 | 6938.51 | 0 | 0 | 6.9385 | 6938.51 | 2024-07-26 21:09:34 | -1.186 | -2225.1422 | -2225.1422 | 10821.14 | Close | 63.0622 |  | -0.0009 | 21.5 | 0 | 0
1307 | 1 | 4 |  | CC DChg | 05:25:30 | 10:51:30 | -331.1012 | 3.581 | 1.7962 | 1796.21 | 0 | 0 | 1.7962 | 1796.21 | 6.9484 | 6948.39 | 0 | 0 | 6.9484 | 6948.39 | 2024-07-26 21:10:04 | -1.1857 | -2966.8563 | -2966.8563 | 10818.33 | Close | 63.15922 |  | -0.0009 | 21.5 | 0 | 0
1308 | 1 | 4 |  | CC DChg | 05:26:00 | 10:52:00 | -331.1012 | 3.5801 | 1.799 | 1798.97 | 0 | 0 | 1.799 | 1798.97 | 6.9583 | 6958.27 | 0 | 0 | 6.9583 | 6958.27 | 2024-07-26 21:10:34 | -1.1854 | -2966.5263 | -2966.5263 | 10815.52 | Close | 63.25623 |  | -0.0009 | 21.5 | 0 | 0
1309 | 1 | 4 |  | CC DChg | 05:26:30 | 10:52:30 | -331.1012 | 3.5792 | 1.8017 | 1801.73 | 0 | 0 | 1.8017 | 1801.73 | 6.9681 | 6968.15 | 0 | 0 | 6.9681 | 6968.15 | 2024-07-26 21:11:04 | -1.1851 | -2966.8563 | -2966.8563 | 10812.71 | Close | 63.35325 |  | -0.0009 | 21.5 | 0 | 0
1310 | 1 | 4 |  | CC DChg | 05:27:00 | 10:53:00 | -331.1012 | 3.5779 | 1.8045 | 1804.49 | 0 | 0 | 1.8045 | 1804.49 | 6.978 | 6978.02 | 0 | 0 | 6.978 | 6978.02 | 2024-07-26 21:11:34 | -1.1847 | -2225.1422 | -2225.1422 | 10808.97 | Close | 63.45027 |  | -0.0009 | 21.5 | 0 | 0
1311 | 1 | 4 |  | CC DChg | 05:27:30 | 10:53:30 | -331.1012 | 3.577 | 1.8072 | 1807.25 | 0 | 0 | 1.8072 | 1807.25 | 6.9879 | 6987.9 | 0 | 0 | 6.9879 | 6987.9 | 2024-07-26 21:12:04 | -1.1844 | -2966.9743 | -2966.9743 | 10805.69 | Close | 63.54729 |  | -0.0008 | 21.5 | 0 | 0
1312 | 1 | 4 |  | CC DChg | 05:28:00 | 10:54:00 | -331.1012 | 3.5761 | 1.81 | 1810 | 0 | 0 | 1.81 | 1810 | 6.9978 | 6997.76 | 0 | 0 | 6.9978 | 6997.76 | 2024-07-26 21:12:34 | -1.184 | -2966.8563 | -2966.8563 | 10803.35 | Close | 63.64431 |  | -0.0009 | 21.5 | 0 | 0
1313 | 1 | 4 |  | CC DChg | 05:28:30 | 10:54:30 | -331.1012 | 3.5748 | 1.8128 | 1812.76 | 0 | 0 | 1.8128 | 1812.76 | 7.0076 | 7007.63 | 0 | 0 | 7.0076 | 7007.63 | 2024-07-26 21:13:04 | -1.1836 | -2225.1422 | -2225.1422 | 10799.6 | Close | 63.74133 |  | -0.0009 | 21.4 | 0 | 0
1314 | 1 | 4 |  | CC DChg | 05:29:00 | 10:55:00 | -331.1012 | 3.5736 | 1.8155 | 1815.52 | 0 | 0 | 1.8155 | 1815.52 | 7.0175 | 7017.49 | 0 | 0 | 7.0175 | 7017.49 | 2024-07-26 21:13:34 | -1.1832 | -2223.3257 | -2223.3257 | 10795.86 | Close | 63.83835 |  | -0.0009 | 21.4 | 0 | 0
1315 | 1 | 4 |  | CC DChg | 05:29:30 | 10:55:30 | -331.1012 | 3.5727 | 1.8183 | 1818.28 | 0 | 0 | 1.8183 | 1818.28 | 7.0273 | 7027.35 | 0 | 0 | 7.0273 | 7027.35 | 2024-07-26 21:14:04 | -1.1829 | -2966.8563 | -2966.8563 | 10793.05 | Close | 63.93537 |  | -0.0009 | 21.4 | 0 | 0
1316 | 1 | 4 |  | CC DChg | 05:30:00 | 10:56:00 | -331.1012 | 3.5717 | 1.821 | 1821.04 | 0 | 0 | 1.821 | 1821.04 | 7.0372 | 7037.2 | 0 | 0 | 7.0372 | 7037.2 | 2024-07-26 21:14:34 | -1.1826 | -2970.0499 | -2970.0499 | 10790.24 | Close | 64.03239 |  | -0.0009 | 21.4 | 0 | 0
1317 | 1 | 4 |  | CC DChg | 05:30:30 | 10:56:30 | -331.1012 | 3.5708 | 1.8238 | 1823.8 | 0 | 0 | 1.8238 | 1823.8 | 7.0471 | 7047.06 | 0 | 0 | 7.0471 | 7047.06 | 2024-07-26 21:15:04 | -1.1823 | -2966.825 | -2966.825 | 10787.43 | Close | 64.12941 |  | -0.0009 | 21.4 | 0 | 0
1318 | 1 | 4 |  | CC DChg | 05:31:00 | 10:57:00 | -331.1012 | 3.5696 | 1.8266 | 1826.56 | 0 | 0 | 1.8266 | 1826.56 | 7.0569 | 7056.91 | 0 | 0 | 7.0569 | 7056.91 | 2024-07-26 21:15:34 | -1.1819 | -2223.3492 | -2223.3492 | 10783.68 | Close | 64.22642 |  | -0.0009 | 21.4 | 0 | 0
1319 | 1 | 4 |  | CC DChg | 05:31:30 | 10:57:30 | -331.1012 | 3.5686 | 1.8293 | 1829.32 | 0 | 0 | 1.8293 | 1829.32 | 7.0668 | 7066.76 | 0 | 0 | 7.0668 | 7066.76 | 2024-07-26 21:16:04 | -1.1816 | -2966.8563 | -2966.8563 | 10780.88 | Close | 64.32344 |  | -0.0009 | 21.4 | 0 | 0
1320 | 1 | 4 |  | CC DChg | 05:32:00 | 10:58:00 | -331.1012 | 3.5677 | 1.8321 | 1832.08 | 0 | 0 | 1.8321 | 1832.08 | 7.0766 | 7076.6 | 0 | 0 | 7.0766 | 7076.6 | 2024-07-26 21:16:34 | -1.1813 | -2966.6756 | -2966.6756 | 10778.07 | Close | 64.42046 |  | -0.0009 | 21.4 | 0 | 0
1321 | 1 | 4 |  | CC DChg | 05:32:30 | 10:58:30 | -331.1012 | 3.5662 | 1.8348 | 1834.84 | 0 | 0 | 1.8348 | 1834.84 | 7.0864 | 7086.44 | 0 | 0 | 7.0864 | 7086.44 | 2024-07-26 21:17:04 | -1.1808 | -1780.1138 | -1780.1138 | 10773.85 | Close | 64.51748 |  | -0.0011 | 21.4 | 0 | 0
1322 | 1 | 4 |  | CC DChg | 05:33:00 | 10:59:00 | -331.1012 | 3.5652 | 1.8376 | 1837.6 | 0 | 0 | 1.8376 | 1837.6 | 7.0963 | 7096.28 | 0 | 0 | 7.0963 | 7096.28 | 2024-07-26 21:17:34 | -1.1805 | -2966.8563 | -2966.8563 | 10770.11 | Close | 64.6145 |  | -0.0008 | 21.4 | 0 | 0
1323 | 1 | 4 |  | CC DChg | 05:33:30 | 10:59:30 | -331.1012 | 3.5643 | 1.8404 | 1840.36 | 0 | 0 | 1.8404 | 1840.36 | 7.1061 | 7106.12 | 0 | 0 | 7.1061 | 7106.12 | 2024-07-26 21:18:04 | -1.1801 | -2966.5263 | -2966.5263 | 10767.77 | Close | 64.71151 |  | -0.0009 | 21.4 | 0 | 0
1324 | 1 | 4 |  | CC DChg | 05:34:00 | 11:00:00 | -331.1012 | 3.5631 | 1.8431 | 1843.11 | 0 | 0 | 1.8431 | 1843.11 | 7.1159 | 7115.95 | 0 | 0 | 7.1159 | 7115.95 | 2024-07-26 21:18:34 | -1.1797 | -2225.1422 | -2225.1422 | 10763.56 | Close | 64.80853 |  | -0.0008 | 21.4 | 0 | 0
1325 | 1 | 4 |  | CC DChg | 05:34:30 | 11:00:30 | -331.1012 | 3.5621 | 1.8459 | 1845.87 | 0 | 0 | 1.8459 | 1845.87 | 7.1258 | 7125.78 | 0 | 0 | 7.1258 | 7125.78 | 2024-07-26 21:19:04 | -1.1794 | -2966.8563 | -2966.8563 | 10761.21 | Close | 64.90554 |  | -0.0009 | 21.4 | 0 | 0
1326 | 1 | 4 |  | CC DChg | 05:35:00 | 11:01:00 | -331.1012 | 3.5612 | 1.8486 | 1848.63 | 0 | 0 | 1.8486 | 1848.63 | 7.1356 | 7135.61 | 0 | 0 | 7.1356 | 7135.61 | 2024-07-26 21:19:34 | -1.1791 | -2966.2276 | -2966.2276 | 10757.94 | Close | 65.00254 |  | -0.0008 | 21.4 | 0 | 0
1327 | 1 | 4 |  | CC DChg | 05:35:30 | 11:01:30 | -331.1012 | 3.56 | 1.8514 | 1851.39 | 0 | 0 | 1.8514 | 1851.39 | 7.1454 | 7145.43 | 0 | 0 | 7.1454 | 7145.43 | 2024-07-26 21:20:04 | -1.1787 | -2225.1422 | -2225.1422 | 10754.66 | Close | 65.09956 |  | -0.0009 | 21.4 | 0 | 0
1328 | 1 | 4 |  | CC DChg | 05:36:00 | 11:02:00 | -331.1012 | 3.5587 | 1.8542 | 1854.15 | 0 | 0 | 1.8542 | 1854.15 | 7.1552 | 7155.25 | 0 | 0 | 7.1552 | 7155.25 | 2024-07-26 21:20:34 | -1.1783 | -2225.1422 | -2225.1422 | 10750.45 | Close | 65.19658 |  | -0.0008 | 21.4 | 0 | 0
1329 | 1 | 4 |  | CC DChg | 05:36:30 | 11:02:30 | -331.1012 | 3.5578 | 1.8569 | 1856.91 | 0 | 0 | 1.8569 | 1856.91 | 7.1651 | 7165.07 | 0 | 0 | 7.1651 | 7165.07 | 2024-07-26 21:21:04 | -1.178 | -2966.5263 | -2966.5263 | 10748.11 | Close | 65.29359 |  | -0.0009 | 21.4 | 0 | 0
1330 | 1 | 4 |  | CC DChg | 05:37:00 | 11:03:00 | -331.1012 | 3.5565 | 1.8597 | 1859.67 | 0 | 0 | 1.8597 | 1859.67 | 7.1749 | 7174.88 | 0 | 0 | 7.1749 | 7174.88 | 2024-07-26 21:21:34 | -1.1776 | -2225.1422 | -2225.1422 | 10744.36 | Close | 65.39061 |  | -0.0009 | 21.4 | 0 | 0
1331 | 1 | 4 |  | CC DChg | 05:37:30 | 11:03:30 | -331.1012 | 3.5556 | 1.8624 | 1862.43 | 0 | 0 | 1.8624 | 1862.43 | 7.1847 | 7184.69 | 0 | 0 | 7.1847 | 7184.69 | 2024-07-26 21:22:04 | -1.1773 | -2966.8563 | -2966.8563 | 10741.55 | Close | 65.48763 |  | -0.0009 | 21.4 | 0 | 0
1332 | 1 | 4 |  | CC DChg | 05:38:00 | 11:04:00 | -331.1012 | 3.5544 | 1.8652 | 1865.19 | 0 | 0 | 1.8652 | 1865.19 | 7.1945 | 7194.5 | 0 | 0 | 7.1945 | 7194.5 | 2024-07-26 21:22:34 | -1.1769 | -2225.0067 | -2225.0067 | 10737.34 | Close | 65.58464 |  | -0.0008 | 21.4 | 0 | 0
1333 | 1 | 4 |  | CC DChg | 05:38:30 | 11:04:30 | -331.1012 | 3.5534 | 1.8679 | 1867.95 | 0 | 0 | 1.8679 | 1867.95 | 7.2043 | 7204.31 | 0 | 0 | 7.2043 | 7204.31 | 2024-07-26 21:23:04 | -1.1766 | -2966.8563 | -2966.8563 | 10735 | Close | 65.68166 |  | -0.0009 | 21.4 | 0 | 0
1334 | 1 | 4 |  | CC DChg | 05:39:00 | 11:05:00 | -331.1012 | 3.5525 | 1.8707 | 1870.71 | 0 | 0 | 1.8707 | 1870.71 | 7.2141 | 7214.11 | 0 | 0 | 7.2141 | 7214.11 | 2024-07-26 21:23:34 | -1.1762 | -2966.8563 | -2966.8563 | 10732.19 | Close | 65.77868 |  | -0.0009 | 21.4 | 0 | 0
1335 | 1 | 4 |  | CC DChg | 05:39:30 | 11:05:30 | -331.1012 | 3.551 | 1.8735 | 1873.46 | 0 | 0 | 1.8735 | 1873.46 | 7.2239 | 7223.91 | 0 | 0 | 7.2239 | 7223.91 | 2024-07-26 21:24:04 | -1.1757 | -1778.5891 | -1778.5891 | 10727.5 | Close | 65.87568 |  | -0.0009 | 21.4 | 0 | 0
1336 | 1 | 4 |  | CC DChg | 05:40:00 | 11:06:00 | -331.1012 | 3.55 | 1.8762 | 1876.22 | 0 | 0 | 1.8762 | 1876.22 | 7.2337 | 7233.7 | 0 | 0 | 7.2337 | 7233.7 | 2024-07-26 21:24:34 | -1.1754 | -2966.8563 | -2966.8563 | 10725.16 | Close | 65.9727 |  | -0.0011 | 21.4 | 0 | 0
1337 | 1 | 4 |  | CC DChg | 05:40:30 | 11:06:30 | -331.1012 | 3.5488 | 1.879 | 1878.98 | 0 | 0 | 1.879 | 1878.98 | 7.2435 | 7243.5 | 0 | 0 | 7.2435 | 7243.5 | 2024-07-26 21:25:04 | -1.175 | -2225.1422 | -2225.1422 | 10721.42 | Close | 66.06972 |  | -0.0011 | 21.4 | 0 | 0
1338 | 1 | 4 |  | CC DChg | 05:41:00 | 11:07:00 | -331.1012 | 3.5479 | 1.8817 | 1881.74 | 0 | 0 | 1.8817 | 1881.74 | 7.2533 | 7253.28 | 0 | 0 | 7.2533 | 7253.28 | 2024-07-26 21:25:34 | -1.1747 | -2965.1822 | -2965.1822 | 10718.61 | Close | 66.16669 |  | -0.0011 | 21.4 | 0 | 0
1339 | 1 | 4 |  | CC DChg | 05:41:30 | 11:07:30 | -331.1012 | 3.5466 | 1.8845 | 1884.5 | 0 | 0 | 1.8845 | 1884.5 | 7.2631 | 7263.07 | 0 | 0 | 7.2631 | 7263.07 | 2024-07-26 21:26:04 | -1.1743 | -2225.1422 | -2225.1422 | 10714.4 | Close | 66.26371 |  | -0.0009 | 21.4 | 0 | 0
1340 | 1 | 4 |  | CC DChg | 05:42:00 | 11:08:00 | -331.1012 | 3.5457 | 1.8873 | 1887.26 | 0 | 0 | 1.8873 | 1887.26 | 7.2729 | 7272.85 | 0 | 0 | 7.2729 | 7272.85 | 2024-07-26 21:26:34 | -1.174 | -2966.8563 | -2966.8563 | 10711.59 | Close | 66.36073 |  | -0.0009 | 21.4 | 0 | 0
1341 | 1 | 4 |  | CC DChg | 05:42:30 | 11:08:30 | -331.1012 | 3.5445 | 1.89 | 1890.02 | 0 | 0 | 1.89 | 1890.02 | 7.2826 | 7282.64 | 0 | 0 | 7.2826 | 7282.64 | 2024-07-26 21:27:04 | -1.1736 | -2225.0067 | -2225.0067 | 10707.84 | Close | 66.45774 |  | -0.0009 | 21.4 | 0 | 0
1342 | 1 | 4 |  | CC DChg | 05:43:00 | 11:09:00 | -331.1012 | 3.5432 | 1.8928 | 1892.78 | 0 | 0 | 1.8928 | 1892.78 | 7.2924 | 7292.41 | 0 | 0 | 7.2924 | 7292.41 | 2024-07-26 21:27:34 | -1.1732 | -2225.1422 | -2225.1422 | 10704.1 | Close | 66.55476 |  | -0.0009 | 21.4 | 0 | 0
1343 | 1 | 4 |  | CC DChg | 05:43:30 | 11:09:30 | -331.1012 | 3.542 | 1.8955 | 1895.54 | 0 | 0 | 1.8955 | 1895.54 | 7.3022 | 7302.18 | 0 | 0 | 7.3022 | 7302.18 | 2024-07-26 21:28:04 | -1.1728 | -2225.1422 | -2225.1422 | 10700.35 | Close | 66.65178 |  | -0.0009 | 21.5 | 0 | 0
1344 | 1 | 4 |  | CC DChg | 05:44:00 | 11:10:00 | -331.1012 | 3.541 | 1.8983 | 1898.29 | 0 | 0 | 1.8983 | 1898.29 | 7.312 | 7311.96 | 0 | 0 | 7.312 | 7311.96 | 2024-07-26 21:28:34 | -1.1724 | -2962.7432 | -2962.7432 | 10697.54 | Close | 66.74877 |  | -0.0009 | 21.5 | 0 | 0
1345 | 1 | 4 |  | CC DChg | 05:44:30 | 11:10:30 | -331.1012 | 3.5398 | 1.9011 | 1901.05 | 0 | 0 | 1.9011 | 1901.05 | 7.3217 | 7321.72 | 0 | 0 | 7.3217 | 7321.72 | 2024-07-26 21:29:04 | -1.172 | -2226.9382 | -2226.9382 | 10693.8 | Close | 66.84579 |  | -0.0009 | 21.5 | 0 | 0
1346 | 1 | 4 |  | CC DChg | 05:45:00 | 11:11:00 | -331.1012 | 3.5389 | 1.9038 | 1903.81 | 0 | 0 | 1.9038 | 1903.81 | 7.3315 | 7331.49 | 0 | 0 | 7.3315 | 7331.49 | 2024-07-26 21:29:34 | -1.1717 | -2966.8563 | -2966.8563 | 10691.45 | Close | 66.94281 |  | -0.0011 | 21.4 | 0 | 0
1347 | 1 | 4 |  | CC DChg | 05:45:30 | 11:11:30 | -331.1012 | 3.5376 | 1.9066 | 1906.57 | 0 | 0 | 1.9066 | 1906.57 | 7.3413 | 7341.26 | 0 | 0 | 7.3413 | 7341.26 | 2024-07-26 21:30:04 | -1.1713 | -2223.3257 | -2223.3257 | 10687.24 | Close | 67.03983 |  | -0.0009 | 21.4 | 0 | 0
1348 | 1 | 4 |  | CC DChg | 05:46:00 | 11:12:00 | -331.1012 | 3.5367 | 1.9093 | 1909.33 | 0 | 0 | 1.9093 | 1909.33 | 7.351 | 7351.01 | 0 | 0 | 7.351 | 7351.01 | 2024-07-26 21:30:34 | -1.171 | -2970.0499 | -2970.0499 | 10683.97 | Close | 67.13685 |  | -0.0008 | 21.4 | 0 | 0
1349 | 1 | 4 |  | CC DChg | 05:46:30 | 11:12:30 | -331.1012 | 3.5352 | 1.9121 | 1912.09 | 0 | 0 | 1.9121 | 1912.09 | 7.3608 | 7360.77 | 0 | 0 | 7.3608 | 7360.77 | 2024-07-26 21:31:04 | -1.1705 | -1778.9661 | -1778.9661 | 10679.75 | Close | 67.23386 |  | -0.0009 | 21.4 | 0 | 0
1350 | 1 | 4 |  | CC DChg | 05:47:00 | 11:13:00 | -331.1012 | 3.5342 | 1.9148 | 1914.85 | 0 | 0 | 1.9148 | 1914.85 | 7.3705 | 7370.52 | 0 | 0 | 7.3705 | 7370.52 | 2024-07-26 21:31:34 | -1.1702 | -2966.6756 | -2966.6756 | 10676.94 | Close | 67.33088 |  | -0.0009 | 21.4 | 0 | 0
1351 | 1 | 4 |  | CC DChg | 05:47:30 | 11:13:30 | -331.1012 | 3.5333 | 1.9176 | 1917.61 | 0 | 0 | 1.9176 | 1917.61 | 7.3803 | 7380.27 | 0 | 0 | 7.3803 | 7380.27 | 2024-07-26 21:32:04 | -1.1699 | -2966.8563 | -2966.8563 | 10674.13 | Close | 67.4279 |  | -0.0009 | 21.4 | 0 | 0
1352 | 1 | 4 |  | CC DChg | 05:48:00 | 11:14:00 | -331.1012 | 3.5321 | 1.9204 | 1920.37 | 0 | 0 | 1.9204 | 1920.37 | 7.39 | 7390.02 | 0 | 0 | 7.39 | 7390.02 | 2024-07-26 21:32:34 | -1.1695 | -2225.1422 | -2225.1422 | 10670.39 | Close | 67.52492 |  | -0.0009 | 21.4 | 0 | 0
1353 | 1 | 4 |  | CC DChg | 05:48:30 | 11:14:30 | -331.1012 | 3.5311 | 1.9231 | 1923.13 | 0 | 0 | 1.9231 | 1923.13 | 7.3998 | 7399.76 | 0 | 0 | 7.3998 | 7399.76 | 2024-07-26 21:33:04 | -1.1692 | -2966.377 | -2966.377 | 10667.58 | Close | 67.62192 |  | -0.0009 | 21.4 | 0 | 0
1354 | 1 | 4 |  | CC DChg | 05:49:00 | 11:15:00 | -331.1012 | 3.5302 | 1.9259 | 1925.88 | 0 | 0 | 1.9259 | 1925.88 | 7.4095 | 7409.5 | 0 | 0 | 7.4095 | 7409.5 | 2024-07-26 21:33:34 | -1.1689 | -2966.8563 | -2966.8563 | 10664.77 | Close | 67.71894 |  | -0.0009 | 21.4 | 0 | 0
1355 | 1 | 4 |  | CC DChg | 05:49:30 | 11:15:30 | -331.1012 | 3.529 | 1.9286 | 1928.64 | 0 | 0 | 1.9286 | 1928.64 | 7.4192 | 7419.24 | 0 | 0 | 7.4192 | 7419.24 | 2024-07-26 21:34:04 | -1.1684 | -2225.1422 | -2225.1422 | 10661.49 | Close | 67.81596 |  | -0.0011 | 21.4 | 0 | 0
1356 | 1 | 4 |  | CC DChg | 05:50:00 | 11:16:00 | -331.1012 | 3.5277 | 1.9314 | 1931.4 | 0 | 0 | 1.9314 | 1931.4 | 7.429 | 7428.98 | 0 | 0 | 7.429 | 7428.98 | 2024-07-26 21:34:34 | -1.168 | -2225.0067 | -2225.0067 | 10657.28 | Close | 67.91297 |  | -0.0009 | 21.4 | 0 | 0
1357 | 1 | 4 |  | CC DChg | 05:50:30 | 11:16:30 | -331.1012 | 3.5268 | 1.9342 | 1934.16 | 0 | 0 | 1.9342 | 1934.16 | 7.4387 | 7438.71 | 0 | 0 | 7.4387 | 7438.71 | 2024-07-26 21:35:04 | -1.1677 | -2966.8563 | -2966.8563 | 10654.47 | Close | 68.00999 |  | -0.0009 | 21.4 | 0 | 0
1358 | 1 | 4 |  | CC DChg | 05:51:00 | 11:17:00 | -331.1012 | 3.5259 | 1.9369 | 1936.92 | 0 | 0 | 1.9369 | 1936.92 | 7.4484 | 7448.44 | 0 | 0 | 7.4484 | 7448.44 | 2024-07-26 21:35:34 | -1.1674 | -2963.6696 | -2963.6696 | 10651.66 | Close | 68.10701 |  | -0.0009 | 21.4 | 0 | 0
1359 | 1 | 4 |  | CC DChg | 05:51:30 | 11:17:30 | -331.1012 | 3.5249 | 1.9397 | 1939.68 | 0 | 0 | 1.9397 | 1939.68 | 7.4582 | 7458.17 | 0 | 0 | 7.4582 | 7458.17 | 2024-07-26 21:36:04 | -1.1671 | -2969.57 | -2969.57 | 10648.86 | Close | 68.20402 |  | -0.0009 | 21.4 | 0 | 0
1360 | 1 | 4 |  | CC DChg | 05:52:00 | 11:18:00 | -331.1012 | 3.5243 | 1.9424 | 1942.44 | 0 | 0 | 1.9424 | 1942.44 | 7.4679 | 7467.89 | 0 | 0 | 7.4679 | 7467.89 | 2024-07-26 21:36:34 | -1.1669 | -4443.1182 | -4443.1182 | 10646.52 | Close | 68.30104 |  | -0.0008 | 21.4 | 0 | 0
1361 | 1 | 4 |  | CC DChg | 05:52:30 | 11:18:30 | -331.1012 | 3.5234 | 1.9452 | 1945.2 | 0 | 0 | 1.9452 | 1945.2 | 7.4776 | 7477.61 | 0 | 0 | 7.4776 | 7477.61 | 2024-07-26 21:37:04 | -1.1666 | -2966.8563 | -2966.8563 | 10644.64 | Close | 68.39806 |  | -0.0011 | 21.4 | 0 | 0
1362 | 1 | 4 |  | CC DChg | 05:53:00 | 11:19:00 | -331.1012 | 3.5224 | 1.948 | 1947.96 | 0 | 0 | 1.948 | 1947.96 | 7.4873 | 7487.34 | 0 | 0 | 7.4873 | 7487.34 | 2024-07-26 21:37:34 | -1.1663 | -2966.825 | -2966.825 | 10641.36 | Close | 68.49507 |  | -0.0009 | 21.4 | 0 | 0
1363 | 1 | 4 |  | CC DChg | 05:53:30 | 11:19:30 | -331.1012 | 3.5218 | 1.9507 | 1950.72 | 0 | 0 | 1.9507 | 1950.72 | 7.4971 | 7497.05 | 0 | 0 | 7.4971 | 7497.05 | 2024-07-26 21:38:04 | -1.1661 | -4450.2845 | -4450.2845 | 10639.49 | Close | 68.59209 |  | -0.0009 | 21.4 | 0 | 0
1364 | 1 | 4 |  | CC DChg | 05:54:00 | 11:20:00 | -331.1012 | 3.5209 | 1.9535 | 1953.48 | 0 | 0 | 1.9535 | 1953.48 | 7.5068 | 7506.77 | 0 | 0 | 7.5068 | 7506.77 | 2024-07-26 21:38:34 | -1.1658 | -2966.8563 | -2966.8563 | 10636.68 | Close | 68.68911 |  | -0.0009 | 21.4 | 0 | 0
1365 | 1 | 4 |  | CC DChg | 05:54:30 | 11:20:30 | -331.1012 | 3.5197 | 1.9562 | 1956.24 | 0 | 0 | 1.9562 | 1956.24 | 7.5165 | 7516.48 | 0 | 0 | 7.5165 | 7516.48 | 2024-07-26 21:39:04 | -1.1654 | -2225.2307 | -2225.2307 | 10632.94 | Close | 68.78614 |  | -0.0009 | 21.4 | 0 | 0
1366 | 1 | 4 |  | CC DChg | 05:55:00 | 11:21:00 | -331.1012 | 3.519 | 1.959 | 1958.99 | 0 | 0 | 1.959 | 1958.99 | 7.5262 | 7526.19 | 0 | 0 | 7.5262 | 7526.19 | 2024-07-26 21:39:34 | -1.1652 | -4450.2845 | -4450.2845 | 10631.06 | Close | 68.88316 |  | -0.0009 | 21.4 | 0 | 0
1367 | 1 | 4 |  | CC DChg | 05:55:30 | 11:21:30 | -331.1012 | 3.5181 | 1.9618 | 1961.75 | 0 | 0 | 1.9618 | 1961.75 | 7.5359 | 7535.9 | 0 | 0 | 7.5359 | 7535.9 | 2024-07-26 21:40:04 | -1.1648 | -2966.8563 | -2966.8563 | 10628.25 | Close | 68.98018 |  | -0.0009 | 21.4 | 0 | 0
1368 | 1 | 4 |  | CC DChg | 05:56:00 | 11:22:00 | -331.1012 | 3.5175 | 1.9645 | 1964.51 | 0 | 0 | 1.9645 | 1964.51 | 7.5456 | 7545.61 | 0 | 0 | 7.5456 | 7545.61 | 2024-07-26 21:40:34 | -1.1646 | -4450.0135 | -4450.0135 | 10626.38 | Close | 69.07719 |  | -0.0009 | 21.4 | 0 | 0
1369 | 1 | 4 |  | CC DChg | 05:56:30 | 11:22:30 | -331.1012 | 3.5169 | 1.9673 | 1967.27 | 0 | 0 | 1.9673 | 1967.27 | 7.5553 | 7555.31 | 0 | 0 | 7.5553 | 7555.31 | 2024-07-26 21:41:04 | -1.1644 | -4450.2845 | -4450.2845 | 10624.04 | Close | 69.17421 |  | -0.0008 | 21.4 | 0 | 0
1370 | 1 | 4 |  | CC DChg | 05:57:00 | 11:23:00 | -331.1012 | 3.5159 | 1.97 | 1970.03 | 0 | 0 | 1.97 | 1970.03 | 7.565 | 7565.01 | 0 | 0 | 7.565 | 7565.01 | 2024-07-26 21:41:34 | -1.1641 | -2966.8563 | -2966.8563 | 10621.7 | Close | 69.27123 |  | -0.0009 | 21.4 | 0 | 0
1371 | 1 | 4 |  | CC DChg | 05:57:30 | 11:23:30 | -331.1012 | 3.5153 | 1.9728 | 1972.79 | 0 | 0 | 1.9728 | 1972.79 | 7.5747 | 7574.71 | 0 | 0 | 7.5747 | 7574.71 | 2024-07-26 21:42:04 | -1.1639 | -4450.4615 | -4450.4615 | 10619.36 | Close | 69.36825 |  | -0.0008 | 21.4 | 0 | 0
1372 | 1 | 4 |  | CC DChg | 05:58:00 | 11:24:00 | -331.1012 | 3.5144 | 1.9755 | 1975.55 | 0 | 0 | 1.9755 | 1975.55 | 7.5844 | 7584.41 | 0 | 0 | 7.5844 | 7584.41 | 2024-07-26 21:42:34 | -1.1636 | -2966.8563 | -2966.8563 | 10617.02 | Close | 69.46527 |  | -0.0009 | 21.3 | 0 | 0
1373 | 1 | 4 |  | CC DChg | 05:58:30 | 11:24:30 | -331.1012 | 3.5138 | 1.9783 | 1978.31 | 0 | 0 | 1.9783 | 1978.31 | 7.5941 | 7594.11 | 0 | 0 | 7.5941 | 7594.11 | 2024-07-26 21:43:04 | -1.1634 | -4450.2845 | -4450.2845 | 10615.15 | Close | 69.56229 |  | -0.0009 | 21.3 | 0 | 0
1374 | 1 | 4 |  | CC DChg | 05:59:00 | 11:25:00 | -331.1012 | 3.5131 | 1.9811 | 1981.07 | 0 | 0 | 1.9811 | 1981.07 | 7.6038 | 7603.8 | 0 | 0 | 7.6038 | 7603.8 | 2024-07-26 21:43:34 | -1.1632 | -4450.0135 | -4450.0135 | 10613.27 | Close | 69.65931 |  | -0.0009 | 21.3 | 0 | 0
1375 | 1 | 4 |  | CC DChg | 05:59:30 | 11:25:30 | -331.1012 | 3.5119 | 1.9838 | 1983.83 | 0 | 0 | 1.9838 | 1983.83 | 7.6135 | 7613.49 | 0 | 0 | 7.6135 | 7613.49 | 2024-07-26 21:44:04 | -1.1628 | -2225.1422 | -2225.1422 | 10609.53 | Close | 69.75633 |  | -0.0009 | 21.3 | 0 | 0
1376 | 1 | 4 |  | CC DChg | 06:00:00 | 11:26:00 | -331.1012 | 3.5113 | 1.9866 | 1986.59 | 0 | 0 | 1.9866 | 1986.59 | 7.6232 | 7623.18 | 0 | 0 | 7.6232 | 7623.18 | 2024-07-26 21:44:34 | -1.1626 | -4450.2845 | -4450.2845 | 10607.66 | Close | 69.85334 |  | -0.0009 | 21.3 | 0 | 0
1377 | 1 | 4 |  | CC DChg | 06:00:30 | 11:26:30 | -331.1012 | 3.5107 | 1.9893 | 1989.34 | 0 | 0 | 1.9893 | 1989.34 | 7.6329 | 7632.87 | 0 | 0 | 7.6329 | 7632.87 | 2024-07-26 21:45:04 | -1.1624 | -4449.7895 | -4449.7895 | 10605.78 | Close | 69.95035 |  | -0.0009 | 21.3 | 0 | 0
1378 | 1 | 4 |  | CC DChg | 06:01:00 | 11:27:00 | -331.1012 | 3.51 | 1.9921 | 1992.1 | 0 | 0 | 1.9921 | 1992.1 | 7.6426 | 7642.55 | 0 | 0 | 7.6426 | 7642.55 | 2024-07-26 21:45:34 | -1.1622 | -4450.2845 | -4450.2845 | 10603.91 | Close | 70.04737 |  | -0.0009 | 21.3 | 0 | 0
1379 | 1 | 4 |  | CC DChg | 06:01:30 | 11:27:30 | -331.1012 | 3.5091 | 1.9949 | 1994.86 | 0 | 0 | 1.9949 | 1994.86 | 7.6522 | 7652.24 | 0 | 0 | 7.6522 | 7652.24 | 2024-07-26 21:46:04 | -1.1619 | -2963.6696 | -2963.6696 | 10601.1 | Close | 70.14439 |  | -0.0009 | 21.3 | 0 | 0
1380 | 1 | 4 |  | CC DChg | 06:02:00 | 11:28:00 | -331.1012 | 3.5085 | 1.9976 | 1997.62 | 0 | 0 | 1.9976 | 1997.62 | 7.6619 | 7661.92 | 0 | 0 | 7.6619 | 7661.92 | 2024-07-26 21:46:34 | -1.1617 | -4457.4269 | -4457.4269 | 10598.77 | Close | 70.24141 |  | -0.0008 | 21.3 | 0 | 0
1381 | 1 | 4 |  | CC DChg | 06:02:30 | 11:28:30 | -331.1012 | 3.5079 | 2.0004 | 2000.38 | 0 | 0 | 2.0004 | 2000.38 | 7.6716 | 7671.6 | 0 | 0 | 7.6716 | 7671.6 | 2024-07-26 21:47:04 | -1.1615 | -4450.2845 | -4450.2845 | 10597.36 | Close | 70.33843 |  | -0.0009 | 21.3 | 0 | 0
1382 | 1 | 4 |  | CC DChg | 06:03:00 | 11:29:00 | -331.1012 | 3.5069 | 2.0031 | 2003.14 | 0 | 0 | 2.0031 | 2003.14 | 7.6813 | 7681.27 | 0 | 0 | 7.6813 | 7681.27 | 2024-07-26 21:47:34 | -1.1612 | -2966.8563 | -2966.8563 | 10594.55 | Close | 70.43545 |  | -0.0009 | 21.3 | 0 | 0
1383 | 1 | 4 |  | CC DChg | 06:03:30 | 11:29:30 | -331.1012 | 3.5063 | 2.0059 | 2005.9 | 0 | 0 | 2.0059 | 2005.9 | 7.691 | 7690.95 | 0 | 0 | 7.691 | 7690.95 | 2024-07-26 21:48:04 | -1.1609 | -4442.6239 | -4442.6239 | 10592.67 | Close | 70.53246 |  | -0.0009 | 21.3 | 0 | 0
1384 | 1 | 4 |  | CC DChg | 06:04:00 | 11:30:00 | -331.1012 | 3.5057 | 2.0087 | 2008.66 | 0 | 0 | 2.0087 | 2008.66 | 7.7006 | 7700.62 | 0 | 0 | 7.7006 | 7700.62 | 2024-07-26 21:48:34 | -1.1607 | -4450.2845 | -4450.2845 | 10590.8 | Close | 70.62948 |  | -0.0009 | 21.3 | 0 | 0
1385 | 1 | 4 |  | CC DChg | 06:04:30 | 11:30:30 | -331.1012 | 3.5048 | 2.0114 | 2011.42 | 0 | 0 | 2.0114 | 2011.42 | 7.7103 | 7710.29 | 0 | 0 | 7.7103 | 7710.29 | 2024-07-26 21:49:04 | -1.1604 | -2966.8563 | -2966.8563 | 10588.46 | Close | 70.7265 |  | -0.0011 | 21.3 | 0 | 0
1386 | 1 | 4 |  | CC DChg | 06:05:00 | 11:31:00 | -331.1012 | 3.5038 | 2.0142 | 2014.18 | 0 | 0 | 2.0142 | 2014.18 | 7.72 | 7719.97 | 0 | 0 | 7.72 | 7719.97 | 2024-07-26 21:49:34 | -1.1601 | -2966.6756 | -2966.6756 | 10585.18 | Close | 70.82351 |  | -0.0009 | 21.3 | 0 | 0
1387 | 1 | 4 |  | CC DChg | 06:05:30 | 11:31:30 | -331.1012 | 3.5032 | 2.0169 | 2016.94 | 0 | 0 | 2.0169 | 2016.94 | 7.7296 | 7729.63 | 0 | 0 | 7.7296 | 7729.63 | 2024-07-26 21:50:04 | -1.1599 | -4450.2845 | -4450.2845 | 10583.31 | Close | 70.92053 |  | -0.0009 | 21.3 | 0 | 0
1388 | 1 | 4 |  | CC DChg | 06:06:00 | 11:32:00 | -331.1012 | 3.5023 | 2.0197 | 2019.7 | 0 | 0 | 2.0197 | 2019.7 | 7.7393 | 7739.3 | 0 | 0 | 7.7393 | 7739.3 | 2024-07-26 21:50:34 | -1.1596 | -2966.8563 | -2966.8563 | 10580.04 | Close | 71.01755 |  | -0.0008 | 21.3 | 0 | 0
1389 | 1 | 4 |  | CC DChg | 06:06:30 | 11:32:30 | -331.1012 | 3.5017 | 2.0225 | 2022.45 | 0 | 0 | 2.0225 | 2022.45 | 7.749 | 7748.96 | 0 | 0 | 7.749 | 7748.96 | 2024-07-26 21:51:04 | -1.1594 | -4450.6855 | -4450.6855 | 10578.63 | Close | 71.11458 |  | -0.0009 | 21.3 | 0 | 0
1390 | 1 | 4 |  | CC DChg | 06:07:00 | 11:33:00 | -331.1012 | 3.5011 | 2.0252 | 2025.21 | 0 | 0 | 2.0252 | 2025.21 | 7.7586 | 7758.62 | 0 | 0 | 7.7586 | 7758.62 | 2024-07-26 21:51:34 | -1.1592 | -4450.2845 | -4450.2845 | 10576.76 | Close | 71.2116 |  | -0.0009 | 21.3 | 0 | 0
1391 | 1 | 4 |  | CC DChg | 06:07:30 | 11:33:30 | -331.1012 | 3.5001 | 2.028 | 2027.97 | 0 | 0 | 2.028 | 2027.97 | 7.7683 | 7768.28 | 0 | 0 | 7.7683 | 7768.28 | 2024-07-26 21:52:04 | -1.1589 | -2966.8563 | -2966.8563 | 10574.41 | Close | 71.30862 |  | -0.0011 | 21.3 | 0 | 0
1392 | 1 | 4 |  | CC DChg | 06:08:00 | 11:34:00 | -331.1012 | 3.4995 | 2.0307 | 2030.73 | 0 | 0 | 2.0307 | 2030.73 | 7.7779 | 7777.94 | 0 | 0 | 7.7779 | 7777.94 | 2024-07-26 21:52:34 | -1.1587 | -4450.0135 | -4450.0135 | 10571.61 | Close | 71.40563 |  | -0.0008 | 21.3 | 0 | 0
1393 | 1 | 4 |  | CC DChg | 06:08:30 | 11:34:30 | -331.1012 | 3.4986 | 2.0335 | 2033.49 | 0 | 0 | 2.0335 | 2033.49 | 7.7876 | 7787.59 | 0 | 0 | 7.7876 | 7787.59 | 2024-07-26 21:53:04 | -1.1584 | -2966.8563 | -2966.8563 | 10569.27 | Close | 71.50265 |  | -0.0009 | 21.3 | 0 | 0
1394 | 1 | 4 |  | CC DChg | 06:09:00 | 11:35:00 | -331.1012 | 3.498 | 2.0363 | 2036.25 | 0 | 0 | 2.0363 | 2036.25 | 7.7972 | 7797.24 | 0 | 0 | 7.7972 | 7797.24 | 2024-07-26 21:53:34 | -1.1582 | -4450.2845 | -4450.2845 | 10567.39 | Close | 71.59967 |  | -0.0009 | 21.3 | 0 | 0
1395 | 1 | 4 |  | CC DChg | 06:09:30 | 11:35:30 | -331.1012 | 3.4973 | 2.039 | 2039.01 | 0 | 0 | 2.039 | 2039.01 | 7.8069 | 7806.89 | 0 | 0 | 7.8069 | 7806.89 | 2024-07-26 21:54:04 | -1.158 | -4450.4615 | -4450.4615 | 10565.52 | Close | 71.69669 |  | -0.0009 | 21.3 | 0 | 0
1396 | 1 | 4 |  | CC DChg | 06:10:00 | 11:36:00 | -331.1012 | 3.4961 | 2.0418 | 2041.77 | 0 | 0 | 2.0418 | 2041.77 | 7.8165 | 7816.54 | 0 | 0 | 7.8165 | 7816.54 | 2024-07-26 21:54:34 | -1.1576 | -2225.1422 | -2225.1422 | 10561.78 | Close | 71.79371 |  | -0.0009 | 21.3 | 0 | 0
1397 | 1 | 4 |  | CC DChg | 06:10:30 | 11:36:30 | -331.1012 | 3.4952 | 2.0445 | 2044.53 | 0 | 0 | 2.0445 | 2044.53 | 7.8262 | 7826.18 | 0 | 0 | 7.8262 | 7826.18 | 2024-07-26 21:55:04 | -1.1573 | -2966.8563 | -2966.8563 | 10558.97 | Close | 71.89073 |  | -0.0009 | 21.3 | 0 | 0
1398 | 1 | 4 |  | CC DChg | 06:11:00 | 11:37:00 | -331.1012 | 3.4945 | 2.0473 | 2047.29 | 0 | 0 | 2.0473 | 2047.29 | 7.8358 | 7835.83 | 0 | 0 | 7.8358 | 7835.83 | 2024-07-26 21:55:34 | -1.157 | -4443.0712 | -4443.0712 | 10556.63 | Close | 71.98775 |  | -0.0008 | 21.3 | 0 | 0
1399 | 1 | 4 |  | CC DChg | 06:11:30 | 11:37:30 | -331.1012 | 3.4939 | 2.05 | 2050.05 | 0 | 0 | 2.05 | 2050.05 | 7.8455 | 7845.47 | 0 | 0 | 7.8455 | 7845.47 | 2024-07-26 21:56:04 | -1.1568 | -4457.474 | -4457.474 | 10555.22 | Close | 72.08477 |  | -0.0009 | 21.3 | 0 | 0
1400 | 1 | 4 |  | CC DChg | 06:12:00 | 11:38:00 | -331.1012 | 3.493 | 2.0528 | 2052.81 | 0 | 0 | 2.0528 | 2052.81 | 7.8551 | 7855.11 | 0 | 0 | 7.8551 | 7855.11 | 2024-07-26 21:56:34 | -1.1565 | -2966.8563 | -2966.8563 | 10551.95 | Close | 72.18179 |  | -0.0008 | 21.3 | 0 | 0
1401 | 1 | 4 |  | CC DChg | 06:12:30 | 11:38:30 | -331.1012 | 3.4921 | 2.0556 | 2055.56 | 0 | 0 | 2.0556 | 2055.56 | 7.8647 | 7864.75 | 0 | 0 | 7.8647 | 7864.75 | 2024-07-26 21:57:04 | -1.1562 | -2966.825 | -2966.825 | 10549.6 | Close | 72.27881 |  | -0.0009 | 21.3 | 0 | 0
1402 | 1 | 4 |  | CC DChg | 06:13:00 | 11:39:00 | -331.1012 | 3.4911 | 2.0583 | 2058.32 | 0 | 0 | 2.0583 | 2058.32 | 7.8744 | 7874.38 | 0 | 0 | 7.8744 | 7874.38 | 2024-07-26 21:57:34 | -1.1559 | -2966.8563 | -2966.8563 | 10546.8 | Close | 72.37583 |  | -0.0009 | 21.3 | 0 | 0
1403 | 1 | 4 |  | CC DChg | 06:13:30 | 11:39:30 | -331.1012 | 3.4902 | 2.0611 | 2061.08 | 0 | 0 | 2.0611 | 2061.08 | 7.884 | 7884.01 | 0 | 0 | 7.884 | 7884.01 | 2024-07-26 21:58:04 | -1.1556 | -2966.8563 | -2966.8563 | 10543.52 | Close | 72.47285 |  | -0.0008 | 21.3 | 0 | 0
1404 | 1 | 4 |  | CC DChg | 06:14:00 | 11:40:00 | -331.1012 | 3.4893 | 2.0638 | 2063.84 | 0 | 0 | 2.0638 | 2063.84 | 7.8936 | 7893.64 | 0 | 0 | 7.8936 | 7893.64 | 2024-07-26 21:58:34 | -1.1553 | -2963.6383 | -2963.6383 | 10541.18 | Close | 72.56987 |  | -0.0009 | 21.3 | 0 | 0
1405 | 1 | 4 |  | CC DChg | 06:14:30 | 11:40:30 | -331.1012 | 3.4883 | 2.0666 | 2066.6 | 0 | 0 | 2.0666 | 2066.6 | 7.9033 | 7903.27 | 0 | 0 | 7.9033 | 7903.27 | 2024-07-26 21:59:04 | -1.155 | -2966.8563 | -2966.8563 | 10538.37 | Close | 72.66689 |  | -0.0009 | 21.3 | 0 | 0
1406 | 1 | 4 |  | CC DChg | 06:15:00 | 11:41:00 | -331.1012 | 3.4874 | 2.0694 | 2069.36 | 0 | 0 | 2.0694 | 2069.36 | 7.9129 | 7912.89 | 0 | 0 | 7.9129 | 7912.89 | 2024-07-26 21:59:34 | -1.1547 | -2966.8563 | -2966.8563 | 10535.56 | Close | 72.76391 |  | -0.0009 | 21.3 | 0 | 0
1407 | 1 | 4 |  | CC DChg | 06:15:30 | 11:41:30 | -331.1012 | 3.4865 | 2.0721 | 2072.12 | 0 | 0 | 2.0721 | 2072.12 | 7.9225 | 7922.51 | 0 | 0 | 7.9225 | 7922.51 | 2024-07-26 22:00:04 | -1.1544 | -2966.9743 | -2966.9743 | 10532.28 | Close | 72.86093 |  | -0.0008 | 21.3 | 0 | 0
1408 | 1 | 4 |  | CC DChg | 06:16:00 | 11:42:00 | -331.1012 | 3.4856 | 2.0749 | 2074.88 | 0 | 0 | 2.0749 | 2074.88 | 7.9321 | 7932.13 | 0 | 0 | 7.9321 | 7932.13 | 2024-07-26 22:00:34 | -1.1541 | -2966.8563 | -2966.8563 | 10529.94 | Close | 72.95795 |  | -0.0009 | 21.3 | 0 | 0
1409 | 1 | 4 |  | CC DChg | 06:16:30 | 11:42:30 | -331.1012 | 3.4843 | 2.0776 | 2077.64 | 0 | 0 | 2.0776 | 2077.64 | 7.9417 | 7941.74 | 0 | 0 | 7.9417 | 7941.74 | 2024-07-26 22:01:04 | -1.1537 | -2225.1422 | -2225.1422 | 10526.19 | Close | 73.05497 |  | -0.0009 | 21.3 | 0 | 0
1410 | 1 | 4 |  | CC DChg | 06:17:00 | 11:43:00 | -331.1012 | 3.4834 | 2.0804 | 2080.4 | 0 | 0 | 2.0804 | 2080.4 | 7.9514 | 7951.36 | 0 | 0 | 7.9514 | 7951.36 | 2024-07-26 22:01:34 | -1.1534 | -2966.377 | -2966.377 | 10523.39 | Close | 73.15197 |  | -0.0009 | 21.3 | 0 | 0
1411 | 1 | 4 |  | CC DChg | 06:17:30 | 11:43:30 | -331.1012 | 3.4825 | 2.0832 | 2083.16 | 0 | 0 | 2.0832 | 2083.16 | 7.961 | 7960.96 | 0 | 0 | 7.961 | 7960.96 | 2024-07-26 22:02:04 | -1.153 | -2966.8563 | -2966.8563 | 10520.58 | Close | 73.24899 |  | -0.0009 | 21.3 | 0 | 0
1412 | 1 | 4 |  | CC DChg | 06:18:00 | 11:44:00 | -331.1012 | 3.4812 | 2.0859 | 2085.92 | 0 | 0 | 2.0859 | 2085.92 | 7.9706 | 7970.57 | 0 | 0 | 7.9706 | 7970.57 | 2024-07-26 22:02:34 | -1.1526 | -2225.1422 | -2225.1422 | 10517.3 | Close | 73.34601 |  | -0.0011 | 21.3 | 0 | 0
1413 | 1 | 4 |  | CC DChg | 06:18:30 | 11:44:30 | -331.1012 | 3.4797 | 2.0887 | 2088.67 | 0 | 0 | 2.0887 | 2088.67 | 7.9802 | 7980.17 | 0 | 0 | 7.9802 | 7980.17 | 2024-07-26 22:03:04 | -1.1521 | -1779.7366 | -1779.7366 | 10512.15 | Close | 73.44301 |  | -0.0009 | 21.3 | 0 | 0
1414 | 1 | 4 |  | CC DChg | 06:19:00 | 11:45:00 | -331.1012 | 3.4787 | 2.0914 | 2091.43 | 0 | 0 | 2.0914 | 2091.43 | 7.9898 | 7989.77 | 0 | 0 | 7.9898 | 7989.77 | 2024-07-26 22:03:34 | -1.1518 | -2963.6696 | -2963.6696 | 10509.34 | Close | 73.54003 |  | -0.0009 | 21.3 | 0 | 0
1415 | 1 | 4 |  | CC DChg | 06:19:30 | 11:45:30 | -331.1012 | 3.4775 | 2.0942 | 2094.19 | 0 | 0 | 2.0942 | 2094.19 | 7.9994 | 7999.37 | 0 | 0 | 7.9994 | 7999.37 | 2024-07-26 22:04:04 | -1.1514 | -2226.9382 | -2226.9382 | 10505.6 | Close | 73.63705 |  | -0.0009 | 21.3 | 0 | 0
1416 | 1 | 4 |  | CC DChg | 06:20:00 | 11:46:00 | -331.1012 | 3.4763 | 2.097 | 2096.95 | 0 | 0 | 2.097 | 2096.95 | 8.009 | 8008.96 | 0 | 0 | 8.009 | 8008.96 | 2024-07-26 22:04:34 | -1.151 | -2225.3428 | -2225.3428 | 10501.85 | Close | 73.73408 |  | -0.0009 | 21.3 | 0 | 0
1417 | 1 | 4 |  | CC DChg | 06:20:30 | 11:46:30 | -331.1012 | 3.4747 | 2.0997 | 2099.71 | 0 | 0 | 2.0997 | 2099.71 | 8.0186 | 8018.55 | 0 | 0 | 8.0186 | 8018.55 | 2024-07-26 22:05:04 | -1.1505 | -1778.9661 | -1778.9661 | 10497.17 | Close | 73.8311 |  | -0.0009 | 21.3 | 0 | 0
1418 | 1 | 4 |  | CC DChg | 06:21:00 | 11:47:00 | -331.1012 | 3.4735 | 2.1025 | 2102.47 | 0 | 0 | 2.1025 | 2102.47 | 8.0281 | 8028.13 | 0 | 0 | 8.0281 | 8028.13 | 2024-07-26 22:05:34 | -1.1501 | -2226.9382 | -2226.9382 | 10493.43 | Close | 73.92812 |  | -0.0009 | 21.4 | 0 | 0
1419 | 1 | 4 |  | CC DChg | 06:21:30 | 11:47:30 | -331.1012 | 3.4716 | 2.1052 | 2105.23 | 0 | 0 | 2.1052 | 2105.23 | 8.0377 | 8037.72 | 0 | 0 | 8.0377 | 8037.72 | 2024-07-26 22:06:04 | -1.1495 | -1482.5408 | -1482.5408 | 10487.8 | Close | 74.02513 |  | -0.0009 | 21.4 | 0 | 0
1420 | 1 | 4 |  | CC DChg | 06:22:00 | 11:48:00 | -331.1012 | 3.4704 | 2.108 | 2107.99 | 0 | 0 | 2.108 | 2107.99 | 8.0473 | 8047.29 | 0 | 0 | 8.0473 | 8047.29 | 2024-07-26 22:06:34 | -1.149 | -2225.1422 | -2225.1422 | 10484.06 | Close | 74.12215 |  | -0.0009 | 21.4 | 0 | 0
1421 | 1 | 4 |  | CC DChg | 06:22:30 | 11:48:30 | -331.1012 | 3.4685 | 2.1107 | 2110.75 | 0 | 0 | 2.1107 | 2110.75 | 8.0569 | 8056.86 | 0 | 0 | 8.0569 | 8056.86 | 2024-07-26 22:07:04 | -1.1484 | -1483.4282 | -1483.4282 | 10478.44 | Close | 74.21917 |  | -0.0009 | 21.4 | 0 | 0
1422 | 1 | 4 |  | CC DChg | 06:23:00 | 11:49:00 | -331.1012 | 3.467 | 2.1135 | 2113.51 | 0 | 0 | 2.1135 | 2113.51 | 8.0664 | 8066.44 | 0 | 0 | 8.0664 | 8066.44 | 2024-07-26 22:07:34 | -1.1479 | -1780.0054 | -1780.0054 | 10473.76 | Close | 74.31618 |  | -0.0009 | 21.4 | 0 | 0
1423 | 1 | 4 |  | CC DChg | 06:23:30 | 11:49:30 | -331.1012 | 3.4648 | 2.1163 | 2116.27 | 0 | 0 | 2.1163 | 2116.27 | 8.076 | 8075.99 | 0 | 0 | 8.076 | 8075.99 | 2024-07-26 22:08:04 | -1.1472 | -1271.5099 | -1271.5099 | 10467.21 | Close | 74.4132 |  | -0.0009 | 21.4 | 0 | 0
1424 | 1 | 4 |  | CC DChg | 06:24:00 | 11:50:00 | -331.1012 | 3.4629 | 2.119 | 2119.02 | 0 | 0 | 2.119 | 2119.02 | 8.0855 | 8085.55 | 0 | 0 | 8.0855 | 8085.55 | 2024-07-26 22:08:34 | -1.1466 | -1482.631 | -1482.631 | 10461.59 | Close | 74.51022 |  | -0.0009 | 21.4 | 0 | 0
1425 | 1 | 4 |  | CC DChg | 06:24:30 | 11:50:30 | -331.1012 | 3.4611 | 2.1218 | 2121.78 | 0 | 0 | 2.1218 | 2121.78 | 8.0951 | 8095.11 | 0 | 0 | 8.0951 | 8095.11 | 2024-07-26 22:09:04 | -1.146 | -1483.1885 | -1483.1885 | 10455.97 | Close | 74.60723 |  | -0.0009 | 21.4 | 0 | 0
1426 | 1 | 4 |  | CC DChg | 06:25:00 | 11:51:00 | -331.1012 | 3.4589 | 2.1245 | 2124.54 | 0 | 0 | 2.1245 | 2124.54 | 8.1046 | 8104.65 | 0 | 0 | 8.1046 | 8104.65 | 2024-07-26 22:09:34 | -1.1452 | -1271.5099 | -1271.5099 | 10449.41 | Close | 74.70425 |  | -0.0009 | 21.4 | 0 | 0
1427 | 1 | 4 |  | CC DChg | 06:25:30 | 11:51:30 | -331.1012 | 3.4564 | 2.1273 | 2127.3 | 0 | 0 | 2.1273 | 2127.3 | 8.1142 | 8114.19 | 0 | 0 | 8.1142 | 8114.19 | 2024-07-26 22:10:04 | -1.1444 | -1112.5711 | -1112.5711 | 10442.39 | Close | 74.80127 |  | -0.0011 | 21.4 | 0 | 0
1428 | 1 | 4 |  | CC DChg | 06:26:00 | 11:52:00 | -331.1012 | 3.4542 | 2.1301 | 2130.06 | 0 | 0 | 2.1301 | 2130.06 | 8.1237 | 8123.73 | 0 | 0 | 8.1237 | 8123.73 | 2024-07-26 22:10:34 | -1.1437 | -1271.4324 | -1271.4324 | 10435.37 | Close | 74.89828 |  | -0.0009 | 21.4 | 0 | 0
1429 | 1 | 4 |  | CC DChg | 06:26:30 | 11:52:30 | -331.1012 | 3.4518 | 2.1328 | 2132.82 | 0 | 0 | 2.1328 | 2132.82 | 8.1332 | 8133.25 | 0 | 0 | 8.1332 | 8133.25 | 2024-07-26 22:11:04 | -1.1429 | -1112.5711 | -1112.5711 | 10427.88 | Close | 74.9953 |  | -0.0009 | 21.4 | 0 | 0
1430 | 1 | 4 |  | CC DChg | 06:27:00 | 11:53:00 | -331.1012 | 3.4493 | 2.1356 | 2135.58 | 0 | 0 | 2.1356 | 2135.58 | 8.1428 | 8142.77 | 0 | 0 | 8.1428 | 8142.77 | 2024-07-26 22:11:34 | -1.1421 | -1112.5711 | -1112.5711 | 10419.93 | Close | 75.09232 |  | -0.0008 | 21.4 | 0 | 0
1431 | 1 | 4 |  | CC DChg | 06:27:30 | 11:53:30 | -331.1012 | 3.4471 | 2.1383 | 2138.34 | 0 | 0 | 2.1383 | 2138.34 | 8.1523 | 8152.29 | 0 | 0 | 8.1523 | 8152.29 | 2024-07-26 22:12:04 | -1.1413 | -1271.3044 | -1271.3044 | 10414.3 | Close | 75.18932 |  | -0.0011 | 21.4 | 0 | 0
1432 | 1 | 4 |  | CC DChg | 06:28:00 | 11:54:00 | -331.1012 | 3.4446 | 2.1411 | 2141.1 | 0 | 0 | 2.1411 | 2141.1 | 8.1618 | 8161.79 | 0 | 0 | 8.1618 | 8161.79 | 2024-07-26 22:12:34 | -1.1405 | -1112.1227 | -1112.1227 | 10406.34 | Close | 75.28634 |  | -0.0009 | 21.4 | 0 | 0
1433 | 1 | 4 |  | CC DChg | 06:28:30 | 11:54:30 | -331.1012 | 3.4425 | 2.1439 | 2143.86 | 0 | 0 | 2.1439 | 2143.86 | 8.1713 | 8171.29 | 0 | 0 | 8.1713 | 8171.29 | 2024-07-26 22:13:04 | -1.1398 | -1271.5099 | -1271.5099 | 10399.79 | Close | 75.38336 |  | -0.0009 | 21.4 | 0 | 0
1434 | 1 | 4 |  | CC DChg | 06:29:00 | 11:55:00 | -331.1012 | 3.4397 | 2.1466 | 2146.61 | 0 | 0 | 2.1466 | 2146.61 | 8.1808 | 8180.79 | 0 | 0 | 8.1808 | 8180.79 | 2024-07-26 22:13:34 | -1.1389 | -988.8421 | -988.8421 | 10391.36 | Close | 75.48037 |  | -0.0009 | 21.4 | 0 | 0
1435 | 1 | 4 |  | CC DChg | 06:29:30 | 11:55:30 | -331.1012 | 3.4375 | 2.1494 | 2149.37 | 0 | 0 | 2.1494 | 2149.37 | 8.1903 | 8190.27 | 0 | 0 | 8.1903 | 8190.27 | 2024-07-26 22:14:04 | -1.1382 | -1271.5099 | -1271.5099 | 10385.27 | Close | 75.57739 |  | -0.0011 | 21.4 | 0 | 0
1436 | 1 | 4 |  | CC DChg | 06:30:00 | 11:56:00 | -331.1012 | 3.4353 | 2.1521 | 2152.13 | 0 | 0 | 2.1521 | 2152.13 | 8.1998 | 8199.75 | 0 | 0 | 8.1998 | 8199.75 | 2024-07-26 22:14:34 | -1.1374 | -1271.5099 | -1271.5099 | 10377.79 | Close | 75.67441 |  | -0.0008 | 21.4 | 0 | 0
1437 | 1 | 4 |  | CC DChg | 06:30:30 | 11:56:30 | -331.1012 | 3.4328 | 2.1549 | 2154.89 | 0 | 0 | 2.1549 | 2154.89 | 8.2092 | 8209.23 | 0 | 0 | 8.2092 | 8209.23 | 2024-07-26 22:15:04 | -1.1366 | -1112.6714 | -1112.6714 | 10370.3 | Close | 75.77144 |  | -0.0008 | 21.4 | 0 | 0
1438 | 1 | 4 |  | CC DChg | 06:31:00 | 11:57:00 | -331.1012 | 3.4307 | 2.1577 | 2157.65 | 0 | 0 | 2.1577 | 2157.65 | 8.2187 | 8218.7 | 0 | 0 | 8.2187 | 8218.7 | 2024-07-26 22:15:34 | -1.1359 | -1271.5099 | -1271.5099 | 10364.68 | Close | 75.86846 |  | -0.0011 | 21.4 | 0 | 0
1439 | 1 | 4 |  | CC DChg | 06:31:30 | 11:57:30 | -331.1012 | 3.4285 | 2.1604 | 2160.41 | 0 | 0 | 2.1604 | 2160.41 | 8.2282 | 8228.16 | 0 | 0 | 8.2282 | 8228.16 | 2024-07-26 22:16:04 | -1.1352 | -1270.9242 | -1270.9242 | 10357.19 | Close | 75.96548 |  | -0.0008 | 21.4 | 0 | 0
1440 | 1 | 4 |  | CC DChg | 06:32:00 | 11:58:00 | -331.1012 | 3.426 | 2.1632 | 2163.17 | 0 | 0 | 2.1632 | 2163.17 | 8.2376 | 8237.62 | 0 | 0 | 8.2376 | 8237.62 | 2024-07-26 22:16:34 | -1.1344 | -1112.2794 | -1112.2794 | 10349.7 | Close | 76.06247 |  | -0.0008 | 21.4 | 0 | 0
1441 | 1 | 4 |  | CC DChg | 06:32:30 | 11:58:30 | -331.1012 | 3.4242 | 2.1659 | 2165.93 | 0 | 0 | 2.1659 | 2165.93 | 8.2471 | 8247.07 | 0 | 0 | 8.2471 | 8247.07 | 2024-07-26 22:17:04 | -1.1337 | -1483.4282 | -1483.4282 | 10344.08 | Close | 76.15949 |  | -0.0008 | 21.4 | 0 | 0
1442 | 1 | 4 |  | CC DChg | 06:33:00 | 11:59:00 | -331.1012 | 3.422 | 2.1687 | 2168.69 | 0 | 0 | 2.1687 | 2168.69 | 8.2565 | 8256.51 | 0 | 0 | 8.2565 | 8256.51 | 2024-07-26 22:17:34 | -1.133 | -1271.5099 | -1271.5099 | 10338.46 | Close | 76.25651 |  | -0.0011 | 21.4 | 0 | 0
1443 | 1 | 4 |  | CC DChg | 06:33:30 | 11:59:30 | -331.1012 | 3.4201 | 2.1714 | 2171.45 | 0 | 0 | 2.1714 | 2171.45 | 8.266 | 8265.95 | 0 | 0 | 8.266 | 8265.95 | 2024-07-26 22:18:04 | -1.1324 | -1483.2632 | -1483.2632 | 10332.37 | Close | 76.35352 |  | -0.0009 | 21.4 | 0 | 0
1444 | 1 | 4 |  | CC DChg | 06:34:00 | 12:00:00 | -331.1012 | 3.418 | 2.1742 | 2174.21 | 0 | 0 | 2.1742 | 2174.21 | 8.2754 | 8275.38 | 0 | 0 | 8.2754 | 8275.38 | 2024-07-26 22:18:34 | -1.1317 | -1271.5099 | -1271.5099 | 10325.82 | Close | 76.45054 |  | -0.0009 | 21.4 | 0 | 0
1445 | 1 | 4 |  | CC DChg | 06:34:30 | 12:00:30 | -331.1012 | 3.4161 | 2.177 | 2176.97 | 0 | 0 | 2.177 | 2176.97 | 8.2848 | 8284.81 | 0 | 0 | 8.2848 | 8284.81 | 2024-07-26 22:19:04 | -1.1311 | -1483.4282 | -1483.4282 | 10320.2 | Close | 76.54756 |  | -0.0009 | 21.4 | 0 | 0
1446 | 1 | 4 |  | CC DChg | 06:35:00 | 12:01:00 | -331.1012 | 3.4142 | 2.1797 | 2179.72 | 0 | 0 | 2.1797 | 2179.72 | 8.2942 | 8294.24 | 0 | 0 | 8.2942 | 8294.24 | 2024-07-26 22:19:34 | -1.1305 | -1482.6154 | -1482.6154 | 10315.05 | Close | 76.64458 |  | -0.0011 | 21.4 | 0 | 0
1447 | 1 | 4 |  | CC DChg | 06:35:30 | 12:01:30 | -331.1012 | 3.4127 | 2.1825 | 2182.48 | 0 | 0 | 2.1825 | 2182.48 | 8.3037 | 8303.65 | 0 | 0 | 8.3037 | 8303.65 | 2024-07-26 22:20:04 | -1.1299 | -1780.1138 | -1780.1138 | 10309.9 | Close | 76.7416 |  | -0.0009 | 21.4 | 0 | 0
1448 | 1 | 4 |  | CC DChg | 06:36:00 | 12:02:00 | -331.1012 | 3.4108 | 2.1852 | 2185.24 | 0 | 0 | 2.1852 | 2185.24 | 8.3131 | 8313.06 | 0 | 0 | 8.3131 | 8313.06 | 2024-07-26 22:20:34 | -1.1293 | -1483.4282 | -1483.4282 | 10304.28 | Close | 76.83862 |  | -0.0009 | 21.4 | 0 | 0
1449 | 1 | 4 |  | CC DChg | 06:36:30 | 12:02:30 | -331.1012 | 3.409 | 2.188 | 2188 | 0 | 0 | 2.188 | 2188 | 8.3225 | 8322.48 | 0 | 0 | 8.3225 | 8322.48 | 2024-07-26 22:21:04 | -1.1287 | -1483.2632 | -1483.2632 | 10298.67 | Close | 76.93563 |  | -0.0009 | 21.4 | 0 | 0
1450 | 1 | 4 |  | CC DChg | 06:37:00 | 12:03:00 | -331.1012 | 3.4071 | 2.1908 | 2190.76 | 0 | 0 | 2.1908 | 2190.76 | 8.3319 | 8331.88 | 0 | 0 | 8.3319 | 8331.88 | 2024-07-26 22:21:34 | -1.1281 | -1483.4282 | -1483.4282 | 10293.51 | Close | 77.03264 |  | -0.0011 | 21.4 | 0 | 0
1451 | 1 | 4 |  | CC DChg | 06:37:30 | 12:03:30 | -331.1012 | 3.4056 | 2.1935 | 2193.52 | 0 | 0 | 2.1935 | 2193.52 | 8.3413 | 8341.27 | 0 | 0 | 8.3413 | 8341.27 | 2024-07-26 22:22:04 | -1.1276 | -1780.1138 | -1780.1138 | 10288.37 | Close | 77.12966 |  | -0.0009 | 21.4 | 0 | 0
1452 | 1 | 4 |  | CC DChg | 06:38:00 | 12:04:00 | -331.1012 | 3.404 | 2.1963 | 2196.28 | 0 | 0 | 2.1963 | 2196.28 | 8.3507 | 8350.67 | 0 | 0 | 8.3507 | 8350.67 | 2024-07-26 22:22:34 | -1.1271 | -1780.095 | -1780.095 | 10283.22 | Close | 77.22668 |  | -0.0008 | 21.4 | 0 | 0
1453 | 1 | 4 |  | CC DChg | 06:38:30 | 12:04:30 | -331.1012 | 3.4022 | 2.199 | 2199.04 | 0 | 0 | 2.199 | 2199.04 | 8.3601 | 8360.06 | 0 | 0 | 8.3601 | 8360.06 | 2024-07-26 22:23:04 | -1.1265 | -1483.4282 | -1483.4282 | 10278.07 | Close | 77.3237 |  | -0.0009 | 21.4 | 0 | 0
1454 | 1 | 4 |  | CC DChg | 06:39:00 | 12:05:00 | -331.1012 | 3.4006 | 2.2018 | 2201.8 | 0 | 0 | 2.2018 | 2201.8 | 8.3694 | 8369.44 | 0 | 0 | 8.3694 | 8369.44 | 2024-07-26 22:23:34 | -1.1259 | -1778.9661 | -1778.9661 | 10273.38 | Close | 77.42072 |  | -0.0009 | 21.4 | 0 | 0
1455 | 1 | 4 |  | CC DChg | 06:39:30 | 12:05:30 | -331.1012 | 3.3991 | 2.2046 | 2204.56 | 0 | 0 | 2.2046 | 2204.56 | 8.3788 | 8378.83 | 0 | 0 | 8.3788 | 8378.83 | 2024-07-26 22:24:04 | -1.1254 | -1780.8855 | -1780.8855 | 10269.17 | Close | 77.51772 |  | -0.0011 | 21.4 | 0 | 0
1456 | 1 | 4 |  | CC DChg | 06:40:00 | 12:06:00 | -331.1012 | 3.3978 | 2.2073 | 2207.32 | 0 | 0 | 2.2073 | 2207.32 | 8.3882 | 8388.2 | 0 | 0 | 8.3882 | 8388.2 | 2024-07-26 22:24:34 | -1.125 | -2223.3492 | -2223.3492 | 10264.96 | Close | 77.61474 |  | -0.0009 | 21.4 | 0 | 0
1457 | 1 | 4 |  | CC DChg | 06:40:30 | 12:06:30 | -331.1012 | 3.3963 | 2.2101 | 2210.07 | 0 | 0 | 2.2101 | 2210.07 | 8.3976 | 8397.57 | 0 | 0 | 8.3976 | 8397.57 | 2024-07-26 22:25:04 | -1.1245 | -1781.263 | -1781.263 | 10260.28 | Close | 77.71176 |  | -0.0009 | 21.4 | 0 | 0
1458 | 1 | 4 |  | CC DChg | 06:41:00 | 12:07:00 | -331.1012 | 3.3944 | 2.2128 | 2212.83 | 0 | 0 | 2.2128 | 2212.83 | 8.4069 | 8406.94 | 0 | 0 | 8.4069 | 8406.94 | 2024-07-26 22:25:34 | -1.1239 | -1482.5408 | -1482.5408 | 10254.66 | Close | 77.80877 |  | -0.0009 | 21.4 | 0 | 0
1459 | 1 | 4 |  | CC DChg | 06:41:30 | 12:07:30 | -331.1012 | 3.3929 | 2.2156 | 2215.59 | 0 | 0 | 2.2156 | 2215.59 | 8.4163 | 8416.3 | 0 | 0 | 8.4163 | 8416.3 | 2024-07-26 22:26:04 | -1.1234 | -1780.1138 | -1780.1138 | 10249.98 | Close | 77.90579 |  | -0.0009 | 21.4 | 0 | 0
1460 | 1 | 4 |  | CC DChg | 06:42:00 | 12:08:00 | -331.1012 | 3.3913 | 2.2184 | 2218.35 | 0 | 0 | 2.2184 | 2218.35 | 8.4257 | 8425.66 | 0 | 0 | 8.4257 | 8425.66 | 2024-07-26 22:26:34 | -1.1229 | -1780.1138 | -1780.1138 | 10245.3 | Close | 78.00281 |  | -0.0009 | 21.4 | 0 | 0
1461 | 1 | 4 |  | CC DChg | 06:42:30 | 12:08:30 | -331.1012 | 3.3901 | 2.2211 | 2221.11 | 0 | 0 | 2.2211 | 2221.11 | 8.435 | 8435.02 | 0 | 0 | 8.435 | 8435.02 | 2024-07-26 22:27:04 | -1.1225 | -2225.3428 | -2225.3428 | 10241.55 | Close | 78.09984 |  | -0.0009 | 21.4 | 0 | 0
1462 | 1 | 4 |  | CC DChg | 06:43:00 | 12:09:00 | -331.1012 | 3.3885 | 2.2239 | 2223.87 | 0 | 0 | 2.2239 | 2223.87 | 8.4444 | 8444.37 | 0 | 0 | 8.4444 | 8444.37 | 2024-07-26 22:27:34 | -1.1219 | -1780.1138 | -1780.1138 | 10236.87 | Close | 78.19686 |  | -0.0009 | 21.4 | 0 | 0
1463 | 1 | 4 |  | CC DChg | 06:43:30 | 12:09:30 | -331.1012 | 3.3867 | 2.2266 | 2226.63 | 0 | 0 | 2.2266 | 2226.63 | 8.4537 | 8453.72 | 0 | 0 | 8.4537 | 8453.72 | 2024-07-26 22:28:04 | -1.1213 | -1483.4282 | -1483.4282 | 10231.25 | Close | 78.29388 |  | -0.0009 | 21.4 | 0 | 0
1464 | 1 | 4 |  | CC DChg | 06:44:00 | 12:10:00 | -331.1012 | 3.3851 | 2.2294 | 2229.39 | 0 | 0 | 2.2294 | 2229.39 | 8.4631 | 8463.06 | 0 | 0 | 8.4631 | 8463.06 | 2024-07-26 22:28:34 | -1.1208 | -1779.7366 | -1779.7366 | 10226.11 | Close | 78.39088 |  | -0.0008 | 21.4 | 0 | 0
1465 | 1 | 4 |  | CC DChg | 06:44:30 | 12:10:30 | -331.1012 | 3.3836 | 2.2321 | 2232.15 | 0 | 0 | 2.2321 | 2232.15 | 8.4724 | 8472.4 | 0 | 0 | 8.4724 | 8472.4 | 2024-07-26 22:29:04 | -1.1203 | -1780.1138 | -1780.1138 | 10221.89 | Close | 78.4879 |  | -0.0009 | 21.4 | 0 | 0
1466 | 1 | 4 |  | CC DChg | 06:45:00 | 12:11:00 | -331.1012 | 3.382 | 2.2349 | 2234.91 | 0 | 0 | 2.2349 | 2234.91 | 8.4817 | 8481.73 | 0 | 0 | 8.4817 | 8481.73 | 2024-07-26 22:29:34 | -1.1198 | -1778.9661 | -1778.9661 | 10217.2 | Close | 78.58492 |  | -0.0009 | 21.4 | 0 | 0
1467 | 1 | 4 |  | CC DChg | 06:45:30 | 12:11:30 | -331.1012 | 3.3805 | 2.2377 | 2237.67 | 0 | 0 | 2.2377 | 2237.67 | 8.4911 | 8491.06 | 0 | 0 | 8.4911 | 8491.06 | 2024-07-26 22:30:04 | -1.1193 | -1781.1545 | -1781.1545 | 10212.53 | Close | 78.68193 |  | -0.0009 | 21.4 | 0 | 0
1468 | 1 | 4 |  | CC DChg | 06:46:00 | 12:12:00 | -331.1012 | 3.3789 | 2.2404 | 2240.42 | 0 | 0 | 2.2404 | 2240.42 | 8.5004 | 8500.38 | 0 | 0 | 8.5004 | 8500.38 | 2024-07-26 22:30:34 | -1.1188 | -1778.9661 | -1778.9661 | 10207.84 | Close | 78.77895 |  | -0.0009 | 21.4 | 0 | 0
1469 | 1 | 4 |  | CC DChg | 06:46:30 | 12:12:30 | -331.1012 | 3.3777 | 2.2432 | 2243.18 | 0 | 0 | 2.2432 | 2243.18 | 8.5097 | 8509.7 | 0 | 0 | 8.5097 | 8509.7 | 2024-07-26 22:31:04 | -1.1183 | -2225.1422 | -2225.1422 | 10204.56 | Close | 78.87597 |  | -0.0011 | 21.5 | 0 | 0
1470 | 1 | 4 |  | CC DChg | 06:47:00 | 12:13:00 | -331.1012 | 3.3758 | 2.2459 | 2245.94 | 0 | 0 | 2.2459 | 2245.94 | 8.519 | 8519.03 | 0 | 0 | 8.519 | 8519.03 | 2024-07-26 22:31:34 | -1.1177 | -1483.3378 | -1483.3378 | 10198.48 | Close | 78.97299 |  | -0.0009 | 21.5 | 0 | 0
1471 | 1 | 4 |  | CC DChg | 06:47:30 | 12:13:30 | -331.1012 | 3.3743 | 2.2487 | 2248.7 | 0 | 0 | 2.2487 | 2248.7 | 8.5283 | 8528.34 | 0 | 0 | 8.5283 | 8528.34 | 2024-07-26 22:32:04 | -1.1172 | -1780.1138 | -1780.1138 | 10193.8 | Close | 79.07 |  | -0.0009 | 21.5 | 0 | 0
1472 | 1 | 4 |  | CC DChg | 06:48:00 | 12:14:00 | -331.1012 | 3.3727 | 2.2515 | 2251.46 | 0 | 0 | 2.2515 | 2251.46 | 8.5376 | 8537.64 | 0 | 0 | 8.5376 | 8537.64 | 2024-07-26 22:32:34 | -1.1167 | -1780.1138 | -1780.1138 | 10189.58 | Close | 79.16702 |  | -0.0011 | 21.5 | 0 | 0
1473 | 1 | 4 |  | CC DChg | 06:48:30 | 12:14:30 | -331.1012 | 3.3712 | 2.2542 | 2254.22 | 0 | 0 | 2.2542 | 2254.22 | 8.5469 | 8546.95 | 0 | 0 | 8.5469 | 8546.95 | 2024-07-26 22:33:04 | -1.1162 | -1780.095 | -1780.095 | 10184.44 | Close | 79.26404 |  | -0.0009 | 21.4 | 0 | 0
1474 | 1 | 4 |  | CC DChg | 06:49:00 | 12:15:00 | -331.1012 | 3.3696 | 2.257 | 2256.98 | 0 | 0 | 2.257 | 2256.98 | 8.5562 | 8556.25 | 0 | 0 | 8.5562 | 8556.25 | 2024-07-26 22:33:34 | -1.1157 | -1778.9661 | -1778.9661 | 10179.75 | Close | 79.36106 |  | -0.0009 | 21.5 | 0 | 0
1475 | 1 | 4 |  | CC DChg | 06:49:30 | 12:15:30 | -331.1012 | 3.3677 | 2.2597 | 2259.74 | 0 | 0 | 2.2597 | 2259.74 | 8.5655 | 8565.54 | 0 | 0 | 8.5655 | 8565.54 | 2024-07-26 22:34:04 | -1.1151 | -1484.2261 | -1484.2261 | 10174.14 | Close | 79.45808 |  | -0.0009 | 21.4 | 0 | 0
1476 | 1 | 4 |  | CC DChg | 06:50:00 | 12:16:00 | -331.1012 | 3.3662 | 2.2625 | 2262.5 | 0 | 0 | 2.2625 | 2262.5 | 8.5748 | 8574.83 | 0 | 0 | 8.5748 | 8574.83 | 2024-07-26 22:34:34 | -1.1146 | -1779.0368 | -1779.0368 | 10169.45 | Close | 79.55511 |  | -0.0009 | 21.5 | 0 | 0
1477 | 1 | 4 |  | CC DChg | 06:50:30 | 12:16:30 | -331.1012 | 3.3646 | 2.2653 | 2265.26 | 0 | 0 | 2.2653 | 2265.26 | 8.5841 | 8584.12 | 0 | 0 | 8.5841 | 8584.12 | 2024-07-26 22:35:04 | -1.114 | -1780.1138 | -1780.1138 | 10164.77 | Close | 79.65212 |  | -0.0009 | 21.5 | 0 | 0
1478 | 1 | 4 |  | CC DChg | 06:51:00 | 12:17:00 | -331.1012 | 3.3631 | 2.268 | 2268.02 | 0 | 0 | 2.268 | 2268.02 | 8.5934 | 8593.4 | 0 | 0 | 8.5934 | 8593.4 | 2024-07-26 22:35:34 | -1.1135 | -1780.1138 | -1780.1138 | 10160.09 | Close | 79.74914 |  | -0.0009 | 21.4 | 0 | 0
1479 | 1 | 4 |  | CC DChg | 06:51:30 | 12:17:30 | -331.1012 | 3.3615 | 2.2708 | 2270.78 | 0 | 0 | 2.2708 | 2270.78 | 8.6027 | 8602.68 | 0 | 0 | 8.6027 | 8602.68 | 2024-07-26 22:36:04 | -1.113 | -1780.0054 | -1780.0054 | 10155.41 | Close | 79.84616 |  | -0.0009 | 21.4 | 0 | 0
1480 | 1 | 4 |  | CC DChg | 06:52:00 | 12:18:00 | -331.1012 | 3.3597 | 2.2735 | 2273.53 | 0 | 0 | 2.2735 | 2273.53 | 8.6119 | 8611.95 | 0 | 0 | 8.6119 | 8611.95 | 2024-07-26 22:36:34 | -1.1124 | -1483.4282 | -1483.4282 | 10149.79 | Close | 79.94318 |  | -0.0009 | 21.4 | 0 | 0
1481 | 1 | 4 |  | CC DChg | 06:52:30 | 12:18:30 | -331.1012 | 3.3578 | 2.2763 | 2276.29 | 0 | 0 | 2.2763 | 2276.29 | 8.6212 | 8621.21 | 0 | 0 | 8.6212 | 8621.21 | 2024-07-26 22:37:04 | -1.1118 | -1483.4282 | -1483.4282 | 10143.71 | Close | 80.0402 |  | -0.0008 | 21.4 | 0 | 0
1482 | 1 | 4 |  | CC DChg | 06:53:00 | 12:19:00 | -331.1012 | 3.3563 | 2.2791 | 2279.05 | 0 | 0 | 2.2791 | 2279.05 | 8.6305 | 8630.48 | 0 | 0 | 8.6305 | 8630.48 | 2024-07-26 22:37:34 | -1.1113 | -1780.2742 | -1780.2742 | 10139.03 | Close | 80.13723 |  | -0.0008 | 21.5 | 0 | 0
1483 | 1 | 4 |  | CC DChg | 06:53:30 | 12:19:30 | -331.1012 | 3.3547 | 2.2818 | 2281.81 | 0 | 0 | 2.2818 | 2281.81 | 8.6397 | 8639.74 | 0 | 0 | 8.6397 | 8639.74 | 2024-07-26 22:38:04 | -1.1108 | -1780.1138 | -1780.1138 | 10134.81 | Close | 80.23425 |  | -0.0009 | 21.5 | 0 | 0
1484 | 1 | 4 |  | CC DChg | 06:54:00 | 12:20:00 | -331.1012 | 3.3529 | 2.2846 | 2284.57 | 0 | 0 | 2.2846 | 2284.57 | 8.649 | 8648.99 | 0 | 0 | 8.649 | 8648.99 | 2024-07-26 22:38:34 | -1.1101 | -1482.631 | -1482.631 | 10128.72 | Close | 80.33126 |  | -0.0008 | 21.5 | 0 | 0
1485 | 1 | 4 |  | CC DChg | 06:54:30 | 12:20:30 | -331.1012 | 3.351 | 2.2873 | 2287.33 | 0 | 0 | 2.2873 | 2287.33 | 8.6582 | 8658.24 | 0 | 0 | 8.6582 | 8658.24 | 2024-07-26 22:39:04 | -1.1095 | -1483.3378 | -1483.3378 | 10123.57 | Close | 80.42828 |  | -0.0009 | 21.5 | 0 | 0
1486 | 1 | 4 |  | CC DChg | 06:55:00 | 12:21:00 | -331.1012 | 3.3491 | 2.2901 | 2290.09 | 0 | 0 | 2.2901 | 2290.09 | 8.6675 | 8667.48 | 0 | 0 | 8.6675 | 8667.48 | 2024-07-26 22:39:34 | -1.1089 | -1484.2261 | -1484.2261 | 10117.96 | Close | 80.5253 |  | -0.0009 | 21.5 | 0 | 0
1487 | 1 | 4 |  | CC DChg | 06:55:30 | 12:21:30 | -331.1012 | 3.3476 | 2.2928 | 2292.85 | 0 | 0 | 2.2928 | 2292.85 | 8.6767 | 8676.72 | 0 | 0 | 8.6767 | 8676.72 | 2024-07-26 22:40:04 | -1.1084 | -1778.9661 | -1778.9661 | 10113.27 | Close | 80.62232 |  | -0.0009 | 21.5 | 0 | 0
1488 | 1 | 4 |  | CC DChg | 06:56:00 | 12:22:00 | -331.1012 | 3.3457 | 2.2956 | 2295.61 | 0 | 0 | 2.2956 | 2295.61 | 8.686 | 8685.96 | 0 | 0 | 8.686 | 8685.96 | 2024-07-26 22:40:34 | -1.1078 | -1483.4125 | -1483.4125 | 10107.66 | Close | 80.71934 |  | -0.0009 | 21.5 | 0 | 0
1489 | 1 | 4 |  | CC DChg | 06:56:30 | 12:22:30 | -331.1012 | 3.3436 | 2.2984 | 2298.37 | 0 | 0 | 2.2984 | 2298.37 | 8.6952 | 8695.18 | 0 | 0 | 8.6952 | 8695.18 | 2024-07-26 22:41:04 | -1.1071 | -1271.5099 | -1271.5099 | 10101.1 | Close | 80.81636 |  | -0.0009 | 21.5 | 0 | 0
1490 | 1 | 4 |  | CC DChg | 06:57:00 | 12:23:00 | -331.1012 | 3.342 | 2.3011 | 2301.13 | 0 | 0 | 2.3011 | 2301.13 | 8.7044 | 8704.4 | 0 | 0 | 8.7044 | 8704.4 | 2024-07-26 22:41:34 | -1.1065 | -1780.1138 | -1780.1138 | 10096.42 | Close | 80.91338 |  | -0.0009 | 21.5 | 0 | 0
1491 | 1 | 4 |  | CC DChg | 06:57:30 | 12:23:30 | -331.1012 | 3.3402 | 2.3039 | 2303.89 | 0 | 0 | 2.3039 | 2303.89 | 8.7136 | 8713.63 | 0 | 0 | 8.7136 | 8713.63 | 2024-07-26 22:42:04 | -1.1059 | -1483.4125 | -1483.4125 | 10090.8 | Close | 81.01039 |  | -0.0009 | 21.5 | 0 | 0
1492 | 1 | 4 |  | CC DChg | 06:58:00 | 12:24:00 | -331.1012 | 3.3386 | 2.3066 | 2306.64 | 0 | 0 | 2.3066 | 2306.64 | 8.7228 | 8722.84 | 0 | 0 | 8.7228 | 8722.84 | 2024-07-26 22:42:34 | -1.1054 | -1780.1138 | -1780.1138 | 10085.66 | Close | 81.10741 |  | -0.0008 | 21.5 | 0 | 0
1493 | 1 | 4 |  | CC DChg | 06:58:30 | 12:24:30 | -331.1012 | 3.3364 | 2.3094 | 2309.4 | 0 | 0 | 2.3094 | 2309.4 | 8.732 | 8732.04 | 0 | 0 | 8.732 | 8732.04 | 2024-07-26 22:43:04 | -1.1047 | -1271.5099 | -1271.5099 | 10079.57 | Close | 81.20443 |  | -0.0009 | 21.5 | 0 | 0
1494 | 1 | 4 |  | CC DChg | 06:59:00 | 12:25:00 | -331.1012 | 3.3346 | 2.3122 | 2312.16 | 0 | 0 | 2.3122 | 2312.16 | 8.7413 | 8741.25 | 0 | 0 | 8.7413 | 8741.25 | 2024-07-26 22:43:34 | -1.1041 | -1482.5408 | -1482.5408 | 10073.95 | Close | 81.30145 |  | -0.0009 | 21.5 | 0 | 0
1495 | 1 | 4 |  | CC DChg | 06:59:30 | 12:25:30 | -331.1012 | 3.3327 | 2.3149 | 2314.92 | 0 | 0 | 2.3149 | 2314.92 | 8.7504 | 8750.45 | 0 | 0 | 8.7504 | 8750.45 | 2024-07-26 22:44:04 | -1.1035 | -1483.4282 | -1483.4282 | 10068.33 | Close | 81.39847 |  | -0.0009 | 21.5 | 0 | 0
1496 | 1 | 4 |  | CC DChg | 07:00:00 | 12:26:00 | -331.1012 | 3.3309 | 2.3177 | 2317.68 | 0 | 0 | 2.3177 | 2317.68 | 8.7596 | 8759.64 | 0 | 0 | 8.7596 | 8759.64 | 2024-07-26 22:44:34 | -1.1028 | -1483.4282 | -1483.4282 | 10062.25 | Close | 81.49549 |  | -0.0008 | 21.5 | 0 | 0
1497 | 1 | 4 |  | CC DChg | 07:00:30 | 12:26:30 | -331.1012 | 3.3287 | 2.3204 | 2320.44 | 0 | 0 | 2.3204 | 2320.44 | 8.7688 | 8768.83 | 0 | 0 | 8.7688 | 8768.83 | 2024-07-26 22:45:04 | -1.1021 | -1271.4964 | -1271.4964 | 10056.16 | Close | 81.5925 |  | -0.0009 | 21.5 | 0 | 0
1498 | 1 | 4 |  | CC DChg | 07:01:00 | 12:27:00 | -331.1012 | 3.3268 | 2.3232 | 2323.2 | 0 | 0 | 2.3232 | 2323.2 | 8.778 | 8778.01 | 0 | 0 | 8.778 | 8778.01 | 2024-07-26 22:45:34 | -1.1015 | -1483.4282 | -1483.4282 | 10050.54 | Close | 81.68952 |  | -0.0009 | 21.5 | 0 | 0
1499 | 1 | 4 |  | CC DChg | 07:01:30 | 12:27:30 | -331.1012 | 3.325 | 2.326 | 2325.96 | 0 | 0 | 2.326 | 2325.96 | 8.7872 | 8787.18 | 0 | 0 | 8.7872 | 8787.18 | 2024-07-26 22:46:04 | -1.1009 | -1483.4282 | -1483.4282 | 10044.92 | Close | 81.78654 |  | -0.0009 | 21.5 | 0 | 0
1500 | 1 | 4 |  | CC DChg | 07:02:00 | 12:28:00 | -331.1012 | 3.3231 | 2.3287 | 2328.72 | 0 | 0 | 2.3287 | 2328.72 | 8.7964 | 8796.36 | 0 | 0 | 8.7964 | 8796.36 | 2024-07-26 22:46:34 | -1.1003 | -1483.5618 | -1483.5618 | 10038.84 | Close | 81.88357 |  | -0.0008 | 21.5 | 0 | 0
1501 | 1 | 4 |  | CC DChg | 07:02:30 | 12:28:30 | -331.1012 | 3.3206 | 2.3315 | 2331.48 | 0 | 0 | 2.3315 | 2331.48 | 8.8055 | 8805.52 | 0 | 0 | 8.8055 | 8805.52 | 2024-07-26 22:47:04 | -1.0995 | -1112.1227 | -1112.1227 | 10031.81 | Close | 81.98059 |  | -0.0009 | 21.5 | 0 | 0
1502 | 1 | 4 |  | CC DChg | 07:03:00 | 12:29:00 | -331.1012 | 3.3188 | 2.3342 | 2334.24 | 0 | 0 | 2.3342 | 2334.24 | 8.8147 | 8814.68 | 0 | 0 | 8.8147 | 8814.68 | 2024-07-26 22:47:34 | -1.0988 | -1483.4282 | -1483.4282 | 10025.73 | Close | 82.07761 |  | -0.0008 | 21.5 | 0 | 0
1503 | 1 | 4 |  | CC DChg | 07:03:30 | 12:29:30 | -331.1012 | 3.3169 | 2.337 | 2337 | 0 | 0 | 2.337 | 2337 | 8.8238 | 8823.84 | 0 | 0 | 8.8238 | 8823.84 | 2024-07-26 22:48:04 | -1.0982 | -1483.4125 | -1483.4125 | 10020.58 | Close | 82.17463 |  | -0.0009 | 21.5 | 0 | 0
1504 | 1 | 4 |  | CC DChg | 07:04:00 | 12:30:00 | -331.1012 | 3.3147 | 2.3398 | 2339.75 | 0 | 0 | 2.3398 | 2339.75 | 8.833 | 8832.98 | 0 | 0 | 8.833 | 8832.98 | 2024-07-26 22:48:34 | -1.0975 | -1271.5099 | -1271.5099 | 10014.02 | Close | 82.27165 |  | -0.0009 | 21.5 | 0 | 0
1505 | 1 | 4 |  | CC DChg | 07:04:30 | 12:30:30 | -331.1012 | 3.3126 | 2.3425 | 2342.51 | 0 | 0 | 2.3425 | 2342.51 | 8.8421 | 8842.12 | 0 | 0 | 8.8421 | 8842.12 | 2024-07-26 22:49:04 | -1.0968 | -1271.5099 | -1271.5099 | 10007.47 | Close | 82.36867 |  | -0.0009 | 21.5 | 0 | 0
1506 | 1 | 4 |  | CC DChg | 07:05:00 | 12:31:00 | -331.1012 | 3.3107 | 2.3453 | 2345.27 | 0 | 0 | 2.3453 | 2345.27 | 8.8513 | 8851.27 | 0 | 0 | 8.8513 | 8851.27 | 2024-07-26 22:49:34 | -1.0962 | -1483.2632 | -1483.2632 | 10001.85 | Close | 82.46568 |  | -0.0009 | 21.5 | 0 | 0
1507 | 1 | 4 |  | CC DChg | 07:05:30 | 12:31:30 | -331.1012 | 3.3085 | 2.348 | 2348.03 | 0 | 0 | 2.348 | 2348.03 | 8.8604 | 8860.4 | 0 | 0 | 8.8604 | 8860.4 | 2024-07-26 22:50:04 | -1.0955 | -1271.5099 | -1271.5099 | 9995.3 | Close | 82.5627 |  | -0.0009 | 21.5 | 0 | 0
1508 | 1 | 4 |  | CC DChg | 07:06:00 | 12:32:00 | -331.1012 | 3.3067 | 2.3508 | 2350.79 | 0 | 0 | 2.3508 | 2350.79 | 8.8695 | 8869.52 | 0 | 0 | 8.8695 | 8869.52 | 2024-07-26 22:50:34 | -1.0948 | -1482.631 | -1482.631 | 9989.68 | Close | 82.65972 |  | -0.0009 | 21.5 | 0 | 0
1509 | 1 | 4 |  | CC DChg | 07:06:30 | 12:32:30 | -331.1012 | 3.3042 | 2.3535 | 2353.55 | 0 | 0 | 2.3535 | 2353.55 | 8.8786 | 8878.65 | 0 | 0 | 8.8786 | 8878.65 | 2024-07-26 22:51:04 | -1.094 | -1112.4474 | -1112.4474 | 9981.72 | Close | 82.75673 |  | -0.0008 | 21.5 | 0 | 0
1510 | 1 | 4 |  | CC DChg | 07:07:00 | 12:33:00 | -331.1012 | 3.302 | 2.3563 | 2356.31 | 0 | 0 | 2.3563 | 2356.31 | 8.8878 | 8887.76 | 0 | 0 | 8.8878 | 8887.76 | 2024-07-26 22:51:34 | -1.0933 | -1271.5099 | -1271.5099 | 9975.63 | Close | 82.85374 |  | -0.0009 | 21.5 | 0 | 0
1511 | 1 | 4 |  | CC DChg | 07:07:30 | 12:33:30 | -331.1012 | 3.3002 | 2.3591 | 2359.07 | 0 | 0 | 2.3591 | 2359.07 | 8.8969 | 8896.86 | 0 | 0 | 8.8969 | 8896.86 | 2024-07-26 22:52:04 | -1.0927 | -1483.4282 | -1483.4282 | 9970.01 | Close | 82.95076 |  | -0.0009 | 21.5 | 0 | 0
1512 | 1 | 4 |  | CC DChg | 07:08:00 | 12:34:00 | -331.1012 | 3.298 | 2.3618 | 2361.83 | 0 | 0 | 2.3618 | 2361.83 | 8.906 | 8905.97 | 0 | 0 | 8.906 | 8905.97 | 2024-07-26 22:52:34 | -1.092 | -1271.6244 | -1271.6244 | 9963.93 | Close | 83.04779 |  | -0.0011 | 21.5 | 0 | 0
1513 | 1 | 4 |  | CC DChg | 07:08:30 | 12:34:30 | -331.1012 | 3.2955 | 2.3646 | 2364.59 | 0 | 0 | 2.3646 | 2364.59 | 8.9151 | 8915.06 | 0 | 0 | 8.9151 | 8915.06 | 2024-07-26 22:53:04 | -1.0911 | -1112.5711 | -1112.5711 | 9955.97 | Close | 83.14481 |  | -0.0009 | 21.5 | 0 | 0
1514 | 1 | 4 |  | CC DChg | 07:09:00 | 12:35:00 | -331.1012 | 3.2933 | 2.3673 | 2367.35 | 0 | 0 | 2.3673 | 2367.35 | 8.9241 | 8924.15 | 0 | 0 | 8.9241 | 8924.15 | 2024-07-26 22:53:34 | -1.0904 | -1271.5099 | -1271.5099 | 9949.88 | Close | 83.24183 |  | -0.0011 | 21.5 | 0 | 0
1515 | 1 | 4 |  | CC DChg | 07:09:30 | 12:35:30 | -331.1012 | 3.2915 | 2.3701 | 2370.11 | 0 | 0 | 2.3701 | 2370.11 | 8.9332 | 8933.24 | 0 | 0 | 8.9332 | 8933.24 | 2024-07-26 22:54:04 | -1.0898 | -1482.6154 | -1482.6154 | 9943.8 | Close | 83.33885 |  | -0.0009 | 21.5 | 0 | 0
1516 | 1 | 4 |  | CC DChg | 07:10:00 | 12:36:00 | -331.1012 | 3.289 | 2.3729 | 2372.86 | 0 | 0 | 2.3729 | 2372.86 | 8.9423 | 8942.31 | 0 | 0 | 8.9423 | 8942.31 | 2024-07-26 22:54:34 | -1.089 | -1112.5711 | -1112.5711 | 9936.31 | Close | 83.43587 |  | -0.0009 | 21.5 | 0 | 0
1517 | 1 | 4 |  | CC DChg | 07:10:30 | 12:36:30 | -331.1012 | 3.2868 | 2.3756 | 2375.62 | 0 | 0 | 2.3756 | 2375.62 | 8.9514 | 8951.38 | 0 | 0 | 8.9514 | 8951.38 | 2024-07-26 22:55:04 | -1.0883 | -1271.5099 | -1271.5099 | 9929.75 | Close | 83.53289 |  | -0.0009 | 21.5 | 0 | 0
1518 | 1 | 4 |  | CC DChg | 07:11:00 | 12:37:00 | -331.1012 | 3.2847 | 2.3784 | 2378.38 | 0 | 0 | 2.3784 | 2378.38 | 8.9605 | 8960.46 | 0 | 0 | 8.9605 | 8960.46 | 2024-07-26 22:55:34 | -1.0876 | -1271.6244 | -1271.6244 | 9923.2 | Close | 83.62992 |  | -0.0009 | 21.5 | 0 | 0
1519 | 1 | 4 |  | CC DChg | 07:11:30 | 12:37:30 | -331.1012 | 3.2825 | 2.3811 | 2381.14 | 0 | 0 | 2.3811 | 2381.14 | 8.9695 | 8969.51 | 0 | 0 | 8.9695 | 8969.51 | 2024-07-26 22:56:04 | -1.0868 | -1271.5099 | -1271.5099 | 9916.64 | Close | 83.72694 |  | -0.0009 | 21.5 | 0 | 0
1520 | 1 | 4 |  | CC DChg | 07:12:00 | 12:38:00 | -331.1012 | 3.28 | 2.3839 | 2383.9 | 0 | 0 | 2.3839 | 2383.9 | 8.9786 | 8978.56 | 0 | 0 | 8.9786 | 8978.56 | 2024-07-26 22:56:34 | -1.086 | -1112.5711 | -1112.5711 | 9908.69 | Close | 83.82396 |  | -0.0008 | 21.5 | 0 | 0
1521 | 1 | 4 |  | CC DChg | 07:12:30 | 12:38:30 | -331.1012 | 3.2778 | 2.3867 | 2386.66 | 0 | 0 | 2.3867 | 2386.66 | 8.9876 | 8987.62 | 0 | 0 | 8.9876 | 8987.62 | 2024-07-26 22:57:04 | -1.0853 | -1271.4964 | -1271.4964 | 9902.6 | Close | 83.92098 |  | -0.0009 | 21.5 | 0 | 0
1522 | 1 | 4 |  | CC DChg | 07:13:00 | 12:39:00 | -331.1012 | 3.2757 | 2.3894 | 2389.42 | 0 | 0 | 2.3894 | 2389.42 | 8.9967 | 8996.65 | 0 | 0 | 8.9967 | 8996.65 | 2024-07-26 22:57:34 | -1.0846 | -1271.5099 | -1271.5099 | 9895.12 | Close | 84.01799 |  | -0.0006 | 21.5 | 0 | 0
1523 | 1 | 4 |  | CC DChg | 07:13:30 | 12:39:30 | -331.1012 | 3.2732 | 2.3922 | 2392.18 | 0 | 0 | 2.3922 | 2392.18 | 9.0057 | 9005.69 | 0 | 0 | 9.0057 | 9005.69 | 2024-07-26 22:58:04 | -1.0838 | -1112.1227 | -1112.1227 | 9888.09 | Close | 84.11501 |  | -0.0008 | 21.5 | 0 | 0
1524 | 1 | 4 |  | CC DChg | 07:14:00 | 12:40:00 | -331.1012 | 3.271 | 2.3949 | 2394.94 | 0 | 0 | 2.3949 | 2394.94 | 9.0147 | 9014.72 | 0 | 0 | 9.0147 | 9014.72 | 2024-07-26 22:58:34 | -1.083 | -1271.9546 | -1271.9546 | 9882.47 | Close | 84.21202 |  | -0.0011 | 21.5 | 0 | 0
1525 | 1 | 4 |  | CC DChg | 07:14:30 | 12:40:30 | -331.1012 | 3.2688 | 2.3977 | 2397.7 | 0 | 0 | 2.3977 | 2397.7 | 9.0237 | 9023.74 | 0 | 0 | 9.0237 | 9023.74 | 2024-07-26 22:59:04 | -1.0823 | -1270.9242 | -1270.9242 | 9875.45 | Close | 84.30904 |  | -0.0009 | 21.5 | 0 | 0
1526 | 1 | 4 |  | CC DChg | 07:15:00 | 12:41:00 | -331.1012 | 3.2667 | 2.4005 | 2400.46 | 0 | 0 | 2.4005 | 2400.46 | 9.0328 | 9032.75 | 0 | 0 | 9.0328 | 9032.75 | 2024-07-26 22:59:34 | -1.0816 | -1271.5099 | -1271.5099 | 9868.89 | Close | 84.40606 |  | -0.0009 | 21.5 | 0 | 0
1527 | 1 | 4 |  | CC DChg | 07:15:30 | 12:41:30 | -331.1012 | 3.2642 | 2.4032 | 2403.22 | 0 | 0 | 2.4032 | 2403.22 | 9.0418 | 9041.77 | 0 | 0 | 9.0418 | 9041.77 | 2024-07-26 23:00:04 | -1.0808 | -1112.5594 | -1112.5594 | 9861.4 | Close | 84.50308 |  | -0.0009 | 21.6 | 0 | 0
1528 | 1 | 4 |  | CC DChg | 07:16:00 | 12:42:00 | -331.1012 | 3.262 | 2.406 | 2405.97 | 0 | 0 | 2.406 | 2405.97 | 9.0508 | 9050.77 | 0 | 0 | 9.0508 | 9050.77 | 2024-07-26 23:00:34 | -1.0801 | -1271.5099 | -1271.5099 | 9854.85 | Close | 84.6001 |  | -0.0009 | 21.6 | 0 | 0
1529 | 1 | 4 |  | CC DChg | 07:16:30 | 12:42:30 | -331.1012 | 3.2599 | 2.4087 | 2408.73 | 0 | 0 | 2.4087 | 2408.73 | 9.0598 | 9059.76 | 0 | 0 | 9.0598 | 9059.76 | 2024-07-26 23:01:04 | -1.0793 | -1271.5099 | -1271.5099 | 9848.29 | Close | 84.69712 |  | -0.0009 | 21.6 | 0 | 0
1530 | 1 | 4 |  | CC DChg | 07:17:00 | 12:43:00 | -331.1012 | 3.2571 | 2.4115 | 2411.49 | 0 | 0 | 2.4115 | 2411.49 | 9.0688 | 9068.76 | 0 | 0 | 9.0688 | 9068.76 | 2024-07-26 23:01:34 | -1.0784 | -988.6869 | -988.6869 | 9839.86 | Close | 84.79415 |  | -0.0009 | 21.6 | 0 | 0
1531 | 1 | 4 |  | CC DChg | 07:17:30 | 12:43:30 | -331.1012 | 3.2549 | 2.4143 | 2414.25 | 0 | 0 | 2.4143 | 2414.25 | 9.0777 | 9077.74 | 0 | 0 | 9.0777 | 9077.74 | 2024-07-26 23:02:04 | -1.0777 | -1271.5099 | -1271.5099 | 9833.31 | Close | 84.89117 |  | -0.0009 | 21.6 | 0 | 0
1532 | 1 | 4 |  | CC DChg | 07:18:00 | 12:44:00 | -331.1012 | 3.2527 | 2.417 | 2417.01 | 0 | 0 | 2.417 | 2417.01 | 9.0867 | 9086.72 | 0 | 0 | 9.0867 | 9086.72 | 2024-07-26 23:02:34 | -1.077 | -1271.5099 | -1271.5099 | 9826.76 | Close | 84.98819 |  | -0.0009 | 21.5 | 0 | 0
1533 | 1 | 4 |  | CC DChg | 07:18:30 | 12:44:30 | -331.1012 | 3.2502 | 2.4198 | 2419.77 | 0 | 0 | 2.4198 | 2419.77 | 9.0957 | 9095.69 | 0 | 0 | 9.0957 | 9095.69 | 2024-07-26 23:03:04 | -1.0762 | -1112.5594 | -1112.5594 | 9819.27 | Close | 85.08521 |  | -0.0009 | 21.6 | 0 | 0
1534 | 1 | 4 |  | CC DChg | 07:19:00 | 12:45:00 | -331.1012 | 3.2481 | 2.4225 | 2422.53 | 0 | 0 | 2.4225 | 2422.53 | 9.1047 | 9104.66 | 0 | 0 | 9.1047 | 9104.66 | 2024-07-26 23:03:34 | -1.0754 | -1271.5099 | -1271.5099 | 9812.71 | Close | 85.18223 |  | -0.0009 | 21.6 | 0 | 0
1535 | 1 | 4 |  | CC DChg | 07:19:30 | 12:45:30 | -331.1012 | 3.2459 | 2.4253 | 2425.29 | 0 | 0 | 2.4253 | 2425.29 | 9.1136 | 9113.61 | 0 | 0 | 9.1136 | 9113.61 | 2024-07-26 23:04:04 | -1.0747 | -1271.5099 | -1271.5099 | 9806.16 | Close | 85.27925 |  | -0.0009 | 21.6 | 0 | 0
1536 | 1 | 4 |  | CC DChg | 07:20:00 | 12:46:00 | -331.1012 | 3.2437 | 2.428 | 2428.05 | 0 | 0 | 2.428 | 2428.05 | 9.1226 | 9122.57 | 0 | 0 | 9.1226 | 9122.57 | 2024-07-26 23:04:34 | -1.074 | -1271.6244 | -1271.6244 | 9799.6 | Close | 85.37627 |  | -0.0009 | 21.6 | 0 | 0
1537 | 1 | 4 |  | CC DChg | 07:20:30 | 12:46:30 | -331.1012 | 3.2409 | 2.4308 | 2430.81 | 0 | 0 | 2.4308 | 2430.81 | 9.1315 | 9131.51 | 0 | 0 | 9.1315 | 9131.51 | 2024-07-26 23:05:04 | -1.0731 | -988.5978 | -988.5978 | 9791.17 | Close | 85.47329 |  | -0.0009 | 21.6 | 0 | 0
1538 | 1 | 4 |  | CC DChg | 07:21:00 | 12:47:00 | -331.1012 | 3.2388 | 2.4336 | 2433.57 | 0 | 0 | 2.4336 | 2433.57 | 9.1404 | 9140.45 | 0 | 0 | 9.1404 | 9140.45 | 2024-07-26 23:05:34 | -1.0724 | -1271.5099 | -1271.5099 | 9784.62 | Close | 85.57031 |  | -0.0009 | 21.6 | 0 | 0
1539 | 1 | 4 |  | CC DChg | 07:21:30 | 12:47:30 | -331.1012 | 3.2366 | 2.4363 | 2436.33 | 0 | 0 | 2.4363 | 2436.33 | 9.1494 | 9149.39 | 0 | 0 | 9.1494 | 9149.39 | 2024-07-26 23:06:04 | -1.0716 | -1271.3684 | -1271.3684 | 9778.07 | Close | 85.66732 |  | -0.0009 | 21.6 | 0 | 0
1540 | 1 | 4 |  | CC DChg | 07:22:00 | 12:48:00 | -331.1012 | 3.2341 | 2.4391 | 2439.08 | 0 | 0 | 2.4391 | 2439.08 | 9.1583 | 9158.31 | 0 | 0 | 9.1583 | 9158.31 | 2024-07-26 23:06:34 | -1.0708 | -1112.5711 | -1112.5711 | 9770.58 | Close | 85.76434 |  | -0.0009 | 21.5 | 0 | 0
1541 | 1 | 4 |  | CC DChg | 07:22:30 | 12:48:30 | -331.1012 | 3.232 | 2.4418 | 2441.84 | 0 | 0 | 2.4418 | 2441.84 | 9.1672 | 9167.23 | 0 | 0 | 9.1672 | 9167.23 | 2024-07-26 23:07:04 | -1.0701 | -1271.5099 | -1271.5099 | 9763.56 | Close | 85.86136 |  | -0.0008 | 21.5 | 0 | 0
1542 | 1 | 4 |  | CC DChg | 07:23:00 | 12:49:00 | -331.1012 | 3.2298 | 2.4446 | 2444.6 | 0 | 0 | 2.4446 | 2444.6 | 9.1762 | 9176.15 | 0 | 0 | 9.1762 | 9176.15 | 2024-07-26 23:07:34 | -1.0694 | -1271.4964 | -1271.4964 | 9757.47 | Close | 85.95838 |  | -0.0009 | 21.5 | 0 | 0
1543 | 1 | 4 |  | CC DChg | 07:23:30 | 12:49:30 | -331.1012 | 3.2273 | 2.4474 | 2447.36 | 0 | 0 | 2.4474 | 2447.36 | 9.1851 | 9185.05 | 0 | 0 | 9.1851 | 9185.05 | 2024-07-26 23:08:04 | -1.0686 | -1112.5711 | -1112.5711 | 9750.44 | Close | 86.0554 |  | -0.0011 | 21.5 | 0 | 0
1544 | 1 | 4 |  | CC DChg | 07:24:00 | 12:50:00 | -331.1012 | 3.2248 | 2.4501 | 2450.12 | 0 | 0 | 2.4501 | 2450.12 | 9.194 | 9193.95 | 0 | 0 | 9.194 | 9193.95 | 2024-07-26 23:08:34 | -1.0677 | -1112.1227 | -1112.1227 | 9742.02 | Close | 86.15242 |  | -0.0008 | 21.5 | 0 | 0
1545 | 1 | 4 |  | CC DChg | 07:24:30 | 12:50:30 | -331.1012 | 3.2227 | 2.4529 | 2452.88 | 0 | 0 | 2.4529 | 2452.88 | 9.2029 | 9202.85 | 0 | 0 | 9.2029 | 9202.85 | 2024-07-26 23:09:04 | -1.067 | -1271.4964 | -1271.4964 | 9735.47 | Close | 86.24944 |  | -0.0008 | 21.5 | 0 | 0
1546 | 1 | 4 |  | CC DChg | 07:25:00 | 12:51:00 | -331.1012 | 3.2205 | 2.4556 | 2455.64 | 0 | 0 | 2.4556 | 2455.64 | 9.2117 | 9211.74 | 0 | 0 | 9.2117 | 9211.74 | 2024-07-26 23:09:34 | -1.0663 | -1271.5099 | -1271.5099 | 9729.38 | Close | 86.34646 |  | -0.0009 | 21.5 | 0 | 0
1547 | 1 | 4 |  | CC DChg | 07:25:30 | 12:51:30 | -331.1012 | 3.218 | 2.4584 | 2458.4 | 0 | 0 | 2.4584 | 2458.4 | 9.2206 | 9220.62 | 0 | 0 | 9.2206 | 9220.62 | 2024-07-26 23:10:04 | -1.0655 | -1112.5711 | -1112.5711 | 9721.89 | Close | 86.44348 |  | -0.0009 | 21.6 | 0 | 0
1548 | 1 | 4 |  | CC DChg | 07:26:00 | 12:52:00 | -331.1012 | 3.2158 | 2.4612 | 2461.16 | 0 | 0 | 2.4612 | 2461.16 | 9.2295 | 9229.5 | 0 | 0 | 9.2295 | 9229.5 | 2024-07-26 23:10:34 | -1.0648 | -1271.4964 | -1271.4964 | 9715.33 | Close | 86.54049 |  | -0.0009 | 21.6 | 0 | 0
1549 | 1 | 4 |  | CC DChg | 07:26:30 | 12:52:30 | -331.1012 | 3.2134 | 2.4639 | 2463.92 | 0 | 0 | 2.4639 | 2463.92 | 9.2384 | 9238.37 | 0 | 0 | 9.2384 | 9238.37 | 2024-07-26 23:11:04 | -1.0639 | -1112.1227 | -1112.1227 | 9708.31 | Close | 86.63751 |  | -0.0011 | 21.6 | 0 | 0
1550 | 1 | 4 |  | CC DChg | 07:27:00 | 12:53:00 | -331.1012 | 3.2109 | 2.4667 | 2466.68 | 0 | 0 | 2.4667 | 2466.68 | 9.2472 | 9247.23 | 0 | 0 | 9.2472 | 9247.23 | 2024-07-26 23:11:34 | -1.0631 | -1113.0199 | -1113.0199 | 9700.82 | Close | 86.73453 |  | -0.0011 | 21.6 | 0 | 0
1551 | 1 | 4 |  | CC DChg | 07:27:30 | 12:53:30 | -331.1012 | 3.2087 | 2.4694 | 2469.44 | 0 | 0 | 2.4694 | 2469.44 | 9.2561 | 9256.09 | 0 | 0 | 9.2561 | 9256.09 | 2024-07-26 23:12:04 | -1.0624 | -1271.0387 | -1271.0387 | 9693.8 | Close | 86.83156 |  | -0.0009 | 21.6 | 0 | 0
1552 | 1 | 4 |  | CC DChg | 07:28:00 | 12:54:00 | -331.1012 | 3.2065 | 2.4722 | 2472.2 | 0 | 0 | 2.4722 | 2472.2 | 9.2649 | 9264.94 | 0 | 0 | 9.2649 | 9264.94 | 2024-07-26 23:12:34 | -1.0617 | -1271.5099 | -1271.5099 | 9687.24 | Close | 86.92858 |  | -0.0009 | 21.6 | 0 | 0
1553 | 1 | 4 |  | CC DChg | 07:28:30 | 12:54:30 | -331.1012 | 3.2044 | 2.475 | 2474.95 | 0 | 0 | 2.475 | 2474.95 | 9.2738 | 9273.78 | 0 | 0 | 9.2738 | 9273.78 | 2024-07-26 23:13:04 | -1.061 | -1271.5099 | -1271.5099 | 9680.69 | Close | 87.0256 |  | -0.0009 | 21.6 | 0 | 0
1554 | 1 | 4 |  | CC DChg | 07:29:00 | 12:55:00 | -331.1012 | 3.2019 | 2.4777 | 2477.71 | 0 | 0 | 2.4777 | 2477.71 | 9.2826 | 9282.62 | 0 | 0 | 9.2826 | 9282.62 | 2024-07-26 23:13:34 | -1.0601 | -1112.5594 | -1112.5594 | 9673.2 | Close | 87.12262 |  | -0.0009 | 21.6 | 0 | 0
1555 | 1 | 4 |  | CC DChg | 07:29:30 | 12:55:30 | -331.1012 | 3.1997 | 2.4805 | 2480.47 | 0 | 0 | 2.4805 | 2480.47 | 9.2915 | 9291.45 | 0 | 0 | 9.2915 | 9291.45 | 2024-07-26 23:14:04 | -1.0594 | -1271.5099 | -1271.5099 | 9666.64 | Close | 87.21964 |  | -0.0009 | 21.6 | 0 | 0
1556 | 1 | 4 |  | CC DChg | 07:30:00 | 12:56:00 | -331.1012 | 3.1972 | 2.4832 | 2483.23 | 0 | 0 | 2.4832 | 2483.23 | 9.3003 | 9300.27 | 0 | 0 | 9.3003 | 9300.27 | 2024-07-26 23:14:34 | -1.0586 | -1112.5711 | -1112.5711 | 9659.15 | Close | 87.31666 |  | -0.0009 | 21.6 | 0 | 0
1557 | 1 | 4 |  | CC DChg | 07:30:30 | 12:56:30 | -331.1012 | 3.1948 | 2.486 | 2485.99 | 0 | 0 | 2.486 | 2485.99 | 9.3091 | 9309.1 | 0 | 0 | 9.3091 | 9309.1 | 2024-07-26 23:15:04 | -1.0578 | -1111.999 | -1111.999 | 9651.66 | Close | 87.41367 |  | -0.0009 | 21.6 | 0 | 0
1558 | 1 | 4 |  | CC DChg | 07:31:00 | 12:57:00 | -331.1012 | 3.1926 | 2.4887 | 2488.75 | 0 | 0 | 2.4887 | 2488.75 | 9.3179 | 9317.91 | 0 | 0 | 9.3179 | 9317.91 | 2024-07-26 23:15:34 | -1.0571 | -1271.5099 | -1271.5099 | 9645.11 | Close | 87.51069 |  | -0.0009 | 21.6 | 0 | 0
1559 | 1 | 4 |  | CC DChg | 07:31:30 | 12:57:30 | -331.1012 | 3.1904 | 2.4915 | 2491.51 | 0 | 0 | 2.4915 | 2491.51 | 9.3267 | 9326.71 | 0 | 0 | 9.3267 | 9326.71 | 2024-07-26 23:16:04 | -1.0563 | -1271.5099 | -1271.5099 | 9638.55 | Close | 87.60771 |  | -0.0009 | 21.6 | 0 | 0
1560 | 1 | 4 |  | CC DChg | 07:32:00 | 12:58:00 | -331.1012 | 3.1882 | 2.4943 | 2494.27 | 0 | 0 | 2.4943 | 2494.27 | 9.3355 | 9335.51 | 0 | 0 | 9.3355 | 9335.51 | 2024-07-26 23:16:34 | -1.0556 | -1271.4964 | -1271.4964 | 9632 | Close | 87.70473 |  | -0.0009 | 21.6 | 0 | 0
1561 | 1 | 4 |  | CC DChg | 07:32:30 | 12:58:30 | -331.1012 | 3.1858 | 2.497 | 2497.03 | 0 | 0 | 2.497 | 2497.03 | 9.3443 | 9344.3 | 0 | 0 | 9.3443 | 9344.3 | 2024-07-26 23:17:04 | -1.0548 | -1112.5711 | -1112.5711 | 9624.51 | Close | 87.80174 |  | -0.0009 | 21.6 | 0 | 0
1562 | 1 | 4 |  | CC DChg | 07:33:00 | 12:59:00 | -331.1012 | 3.1836 | 2.4998 | 2499.79 | 0 | 0 | 2.4998 | 2499.79 | 9.3531 | 9353.09 | 0 | 0 | 9.3531 | 9353.09 | 2024-07-26 23:17:34 | -1.0541 | -1271.5099 | -1271.5099 | 9617.49 | Close | 87.89876 |  | -0.0008 | 21.6 | 0 | 0
1563 | 1 | 4 |  | CC DChg | 07:33:30 | 12:59:30 | -331.1012 | 3.1814 | 2.5025 | 2502.55 | 0 | 0 | 2.5025 | 2502.55 | 9.3619 | 9361.87 | 0 | 0 | 9.3619 | 9361.87 | 2024-07-26 23:18:04 | -1.0534 | -1271.4964 | -1271.4964 | 9611.4 | Close | 87.99578 |  | -0.0009 | 21.6 | 0 | 0
1564 | 1 | 4 |  | CC DChg | 07:34:00 | 13:00:00 | -331.1012 | 3.1789 | 2.5053 | 2505.3 | 0 | 0 | 2.5053 | 2505.3 | 9.3706 | 9370.65 | 0 | 0 | 9.3706 | 9370.65 | 2024-07-26 23:18:34 | -1.0526 | -1112.1227 | -1112.1227 | 9603.91 | Close | 88.0928 |  | -0.0009 | 21.6 | 0 | 0
1565 | 1 | 4 |  | CC DChg | 07:34:30 | 13:00:30 | -331.1012 | 3.1765 | 2.5081 | 2508.06 | 0 | 0 | 2.5081 | 2508.06 | 9.3794 | 9379.41 | 0 | 0 | 9.3794 | 9379.41 | 2024-07-26 23:19:04 | -1.0517 | -1112.5711 | -1112.5711 | 9596.42 | Close | 88.18982 |  | -0.0009 | 21.6 | 0 | 0
1566 | 1 | 4 |  | CC DChg | 07:35:00 | 13:01:00 | -331.1012 | 3.1743 | 2.5108 | 2510.82 | 0 | 0 | 2.5108 | 2510.82 | 9.3882 | 9388.18 | 0 | 0 | 9.3882 | 9388.18 | 2024-07-26 23:19:34 | -1.051 | -1271.4964 | -1271.4964 | 9589.86 | Close | 88.28684 |  | -0.0009 | 21.6 | 0 | 0
1567 | 1 | 4 |  | CC DChg | 07:35:30 | 13:01:30 | -331.1012 | 3.1718 | 2.5136 | 2513.58 | 0 | 0 | 2.5136 | 2513.58 | 9.3969 | 9396.93 | 0 | 0 | 9.3969 | 9396.93 | 2024-07-26 23:20:04 | -1.0502 | -1112.5711 | -1112.5711 | 9582.37 | Close | 88.38386 |  | -0.0009 | 21.6 | 0 | 0
1568 | 1 | 4 |  | CC DChg | 07:36:00 | 13:02:00 | -331.1012 | 3.1696 | 2.5163 | 2516.34 | 0 | 0 | 2.5163 | 2516.34 | 9.4057 | 9405.67 | 0 | 0 | 9.4057 | 9405.67 | 2024-07-26 23:20:34 | -1.0495 | -1271.5099 | -1271.5099 | 9575.82 | Close | 88.48088 |  | -0.0009 | 21.6 | 0 | 0
1569 | 1 | 4 |  | CC DChg | 07:36:30 | 13:02:30 | -331.1012 | 3.1675 | 2.5191 | 2519.1 | 0 | 0 | 2.5191 | 2519.1 | 9.4144 | 9414.42 | 0 | 0 | 9.4144 | 9414.42 | 2024-07-26 23:21:04 | -1.0488 | -1271.6244 | -1271.6244 | 9569.27 | Close | 88.57791 |  | -0.0009 | 21.6 | 0 | 0
1570 | 1 | 4 |  | CC DChg | 07:37:00 | 13:03:00 | -331.1012 | 3.1653 | 2.5219 | 2521.86 | 0 | 0 | 2.5219 | 2521.86 | 9.4232 | 9423.16 | 0 | 0 | 9.4232 | 9423.16 | 2024-07-26 23:21:34 | -1.048 | -1271.5099 | -1271.5099 | 9562.25 | Close | 88.67493 |  | -0.0008 | 21.6 | 0 | 0
1571 | 1 | 4 |  | CC DChg | 07:37:30 | 13:03:30 | -331.1012 | 3.1628 | 2.5246 | 2524.62 | 0 | 0 | 2.5246 | 2524.62 | 9.4319 | 9431.88 | 0 | 0 | 9.4319 | 9431.88 | 2024-07-26 23:22:04 | -1.0472 | -1112.1227 | -1112.1227 | 9554.76 | Close | 88.77195 |  | -0.0008 | 21.6 | 0 | 0
1572 | 1 | 4 |  | CC DChg | 07:38:00 | 13:04:00 | -331.1012 | 3.1607 | 2.5274 | 2527.38 | 0 | 0 | 2.5274 | 2527.38 | 9.4406 | 9440.61 | 0 | 0 | 9.4406 | 9440.61 | 2024-07-26 23:22:34 | -1.0465 | -1271.4964 | -1271.4964 | 9548.67 | Close | 88.86897 |  | -0.0009 | 21.6 | 0 | 0
1573 | 1 | 4 |  | CC DChg | 07:38:30 | 13:04:30 | -331.1012 | 3.1582 | 2.5301 | 2530.14 | 0 | 0 | 2.5301 | 2530.14 | 9.4493 | 9449.33 | 0 | 0 | 9.4493 | 9449.33 | 2024-07-26 23:23:04 | -1.0457 | -1112.5711 | -1112.5711 | 9540.71 | Close | 88.96599 |  | -0.0008 | 21.6 | 0 | 0
1574 | 1 | 4 |  | CC DChg | 07:39:00 | 13:05:00 | -331.1012 | 3.1557 | 2.5329 | 2532.9 | 0 | 0 | 2.5329 | 2532.9 | 9.458 | 9458.04 | 0 | 0 | 9.458 | 9458.04 | 2024-07-26 23:23:34 | -1.0449 | -1112.5711 | -1112.5711 | 9533.69 | Close | 89.063 |  | -0.0009 | 21.6 | 0 | 0
1575 | 1 | 4 |  | CC DChg | 07:39:30 | 13:05:30 | -331.1012 | 3.1535 | 2.5357 | 2535.66 | 0 | 0 | 2.5357 | 2535.66 | 9.4667 | 9466.75 | 0 | 0 | 9.4667 | 9466.75 | 2024-07-26 23:24:04 | -1.0441 | -1271.3684 | -1271.3684 | 9527.13 | Close | 89.16001 |  | -0.0009 | 21.6 | 0 | 0
1576 | 1 | 4 |  | CC DChg | 07:40:00 | 13:06:00 | -331.1012 | 3.1514 | 2.5384 | 2538.41 | 0 | 0 | 2.5384 | 2538.41 | 9.4754 | 9475.44 | 0 | 0 | 9.4754 | 9475.44 | 2024-07-26 23:24:34 | -1.0434 | -1271.5099 | -1271.5099 | 9520.58 | Close | 89.25703 |  | -0.0009 | 21.6 | 0 | 0
1577 | 1 | 4 |  | CC DChg | 07:40:30 | 13:06:30 | -331.1012 | 3.1492 | 2.5412 | 2541.17 | 0 | 0 | 2.5412 | 2541.17 | 9.4841 | 9484.13 | 0 | 0 | 9.4841 | 9484.13 | 2024-07-26 23:25:04 | -1.0427 | -1271.5099 | -1271.5099 | 9514.02 | Close | 89.35405 |  | -0.0009 | 21.6 | 0 | 0
1578 | 1 | 4 |  | CC DChg | 07:41:00 | 13:07:00 | -331.1012 | 3.1464 | 2.5439 | 2543.93 | 0 | 0 | 2.5439 | 2543.93 | 9.4928 | 9492.82 | 0 | 0 | 9.4928 | 9492.82 | 2024-07-26 23:25:34 | -1.0418 | -988.5873 | -988.5873 | 9505.59 | Close | 89.45107 |  | -0.0009 | 21.6 | 0 | 0
1579 | 1 | 4 |  | CC DChg | 07:41:30 | 13:07:30 | -331.1012 | 3.1442 | 2.5467 | 2546.69 | 0 | 0 | 2.5467 | 2546.69 | 9.5015 | 9501.5 | 0 | 0 | 9.5015 | 9501.5 | 2024-07-26 23:26:04 | -1.0411 | -1271.5099 | -1271.5099 | 9499.04 | Close | 89.54809 |  | -0.0009 | 21.6 | 0 | 0
1580 | 1 | 4 |  | CC DChg | 07:42:00 | 13:08:00 | -331.1012 | 3.1421 | 2.5495 | 2549.45 | 0 | 0 | 2.5495 | 2549.45 | 9.5102 | 9510.16 | 0 | 0 | 9.5102 | 9510.16 | 2024-07-26 23:26:34 | -1.0403 | -1271.5099 | -1271.5099 | 9492.49 | Close | 89.64511 |  | -0.0009 | 21.6 | 0 | 0
1581 | 1 | 4 |  | CC DChg | 07:42:30 | 13:08:30 | -331.1012 | 3.1396 | 2.5522 | 2552.21 | 0 | 0 | 2.5522 | 2552.21 | 9.5188 | 9518.84 | 0 | 0 | 9.5188 | 9518.84 | 2024-07-26 23:27:04 | -1.0395 | -1112.5594 | -1112.5594 | 9485.46 | Close | 89.74213 |  | -0.0011 | 21.6 | 0 | 0
1582 | 1 | 4 |  | CC DChg | 07:43:00 | 13:09:00 | -331.1012 | 3.1371 | 2.555 | 2554.97 | 0 | 0 | 2.555 | 2554.97 | 9.5275 | 9527.49 | 0 | 0 | 9.5275 | 9527.49 | 2024-07-26 23:27:34 | -1.0387 | -1112.5711 | -1112.5711 | 9477.97 | Close | 89.83915 |  | -0.0011 | 21.6 | 0 | 0
1583 | 1 | 4 |  | CC DChg | 07:43:30 | 13:09:30 | -331.1012 | 3.1349 | 2.5577 | 2557.73 | 0 | 0 | 2.5577 | 2557.73 | 9.5361 | 9536.14 | 0 | 0 | 9.5361 | 9536.14 | 2024-07-26 23:28:04 | -1.038 | -1271.5099 | -1271.5099 | 9470.95 | Close | 89.93617 |  | -0.0009 | 21.6 | 0 | 0
1584 | 1 | 4 |  | CC DChg | 07:44:00 | 13:10:00 | -331.1012 | 3.1321 | 2.5605 | 2560.49 | 0 | 0 | 2.5605 | 2560.49 | 9.5448 | 9544.79 | 0 | 0 | 9.5448 | 9544.79 | 2024-07-26 23:28:34 | -1.0371 | -988.5873 | -988.5873 | 9462.06 | Close | 90.03319 |  | -0.0008 | 21.6 | 0 | 0
1585 | 1 | 4 |  | CC DChg | 07:44:30 | 13:10:30 | -331.1012 | 3.13 | 2.5632 | 2563.25 | 0 | 0 | 2.5632 | 2563.25 | 9.5534 | 9553.43 | 0 | 0 | 9.5534 | 9553.43 | 2024-07-26 23:29:04 | -1.0363 | -1271.5099 | -1271.5099 | 9455.5 | Close | 90.13021 |  | -0.0008 | 21.6 | 0 | 0
1586 | 1 | 4 |  | CC DChg | 07:45:00 | 13:11:00 | -331.1012 | 3.1275 | 2.566 | 2566.01 | 0 | 0 | 2.566 | 2566.01 | 9.5621 | 9562.06 | 0 | 0 | 9.5621 | 9562.06 | 2024-07-26 23:29:34 | -1.0355 | -1112.5711 | -1112.5711 | 9448.01 | Close | 90.22723 |  | -0.0008 | 21.6 | 0 | 0
1587 | 1 | 4 |  | CC DChg | 07:45:30 | 13:11:30 | -331.1012 | 3.125 | 2.5688 | 2568.77 | 0 | 0 | 2.5688 | 2568.77 | 9.5707 | 9570.69 | 0 | 0 | 9.5707 | 9570.69 | 2024-07-26 23:30:04 | -1.0347 | -1112.3354 | -1112.3354 | 9441.45 | Close | 90.32422 |  | -0.0011 | 21.6 | 0 | 0
1588 | 1 | 4 |  | CC DChg | 07:46:00 | 13:12:00 | -331.1012 | 3.1225 | 2.5715 | 2571.52 | 0 | 0 | 2.5715 | 2571.52 | 9.5793 | 9579.3 | 0 | 0 | 9.5793 | 9579.3 | 2024-07-26 23:30:34 | -1.0339 | -1112.5711 | -1112.5711 | 9433.96 | Close | 90.42124 |  | -0.0011 | 21.6 | 0 | 0
1589 | 1 | 4 |  | CC DChg | 07:46:30 | 13:12:30 | -331.1012 | 3.1203 | 2.5743 | 2574.28 | 0 | 0 | 2.5743 | 2574.28 | 9.5879 | 9587.91 | 0 | 0 | 9.5879 | 9587.91 | 2024-07-26 23:31:04 | -1.0332 | -1271.5099 | -1271.5099 | 9426.94 | Close | 90.51826 |  | -0.0009 | 21.6 | 0 | 0
1590 | 1 | 4 |  | CC DChg | 07:47:00 | 13:13:00 | -331.1012 | 3.1179 | 2.577 | 2577.04 | 0 | 0 | 2.577 | 2577.04 | 9.5965 | 9596.53 | 0 | 0 | 9.5965 | 9596.53 | 2024-07-26 23:31:34 | -1.0323 | -1112.6714 | -1112.6714 | 9419.92 | Close | 90.61529 |  | -0.0011 | 21.6 | 0 | 0
1591 | 1 | 4 |  | CC DChg | 07:47:30 | 13:13:30 | -331.1012 | 3.1154 | 2.5798 | 2579.8 | 0 | 0 | 2.5798 | 2579.8 | 9.6051 | 9605.12 | 0 | 0 | 9.6051 | 9605.12 | 2024-07-26 23:32:04 | -1.0315 | -1112.1227 | -1112.1227 | 9412.43 | Close | 90.71231 |  | -0.0011 | 21.6 | 0 | 0
1592 | 1 | 4 |  | CC DChg | 07:48:00 | 13:14:00 | -331.1012 | 3.1129 | 2.5826 | 2582.56 | 0 | 0 | 2.5826 | 2582.56 | 9.6137 | 9613.71 | 0 | 0 | 9.6137 | 9613.71 | 2024-07-26 23:32:34 | -1.0307 | -1112.5711 | -1112.5711 | 9404.47 | Close | 90.80933 |  | -0.0009 | 21.6 | 0 | 0
1593 | 1 | 4 |  | CC DChg | 07:48:30 | 13:14:30 | -331.1012 | 3.1104 | 2.5853 | 2585.32 | 0 | 0 | 2.5853 | 2585.32 | 9.6223 | 9622.3 | 0 | 0 | 9.6223 | 9622.3 | 2024-07-26 23:33:04 | -1.0299 | -1112.4474 | -1112.4474 | 9397.45 | Close | 90.90634 |  | -0.0011 | 21.6 | 0 | 0
1594 | 1 | 4 |  | CC DChg | 07:49:00 | 13:15:00 | -331.1012 | 3.1076 | 2.5881 | 2588.08 | 0 | 0 | 2.5881 | 2588.08 | 9.6309 | 9630.88 | 0 | 0 | 9.6309 | 9630.88 | 2024-07-26 23:33:34 | -1.0289 | -988.9521 | -988.9521 | 9388.55 | Close | 91.00336 |  | -0.0009 | 21.6 | 0 | 0
1595 | 1 | 4 |  | CC DChg | 07:49:30 | 13:15:30 | -331.1012 | 3.1052 | 2.5908 | 2590.84 | 0 | 0 | 2.5908 | 2590.84 | 9.6394 | 9639.45 | 0 | 0 | 9.6394 | 9639.45 | 2024-07-26 23:34:04 | -1.0281 | -1112.5711 | -1112.5711 | 9381.06 | Close | 91.10038 |  | -0.0009 | 21.6 | 0 | 0
1596 | 1 | 4 |  | CC DChg | 07:50:00 | 13:16:00 | -331.1012 | 3.1027 | 2.5936 | 2593.6 | 0 | 0 | 2.5936 | 2593.6 | 9.648 | 9648.02 | 0 | 0 | 9.648 | 9648.02 | 2024-07-26 23:34:34 | -1.0273 | -1112.4474 | -1112.4474 | 9373.11 | Close | 91.19739 |  | -0.0008 | 21.6 | 0 | 0
1597 | 1 | 4 |  | CC DChg | 07:50:30 | 13:16:30 | -331.1012 | 3.0999 | 2.5964 | 2596.36 | 0 | 0 | 2.5964 | 2596.36 | 9.6566 | 9656.57 | 0 | 0 | 9.6566 | 9656.57 | 2024-07-26 23:35:04 | -1.0264 | -988.5978 | -988.5978 | 9365.14 | Close | 91.29441 |  | -0.0009 | 21.6 | 0 | 0
1598 | 1 | 4 |  | CC DChg | 07:51:00 | 13:17:00 | -331.1012 | 3.0971 | 2.5991 | 2599.12 | 0 | 0 | 2.5991 | 2599.12 | 9.6651 | 9665.12 | 0 | 0 | 9.6651 | 9665.12 | 2024-07-26 23:35:34 | -1.0255 | -988.9521 | -988.9521 | 9356.72 | Close | 91.39143 |  | -0.0009 | 21.6 | 0 | 0
1599 | 1 | 4 |  | CC DChg | 07:51:30 | 13:17:30 | -331.1012 | 3.0946 | 2.6019 | 2601.87 | 0 | 0 | 2.6019 | 2601.87 | 9.6737 | 9673.66 | 0 | 0 | 9.6737 | 9673.66 | 2024-07-26 23:36:04 | -1.0246 | -1112.4474 | -1112.4474 | 9349.23 | Close | 91.48844 |  | -0.0009 | 21.6 | 0 | 0
1600 | 1 | 4 |  | CC DChg | 07:52:00 | 13:18:00 | -331.1012 | 3.0918 | 2.6046 | 2604.63 | 0 | 0 | 2.6046 | 2604.63 | 9.6822 | 9682.19 | 0 | 0 | 9.6822 | 9682.19 | 2024-07-26 23:36:34 | -1.0237 | -988.9521 | -988.9521 | 9340.8 | Close | 91.58546 |  | -0.0009 | 21.6 | 0 | 0
1601 | 1 | 4 |  | CC DChg | 07:52:30 | 13:18:30 | -331.1012 | 3.089 | 2.6074 | 2607.39 | 0 | 0 | 2.6074 | 2607.39 | 9.6907 | 9690.72 | 0 | 0 | 9.6907 | 9690.72 | 2024-07-26 23:37:04 | -1.0228 | -988.9521 | -988.9521 | 9332.38 | Close | 91.68248 |  | -0.0009 | 21.6 | 0 | 0
1602 | 1 | 4 |  | CC DChg | 07:53:00 | 13:19:00 | -331.1012 | 3.0866 | 2.6102 | 2610.15 | 0 | 0 | 2.6102 | 2610.15 | 9.6992 | 9699.24 | 0 | 0 | 9.6992 | 9699.24 | 2024-07-26 23:37:34 | -1.022 | -1112.4474 | -1112.4474 | 9324.89 | Close | 91.77948 |  | -0.0009 | 21.6 | 0 | 0
1603 | 1 | 4 |  | CC DChg | 07:53:30 | 13:19:30 | -331.1012 | 3.0835 | 2.6129 | 2612.91 | 0 | 0 | 2.6129 | 2612.91 | 9.7078 | 9707.75 | 0 | 0 | 9.7078 | 9707.75 | 2024-07-26 23:38:04 | -1.0209 | -889.7699 | -889.7699 | 9315.52 | Close | 91.8765 |  | -0.0009 | 21.6 | 0 | 0
1604 | 1 | 4 |  | CC DChg | 07:54:00 | 13:20:00 | -331.1012 | 3.081 | 2.6157 | 2615.67 | 0 | 0 | 2.6157 | 2615.67 | 9.7163 | 9716.25 | 0 | 0 | 9.7163 | 9716.25 | 2024-07-26 23:38:34 | -1.0201 | -1112.5711 | -1112.5711 | 9308.03 | Close | 91.97352 |  | -0.0009 | 21.6 | 0 | 0
1605 | 1 | 4 |  | CC DChg | 07:54:30 | 13:20:30 | -331.1012 | 3.0779 | 2.6184 | 2618.43 | 0 | 0 | 2.6184 | 2618.43 | 9.7248 | 9724.75 | 0 | 0 | 9.7248 | 9724.75 | 2024-07-26 23:39:04 | -1.0191 | -889.9579 | -889.9579 | 9298.2 | Close | 92.07053 |  | -0.0008 | 21.6 | 0 | 0
1606 | 1 | 4 |  | CC DChg | 07:55:00 | 13:21:00 | -331.1012 | 3.0751 | 2.6212 | 2621.19 | 0 | 0 | 2.6212 | 2621.19 | 9.7332 | 9733.24 | 0 | 0 | 9.7332 | 9733.24 | 2024-07-26 23:39:34 | -1.0182 | -988.9521 | -988.9521 | 9290.24 | Close | 92.16755 |  | -0.0009 | 21.6 | 0 | 0
1607 | 1 | 4 |  | CC DChg | 07:55:30 | 13:21:30 | -331.1012 | 3.0723 | 2.6239 | 2623.95 | 0 | 0 | 2.6239 | 2623.95 | 9.7417 | 9741.72 | 0 | 0 | 9.7417 | 9741.72 | 2024-07-26 23:40:04 | -1.0172 | -988.9521 | -988.9521 | 9281.81 | Close | 92.26457 |  | -0.0009 | 21.6 | 0 | 0
1608 | 1 | 4 |  | CC DChg | 07:56:00 | 13:22:00 | -331.1012 | 3.0692 | 2.6267 | 2626.71 | 0 | 0 | 2.6267 | 2626.71 | 9.7502 | 9750.2 | 0 | 0 | 9.7502 | 9750.2 | 2024-07-26 23:40:34 | -1.0162 | -889.7605 | -889.7605 | 9272.45 | Close | 92.36159 |  | -0.0009 | 21.6 | 0 | 0
1609 | 1 | 4 |  | CC DChg | 07:56:30 | 13:22:30 | -331.1012 | 3.0661 | 2.6295 | 2629.47 | 0 | 0 | 2.6295 | 2629.47 | 9.7587 | 9758.66 | 0 | 0 | 9.7587 | 9758.66 | 2024-07-26 23:41:04 | -1.0152 | -890.0569 | -890.0569 | 9263.09 | Close | 92.45861 |  | -0.0009 | 21.6 | 0 | 0
1610 | 1 | 4 |  | CC DChg | 07:57:00 | 13:23:00 | -331.1012 | 3.0633 | 2.6322 | 2632.22 | 0 | 0 | 2.6322 | 2632.22 | 9.7671 | 9767.11 | 0 | 0 | 9.7671 | 9767.11 | 2024-07-26 23:41:34 | -1.0143 | -988.9521 | -988.9521 | 9254.66 | Close | 92.55563 |  | -0.0009 | 21.6 | 0 | 0
1611 | 1 | 4 |  | CC DChg | 07:57:30 | 13:23:30 | -331.1012 | 3.0599 | 2.635 | 2634.98 | 0 | 0 | 2.635 | 2634.98 | 9.7756 | 9775.56 | 0 | 0 | 9.7756 | 9775.56 | 2024-07-26 23:42:04 | -1.0131 | -808.9712 | -808.9712 | 9243.9 | Close | 92.65263 |  | -0.0008 | 21.6 | 0 | 0
1612 | 1 | 4 |  | CC DChg | 07:58:00 | 13:24:00 | -331.1012 | 3.0568 | 2.6377 | 2637.74 | 0 | 0 | 2.6377 | 2637.74 | 9.784 | 9784 | 0 | 0 | 9.784 | 9784 | 2024-07-26 23:42:34 | -1.0121 | -890.0569 | -890.0569 | 9235 | Close | 92.74965 |  | -0.0009 | 21.6 | 0 | 0
1613 | 1 | 4 |  | CC DChg | 07:58:30 | 13:24:30 | -331.1012 | 3.0534 | 2.6405 | 2640.5 | 0 | 0 | 2.6405 | 2640.5 | 9.7924 | 9792.42 | 0 | 0 | 9.7924 | 9792.42 | 2024-07-26 23:43:04 | -1.011 | -809.1426 | -809.1426 | 9224.7 | Close | 92.84667 |  | -0.0009 | 21.6 | 0 | 0
1614 | 1 | 4 |  | CC DChg | 07:59:00 | 13:25:00 | -331.1012 | 3.0503 | 2.6433 | 2643.26 | 0 | 0 | 2.6433 | 2643.26 | 9.8009 | 9800.85 | 0 | 0 | 9.8009 | 9800.85 | 2024-07-26 23:43:34 | -1.01 | -889.6709 | -889.6709 | 9215.33 | Close | 92.94368 |  | -0.0009 | 21.6 | 0 | 0
1615 | 1 | 4 |  | CC DChg | 07:59:30 | 13:25:30 | -331.1012 | 3.0472 | 2.646 | 2646.02 | 0 | 0 | 2.646 | 2646.02 | 9.8093 | 9809.26 | 0 | 0 | 9.8093 | 9809.26 | 2024-07-26 23:44:04 | -1.0089 | -890.0569 | -890.0569 | 9205.97 | Close | 93.04069 |  | -0.0009 | 21.6 | 0 | 0
1616 | 1 | 4 |  | CC DChg | 08:00:00 | 13:26:00 | -331.1012 | 3.0438 | 2.6488 | 2648.78 | 0 | 0 | 2.6488 | 2648.78 | 9.8177 | 9817.66 | 0 | 0 | 9.8177 | 9817.66 | 2024-07-26 23:44:34 | -1.0078 | -809.1426 | -809.1426 | 9195.67 | Close | 93.13771 |  | -0.0009 | 21.6 | 0 | 0
1617 | 1 | 4 |  | CC DChg | 08:00:30 | 13:26:30 | -331.1012 | 3.0404 | 2.6515 | 2651.54 | 0 | 0 | 2.6515 | 2651.54 | 9.8261 | 9826.06 | 0 | 0 | 9.8261 | 9826.06 | 2024-07-26 23:45:04 | -1.0067 | -808.8154 | -808.8154 | 9184.9 | Close | 93.23472 |  | -0.0008 | 21.6 | 0 | 0
1618 | 1 | 4 |  | CC DChg | 08:01:00 | 13:27:00 | -331.1012 | 3.037 | 2.6543 | 2654.3 | 0 | 0 | 2.6543 | 2654.3 | 9.8344 | 9834.44 | 0 | 0 | 9.8344 | 9834.44 | 2024-07-26 23:45:34 | -1.0055 | -809.1426 | -809.1426 | 9175.07 | Close | 93.33174 |  | -0.0009 | 21.6 | 0 | 0
1619 | 1 | 4 |  | CC DChg | 08:01:30 | 13:27:30 | -331.1012 | 3.0335 | 2.6571 | 2657.06 | 0 | 0 | 2.6571 | 2657.06 | 9.8428 | 9842.81 | 0 | 0 | 9.8428 | 9842.81 | 2024-07-26 23:46:04 | -1.0044 | -809.1426 | -809.1426 | 9164.77 | Close | 93.42876 |  | -0.0009 | 21.6 | 0 | 0
1620 | 1 | 4 |  | CC DChg | 08:02:00 | 13:28:00 | -331.1012 | 3.0298 | 2.6598 | 2659.81 | 0 | 0 | 2.6598 | 2659.81 | 9.8512 | 9851.18 | 0 | 0 | 9.8512 | 9851.18 | 2024-07-26 23:46:34 | -1.0032 | -741.5569 | -741.5569 | 9153.07 | Close | 93.52576 |  | -0.0008 | 21.6 | 0 | 0
1621 | 1 | 4 |  | CC DChg | 08:02:30 | 13:28:30 | -331.1012 | 3.0264 | 2.6626 | 2662.57 | 0 | 0 | 2.6626 | 2662.57 | 9.8595 | 9859.53 | 0 | 0 | 9.8595 | 9859.53 | 2024-07-26 23:47:04 | -1.002 | -809.1426 | -809.1426 | 9142.77 | Close | 93.62278 |  | -0.0008 | 21.6 | 0 | 0
1622 | 1 | 4 |  | CC DChg | 08:03:00 | 13:29:00 | -330.3571 | 3.0227 | 2.6653 | 2665.33 | 0 | 0 | 2.6653 | 2665.33 | 9.8679 | 9867.85 | 0 | 0 | 9.8679 | 9867.85 | 2024-07-26 23:47:34 | -0.9986 | -739.8485 | -739.8485 | 9152.57 | Close | 93.71958 |  | -0.0009 | 21.6 | 0 | 0
1623 | 1 | 4 |  | CC DChg | 08:03:30 | 13:29:30 | -331.1012 | 3.019 | 2.6681 | 2668.09 | 0 | 0 | 2.6681 | 2668.09 | 9.8762 | 9876.21 | 0 | 0 | 9.8762 | 9876.21 | 2024-07-26 23:48:04 | -0.9996 | -743.2983 | -743.2983 | 9120.76 | Close | 93.81681 |  | -0.0009 | 21.6 | 0 | 0
1624 | 1 | 4 |  | CC DChg | 08:04:00 | 13:30:00 | -331.1012 | 3.0156 | 2.6709 | 2670.85 | 0 | 0 | 2.6709 | 2670.85 | 9.8845 | 9884.53 | 0 | 0 | 9.8845 | 9884.53 | 2024-07-26 23:48:34 | -0.9985 | -809.1426 | -809.1426 | 9110 | Close | 93.91383 |  | -0.0008 | 21.6 | 0 | 0
1625 | 1 | 4 |  | CC DChg | 08:04:30 | 13:30:30 | -331.1012 | 3.0115 | 2.6736 | 2673.61 | 0 | 0 | 2.6736 | 2673.61 | 9.8928 | 9892.84 | 0 | 0 | 9.8928 | 9892.84 | 2024-07-26 23:49:04 | -0.9971 | -684.6592 | -684.6592 | 9098.29 | Close | 94.01085 |  | -0.0009 | 21.6 | 0 | 0
1626 | 1 | 4 |  | CC DChg | 08:05:00 | 13:31:00 | -331.1012 | 3.0078 | 2.6764 | 2676.37 | 0 | 0 | 2.6764 | 2676.37 | 9.9012 | 9901.16 | 0 | 0 | 9.9012 | 9901.16 | 2024-07-26 23:49:34 | -0.9959 | -741.7062 | -741.7062 | 9087.06 | Close | 94.10787 |  | -0.0009 | 21.6 | 0 | 0
1627 | 1 | 4 |  | CC DChg | 08:05:30 | 13:31:30 | -331.1012 | 3.0035 | 2.6791 | 2679.13 | 0 | 0 | 2.6791 | 2679.13 | 9.9094 | 9909.44 | 0 | 0 | 9.9094 | 9909.44 | 2024-07-26 23:50:04 | -0.9945 | -635.6085 | -635.6085 | 9073.48 | Close | 94.20489 |  | -0.0008 | 21.6 | 0 | 0
1628 | 1 | 4 |  | CC DChg | 08:06:00 | 13:32:00 | -331.1012 | 2.9994 | 2.6819 | 2681.89 | 0 | 0 | 2.6819 | 2681.89 | 9.9177 | 9917.72 | 0 | 0 | 9.9177 | 9917.72 | 2024-07-26 23:50:34 | -0.9931 | -684.6592 | -684.6592 | 9061.78 | Close | 94.30191 |  | -0.0009 | 21.6 | 0 | 0
1629 | 1 | 4 |  | CC DChg | 08:06:30 | 13:32:30 | -331.1012 | 2.9954 | 2.6846 | 2684.65 | 0 | 0 | 2.6846 | 2684.65 | 9.926 | 9926 | 0 | 0 | 9.926 | 9926 | 2024-07-26 23:51:04 | -0.9918 | -684.5141 | -684.5141 | 9049.14 | Close | 94.39891 |  | -0.0008 | 21.6 | 0 | 0
1630 | 1 | 4 |  | CC DChg | 08:07:00 | 13:33:00 | -331.1012 | 2.9911 | 2.6874 | 2687.41 | 0 | 0 | 2.6874 | 2687.41 | 9.9343 | 9934.25 | 0 | 0 | 9.9343 | 9934.25 | 2024-07-26 23:51:34 | -0.9903 | -635.6085 | -635.6085 | 9036.03 | Close | 94.49592 |  | -0.0008 | 21.6 | 0 | 0
1631 | 1 | 4 |  | CC DChg | 08:07:30 | 13:33:30 | -331.1012 | 2.987 | 2.6902 | 2690.16 | 0 | 0 | 2.6902 | 2690.16 | 9.9425 | 9942.49 | 0 | 0 | 9.9425 | 9942.49 | 2024-07-26 23:52:04 | -0.989 | -684.6592 | -684.6592 | 9024.32 | Close | 94.59294 |  | -0.0009 | 21.6 | 0 | 0
1632 | 1 | 4 |  | CC DChg | 08:08:00 | 13:34:00 | -331.1012 | 2.9827 | 2.6929 | 2692.92 | 0 | 0 | 2.6929 | 2692.92 | 9.9507 | 9950.74 | 0 | 0 | 9.9507 | 9950.74 | 2024-07-26 23:52:34 | -0.9876 | -635.6842 | -635.6842 | 9010.75 | Close | 94.68995 |  | -0.0008 | 21.6 | 0 | 0
1633 | 1 | 4 |  | CC DChg | 08:08:30 | 13:34:30 | -331.1012 | 2.9787 | 2.6957 | 2695.68 | 0 | 0 | 2.6957 | 2695.68 | 9.959 | 9958.96 | 0 | 0 | 9.959 | 9958.96 | 2024-07-26 23:53:04 | -0.9862 | -684.6592 | -684.6592 | 8999.04 | Close | 94.78697 |  | -0.0009 | 21.6 | 0 | 0
1634 | 1 | 4 |  | CC DChg | 08:09:00 | 13:35:00 | -331.1012 | 2.974 | 2.6984 | 2698.44 | 0 | 0 | 2.6984 | 2698.44 | 9.9672 | 9967.17 | 0 | 0 | 9.9672 | 9967.17 | 2024-07-26 23:53:34 | -0.9847 | -593.2437 | -593.2437 | 8984.53 | Close | 94.88399 |  | -0.0008 | 21.6 | 0 | 0
1635 | 1 | 4 |  | CC DChg | 08:09:30 | 13:35:30 | -331.1012 | 2.9697 | 2.7012 | 2701.2 | 0 | 0 | 2.7012 | 2701.2 | 9.9754 | 9975.38 | 0 | 0 | 9.9754 | 9975.38 | 2024-07-26 23:54:04 | -0.9833 | -635.8122 | -635.8122 | 8971.42 | Close | 94.98102 |  | -0.0008 | 21.6 | 0 | 0
1636 | 1 | 4 |  | CC DChg | 08:10:00 | 13:36:00 | -331.1012 | 2.965 | 2.704 | 2703.96 | 0 | 0 | 2.704 | 2703.96 | 9.9836 | 9983.56 | 0 | 0 | 9.9836 | 9983.56 | 2024-07-26 23:54:34 | -0.9817 | -593.3713 | -593.3713 | 8957.38 | Close | 95.07804 |  | -0.0008 | 21.6 | 0 | 0
1637 | 1 | 4 |  | CC DChg | 08:10:30 | 13:36:30 | -331.1012 | 2.9601 | 2.7067 | 2706.72 | 0 | 0 | 2.7067 | 2706.72 | 9.9917 | 9991.73 | 0 | 0 | 9.9917 | 9991.73 | 2024-07-26 23:55:04 | -0.9801 | -556.1734 | -556.1734 | 8943.32 | Close | 95.17506 |  | -0.0011 | 21.6 | 0 | 0
1638 | 1 | 4 |  | CC DChg | 08:11:00 | 13:37:00 | -331.1012 | 2.9554 | 2.7095 | 2709.48 | 0 | 0 | 2.7095 | 2709.48 | 9.9999 | 9999.9 | 0 | 0 | 9.9999 | 9999.9 | 2024-07-26 23:55:34 | -0.9785 | -593.365 | -593.365 | 8928.82 | Close | 95.27208 |  | -0.0009 | 21.6 | 0 | 0
1639 | 1 | 4 |  | CC DChg | 08:11:30 | 13:37:30 | -331.1012 | 2.9505 | 2.7122 | 2712.24 | 0 | 0 | 2.7122 | 2712.24 | 10.008 | 10008.04 | 0 | 0 | 10.008 | 10008.04 | 2024-07-26 23:56:04 | -0.9769 | -556.2856 | -556.2856 | 8913.84 | Close | 95.3691 |  | -0.0009 | 21.6 | 0 | 0
1640 | 1 | 4 |  | CC DChg | 08:12:00 | 13:38:00 | -331.1012 | 2.9458 | 2.715 | 2715 | 0 | 0 | 2.715 | 2715 | 10.0162 | 10016.17 | 0 | 0 | 10.0162 | 10016.17 | 2024-07-26 23:56:34 | -0.9754 | -593.3713 | -593.3713 | 8899.79 | Close | 95.46612 |  | -0.0009 | 21.6 | 0 | 0
1641 | 1 | 4 |  | CC DChg | 08:12:30 | 13:38:30 | -331.1012 | 2.9405 | 2.7178 | 2717.76 | 0 | 0 | 2.7178 | 2717.76 | 10.0243 | 10024.3 | 0 | 0 | 10.0243 | 10024.3 | 2024-07-26 23:57:04 | -0.9736 | -523.5107 | -523.5107 | 8883.87 | Close | 95.56315 |  | -0.0009 | 21.6 | 0 | 0
1642 | 1 | 4 |  | CC DChg | 08:13:00 | 13:39:00 | -331.1012 | 2.9353 | 2.7205 | 2720.52 | 0 | 0 | 2.7205 | 2720.52 | 10.0324 | 10032.4 | 0 | 0 | 10.0324 | 10032.4 | 2024-07-26 23:57:34 | -0.9719 | -523.5629 | -523.5629 | 8867.96 | Close | 95.66017 |  | -0.0009 | 21.6 | 0 | 0
1643 | 1 | 4 |  | CC DChg | 08:13:30 | 13:39:30 | -331.1012 | 2.93 | 2.7233 | 2723.28 | 0 | 0 | 2.7233 | 2723.28 | 10.0405 | 10040.48 | 0 | 0 | 10.0405 | 10040.48 | 2024-07-26 23:58:04 | -0.9701 | -523.4636 | -523.4636 | 8852.04 | Close | 95.75718 |  | -0.0009 | 21.6 | 0 | 0
1644 | 1 | 4 |  | CC DChg | 08:14:00 | 13:40:00 | -331.1012 | 2.9247 | 2.726 | 2726.03 | 0 | 0 | 2.726 | 2726.03 | 10.0486 | 10048.57 | 0 | 0 | 10.0486 | 10048.57 | 2024-07-26 23:58:34 | -0.9684 | -523.5046 | -523.5046 | 8836.12 | Close | 95.85419 |  | -0.0009 | 21.6 | 0 | 0
1645 | 1 | 4 |  | CC DChg | 08:14:30 | 13:40:30 | -331.1012 | 2.9191 | 2.7288 | 2728.79 | 0 | 0 | 2.7288 | 2728.79 | 10.0566 | 10056.63 | 0 | 0 | 10.0566 | 10056.63 | 2024-07-26 23:59:04 | -0.9665 | -494.4761 | -494.4761 | 8818.8 | Close | 95.95121 |  | -0.0008 | 21.6 | 0 | 0
1646 | 1 | 4 |  | CC DChg | 08:15:00 | 13:41:00 | -331.1012 | 2.9133 | 2.7316 | 2731.55 | 0 | 0 | 2.7316 | 2731.55 | 10.0647 | 10064.67 | 0 | 0 | 10.0647 | 10064.67 | 2024-07-26 23:59:34 | -0.9646 | -468.3715 | -468.3715 | 8801.47 | Close | 96.04823 |  | -0.0009 | 21.6 | 0 | 0
1647 | 1 | 4 |  | CC DChg | 08:15:30 | 13:41:30 | -331.1012 | 2.9077 | 2.7343 | 2734.31 | 0 | 0 | 2.7343 | 2734.31 | 10.0727 | 10072.71 | 0 | 0 | 10.0727 | 10072.71 | 2024-07-27 00:00:04 | -0.9627 | -494.4211 | -494.4211 | 8784.62 | Close | 96.14524 |  | -0.0009 | 21.6 | 0 | 0
1648 | 1 | 4 |  | CC DChg | 08:16:00 | 13:42:00 | -331.1012 | 2.9018 | 2.7371 | 2737.07 | 0 | 0 | 2.7371 | 2737.07 | 10.0807 | 10080.72 | 0 | 0 | 10.0807 | 10080.72 | 2024-07-27 00:00:34 | -0.9608 | -468.451 | -468.451 | 8766.83 | Close | 96.24226 |  | -0.0009 | 21.6 | 0 | 0
1649 | 1 | 4 |  | CC DChg | 08:16:30 | 13:42:30 | -331.1012 | 2.8956 | 2.7398 | 2739.83 | 0 | 0 | 2.7398 | 2739.83 | 10.0887 | 10088.71 | 0 | 0 | 10.0887 | 10088.71 | 2024-07-27 00:01:04 | -0.9587 | -444.9567 | -444.9567 | 8747.64 | Close | 96.33928 |  | -0.0008 | 21.6 | 0 | 0
1650 | 1 | 4 |  | CC DChg | 08:17:00 | 13:43:00 | -331.1012 | 2.8894 | 2.7426 | 2742.59 | 0 | 0 | 2.7426 | 2742.59 | 10.0967 | 10096.7 | 0 | 0 | 10.0967 | 10096.7 | 2024-07-27 00:01:34 | -0.9567 | -444.9341 | -444.9341 | 8728.91 | Close | 96.43628 |  | -0.0008 | 21.6 | 0 | 0
1651 | 1 | 4 |  | CC DChg | 08:17:30 | 13:43:30 | -331.1012 | 2.8832 | 2.7453 | 2745.35 | 0 | 0 | 2.7453 | 2745.35 | 10.1047 | 10104.66 | 0 | 0 | 10.1047 | 10104.66 | 2024-07-27 00:02:04 | -0.9546 | -444.9567 | -444.9567 | 8710.19 | Close | 96.5333 |  | -0.0008 | 21.6 | 0 | 0
1652 | 1 | 4 |  | CC DChg | 08:18:00 | 13:44:00 | -331.1012 | 2.8767 | 2.7481 | 2748.11 | 0 | 0 | 2.7481 | 2748.11 | 10.1126 | 10112.59 | 0 | 0 | 10.1126 | 10112.59 | 2024-07-27 00:02:34 | -0.9525 | -423.8366 | -423.8366 | 8691.45 | Close | 96.63032 |  | -0.0011 | 21.6 | 0 | 0
1653 | 1 | 4 |  | CC DChg | 08:18:30 | 13:44:30 | -331.1012 | 2.8702 | 2.7509 | 2750.87 | 0 | 0 | 2.7509 | 2750.87 | 10.1205 | 10120.54 | 0 | 0 | 10.1205 | 10120.54 | 2024-07-27 00:03:04 | -0.9503 | -423.8321 | -423.8321 | 8670.86 | Close | 96.72734 |  | -0.0008 | 21.6 | 0 | 0
1654 | 1 | 4 |  | CC DChg | 08:19:00 | 13:45:00 | -331.1012 | 2.863 | 2.7536 | 2753.62 | 0 | 0 | 2.7536 | 2753.62 | 10.1284 | 10128.44 | 0 | 0 | 10.1284 | 10128.44 | 2024-07-27 00:03:34 | -0.948 | -386.927 | -386.927 | 8650.25 | Close | 96.82436 |  | -0.0011 | 21.6 | 0 | 0
1655 | 1 | 4 |  | CC DChg | 08:19:30 | 13:45:30 | -331.1012 | 2.8559 | 2.7564 | 2756.38 | 0 | 0 | 2.7564 | 2756.38 | 10.1363 | 10136.32 | 0 | 0 | 10.1363 | 10136.32 | 2024-07-27 00:04:04 | -0.9456 | -386.9813 | -386.9813 | 8628.26 | Close | 96.92138 |  | -0.0009 | 21.6 | 0 | 0
1656 | 1 | 4 |  | CC DChg | 08:20:00 | 13:46:00 | -331.1012 | 2.8488 | 2.7591 | 2759.14 | 0 | 0 | 2.7591 | 2759.14 | 10.1442 | 10144.21 | 0 | 0 | 10.1442 | 10144.21 | 2024-07-27 00:04:34 | -0.9432 | -386.9229 | -386.9229 | 8606.72 | Close | 97.01839 |  | -0.0009 | 21.6 | 0 | 0
1657 | 1 | 4 |  | CC DChg | 08:20:30 | 13:46:30 | -331.1012 | 2.8413 | 2.7619 | 2761.9 | 0 | 0 | 2.7619 | 2761.9 | 10.152 | 10152.05 | 0 | 0 | 10.152 | 10152.05 | 2024-07-27 00:05:04 | -0.9408 | -370.857 | -370.857 | 8584.25 | Close | 97.11541 |  | -0.0009 | 21.6 | 0 | 0
1658 | 1 | 4 |  | CC DChg | 08:21:00 | 13:47:00 | -331.1012 | 2.8336 | 2.7647 | 2764.66 | 0 | 0 | 2.7647 | 2764.66 | 10.1599 | 10159.87 | 0 | 0 | 10.1599 | 10159.87 | 2024-07-27 00:05:34 | -0.9382 | -355.9768 | -355.9768 | 8560.84 | Close | 97.21243 |  | -0.0009 | 21.6 | 0 | 0
1659 | 1 | 4 |  | CC DChg | 08:21:30 | 13:47:30 | -331.1012 | 2.8258 | 2.7674 | 2767.42 | 0 | 0 | 2.7674 | 2767.42 | 10.1677 | 10167.69 | 0 | 0 | 10.1677 | 10167.69 | 2024-07-27 00:06:04 | -0.9356 | -355.9832 | -355.9832 | 8537.43 | Close | 97.30944 |  | -0.0009 | 21.7 | 0 | 0
1660 | 1 | 4 |  | CC DChg | 08:22:00 | 13:48:00 | -331.1012 | 2.8178 | 2.7702 | 2770.18 | 0 | 0 | 2.7702 | 2770.18 | 10.1755 | 10175.47 | 0 | 0 | 10.1755 | 10175.47 | 2024-07-27 00:06:34 | -0.933 | -342.2871 | -342.2871 | 8513.55 | Close | 97.40646 |  | -0.0011 | 21.7 | 0 | 0
1661 | 1 | 4 |  | CC DChg | 08:22:30 | 13:48:30 | -331.1012 | 2.8097 | 2.7729 | 2772.94 | 0 | 0 | 2.7729 | 2772.94 | 10.1832 | 10183.22 | 0 | 0 | 10.1832 | 10183.22 | 2024-07-27 00:07:04 | -0.9303 | -342.3296 | -342.3296 | 8488.74 | Close | 97.50348 |  | -0.0009 | 21.7 | 0 | 0
1662 | 1 | 4 |  | CC DChg | 08:23:00 | 13:49:00 | -331.1012 | 2.8013 | 2.7757 | 2775.7 | 0 | 0 | 2.7757 | 2775.7 | 10.191 | 10190.98 | 0 | 0 | 10.191 | 10190.98 | 2024-07-27 00:07:34 | -0.9275 | -329.5415 | -329.5415 | 8463 | Close | 97.60048 |  | -0.0008 | 21.7 | 0 | 0
1663 | 1 | 4 |  | CC DChg | 08:23:30 | 13:49:30 | -331.1012 | 2.793 | 2.7785 | 2778.46 | 0 | 0 | 2.7785 | 2778.46 | 10.1987 | 10198.69 | 0 | 0 | 10.1987 | 10198.69 | 2024-07-27 00:08:04 | -0.9248 | -329.6507 | -329.6507 | 8437.72 | Close | 97.6975 |  | -0.0008 | 21.7 | 0 | 0
1664 | 1 | 4 |  | CC DChg | 08:24:00 | 13:50:00 | -331.1012 | 2.7846 | 2.7812 | 2781.22 | 0 | 0 | 2.7812 | 2781.22 | 10.2064 | 10206.37 | 0 | 0 | 10.2064 | 10206.37 | 2024-07-27 00:08:34 | -0.922 | -329.6113 | -329.6113 | 8412.9 | Close | 97.79452 |  | -0.0009 | 21.6 | 0 | 0
1665 | 1 | 4 |  | CC DChg | 08:24:30 | 13:50:30 | -331.1012 | 2.7756 | 2.784 | 2783.98 | 0 | 0 | 2.784 | 2783.98 | 10.2141 | 10214.07 | 0 | 0 | 10.2141 | 10214.07 | 2024-07-27 00:09:04 | -0.919 | -306.9438 | -306.9438 | 8385.75 | Close | 97.89155 |  | -0.0009 | 21.7 | 0 | 0
1666 | 1 | 4 |  | CC DChg | 08:25:00 | 13:51:00 | -331.1012 | 2.7666 | 2.7867 | 2786.73 | 0 | 0 | 2.7867 | 2786.73 | 10.2217 | 10221.7 | 0 | 0 | 10.2217 | 10221.7 | 2024-07-27 00:09:34 | -0.916 | -306.882 | -306.882 | 8358.13 | Close | 97.98857 |  | -0.0008 | 21.7 | 0 | 0
1667 | 1 | 4 |  | CC DChg | 08:25:30 | 13:51:30 | -331.1012 | 2.757 | 2.7895 | 2789.49 | 0 | 0 | 2.7895 | 2789.49 | 10.2293 | 10229.31 | 0 | 0 | 10.2293 | 10229.31 | 2024-07-27 00:10:04 | -0.9128 | -287.0853 | -287.0853 | 8329.56 | Close | 98.08559 |  | -0.0009 | 21.7 | 0 | 0
1668 | 1 | 4 |  | CC DChg | 08:26:00 | 13:52:00 | -331.1012 | 2.7468 | 2.7923 | 2792.25 | 0 | 0 | 2.7923 | 2792.25 | 10.2369 | 10236.92 | 0 | 0 | 10.2369 | 10236.92 | 2024-07-27 00:10:34 | -0.9095 | -269.6571 | -269.6571 | 8298.2 | Close | 98.18259 |  | -0.0008 | 21.7 | 0 | 0
1669 | 1 | 4 |  | CC DChg | 08:26:30 | 13:52:30 | -331.1012 | 2.7369 | 2.795 | 2795.01 | 0 | 0 | 2.795 | 2795.01 | 10.2445 | 10244.47 | 0 | 0 | 10.2445 | 10244.47 | 2024-07-27 00:11:04 | -0.9062 | -278.1147 | -278.1147 | 8268.7 | Close | 98.27961 |  | -0.0009 | 21.7 | 0 | 0
1670 | 1 | 4 |  | CC DChg | 08:27:00 | 13:53:00 | -331.1012 | 2.7263 | 2.7978 | 2797.77 | 0 | 0 | 2.7978 | 2797.77 | 10.252 | 10252 | 0 | 0 | 10.252 | 10252 | 2024-07-27 00:11:34 | -0.9027 | -261.7566 | -261.7566 | 8236.4 | Close | 98.37663 |  | -0.0008 | 21.7 | 0 | 0
1671 | 1 | 4 |  | CC DChg | 08:27:30 | 13:53:30 | -331.1012 | 2.7152 | 2.8005 | 2800.53 | 0 | 0 | 2.8005 | 2800.53 | 10.2595 | 10259.53 | 0 | 0 | 10.2595 | 10259.53 | 2024-07-27 00:12:04 | -0.899 | -247.1856 | -247.1856 | 8203.16 | Close | 98.47362 |  | -0.0009 | 21.7 | 0 | 0
1672 | 1 | 4 |  | CC DChg | 08:28:00 | 13:54:00 | -331.1012 | 2.704 | 2.8033 | 2803.29 | 0 | 0 | 2.8033 | 2803.29 | 10.267 | 10266.99 | 0 | 0 | 10.267 | 10266.99 | 2024-07-27 00:12:34 | -0.8953 | -247.2159 | -247.2159 | 8168.99 | Close | 98.57064 |  | -0.0008 | 21.7 | 0 | 0
1673 | 1 | 4 |  | CC DChg | 08:28:30 | 13:54:30 | -331.1012 | 2.6922 | 2.806 | 2806.05 | 0 | 0 | 2.806 | 2806.05 | 10.2744 | 10274.42 | 0 | 0 | 10.2744 | 10274.42 | 2024-07-27 00:13:04 | -0.8914 | -234.2056 | -234.2056 | 8133.87 | Close | 98.66766 |  | -0.0009 | 21.7 | 0 | 0
1674 | 1 | 4 |  | CC DChg | 08:29:00 | 13:55:00 | -331.1012 | 2.6804 | 2.8088 | 2808.81 | 0 | 0 | 2.8088 | 2808.81 | 10.2819 | 10281.86 | 0 | 0 | 10.2819 | 10281.86 | 2024-07-27 00:13:34 | -0.8875 | -234.223 | -234.223 | 8098.29 | Close | 98.76468 |  | -0.0009 | 21.7 | 0 | 0
1675 | 1 | 4 |  | CC DChg | 08:29:30 | 13:55:30 | -331.1012 | 2.6683 | 2.8116 | 2811.57 | 0 | 0 | 2.8116 | 2811.57 | 10.2892 | 10289.22 | 0 | 0 | 10.2892 | 10289.22 | 2024-07-27 00:14:04 | -0.8835 | -228.2008 | -228.2008 | 8061.78 | Close | 98.8617 |  | -0.0009 | 21.7 | 0 | 0
1676 | 1 | 4 |  | CC DChg | 08:30:00 | 13:56:00 | -331.1012 | 2.6563 | 2.8143 | 2814.32 | 0 | 0 | 2.8143 | 2814.32 | 10.2966 | 10296.55 | 0 | 0 | 10.2966 | 10296.55 | 2024-07-27 00:14:34 | -0.8795 | -228.2008 | -228.2008 | 8025.26 | Close | 98.95872 |  | -0.0009 | 21.7 | 0 | 0
1677 | 1 | 4 |  | CC DChg | 08:30:30 | 13:56:30 | -331.1012 | 2.6435 | 2.8171 | 2817.08 | 0 | 0 | 2.8171 | 2817.08 | 10.3039 | 10303.89 | 0 | 0 | 10.3039 | 10303.89 | 2024-07-27 00:15:04 | -0.8753 | -217.0458 | -217.0458 | 7986.4 | Close | 99.05573 |  | -0.0008 | 21.7 | 0 | 0
1678 | 1 | 4 |  | CC DChg | 08:31:00 | 13:57:00 | -331.1012 | 2.6305 | 2.8198 | 2819.84 | 0 | 0 | 2.8198 | 2819.84 | 10.3112 | 10311.15 | 0 | 0 | 10.3112 | 10311.15 | 2024-07-27 00:15:34 | -0.871 | -211.902 | -211.902 | 7947.54 | Close | 99.15275 |  | -0.0009 | 21.7 | 0 | 0
1679 | 1 | 4 |  | CC DChg | 08:31:30 | 13:57:30 | -331.1012 | 2.6172 | 2.8226 | 2822.6 | 0 | 0 | 2.8226 | 2822.6 | 10.3184 | 10318.37 | 0 | 0 | 10.3184 | 10318.37 | 2024-07-27 00:16:04 | -0.8666 | -206.99 | -206.99 | 7907.28 | Close | 99.24977 |  | -0.0009 | 21.8 | 0 | 0
1680 | 1 | 4 |  | CC DChg | 08:32:00 | 13:58:00 | -331.1012 | 2.6032 | 2.8254 | 2825.36 | 0 | 0 | 2.8254 | 2825.36 | 10.3256 | 10325.61 | 0 | 0 | 10.3256 | 10325.61 | 2024-07-27 00:16:34 | -0.8619 | -197.7542 | -197.7542 | 7865.61 | Close | 99.34678 |  | -0.0011 | 21.8 | 0 | 0
1681 | 1 | 4 |  | CC DChg | 08:32:30 | 13:58:30 | -331.1012 | 2.589 | 2.8281 | 2828.12 | 0 | 0 | 2.8281 | 2828.12 | 10.3328 | 10332.75 | 0 | 0 | 10.3328 | 10332.75 | 2024-07-27 00:17:04 | -0.8572 | -193.4771 | -193.4771 | 7821.61 | Close | 99.4438 |  | -0.0008 | 21.8 | 0 | 0
1682 | 1 | 4 |  | CC DChg | 08:33:00 | 13:59:00 | -331.1012 | 2.5744 | 2.8309 | 2830.88 | 0 | 0 | 2.8309 | 2830.88 | 10.3399 | 10339.86 | 0 | 0 | 10.3399 | 10339.86 | 2024-07-27 00:17:34 | -0.8524 | -189.3608 | -189.3608 | 7778.07 | Close | 99.54082 |  | -0.0009 | 21.8 | 0 | 0
1683 | 1 | 4 |  | CC DChg | 08:33:30 | 13:59:30 | -331.1012 | 2.5595 | 2.8336 | 2833.64 | 0 | 0 | 2.8336 | 2833.64 | 10.347 | 10346.98 | 0 | 0 | 10.347 | 10346.98 | 2024-07-27 00:18:04 | -0.8475 | -185.3954 | -185.3954 | 7733.59 | Close | 99.63783 |  | -0.0011 | 21.8 | 0 | 0
1684 | 1 | 4 |  | CC DChg | 08:34:00 | 14:00:00 | -331.1012 | 2.544 | 2.8364 | 2836.4 | 0 | 0 | 2.8364 | 2836.4 | 10.354 | 10353.99 | 0 | 0 | 10.354 | 10353.99 | 2024-07-27 00:18:34 | -0.8423 | -177.9999 | -177.9999 | 7686.31 | Close | 99.73485 |  | -0.0009 | 21.8 | 0 | 0
1685 | 1 | 4 |  | CC DChg | 08:34:30 | 14:00:30 | -331.1012 | 2.5282 | 2.8392 | 2839.16 | 0 | 0 | 2.8392 | 2839.16 | 10.361 | 10360.97 | 0 | 0 | 10.361 | 10360.97 | 2024-07-27 00:19:04 | -0.8371 | -174.5099 | -174.5099 | 7638.09 | Close | 99.83187 |  | -0.0008 | 21.8 | 0 | 0
1686 | 1 | 4 |  | CC DChg | 08:35:00 | 14:01:00 | -331.1012 | 2.5118 | 2.8419 | 2841.92 | 0 | 0 | 2.8419 | 2841.92 | 10.368 | 10367.97 | 0 | 0 | 10.368 | 10367.97 | 2024-07-27 00:19:34 | -0.8317 | -167.8895 | -167.8895 | 7589.39 | Close | 99.92886 |  | -0.0011 | 21.8 | 0 | 0
1687 | 1 | 4 | 1 | CC DChg | 08:35:22 | 14:01:22 | -331.1012 | 2.5 | 2.8439 | 2843.94 | 0 | 0 | 2.8439 | 2843.94 | 10.373 | 10373.03 | 0 | 0 | 10.373 | 10373.03 | 2024-07-27 00:19:56 | -0.8278 | -171.7219 | -171.7219 | 7553.35 | Close | 100 |  | -0.0009 | 21.8 | 0 | 0
1688 | 1 | 5 | 0 | Rest | 00:00:00 | 14:01:22 | 0 | 2.527 | 0 | 0 | 0 | 0 | 0 | 0 | 0 | 0 | 0 | 0 | 0 | 0 | 2024-07-27 00:19:57 | 0 | 0 | 0 | 0 | Close | 0 |  | -0.0009 | 21.8 | 0 | 0
1689 | 1 | 5 |  | Rest | 00:00:30 | 14:01:52 | 0 | 2.5896 | 0 | 0 | 0 | 0 | 0 | 0 | 0 | 0 | 0 | 0 | 0 | 0 | 2024-07-27 00:20:26 | 0 | 0 | 0 | 0 | Close | 0 |  | -0.0008 | 21.8 | 0 | 0
1690 | 1 | 5 |  | Rest | 00:01:00 | 14:02:22 | 0 | 2.6138 | 0 | 0 | 0 | 0 | 0 | 0 | 0 | 0 | 0 | 0 | 0 | 0 | 2024-07-27 00:20:56 | 0 | 0 | 0 | 0 | Close | 0 |  | -0.0009 | 21.8 | 0 | 0
1691 | 1 | 5 |  | Rest | 00:01:30 | 14:02:52 | 0 | 2.6302 | 0 | 0 | 0 | 0 | 0 | 0 | 0 | 0 | 0 | 0 | 0 | 0 | 2024-07-27 00:21:26 | 0 | 0 | 0 | 0 | Close | 0 |  | -0.0009 | 21.8 | 0 | 0
1692 | 1 | 5 |  | Rest | 00:02:00 | 14:03:22 | 0 | 2.6432 | 0 | 0 | 0 | 0 | 0 | 0 | 0 | 0 | 0 | 0 | 0 | 0 | 2024-07-27 00:21:56 | 0 | 0 | 0 | 0 | Close | 0 |  | -0.0008 | 21.8 | 0 | 0
1693 | 1 | 5 |  | Rest | 00:02:30 | 14:03:52 | 0 | 2.6541 | 0 | 0 | 0 | 0 | 0 | 0 | 0 | 0 | 0 | 0 | 0 | 0 | 2024-07-27 00:22:26 | 0 | 0 | 0 | 0 | Close | 0 |  | -0.0011 | 21.8 | 0 | 0
1694 | 1 | 5 |  | Rest | 00:03:00 | 14:04:22 | 0 | 2.6637 | 0 | 0 | 0 | 0 | 0 | 0 | 0 | 0 | 0 | 0 | 0 | 0 | 2024-07-27 00:22:56 | 0 | 0 | 0 | 0 | Close | 0 |  | -0.0009 | 21.8 | 0 | 0
1695 | 1 | 5 |  | Rest | 00:03:30 | 14:04:52 | 0 | 2.6721 | 0 | 0 | 0 | 0 | 0 | 0 | 0 | 0 | 0 | 0 | 0 | 0 | 2024-07-27 00:23:26 | 0 | 0 | 0 | 0 | Close | 0 |  | -0.0008 | 21.7 | 0 | 0
1696 | 1 | 5 |  | Rest | 00:04:00 | 14:05:22 | 0 | 2.6795 | 0 | 0 | 0 | 0 | 0 | 0 | 0 | 0 | 0 | 0 | 0 | 0 | 2024-07-27 00:23:56 | 0 | 0 | 0 | 0 | Close | 0 |  | -0.0009 | 21.7 | 0 | 0
1697 | 1 | 5 |  | Rest | 00:04:30 | 14:05:52 | 0 | 2.6866 | 0 | 0 | 0 | 0 | 0 | 0 | 0 | 0 | 0 | 0 | 0 | 0 | 2024-07-27 00:24:26 | 0 | 0 | 0 | 0 | Close | 0 |  | -0.0009 | 21.7 | 0 | 0
1698 | 1 | 5 |  | Rest | 00:05:00 | 14:06:22 | 0 | 2.6925 | 0 | 0 | 0 | 0 | 0 | 0 | 0 | 0 | 0 | 0 | 0 | 0 | 2024-07-27 00:24:56 | 0 | 0 | 0 | 0 | Close | 0 |  | -0.0009 | 21.7 | 0 | 0
1699 | 1 | 5 |  | Rest | 00:05:30 | 14:06:52 | 0 | 2.6984 | 0 | 0 | 0 | 0 | 0 | 0 | 0 | 0 | 0 | 0 | 0 | 0 | 2024-07-27 00:25:26 | 0 | 0 | 0 | 0 | Close | 0 |  | -0.0011 | 21.6 | 0 | 0
1700 | 1 | 5 |  | Rest | 00:06:00 | 14:07:22 | 0 | 2.704 | 0 | 0 | 0 | 0 | 0 | 0 | 0 | 0 | 0 | 0 | 0 | 0 | 2024-07-27 00:25:56 | 0 | 0 | 0 | 0 | Close | 0 |  | -0.0009 | 21.6 | 0 | 0
1701 | 1 | 5 |  | Rest | 00:06:30 | 14:07:52 | 0 | 2.709 | 0 | 0 | 0 | 0 | 0 | 0 | 0 | 0 | 0 | 0 | 0 | 0 | 2024-07-27 00:26:26 | 0 | 0 | 0 | 0 | Close | 0 |  | -0.0009 | 21.6 | 0 | 0
1702 | 1 | 5 |  | Rest | 00:07:00 | 14:08:22 | 0 | 2.7139 | 0 | 0 | 0 | 0 | 0 | 0 | 0 | 0 | 0 | 0 | 0 | 0 | 2024-07-27 00:26:56 | 0 | 0 | 0 | 0 | Close | 0 |  | -0.0008 | 21.6 | 0 | 0
1703 | 1 | 5 |  | Rest | 00:07:30 | 14:08:52 | 0 | 2.7186 | 0 | 0 | 0 | 0 | 0 | 0 | 0 | 0 | 0 | 0 | 0 | 0 | 2024-07-27 00:27:26 | 0 | 0 | 0 | 0 | Close | 0 |  | -0.0008 | 21.5 | 0 | 0
1704 | 1 | 5 |  | Rest | 00:08:00 | 14:09:22 | 0 | 2.7226 | 0 | 0 | 0 | 0 | 0 | 0 | 0 | 0 | 0 | 0 | 0 | 0 | 2024-07-27 00:27:56 | 0 | 0 | 0 | 0 | Close | 0 |  | -0.0009 | 21.5 | 0 | 0
1705 | 1 | 5 |  | Rest | 00:08:30 | 14:09:52 | 0 | 2.7269 | 0 | 0 | 0 | 0 | 0 | 0 | 0 | 0 | 0 | 0 | 0 | 0 | 2024-07-27 00:28:26 | 0 | 0 | 0 | 0 | Close | 0 |  | -0.0009 | 21.5 | 0 | 0
1706 | 1 | 5 |  | Rest | 00:09:00 | 14:10:22 | 0 | 2.7307 | 0 | 0 | 0 | 0 | 0 | 0 | 0 | 0 | 0 | 0 | 0 | 0 | 2024-07-27 00:28:56 | 0 | 0 | 0 | 0 | Close | 0 |  | -0.0009 | 21.5 | 0 | 0
1707 | 1 | 5 |  | Rest | 00:09:30 | 14:10:52 | 0 | 2.7344 | 0 | 0 | 0 | 0 | 0 | 0 | 0 | 0 | 0 | 0 | 0 | 0 | 2024-07-27 00:29:26 | 0 | 0 | 0 | 0 | Close | 0 |  | -0.0009 | 21.5 | 0 | 0
1708 | 1 | 5 |  | Rest | 00:10:00 | 14:11:22 | 0 | 2.7378 | 0 | 0 | 0 | 0 | 0 | 0 | 0 | 0 | 0 | 0 | 0 | 0 | 2024-07-27 00:29:56 | 0 | 0 | 0 | 0 | Close | 0 |  | -0.0009 | 21.4 | 0 | 0
1709 | 1 | 5 |  | Rest | 00:10:30 | 14:11:52 | 0 | 2.7415 | 0 | 0 | 0 | 0 | 0 | 0 | 0 | 0 | 0 | 0 | 0 | 0 | 2024-07-27 00:30:26 | 0 | 0 | 0 | 0 | Close | 0 |  | -0.0009 | 21.4 | 0 | 0
1710 | 1 | 5 |  | Rest | 00:11:00 | 14:12:22 | 0 | 2.7446 | 0 | 0 | 0 | 0 | 0 | 0 | 0 | 0 | 0 | 0 | 0 | 0 | 2024-07-27 00:30:56 | 0 | 0 | 0 | 0 | Close | 0 |  | -0.0009 | 21.4 | 0 | 0
1711 | 1 | 5 |  | Rest | 00:11:30 | 14:12:52 | 0 | 2.7474 | 0 | 0 | 0 | 0 | 0 | 0 | 0 | 0 | 0 | 0 | 0 | 0 | 2024-07-27 00:31:26 | 0 | 0 | 0 | 0 | Close | 0 |  | -0.0009 | 21.4 | 0 | 0
1712 | 1 | 5 |  | Rest | 00:12:00 | 14:13:22 | 0 | 2.7508 | 0 | 0 | 0 | 0 | 0 | 0 | 0 | 0 | 0 | 0 | 0 | 0 | 2024-07-27 00:31:56 | 0 | 0 | 0 | 0 | Close | 0 |  | -0.0011 | 21.3 | 0 | 0
1713 | 1 | 5 |  | Rest | 00:12:30 | 14:13:52 | 0 | 2.7536 | 0 | 0 | 0 | 0 | 0 | 0 | 0 | 0 | 0 | 0 | 0 | 0 | 2024-07-27 00:32:26 | 0 | 0 | 0 | 0 | Close | 0 |  | -0.0008 | 21.3 | 0 | 0
1714 | 1 | 5 |  | Rest | 00:13:00 | 14:14:22 | 0 | 2.7561 | 0 | 0 | 0 | 0 | 0 | 0 | 0 | 0 | 0 | 0 | 0 | 0 | 2024-07-27 00:32:56 | 0 | 0 | 0 | 0 | Close | 0 |  | -0.0011 | 21.3 | 0 | 0
1715 | 1 | 5 |  | Rest | 00:13:30 | 14:14:52 | 0 | 2.7592 | 0 | 0 | 0 | 0 | 0 | 0 | 0 | 0 | 0 | 0 | 0 | 0 | 2024-07-27 00:33:26 | 0 | 0 | 0 | 0 | Close | 0 |  | -0.0008 | 21.3 | 0 | 0
1716 | 1 | 5 |  | Rest | 00:14:00 | 14:15:22 | 0 | 2.7617 | 0 | 0 | 0 | 0 | 0 | 0 | 0 | 0 | 0 | 0 | 0 | 0 | 2024-07-27 00:33:56 | 0 | 0 | 0 | 0 | Close | 0 |  | -0.0009 | 21.3 | 0 | 0
1717 | 1 | 5 |  | Rest | 00:14:30 | 14:15:52 | 0 | 2.7641 | 0 | 0 | 0 | 0 | 0 | 0 | 0 | 0 | 0 | 0 | 0 | 0 | 2024-07-27 00:34:26 | 0 | 0 | 0 | 0 | Close | 0 |  | -0.0008 | 21.3 | 0 | 0
1718 | 1 | 5 |  | Rest | 00:15:00 | 14:16:22 | 0 | 2.7666 | 0 | 0 | 0 | 0 | 0 | 0 | 0 | 0 | 0 | 0 | 0 | 0 | 2024-07-27 00:34:56 | 0 | 0 | 0 | 0 | Close | 0 |  | -0.0009 | 21.3 | 0 | 0
1719 | 1 | 5 |  | Rest | 00:15:30 | 14:16:52 | 0 | 2.7691 | 0 | 0 | 0 | 0 | 0 | 0 | 0 | 0 | 0 | 0 | 0 | 0 | 2024-07-27 00:35:26 | 0 | 0 | 0 | 0 | Close | 0 |  | -0.0008 | 21.2 | 0 | 0
1720 | 1 | 5 |  | Rest | 00:16:00 | 14:17:22 | 0 | 2.7713 | 0 | 0 | 0 | 0 | 0 | 0 | 0 | 0 | 0 | 0 | 0 | 0 | 2024-07-27 00:35:56 | 0 | 0 | 0 | 0 | Close | 0 |  | -0.0009 | 21.2 | 0 | 0
1721 | 1 | 5 |  | Rest | 00:16:30 | 14:17:52 | 0 | 2.7737 | 0 | 0 | 0 | 0 | 0 | 0 | 0 | 0 | 0 | 0 | 0 | 0 | 2024-07-27 00:36:26 | 0 | 0 | 0 | 0 | Close | 0 |  | -0.0009 | 21.2 | 0 | 0
1722 | 1 | 5 |  | Rest | 00:17:00 | 14:18:22 | 0 | 2.7759 | 0 | 0 | 0 | 0 | 0 | 0 | 0 | 0 | 0 | 0 | 0 | 0 | 2024-07-27 00:36:56 | 0 | 0 | 0 | 0 | Close | 0 |  | -0.0008 | 21.2 | 0 | 0
1723 | 1 | 5 |  | Rest | 00:17:30 | 14:18:52 | 0 | 2.7778 | 0 | 0 | 0 | 0 | 0 | 0 | 0 | 0 | 0 | 0 | 0 | 0 | 2024-07-27 00:37:26 | 0 | 0 | 0 | 0 | Close | 0 |  | -0.0009 | 21.2 | 0 | 0
1724 | 1 | 5 |  | Rest | 00:18:00 | 14:19:22 | 0 | 2.7799 | 0 | 0 | 0 | 0 | 0 | 0 | 0 | 0 | 0 | 0 | 0 | 0 | 2024-07-27 00:37:56 | 0 | 0 | 0 | 0 | Close | 0 |  | -0.0009 | 21.2 | 0 | 0
1725 | 1 | 5 |  | Rest | 00:18:30 | 14:19:52 | 0 | 2.7821 | 0 | 0 | 0 | 0 | 0 | 0 | 0 | 0 | 0 | 0 | 0 | 0 | 2024-07-27 00:38:26 | 0 | 0 | 0 | 0 | Close | 0 |  | -0.0009 | 21.2 | 0 | 0
1726 | 1 | 5 |  | Rest | 00:19:00 | 14:20:22 | 0 | 2.784 | 0 | 0 | 0 | 0 | 0 | 0 | 0 | 0 | 0 | 0 | 0 | 0 | 2024-07-27 00:38:56 | 0 | 0 | 0 | 0 | Close | 0 |  | -0.0009 | 21.2 | 0 | 0
1727 | 1 | 5 |  | Rest | 00:19:30 | 14:20:52 | 0 | 2.7858 | 0 | 0 | 0 | 0 | 0 | 0 | 0 | 0 | 0 | 0 | 0 | 0 | 2024-07-27 00:39:26 | 0 | 0 | 0 | 0 | Close | 0 |  | -0.0008 | 21.1 | 0 | 0
1728 | 1 | 5 |  | Rest | 00:20:00 | 14:21:22 | 0 | 2.7877 | 0 | 0 | 0 | 0 | 0 | 0 | 0 | 0 | 0 | 0 | 0 | 0 | 2024-07-27 00:39:56 | 0 | 0 | 0 | 0 | Close | 0 |  | -0.0009 | 21.1 | 0 | 0
1729 | 1 | 5 |  | Rest | 00:20:30 | 14:21:52 | 0 | 2.7899 | 0 | 0 | 0 | 0 | 0 | 0 | 0 | 0 | 0 | 0 | 0 | 0 | 2024-07-27 00:40:26 | 0 | 0 | 0 | 0 | Close | 0 |  | -0.0009 | 21.1 | 0 | 0
1730 | 1 | 5 |  | Rest | 00:21:00 | 14:22:22 | 0 | 2.7914 | 0 | 0 | 0 | 0 | 0 | 0 | 0 | 0 | 0 | 0 | 0 | 0 | 2024-07-27 00:40:56 | 0 | 0 | 0 | 0 | Close | 0 |  | -0.0009 | 21.1 | 0 | 0
1731 | 1 | 5 |  | Rest | 00:21:30 | 14:22:52 | 0 | 2.7933 | 0 | 0 | 0 | 0 | 0 | 0 | 0 | 0 | 0 | 0 | 0 | 0 | 2024-07-27 00:41:26 | 0 | 0 | 0 | 0 | Close | 0 |  | -0.0009 | 21.1 | 0 | 0
1732 | 1 | 5 |  | Rest | 00:22:00 | 14:23:22 | 0 | 2.7948 | 0 | 0 | 0 | 0 | 0 | 0 | 0 | 0 | 0 | 0 | 0 | 0 | 2024-07-27 00:41:56 | 0 | 0 | 0 | 0 | Close | 0 |  | -0.0009 | 21.1 | 0 | 0
1733 | 1 | 5 |  | Rest | 00:22:30 | 14:23:52 | 0 | 2.7967 | 0 | 0 | 0 | 0 | 0 | 0 | 0 | 0 | 0 | 0 | 0 | 0 | 2024-07-27 00:42:26 | 0 | 0 | 0 | 0 | Close | 0 |  | -0.0009 | 21.1 | 0 | 0
1734 | 1 | 5 |  | Rest | 00:23:00 | 14:24:22 | 0 | 2.7985 | 0 | 0 | 0 | 0 | 0 | 0 | 0 | 0 | 0 | 0 | 0 | 0 | 2024-07-27 00:42:56 | 0 | 0 | 0 | 0 | Close | 0 |  | -0.0009 | 21.1 | 0 | 0
1735 | 1 | 5 |  | Rest | 00:23:30 | 14:24:52 | 0 | 2.8001 | 0 | 0 | 0 | 0 | 0 | 0 | 0 | 0 | 0 | 0 | 0 | 0 | 2024-07-27 00:43:26 | 0 | 0 | 0 | 0 | Close | 0 |  | -0.0009 | 21.1 | 0 | 0
1736 | 1 | 5 |  | Rest | 00:24:00 | 14:25:22 | 0 | 2.8016 | 0 | 0 | 0 | 0 | 0 | 0 | 0 | 0 | 0 | 0 | 0 | 0 | 2024-07-27 00:43:56 | 0 | 0 | 0 | 0 | Close | 0 |  | -0.0008 | 21.1 | 0 | 0
1737 | 1 | 5 |  | Rest | 00:24:30 | 14:25:52 | 0 | 2.8032 | 0 | 0 | 0 | 0 | 0 | 0 | 0 | 0 | 0 | 0 | 0 | 0 | 2024-07-27 00:44:26 | 0 | 0 | 0 | 0 | Close | 0 |  | -0.0011 | 21.1 | 0 | 0
1738 | 1 | 5 |  | Rest | 00:25:00 | 14:26:22 | 0 | 2.8047 | 0 | 0 | 0 | 0 | 0 | 0 | 0 | 0 | 0 | 0 | 0 | 0 | 2024-07-27 00:44:56 | 0 | 0 | 0 | 0 | Close | 0 |  | -0.0009 | 21.1 | 0 | 0
1739 | 1 | 5 |  | Rest | 00:25:30 | 14:26:52 | 0 | 2.8063 | 0 | 0 | 0 | 0 | 0 | 0 | 0 | 0 | 0 | 0 | 0 | 0 | 2024-07-27 00:45:26 | 0 | 0 | 0 | 0 | Close | 0 |  | -0.0009 | 21.1 | 0 | 0
1740 | 1 | 5 |  | Rest | 00:26:00 | 14:27:22 | 0 | 2.8078 | 0 | 0 | 0 | 0 | 0 | 0 | 0 | 0 | 0 | 0 | 0 | 0 | 2024-07-27 00:45:56 | 0 | 0 | 0 | 0 | Close | 0 |  | -0.0008 | 21.1 | 0 | 0
1741 | 1 | 5 |  | Rest | 00:26:30 | 14:27:52 | 0 | 2.8091 | 0 | 0 | 0 | 0 | 0 | 0 | 0 | 0 | 0 | 0 | 0 | 0 | 2024-07-27 00:46:26 | 0 | 0 | 0 | 0 | Close | 0 |  | -0.0009 | 21.1 | 0 | 0
1742 | 1 | 5 |  | Rest | 00:27:00 | 14:28:22 | 0 | 2.8106 | 0 | 0 | 0 | 0 | 0 | 0 | 0 | 0 | 0 | 0 | 0 | 0 | 2024-07-27 00:46:56 | 0 | 0 | 0 | 0 | Close | 0 |  | -0.0008 | 21.1 | 0 | 0
1743 | 1 | 5 |  | Rest | 00:27:30 | 14:28:52 | 0 | 2.8122 | 0 | 0 | 0 | 0 | 0 | 0 | 0 | 0 | 0 | 0 | 0 | 0 | 2024-07-27 00:47:26 | 0 | 0 | 0 | 0 | Close | 0 |  | -0.0009 | 21.1 | 0 | 0
1744 | 1 | 5 |  | Rest | 00:28:00 | 14:29:22 | 0 | 2.8134 | 0 | 0 | 0 | 0 | 0 | 0 | 0 | 0 | 0 | 0 | 0 | 0 | 2024-07-27 00:47:56 | 0 | 0 | 0 | 0 | Close | 0 |  | -0.0009 | 21.1 | 0 | 0
1745 | 1 | 5 |  | Rest | 00:28:30 | 14:29:52 | 0 | 2.815 | 0 | 0 | 0 | 0 | 0 | 0 | 0 | 0 | 0 | 0 | 0 | 0 | 2024-07-27 00:48:26 | 0 | 0 | 0 | 0 | Close | 0 |  | -0.0011 | 21.1 | 0 | 0
1746 | 1 | 5 |  | Rest | 00:29:00 | 14:30:22 | 0 | 2.8162 | 0 | 0 | 0 | 0 | 0 | 0 | 0 | 0 | 0 | 0 | 0 | 0 | 2024-07-27 00:48:56 | 0 | 0 | 0 | 0 | Close | 0 |  | -0.0009 | 21.1 | 0 | 0
1747 | 1 | 5 |  | Rest | 00:29:30 | 14:30:52 | 0 | 2.8175 | 0 | 0 | 0 | 0 | 0 | 0 | 0 | 0 | 0 | 0 | 0 | 0 | 2024-07-27 00:49:26 | 0 | 0 | 0 | 0 | Close | 0 |  | -0.0009 | 21 | 0 | 0
1748 | 1 | 5 | 1 | Rest | 00:30:00 | 14:31:22 | 0 | 2.819 | 0 | 0 | 0 | 0 | 0 | 0 | 0 | 0 | 0 | 0 | 0 | 0 | 2024-07-27 00:49:56 | 0 | 0 | 0 | 0 | Close | 0 |  | -0.0009 | 21 | 0 | 0

## log
No. | DataPoint | Time | Class | Event | Detailed log | Detailed log description
1 | 1 | 2024-07-26 10:18:35 | Prompt | Start
2 | 1 | 2024-07-26 10:18:35 | Prompt | Channel status changed
3 | 2 | 2024-07-26 10:19:05 | Record | Time limit jump |  | Set value: Set time value. Actual value 1: actual time value
4 | 594 | 2024-07-26 15:14:35 | Record | Cut-off voltage condition jump |  | Set value: Set voltage value. Actual value 1: actual voltage value
5 | 655 | 2024-07-26 15:44:35 | Record | Time limit jump |  | Set value: Set time value. Actual value 1: actual time value
6 | 926 | 2024-07-26 18:00:00 | Record | Synchronize RTC time
7 | 1646 | 2024-07-27 00:00:00 | Record | Synchronize RTC time
8 | 1687 | 2024-07-27 00:19:56 | Record | Cut-off voltage condition jump |  | Set value: Set voltage value. Actual value 1: actual voltage value
9 | 1747 | 2024-07-27 00:49:56 | Record | If conditions jump to the next step |  | Set value: If set, actual value 1: actual value
10 | 1748 | 2024-07-27 00:49:56 | Prompt | Finish
11 | 1748 | 2024-07-27 00:49:56 | Prompt | Channel status changed

## idle
No. | DataPoint | Date | State | Voltage(V) | Current(mA) | V1(V) | T1(℃)

## curve
Total Time-Current&&Voltage&&Capacity&&Energy